## non-irradiated material
2theta | Counts
10.0194 | 535.001
10.0864 | 543.9662
10.1534 | 529.2563
10.2204 | 583.9233
10.2874 | 573.9177
10.3544 | 564.6651
10.4214 | 537.5306
10.4884 | 647.4291
10.5554 | 734.8916
10.6224 | 779.7272
10.6894 | 671.842
10.7564 | 623.2217
10.8234 | 633.6976
10.8904 | 694.4174
10.9574 | 743.6032
11.0244 | 853.5745
11.0914 | 932.679
11.1584 | 1150.957
11.2254 | 1646.184
11.2924 | 2471.223
11.3594 | 3920.6
11.4264 | 6128.662
11.4934 | 10026.79
11.5604 | 18118.17
11.6274 | 36455.01
11.6944 | 81102.69
11.7614 | 117967.6
11.8284 | 31495.06
11.8954 | 6748.965
11.9624 | 3452.466
12.0294 | 2280.442
12.0964 | 1898.274
12.1634 | 1540.467
12.2304 | 1375.494
12.2974 | 1265.595
12.3644 | 1177.704
12.4314 | 1157.161
12.4984 | 1085.627
12.5654 | 1007.09
12.6324 | 1003.753
12.6994 | 960.8954
12.7664 | 952.3999
12.8334 | 879.2229
12.9004 | 869.8091
12.9674 | 845.3104
13.0344 | 804.4187
13.1014 | 804.9095
13.1684 | 783.577
13.2354 | 809.4201
13.3024 | 717.4556
13.3694 | 722.1602
13.4364 | 726.746
13.5034 | 695.9655
13.5704 | 705.0897
13.6374 | 711.2398
13.7044 | 654.7084
13.7714 | 681.5501
13.8384 | 643.4159
13.9054 | 633.4045
13.9724 | 628.48
14.0394 | 585.7295
14.1064 | 610.4767
14.1734 | 579.5521
14.2404 | 564.6876
14.3074 | 593.6995
14.3744 | 573.6713
14.4414 | 592.6584
14.5084 | 556.6598
14.5754 | 577.1151
14.6424 | 552.1206
14.7094 | 552.6393
14.7764 | 522.3681
14.8434 | 508.1666
14.9104 | 505.3545
14.9774 | 507.37
15.0444 | 488.13
15.1114 | 502.1202
15.1784 | 497.8154
15.2454 | 498.0856
15.3124 | 496.2262
15.3794 | 466.1863
15.4464 | 470.0047
15.5134 | 481.2904
15.5804 | 476.3094
15.6474 | 485.8062
15.7144 | 481.0539
15.7814 | 481.5448
15.8484 | 532.4745
15.9154 | 473.6524
15.9824 | 481.113
16.0494 | 466.4546
16.1164 | 455.321
16.1834 | 464.2141
16.2504 | 471.6833
16.3174 | 491.2075
16.3844 | 475.1019
16.4514 | 467.8626
16.5184 | 440.2414
16.5854 | 483.3164
16.6524 | 490.1996
16.7194 | 462.842
16.7864 | 464.1509
16.8534 | 485.9655
16.9204 | 502.2397
16.9874 | 478.1728
17.0544 | 409.4922
17.1214 | 448.0913
17.1884 | 466.3286
17.2554 | 457.2774
17.3224 | 497.0312
17.3894 | 435.0008
17.4564 | 446.0506
17.5234 | 468.3965
17.5904 | 443.096
17.6574 | 457.7201
17.7244 | 471.6059
17.7914 | 439.2368
17.8584 | 442.0173
17.9254 | 482.1973
17.9924 | 491.5879
18.0594 | 479.7228
18.1264 | 472.5504
18.1934 | 460.8081
18.2604 | 479.5581
18.3274 | 480.7679
18.3944 | 453.721
18.4614 | 470.0583
18.5284 | 443.6461
18.5954 | 434.1442
18.6624 | 432.1764
18.7294 | 460.1491
18.7964 | 482.9647
18.8634 | 476.9187
18.9304 | 467.2869
18.9974 | 455.5983
19.0644 | 488.9396
19.1314 | 487.8487
19.1984 | 482.9062
19.2654 | 487.3208
19.3324 | 489.2897
19.3994 | 484.8485
19.4664 | 482.7458
19.5334 | 493.2036
19.6004 | 467.6295
19.6674 | 467.6508
19.7344 | 459.8208
19.8014 | 482.7885
19.8684 | 468.6293
19.9354 | 484.024
20.0024 | 466.7997
20.0694 | 486.1693
20.1364 | 487.3016
20.2034 | 451.2286
20.2704 | 467.512
20.3374 | 487.9982
20.4044 | 488.365
20.4714 | 492.5251
20.5384 | 512.4458
20.6054 | 504.9447
20.6724 | 526.4195
20.7394 | 540.0389
20.8064 | 649.9601
20.8734 | 791.8059
20.9404 | 982.0078
21.0074 | 1236.92
21.0744 | 1228.597
21.1414 | 937.6494
21.2084 | 693.6169
21.2754 | 585.0707
21.3424 | 523.6413
21.4094 | 493.3783
21.4764 | 504.9144
21.5434 | 545.6227
21.6104 | 514.7498
21.6774 | 489.4535
21.7444 | 489.672
21.8114 | 488.2386
21.8784 | 498.6166
21.9454 | 473.9737
22.0124 | 463.1283
22.0794 | 488.517
22.1464 | 508.9376
22.2134 | 516.7976
22.2804 | 514.3661
22.3474 | 494.1919
22.4144 | 486.5612
22.4814 | 513.8312
22.5484 | 539.1342
22.6154 | 528.4149
22.6824 | 534.8372
22.7494 | 570.4507
22.8164 | 557.9969
22.8834 | 542.6915
22.9504 | 597.7616
23.0174 | 623.5117
23.0844 | 664.4014
23.1514 | 764.4388
23.2184 | 995.0607
23.2854 | 1608.291
23.3524 | 2994.879
23.4194 | 6229.911
23.4864 | 10325.55
23.5534 | 9712.184
23.6204 | 4761.713
23.6874 | 1805.936
23.7544 | 1036.378
23.8214 | 776.4279
23.8884 | 679.7293
23.9554 | 610.381
24.0224 | 569.5647
24.0894 | 583.0276
24.1564 | 595.6947
24.2234 | 604.1046
24.2904 | 569.3667
24.3574 | 561.8257
24.4244 | 579.998
24.4914 | 566.4892
24.5584 | 577.6219
24.6254 | 578.801
24.6924 | 544.2659
24.7594 | 540.7288
24.8264 | 556.6111
24.8934 | 576.952
24.9604 | 555.3037
25.0274 | 541.2492
25.0944 | 547.485
25.1614 | 565.859
25.2284 | 576.1645
25.2954 | 576.3265
25.3624 | 577.7769
25.4294 | 555.2734
25.4964 | 565.8814
25.5634 | 582.388
25.6304 | 580.4611
25.6974 | 604.407
25.7644 | 622.8225
25.8314 | 604.5914
25.8984 | 596.4942
25.9654 | 604.8626
26.0324 | 638.4685
26.0994 | 661.3324
26.1664 | 652.181
26.2334 | 709.3841
26.3004 | 787.1629
26.3674 | 868.9237
26.4344 | 1056.962
26.5014 | 1157.02
26.5684 | 1071.427
26.6354 | 1005.104
26.7024 | 916.8967
26.7694 | 813.7026
26.8364 | 731.2249
26.9034 | 664.2133
26.9704 | 633.0324
27.0374 | 631.2996
27.1044 | 631.455
27.1714 | 618.9141
27.2384 | 626.2974
27.3054 | 601.3174
27.3724 | 619.4045
27.4394 | 636.1543
27.5064 | 618.1125
27.5734 | 615.8591
27.6404 | 606.2003
27.7074 | 629.2073
27.7744 | 629.9608
27.8414 | 638.963
27.9084 | 639.0055
27.9754 | 658.9536
28.0424 | 664.1551
28.1094 | 699.556
28.1764 | 718.092
28.2434 | 739.8496
28.3104 | 871.4299
28.3774 | 917.3831
28.4444 | 853.3744
28.5114 | 858.545
28.5784 | 806.0961
28.6454 | 738.2951
28.7124 | 739.8144
28.7794 | 767.1727
28.8464 | 786.7709
28.9134 | 826.6429
28.9804 | 916.4982
29.0474 | 1067.221
29.1144 | 1348.615
29.1814 | 1914.432
29.2484 | 3086.608
29.3154 | 4867.364
29.3824 | 5675.931
29.4494 | 4677.913
29.5164 | 2991.586
29.5834 | 1788.063
29.6504 | 1252.825
29.7174 | 1059.143
29.7844 | 932.167
29.8514 | 828.8842
29.9184 | 777.285
29.9854 | 837.4527
30.0524 | 762.2768
30.1194 | 705.962
30.1864 | 739.6749
30.2534 | 744.8018
30.3204 | 749.1313
30.3874 | 767.0717
30.4544 | 782.1913
30.5214 | 844.8674
30.5884 | 926.637
30.6554 | 899.3172
30.7224 | 829.5848
30.7894 | 772.6392
30.8564 | 772.418
30.9234 | 783.0635
30.9904 | 762.5121
31.0574 | 708.8787
31.1244 | 748.9495
31.1914 | 789.0445
31.2584 | 735.7525
31.3254 | 740.5143
31.3924 | 786.9692
31.4594 | 777.0096
31.5264 | 766.0255
31.5934 | 769.4793
31.6604 | 762.0179
31.7274 | 783.7829
31.7944 | 757.3509
31.8614 | 721.8224
31.9284 | 768.5711
31.9954 | 785.2189
32.0624 | 781.1889
32.1294 | 767.764
32.1964 | 761.7
32.2634 | 770.2352
32.3304 | 793.0683
32.3974 | 867.8984
32.4644 | 829.7686
32.5314 | 840.2582
32.5984 | 880.807
32.6654 | 853.9653
32.7324 | 861.2874
32.7994 | 790.3498
32.8664 | 825.3266
32.9334 | 790.8555
33.0004 | 816.1614
33.0674 | 783.7437
33.1344 | 800.9888
33.2014 | 775.9232
33.2684 | 761.5672
33.3354 | 765.6476
33.4024 | 847.0843
33.4694 | 928.4669
33.5364 | 1077.239
33.6034 | 1225.488
33.6704 | 1270.821
33.7374 | 1189.669
33.8044 | 1004.734
33.8714 | 926.9218
33.9384 | 955.2355
34.0054 | 967.9802
34.0724 | 1081.33
34.1394 | 1371.837
34.2064 | 1739.601
34.2734 | 1633.2
34.3404 | 1401.606
34.4074 | 1003.762
34.4744 | 837.1767
34.5414 | 783.3732
34.6084 | 746.3793
34.6754 | 745.2661
34.7424 | 675.0153
34.8094 | 652.7104
34.8764 | 690.5563
34.9434 | 641.8197
35.0104 | 662.3953
35.0774 | 667.0013
35.1444 | 710.4599
35.2114 | 774.5198
35.2784 | 808.342
35.3454 | 1035.415
35.4124 | 1602.857
35.4794 | 2445.035
35.5464 | 2861.619
35.6134 | 2260.198
35.6804 | 1481.912
35.7474 | 943.6377
35.8144 | 702.3501
35.8814 | 627.218
35.9484 | 638.0433
36.0154 | 586.9442
36.0824 | 557.5597
36.1494 | 572.1754
36.2164 | 612.0628
36.2834 | 584.2019
36.3504 | 607.4163
36.4174 | 571.6472
36.4844 | 570.7476
36.5514 | 620.5638
36.6184 | 598.3169
36.6854 | 593.2337
36.7524 | 582.8285
36.8194 | 637.6275
36.8864 | 700.5551
36.9534 | 708.7283
37.0204 | 778.1223
37.0874 | 730.5639
37.1544 | 684.7596
37.2214 | 689.5295
37.2884 | 635.2873
37.3554 | 623.4902
37.4224 | 585.0818
37.4894 | 524.0822
37.5564 | 549.5797
37.6234 | 533.8121
37.6904 | 564.5907
37.7574 | 534.3348
37.8244 | 516.6192
37.8914 | 584.4567
37.9584 | 572.5038
38.0254 | 517.748
38.0924 | 506.2897
38.1594 | 573.1686
38.2264 | 563.2919
38.2934 | 604.0806
38.3604 | 532.4513
38.4274 | 518.2256
38.4944 | 558.3877
38.5614 | 555.0516
38.6284 | 617.351
38.6954 | 542.609
38.7624 | 543.9897
38.8294 | 569.9137
38.8964 | 624.9439
38.9634 | 628.0127
39.0304 | 636.9868
39.0974 | 632.7347
39.1644 | 588.2731
39.2314 | 621.0962
39.2984 | 630.1429
39.3654 | 641.9892
39.4324 | 707.035
39.4994 | 765.0014
39.5664 | 769.5885
39.6334 | 978.9539
39.7004 | 1266.601
39.7674 | 1659.827
39.8344 | 1809.926
39.9014 | 1458.398
39.9684 | 1175.51
40.0354 | 972.4331
40.1024 | 904.139
40.1694 | 812.013
40.2364 | 785.9246
40.3034 | 699.8585
40.3704 | 692.8065
40.4374 | 613.1579
40.5044 | 612.7265
40.5714 | 558.9028
40.6384 | 605.047
40.7054 | 578.1241
40.7724 | 635.8927
40.8394 | 564.3761
40.9064 | 611.1792
40.9734 | 600.7093
41.0404 | 611.8295
41.1074 | 635.0767
41.1744 | 634.7568
41.2414 | 625.6879
41.3084 | 697.1824
41.3754 | 771.8481
41.4424 | 846.0574
41.5094 | 979.3403
41.5764 | 1171.773
41.6434 | 1331.293
41.7104 | 1347.232
41.7774 | 1180.086
41.8444 | 987.4058
41.9114 | 879.1683
41.9784 | 763.8569
42.0454 | 809.1007
42.1124 | 834.8473
42.1794 | 768.7764
42.2464 | 757.1258
42.3134 | 674.4407
42.3804 | 631.8111
42.4474 | 671.4054
42.5144 | 601.3308
42.5814 | 645.7484
42.6484 | 646.19
42.7154 | 658.773
42.7824 | 643.4677
42.8494 | 644.3439
42.9164 | 672.4154
42.9834 | 686.7906
43.0504 | 765.5642
43.1174 | 797.7521
43.1844 | 753.5283
43.2514 | 735.4252
43.3184 | 676.139
43.3854 | 647.15
43.4524 | 634.809
43.5194 | 629.8342
43.5864 | 651.3296
43.6534 | 586.1222
43.7204 | 645.2859
43.7874 | 645.2322
43.8544 | 588.7056
43.9214 | 604.6029
43.9884 | 643.6275
44.0554 | 647.3083
44.1224 | 622.4577
44.1894 | 693.0013
44.2564 | 687.286
44.3234 | 661.0678
44.3904 | 662.1044
44.4574 | 689.3584
44.5244 | 724.5883
44.5914 | 790.5231
44.6584 | 870.7872
44.7254 | 1015.335
44.7924 | 1214.527
44.8594 | 1307.723
44.9264 | 1341.57
44.9934 | 1360.075
45.0604 | 1234.437
45.1274 | 1421.736
45.1944 | 1869.106
45.2614 | 2546.898
45.3284 | 3024.777
45.3954 | 2796.838
45.4624 | 2245.679
45.5294 | 1647.326
45.5964 | 1192.62
45.6634 | 938.3527
45.7304 | 832.9999
45.7974 | 820.3106
45.8644 | 844.523
45.9314 | 802.2357
45.9984 | 831.2303
46.0654 | 768.1994
46.1324 | 775.5177
46.1994 | 745.6677
46.2664 | 700.6694
46.3334 | 694.9939
46.4004 | 724.777
46.4674 | 718.6539
46.5344 | 699.4754
46.6014 | 711.7359
46.6684 | 717.9646
46.7354 | 749.4277
46.8024 | 801.5286
46.8694 | 862.817
46.9364 | 918.9404
47.0034 | 1008.032
47.0704 | 1093.386
47.1374 | 1112.95
47.2044 | 993.1011
47.2714 | 937.6296
47.3384 | 894.8846
47.4054 | 828.3882
47.4724 | 842.054
47.5394 | 960.7086
47.6064 | 1052.76
47.6734 | 1271.204
47.7404 | 1666.197
47.8074 | 2507.58
47.8744 | 3893.729
47.9414 | 5458.618
48.0084 | 5770.874
48.0754 | 4757.278
48.1424 | 3449.235
48.2094 | 2193.352
48.2764 | 1583.118
48.3434 | 1335.019
48.4104 | 1234.031
48.4774 | 1308.354
48.5444 | 1374.014
48.6114 | 1345.251
48.6784 | 1277.255
48.7454 | 1144.804
48.8124 | 989.9067
48.8794 | 909.9659
48.9464 | 854.483
49.0134 | 828.3037
49.0804 | 816.8147
49.1474 | 779.9684
49.2144 | 753.7637
49.2814 | 777.823
49.3484 | 793.2327
49.4154 | 762.6808
49.4824 | 724.0799
49.5494 | 693.2758
49.6164 | 674.1495
49.6834 | 719.193
49.7504 | 727.4943
49.8174 | 740.2756
49.8844 | 754.3081
49.9514 | 775.2053
50.0184 | 834.5214
50.0854 | 934.6725
50.1524 | 1019.408
50.2194 | 1122.724
50.2864 | 1195.031
50.3534 | 1162.35
50.4204 | 1142.76
50.4874 | 1042.613
50.5544 | 947.9793
50.6214 | 965.8712
50.6884 | 1038.842
50.7554 | 1103.823
50.8224 | 1109.36
50.8894 | 1103.624
50.9564 | 1075.547
51.0234 | 1019.654
51.0904 | 1027.205
51.1574 | 1100.701
51.2244 | 1266.069
51.2914 | 1535.147
51.3584 | 1816.859
51.4254 | 1865.197
51.4924 | 1698.016
51.5594 | 1470.431
51.6264 | 1202.286
51.6934 | 988.1239
51.7604 | 872.4998
51.8274 | 797.8286
51.8944 | 767.3383
51.9614 | 746.6888
52.0284 | 747.6126
52.0954 | 724.2913
52.1624 | 686.7485
52.2294 | 697.8244
52.2964 | 719.4889
52.3634 | 706.1121
52.4304 | 659.0528
52.4974 | 659.8407
52.5644 | 714.4412
52.6314 | 732.141
52.6984 | 716.6241
52.7654 | 718.299
52.8324 | 712.9256
52.8994 | 734.3365
52.9664 | 764.7154
53.0334 | 770.1213
53.1004 | 764.0208
53.1674 | 763.4941
53.2344 | 740.7375
53.3014 | 729.4338
53.3684 | 718.5195
53.4354 | 686.9703
53.5024 | 709.2566
53.5694 | 717.7252
53.6364 | 714.262
53.7034 | 712.0886
53.7704 | 717.6213
53.8374 | 723.4959
53.9044 | 687.7948
53.9714 | 688.7778
54.0384 | 681.9091
54.1054 | 661.1016
54.1724 | 677.7683
54.2394 | 672.991
54.3064 | 683.0709
54.3734 | 692.6425
54.4404 | 700.3216
54.5074 | 699.7536
54.5744 | 671.4685
54.6414 | 658.914
54.7084 | 690.7584
54.7754 | 678.5257
54.8424 | 646.0012
54.9094 | 656.5065
54.9764 | 671.1088
55.0434 | 650.3539
55.1104 | 645.1177
55.1774 | 669.9316
55.2444 | 682.8238
55.3114 | 695.2042
55.3784 | 714.9535
55.4454 | 680.5697
55.5124 | 681.8548
55.5794 | 716.7952
55.6464 | 697.9333
55.7134 | 717.9076
55.7804 | 786.8122
55.8474 | 784.3937
55.9144 | 771.9915
55.9814 | 785.4911
56.0484 | 774.602
56.1154 | 760.4338
56.1824 | 784.8632
56.2494 | 852.7392
56.3164 | 858.3295
56.3834 | 923.3381
56.4504 | 1011.343
56.5174 | 1095.072
56.5844 | 1153.938
56.6514 | 1141.476
56.7184 | 1116.154
56.7854 | 1164.369
56.8524 | 1269.317
56.9194 | 1425.043
56.9864 | 1674.809
57.0534 | 1826.645
57.1204 | 1772.699
57.1874 | 1710.842
57.2544 | 1630.356
57.3214 | 1557.821
57.3884 | 1589.82
57.4554 | 1572.492
57.5224 | 1430.562
57.5894 | 1244.555
57.6564 | 1108.676
57.7234 | 965.0154
57.7904 | 840.7896
57.8574 | 768.984
57.9244 | 748.0299
57.9914 | 731.1733
58.0584 | 691.2339
58.1254 | 668.3599
58.1924 | 683.6622
58.2594 | 687.6511
58.3264 | 670.2371
58.3934 | 671.7557
58.4604 | 721.9517
58.5274 | 771.1238
58.5944 | 749.3021
58.6614 | 853.1567
58.7284 | 894.6163
58.7954 | 905.1852
58.8624 | 941.9674
58.9294 | 917.6349
58.9964 | 837.8205
59.0634 | 789.7996
59.1304 | 778.9047
59.1974 | 747.1461
59.2644 | 696.0082
59.3314 | 706.8254
59.3984 | 718.0014
59.4654 | 688.1588
59.5324 | 693.8227
59.5994 | 683.7985
59.6664 | 710.0035
59.7334 | 691.332
59.8004 | 698.4974
59.8674 | 679.1986
59.9344 | 705.3371
60.0014 | 717.5433
60.0684 | 752.1065
60.1354 | 779.675
60.2024 | 834.3132
60.2694 | 898.5155
60.3364 | 917.9643
60.4034 | 955.4065
60.4704 | 978.4357
60.5374 | 923.6895
60.6044 | 919
60.6714 | 951.8344
60.7384 | 992.6931
60.8054 | 1093.827
60.8724 | 1041.009
60.9394 | 1074.4
61.0064 | 1122.792
61.0734 | 1053.855
61.1404 | 930.8691
61.2074 | 850.9003
61.2744 | 787.2956
61.3414 | 775.3278
61.4084 | 688.1157
61.4754 | 659.1009
61.5424 | 637.6591
61.6094 | 672.7671
61.6764 | 621.8305
61.7434 | 664.198
61.8104 | 645.1704
61.8774 | 588.3653
61.9444 | 638.9049
62.0114 | 657.397
62.0784 | 652.395
62.1454 | 653.4109
62.2124 | 644.3349
62.2794 | 634.7306
62.3464 | 624.0893
62.4134 | 658.5632
62.4804 | 600.187
62.5474 | 660.994
62.6144 | 683.7374
62.6814 | 630.7646
62.7484 | 638.7793
62.8154 | 674.4047
62.8824 | 676.0289
62.9494 | 665.8598
63.0164 | 628.9999
63.0834 | 637.8792
63.1504 | 656.9233
63.2174 | 652.4383
63.2844 | 693.1335
63.3514 | 666.3578
63.4184 | 693.0453
63.4854 | 738.0831
63.5524 | 837.8123
63.6194 | 870.2312
63.6864 | 1027.173
63.7534 | 1133.732
63.8204 | 1469.932
63.8874 | 1854.437
63.9544 | 2210.028
64.0214 | 2237.165
64.0884 | 2031.068
64.1554 | 1826.558
64.2224 | 1505.129
64.2894 | 1270.049
64.3564 | 1044.998
64.4234 | 858.4036
64.4904 | 776.8186
64.5574 | 772.504
64.6244 | 744.5982
64.6914 | 675.007
64.7584 | 650.0605
64.8254 | 666.7778
64.8924 | 652.8708
64.9594 | 646.4615

## femtosecond laser irradiated
2theta | Counts | Irradiation parameters
10.0251 | 67.9994 | Spot size | 30 | μm
10.0751 | 52.0429 | Average power | 0.4 | W
10.1251 | 55.9787 | Repetition rate | 1 | GHz
10.1751 | 61.9521 | Pulse duration | 100 | fs
10.2251 | 74.8613 | Wavelength | 1050 | nm
10.2751 | 64.1469
10.3251 | 58.0962
10.3751 | 56.0375
10.4251 | 77.5305
10.4751 | 65.3123
10.5251 | 64.0256
10.5751 | 64.9708
10.6251 | 81.4556
10.6751 | 76.2084
10.7251 | 78.8881
10.7751 | 69.4005
10.8251 | 70.9147
10.8751 | 77.6826
10.9251 | 80.8561
10.9751 | 86.6943
11.0251 | 105.9325
11.0751 | 98.5047
11.1251 | 98.9415
11.1751 | 132.7903
11.2251 | 140.6159
11.2751 | 194.1972
11.3251 | 250.1147
11.3751 | 308.7493
11.4251 | 451.7924
11.4751 | 641.975
11.5251 | 853.8654
11.5751 | 1203.049
11.6251 | 1454.334
11.6751 | 739.0799
11.7251 | 255.1984
11.7751 | 120.6216
11.8251 | 93.8257
11.8751 | 93.8027
11.9251 | 77.8256
11.9751 | 77.7905
12.0251 | 88.719
12.0751 | 84.6568
12.1251 | 68.9058
12.1751 | 74.9673
12.2251 | 72.4699
12.2751 | 66.7207
12.3251 | 68.6318
12.3751 | 58.5053
12.4251 | 64.846
12.4751 | 76.4307
12.5251 | 75.4005
12.5751 | 70.6807
12.6251 | 78.6123
12.6751 | 67.9805
12.7251 | 70.2795
12.7751 | 73.5598
12.8251 | 75.7012
12.8751 | 80.2395
12.9251 | 78.463
12.9751 | 84.7404
13.0251 | 80.1212
13.0751 | 86.5349
13.1251 | 72.1442
13.1751 | 78.1506
13.2251 | 75.025
13.2751 | 77.3062
13.3251 | 78.0002
13.3751 | 71.4293
13.4251 | 69.1816
13.4751 | 73.0793
13.5251 | 74.8133
13.5751 | 78.2422
13.6251 | 80.6158
13.6751 | 91.4674
13.7251 | 66.7151
13.7751 | 65.599
13.8251 | 66.203
13.8751 | 59.643
13.9251 | 69.0855
13.9751 | 70.4218
14.0251 | 74.719
14.0751 | 82.2707
14.1251 | 73.0641
14.1751 | 78.5634
14.2251 | 63.9323
14.2751 | 70.5973
14.3251 | 57.8201
14.3751 | 65.2838
14.4251 | 68.235
14.4751 | 77.1497
14.5251 | 92.1569
14.5751 | 119.4711
14.6251 | 173.0223
14.6751 | 151.9143
14.7251 | 96.551
14.7751 | 78.2679
14.8251 | 88.1553
14.8751 | 87.5536
14.9251 | 83.0464
14.9751 | 73.9067
15.0251 | 70.267
15.0751 | 76.5741
15.1251 | 75.3613
15.1751 | 76.1755
15.2251 | 73.388
15.2751 | 74.8792
15.3251 | 75.9987
15.3751 | 77.429
15.4251 | 72.3062
15.4751 | 65.7456
15.5251 | 69.6515
15.5751 | 85.3714
15.6251 | 65.7612
15.6751 | 50.8096
15.7251 | 64.3066
15.7751 | 68.9209
15.8251 | 56.9525
15.8751 | 53.3756
15.9251 | 51.9449
15.9751 | 62.6008
16.0251 | 66.6394
16.0751 | 57.8767
16.1251 | 68.8353
16.1751 | 71.2995
16.2251 | 58.2942
16.2751 | 64.3298
16.3251 | 58.7158
16.3751 | 51.679
16.4251 | 62.1915
16.4751 | 60.1327
16.5251 | 61.2234
16.5751 | 60.0968
16.6251 | 61.8874
16.6751 | 58.1937
16.7251 | 60.1401
16.7751 | 70.6751
16.8251 | 70.5423
16.8751 | 62.924
16.9251 | 54.3159
16.9751 | 65.4665
17.0251 | 70.8671
17.0751 | 75.2383
17.1251 | 76.5147
17.1751 | 78.7117
17.2251 | 76.689
17.2751 | 64.1933
17.3251 | 64.7126
17.3751 | 66.5707
17.4251 | 64.9989
17.4751 | 65.6012
17.5251 | 66.601
17.5751 | 61.6261
17.6251 | 59.1899
17.6751 | 77.7482
17.7251 | 65.8532
17.7751 | 52.517
17.8251 | 64.9234
17.8751 | 67.932
17.9251 | 55.7482
17.9751 | 50.7261
18.0251 | 64.6041
18.0751 | 67.1579
18.1251 | 61.9989
18.1751 | 63.1312
18.2251 | 58.9383
18.2751 | 60.5975
18.3251 | 62.2141
18.3751 | 55.5668
18.4251 | 58.0669
18.4751 | 80.0158
18.5251 | 84.1689
18.5751 | 64.5832
18.6251 | 71.7706
18.6751 | 67.6976
18.7251 | 62.7134
18.7751 | 67.7353
18.8251 | 59.2288
18.8751 | 53.9439
18.9251 | 57.7233
18.9751 | 66.7017
19.0251 | 68.9205
19.0751 | 70.6199
19.1251 | 69.8848
19.1751 | 65.4898
19.2251 | 60.4187
19.2751 | 54.4824
19.3251 | 65.0849
19.3751 | 77.0016
19.4251 | 67.5321
19.4751 | 67.9101
19.5251 | 65.679
19.5751 | 64.2742
19.6251 | 75.0265
19.6751 | 68.665
19.7251 | 63.9658
19.7751 | 75.0695
19.8251 | 71.6947
19.8751 | 55.5248
19.9251 | 54.5275
19.9751 | 63.8477
20.0251 | 71.7353
20.0751 | 76.8089
20.1251 | 83.3116
20.1751 | 77.1688
20.2251 | 73.6321
20.2751 | 72.0015
20.3251 | 69.7478
20.3751 | 72.369
20.4251 | 75.4428
20.4751 | 82.9376
20.5251 | 90.9696
20.5751 | 78.9407
20.6251 | 76.3042
20.6751 | 74.1151
20.7251 | 77.5787
20.7751 | 83.032
20.8251 | 73.731
20.8751 | 78.3114
20.9251 | 83.6533
20.9751 | 74.4311
21.0251 | 62.6322
21.0751 | 59.5131
21.1251 | 66.8139
21.1751 | 66.7869
21.2251 | 64.1946
21.2751 | 66.5969
21.3251 | 70.8083
21.3751 | 65.0575
21.4251 | 65.265
21.4751 | 72.6659
21.5251 | 70.1599
21.5751 | 66.6303
21.6251 | 65.9984
21.6751 | 76.3517
21.7251 | 72.0015
21.7751 | 70.8804
21.8251 | 73.0701
21.8751 | 72.2849
21.9251 | 62.282
21.9751 | 64.3801
22.0251 | 56.5612
22.0751 | 59.7099
22.1251 | 69.2906
22.1751 | 65.1897
22.2251 | 63.138
22.2751 | 64.1557
22.3251 | 57.7466
22.3751 | 61.6359
22.4251 | 65.0872
22.4751 | 72.6382
22.5251 | 64.3341
22.5751 | 62.3582
22.6251 | 59.6207
22.6751 | 65.3236
22.7251 | 61.4919
22.7751 | 59.3458
22.8251 | 74.682
22.8751 | 78.0847
22.9251 | 81.3933
22.9751 | 72.3977
23.0251 | 77.5501
23.0751 | 71.0913
23.1251 | 75.3142
23.1751 | 94.7713
23.2251 | 116.928
23.2751 | 145.0466
23.3251 | 156.6746
23.3751 | 164.6631
23.4251 | 131.4749
23.4751 | 96.3317
23.5251 | 80.2963
23.5751 | 64.6592
23.6251 | 69.2755
23.6751 | 69.7274
23.7251 | 66.3142
23.7751 | 63.5217
23.8251 | 74.9453
23.8751 | 72.5229
23.9251 | 71.1605
23.9751 | 63.7675
24.0251 | 63.7247
24.0751 | 55.0009
24.1251 | 55.4304
24.1751 | 72.3098
24.2251 | 61.0947
24.2751 | 52.2385
24.3251 | 54.1846
24.3751 | 54.723
24.4251 | 50.4788
24.4751 | 70.3981
24.5251 | 60.481
24.5751 | 47.4559
24.6251 | 54.4564
24.6751 | 51.8332
24.7251 | 62.4296
24.7751 | 64.0013
24.8251 | 62.949
24.8751 | 56.3059
24.9251 | 50.5014
24.9751 | 66.3854
25.0251 | 60.9955
25.0751 | 67.558
25.1251 | 71.9854
25.1751 | 48.5316
25.2251 | 55.9423
25.2751 | 61.8586
25.3251 | 70.0015
25.3751 | 71.0826
25.4251 | 74.5778
25.4751 | 67.8236
25.5251 | 69.0731
25.5751 | 80.1884
25.6251 | 87.5076
25.6751 | 96.48
25.7251 | 107.5608
25.7751 | 126.7991
25.8251 | 126.7695
25.8751 | 102.7706
25.9251 | 95.0908
25.9751 | 86.5836
26.0251 | 71.085
26.0751 | 93.4258
26.1251 | 84.9828
26.1751 | 89.6193
26.2251 | 88.5766
26.2751 | 139.3841
26.3251 | 156.4325
26.3751 | 161.0345
26.4251 | 129.4946
26.4751 | 150.0453
26.5251 | 181.6641
26.5751 | 255.5604
26.6251 | 272.6132
26.6751 | 245.0961
26.7251 | 172.1515
26.7751 | 158.8038
26.8251 | 180.9131
26.8751 | 235.4733
26.9251 | 179.1444
26.9751 | 116.0024
27.0251 | 113.2213
27.0751 | 83.2146
27.1251 | 54.9991
27.1751 | 56.0981
27.2251 | 69.8849
27.2751 | 89.0976
27.3251 | 67.1545
27.3751 | 69.9591
27.4251 | 82.0017
27.4751 | 85.1512
27.5251 | 131.0335
27.5751 | 183.4141
27.6251 | 318.6979
27.6751 | 246.6236
27.7251 | 156.3486
27.7751 | 110.6871
27.8251 | 106.045
27.8751 | 125.1059
27.9251 | 106.9537
27.9751 | 106.0022
28.0251 | 105.6848
28.0751 | 97.3414
28.1251 | 79.8325
28.1751 | 76.5879
28.2251 | 126.1167
28.2751 | 129.4038
28.3251 | 106.7241
28.3751 | 94.7115
28.4251 | 81.1266
28.4751 | 88.2714
28.5251 | 106.1398
28.5751 | 117.1454
28.6251 | 132.0334
28.6751 | 137.0837
28.7251 | 155.0659
28.7751 | 192.9645
28.8251 | 286.6739
28.8751 | 396.3133
28.9251 | 319.6984
28.9751 | 292.3059
29.0251 | 273.2756
29.0751 | 321.1689
29.1251 | 388.665
29.1751 | 440.8538
29.2251 | 481.9721
29.2751 | 424.6622
29.3251 | 443.3582
29.3751 | 484.6289
29.4251 | 734.8188
29.4751 | 1522.11
29.5251 | 3470.238
29.5751 | 3452.471
29.6251 | 2464.727
29.6751 | 924.6955
29.7251 | 406.0429
29.7751 | 213.6486
29.8251 | 217.2078
29.8751 | 176.6176
29.9251 | 159.937
29.9751 | 151.5166
30.0251 | 178.044
30.0751 | 201.3813
30.1251 | 176.1115
30.1751 | 178.6258
30.2251 | 152.2666
30.2751 | 133.4596
30.3251 | 158.5734
30.3751 | 121.7119
30.4251 | 134.3972
30.4751 | 190.5081
30.5251 | 215.9228
30.5751 | 180.0683
30.6251 | 149.8921
30.6751 | 138.9181
30.7251 | 168.4352
30.7751 | 151.4723
30.8251 | 131.2085
30.8751 | 118.3532
30.9251 | 97.5457
30.9751 | 101.1704
31.0251 | 115.1837
31.0751 | 162.5742
31.1251 | 156.7654
31.1751 | 153.2612
31.2251 | 130.4201
31.2751 | 81.12
31.3251 | 85.2181
31.3751 | 103.349
31.4251 | 81.1252
31.4751 | 87.2621
31.5251 | 77.9178
31.5751 | 95.5411
31.6251 | 95.614
31.6751 | 94.154
31.7251 | 93.1603
31.7751 | 119.0075
31.8251 | 149.0933
31.8751 | 177.3401
31.9251 | 190.314
31.9751 | 200.2801
32.0251 | 219.3437
32.0751 | 229.5714
32.1251 | 185.0672
32.1751 | 170.9153
32.2251 | 141.4779
32.2751 | 137.4295
32.3251 | 138.0029
32.3751 | 149.3009
32.4251 | 199.46
32.4751 | 334.4391
32.5251 | 348.2291
32.5751 | 315.3393
32.6251 | 230.2095
32.6751 | 153.0553
32.7251 | 124.6016
32.7751 | 106.0749
32.8251 | 97.2967
32.8751 | 99.1232
32.9251 | 84.4492
32.9751 | 96.2689
33.0251 | 94.0517
33.0751 | 88.9234
33.1251 | 79.5651
33.1751 | 90.7523
33.2251 | 94.2404
33.2751 | 94.7609
33.3251 | 126.0106
33.3751 | 130.7174
33.4251 | 112.4821
33.4751 | 121.2197
33.5251 | 100.6439
33.5751 | 96.4594
33.6251 | 83.1967
33.6751 | 82.4274
33.7251 | 72.237
33.7751 | 74.5917
33.8251 | 79.92
33.8751 | 81.0017
33.9251 | 71.5806
33.9751 | 87.4841
34.0251 | 97.8777
34.0751 | 86.1028
34.1251 | 90.278
34.1751 | 91.8692
34.2251 | 89.5854
34.2751 | 76.2954
34.3251 | 75.9217
34.3751 | 85.0041
34.4251 | 83.81
34.4751 | 93.1197
34.5251 | 113.9232
34.5751 | 122.3817
34.6251 | 124.3669
34.6751 | 113.3711
34.7251 | 114.1363
34.7751 | 134.6541
34.8251 | 124.0589
34.8751 | 99.5111
34.9251 | 92.0019
34.9751 | 80.6361
35.0251 | 78.9947
35.0751 | 93.5962
35.1251 | 92.0794
35.1751 | 101.1451
35.2251 | 150.5675
35.2751 | 144.959
35.3251 | 137.7974
35.3751 | 118.7063
35.4251 | 109.8673
35.4751 | 107.5116
35.5251 | 83.2747
35.5751 | 88.814
35.6251 | 78.7296
35.6751 | 77.0953
35.7251 | 87.3924
35.7751 | 76.8665
35.8251 | 72.7385
35.8751 | 72.5154
35.9251 | 74.7063
35.9751 | 80.0757
36.0251 | 80.7774
36.0751 | 73.9011
36.1251 | 80.924
36.1751 | 74.1062
36.2251 | 57.7832
36.2751 | 56.5898
36.3251 | 64.3665
36.3751 | 60.8795
36.4251 | 63.6769
36.4751 | 67.8252
36.5251 | 62.9031
36.5751 | 69.9092
36.6251 | 63.6535
36.6751 | 55.156
36.7251 | 70.946
36.7751 | 80.2853
36.8251 | 58.4961
36.8751 | 55.4701
36.9251 | 66.6938
36.9751 | 69.1191
37.0251 | 60.5025
37.0751 | 67.4601
37.1251 | 76.2343
37.1751 | 70.6915
37.2251 | 73.4824
37.2751 | 74.729
37.3251 | 89.9059
37.3751 | 119.0442
37.4251 | 118.1045
37.4751 | 104.8631
37.5251 | 97.6738
37.5751 | 77.6492
37.6251 | 63.4746
37.6751 | 77.1523
37.7251 | 80.0887
37.7751 | 62.1829
37.8251 | 72.5804
37.8751 | 71.0005
37.9251 | 72.4084
37.9751 | 85.4131
38.0251 | 71.9149
38.0751 | 71.537
38.1251 | 86.5024
38.1751 | 94.002
38.2251 | 94.002
38.2751 | 86.1223
38.3251 | 90.7256
38.3751 | 113.2502
38.4251 | 156.39
38.4751 | 203.0754
38.5251 | 231.2809
38.5751 | 222.3454
38.6251 | 184.4692
38.6751 | 141.5843
38.7251 | 100.2578
38.7751 | 92.7374
38.8251 | 81.1364
38.8751 | 82.5822
38.9251 | 85.8544
38.9751 | 75.4505
39.0251 | 73.7416
39.0751 | 69.6534
39.1251 | 71.5751
39.1751 | 68.892
39.2251 | 63.0906
39.2751 | 77.9687
39.3251 | 80.6598
39.3751 | 63.4015
39.4251 | 67.3227
39.4751 | 77.8577
39.5251 | 87.5017
39.5751 | 108.3004
39.6251 | 123.5226
39.6751 | 130.3415
39.7251 | 123.3829
39.7751 | 119.3618
39.8251 | 128.8162
39.8751 | 112.9274
39.9251 | 106.5983
39.9751 | 110.0154
40.0251 | 108.0291
40.0751 | 110.6447
40.1251 | 146.3749
40.1751 | 183.4108
40.2251 | 188.4285
40.2751 | 148.683
40.3251 | 138.5334
40.3751 | 146.7027
40.4251 | 134.4878
40.4751 | 123.7263
40.5251 | 159.0521
40.5751 | 144.5714
40.6251 | 129.6607
40.6751 | 120.2779
40.7251 | 116.9703
40.7751 | 98.1259
40.8251 | 97.6289
40.8751 | 100.7031
40.9251 | 94.1575
40.9751 | 102.0819
41.0251 | 106.0022
41.0751 | 97.7797
41.1251 | 80.6419
41.1751 | 77.6585
41.2251 | 80.6821
41.2751 | 88.6657
41.3251 | 93.2872
41.3751 | 96.7364
41.4251 | 96.4802
41.4751 | 106.1471
41.5251 | 91.3051
41.5751 | 89.3216
41.6251 | 116.9422
41.6751 | 117.7513
41.7251 | 110.6921
41.7751 | 105.2753
41.8251 | 115.9102
41.8751 | 120.3924
41.9251 | 133.7301
41.9751 | 152.2978
42.0251 | 147.7488
42.0751 | 130.0763
42.1251 | 113.7044
42.1751 | 95.9048
42.2251 | 82.7756
42.2751 | 94.445
42.3251 | 90.2432
42.3751 | 91.1985
42.4251 | 116.5103
42.4751 | 131.6276
42.5251 | 139.8425
42.5751 | 117.6395
42.6251 | 110.9939
42.6751 | 107.6589
42.7251 | 101.8201
42.7751 | 110.2238
42.8251 | 107.4838
42.8751 | 119.3188
42.9251 | 106.4654
42.9751 | 114.3699
43.0251 | 126.4336
43.0751 | 141.8519
43.1251 | 180.0209
43.1751 | 193.6917
43.2251 | 202.359
43.2751 | 183.9241
43.3251 | 165.883
43.3751 | 168.7499
43.4251 | 135.1851
43.4751 | 107.6458
43.5251 | 103.4284
43.5751 | 80.0474
43.6251 | 83.3823
43.6751 | 79.1616
43.7251 | 72.806
43.7751 | 78.5818
43.8251 | 84.8895
43.8751 | 70.6997
43.9251 | 81.4304
43.9751 | 82.7578
44.0251 | 94.7434
44.0751 | 76.5431
44.1251 | 81.5187
44.1751 | 94.4191
44.2251 | 99.9479
44.2751 | 93.1126
44.3251 | 85.1856
44.3751 | 91.3349
44.4251 | 94.7961
44.4751 | 101.2635
44.5251 | 90.3293
44.5751 | 105.9696
44.6251 | 95.002
44.6751 | 99.3645
44.7251 | 124.446
44.7751 | 125.5424
44.8251 | 118.7114
44.8751 | 131.0992
44.9251 | 150.7217
44.9751 | 194.4677
45.0251 | 199.3933
45.0751 | 172.231
45.1251 | 192.3465
45.1751 | 177.2921
45.2251 | 155.9673
45.2751 | 194.0173
45.3251 | 210.8398
45.3751 | 225.3439
45.4251 | 232.6419
45.4751 | 270.3082
45.5251 | 267.6489
45.5751 | 216.1685
45.6251 | 162.2107
45.6751 | 134.9551
45.7251 | 115.4362
45.7751 | 108.6265
45.8251 | 93.3096
45.8751 | 76.8593
45.9251 | 85.4159
45.9751 | 79.0017
46.0251 | 78.7607
46.0751 | 77.2125
46.1251 | 93.6817
46.1751 | 114.932
46.2251 | 115.4823
46.2751 | 139.7736
46.3251 | 194.1288
46.3751 | 194.7501
46.4251 | 176.0732
46.4751 | 190.689
46.5251 | 133.7266
46.5751 | 145.9145
46.6251 | 124.91
46.6751 | 124.1819
46.7251 | 148.1158
46.7751 | 104.5688
46.8251 | 118.9312
46.8751 | 117.9267
46.9251 | 146.5366
46.9751 | 194.3183
47.0251 | 134.3781
47.0751 | 110.5832
47.1251 | 135.659
47.1751 | 118.2728
47.2251 | 76.2737
47.2751 | 94.8269
47.3251 | 80.094
47.3751 | 91.046
47.4251 | 97.9838
47.4751 | 92.9856
47.5251 | 83.0123
47.5751 | 86.9842
47.6251 | 77.0722
47.6751 | 120.5755
47.7251 | 132.8444
47.7751 | 171.4156
47.8251 | 180.8443
47.8751 | 172.187
47.9251 | 121.1904
47.9751 | 127.7967
48.0251 | 101.7687
48.0751 | 111.6524
48.1251 | 80.1159
48.1751 | 94.4194
48.2251 | 97.8849
48.2751 | 109.4934
48.3251 | 115.7358
48.3751 | 125.5318
48.4251 | 143.097
48.4751 | 162.0068
48.5251 | 110.0878
48.5751 | 146.5777
48.6251 | 119.8658
48.6751 | 118.9394
48.7251 | 86.3036
48.7751 | 82.1386
48.8251 | 93.1421
48.8751 | 110.6742
48.9251 | 100.9193
48.9751 | 98.1528
49.0251 | 138.4034
49.0751 | 131.9318
49.1251 | 141.9578
49.1751 | 132.0698
49.2251 | 125.5575
49.2751 | 125.0026
49.3251 | 103.3486
49.3751 | 116.2864
49.4251 | 101.8587
49.4751 | 96.4252
49.5251 | 137.004
49.5751 | 184.6682
49.6251 | 177.5971
49.6751 | 168.9352
49.7251 | 167.9907
49.7751 | 154.8307
49.8251 | 117.106
49.8751 | 106.7569
49.9251 | 97.3005
49.9751 | 82.9892
50.0251 | 86.1909
50.0751 | 111.9976
50.1251 | 96.2339
50.1751 | 80.1491
50.2251 | 105.3362
50.2751 | 114.2514
50.3251 | 117.5489
50.3751 | 119.6949
50.4251 | 119.9934
50.4751 | 132.6147
50.5251 | 121.5922
50.5751 | 108.1408
50.6251 | 101.8302
50.6751 | 110.9639
50.7251 | 103.8999
50.7751 | 93.7536
50.8251 | 121.5915
50.8751 | 115.7105
50.9251 | 100.7499
50.9751 | 97.9946
51.0251 | 91.5104
51.0751 | 100.5164
51.1251 | 114.2884
51.1751 | 108.1557
51.2251 | 120.4165
51.2751 | 126.397
51.3251 | 116.6526
51.3751 | 133.0289
51.4251 | 126.9412
51.4751 | 124.0026
51.5251 | 173.4325
51.5751 | 190.1323
51.6251 | 167.6204
51.6751 | 153.2353
51.7251 | 126.9951
51.7751 | 100.7166
51.8251 | 108.0714
51.8751 | 95.1404
51.9251 | 107.5604
51.9751 | 109.1985
52.0251 | 82.2262
52.0751 | 84.5715
52.1251 | 72.9469
52.1751 | 83.0034
52.2251 | 83.5171
52.2751 | 95.4006
52.3251 | 87.3868
52.3751 | 89.6566
52.4251 | 88.3114
52.4751 | 84.7997
52.5251 | 97.1672
52.5751 | 97.6296
52.6251 | 101.077
52.6751 | 116.0232
52.7251 | 133.9759
52.7751 | 130.3761
52.8251 | 134.1564
52.8751 | 134.152
52.9251 | 136.5532
52.9751 | 154.2615
53.0251 | 146.2046
53.0751 | 156.1502
53.1251 | 144.1194
53.1751 | 132.5091
53.2251 | 121.9803
53.2751 | 123.5336
53.3251 | 126.6817
53.3751 | 125.6306
53.4251 | 118.1689
53.4751 | 105.4723
53.5251 | 94.2145
53.5751 | 85.5991
53.6251 | 87.7106
53.6751 | 85.9816
53.7251 | 82.6607
53.7751 | 69.3728
53.8251 | 76.904
53.8751 | 66.8534
53.9251 | 71.7911
53.9751 | 82.2717
54.0251 | 89.864
54.0751 | 83.9139
54.1251 | 86.1076
54.1751 | 108.0155
54.2251 | 100.6967
54.2751 | 91.6399
54.3251 | 102.1671
54.3751 | 109.2676
54.4251 | 99.2847
54.4751 | 93.6293
54.5251 | 99.6239
54.5751 | 98.6481
54.6251 | 98.4719
54.6751 | 108.0184
54.7251 | 91.5128
54.7751 | 84.1084
54.8251 | 105.0431
54.8751 | 147.5128
54.9251 | 161.367
54.9751 | 142.577
55.0251 | 122.2397
55.0751 | 123.9319
55.1251 | 124.0762
55.1751 | 128.8423
55.2251 | 120.3208
55.2751 | 115.8486
55.3251 | 121.7391
55.3751 | 124.7404
55.4251 | 116.7768
55.4751 | 104.8366
55.5251 | 100.9944
55.5751 | 110.6682
55.6251 | 115.1728
55.6751 | 105.1087
55.7251 | 111.3347
55.7751 | 111.5178
55.8251 | 96.7836
55.8751 | 99.8358
55.9251 | 97.6539
55.9751 | 94.38
56.0251 | 96.9128
56.0751 | 97.6204
56.1251 | 103.316
56.1751 | 109.6852
56.2251 | 124.2727
56.2751 | 118.5351
56.3251 | 115.6307
56.3751 | 121.7953
56.4251 | 124.2719
56.4751 | 128.4411
56.5251 | 129.5922
56.5751 | 157.2502
56.6251 | 167.1517
56.6751 | 171.8491
56.7251 | 198.6414
56.7751 | 213.0337
56.8251 | 207.4655
56.8751 | 195.0073
56.9251 | 178.6036
56.9751 | 142.7557
57.0251 | 128.8617
57.0751 | 128.209
57.1251 | 126.7666
57.1751 | 134.0365
57.2251 | 147.4186
57.2751 | 159.6583
57.3251 | 151.715
57.3751 | 137.0805
57.4251 | 126.9424
57.4751 | 106.511
57.5251 | 86.1759
57.5751 | 86.3835
57.6251 | 89.2671
57.6751 | 100.8204
57.7251 | 108.448
57.7751 | 107.7837
57.8251 | 98.5536
57.8751 | 109.1396
57.9251 | 121.6731
57.9751 | 116.919
58.0251 | 108.6238
58.0751 | 109.5213
58.1251 | 105.4605
58.1751 | 101.8969
58.2251 | 113.0139
58.2751 | 110.5202
58.3251 | 131.5006
58.3751 | 147.4881
58.4251 | 152.3209
58.4751 | 149.1068
58.5251 | 129.6473
58.5751 | 122.1906
58.6251 | 108.8138
58.6751 | 106.7773
58.7251 | 102.4026
58.7751 | 99.8123
58.8251 | 97.3726
58.8751 | 98.2549
58.9251 | 102.188
58.9751 | 112.2841
59.0251 | 106.849
59.0751 | 101.1843
59.1251 | 107.8831
59.1751 | 120.7215
59.2251 | 104.3858
59.2751 | 94.0641
59.3251 | 79.2062
59.3751 | 78.3165
59.4251 | 85.1922
59.4751 | 77.1643
59.5251 | 83.8574
59.5751 | 89.0019
59.6251 | 90.4116
59.6751 | 92.2955
59.7251 | 88.5725
59.7751 | 88.1348
59.8251 | 93.2679
59.8751 | 96.1322
59.9251 | 112.3388

## 1 khz irradiated
2theta | Counts | Irradiation parameters
10.0194 | 262.0004 | Spot size | 30 | μm
10.0864 | 234.0097 | Average power | 0.4 | W
10.1534 | 238.0329 | Repetition rate | 1 | KHz
10.2204 | 245.0664 | Pulse duration | 100 | fs
10.2874 | 254.9356 | Wavelength | 800 | nm
10.3544 | 248.0352
10.4214 | 250.6806
10.4884 | 228.114
10.5554 | 235.427
10.6224 | 257.6249
10.6894 | 239.6063
10.7564 | 223.711
10.8234 | 250.8892
10.8904 | 246.88
10.9574 | 242.4164
11.0244 | 226.1826
11.0914 | 257.8508
11.1584 | 230.2861
11.2254 | 283.7022
11.2924 | 231.3967
11.3594 | 238.8416
11.4264 | 214.757
11.4934 | 211.1222
11.5604 | 232.9067
11.6274 | 249.4455
11.6944 | 256.3595
11.7614 | 247.1453
11.8284 | 265.3134
11.8954 | 275.971
11.9624 | 372.2175
12.0294 | 528.673
12.0964 | 779.1083
12.1634 | 1543.944
12.2304 | 2287.584
12.2974 | 1256.507
12.3644 | 398.1307
12.4314 | 274.4164
12.4984 | 266.1996
12.5654 | 247.9693
12.6324 | 255.8309
12.6994 | 236.5001
12.7664 | 258.6249
12.8334 | 237.0712
12.9004 | 248.0968
12.9674 | 257.2866
13.0344 | 251.7306
13.1014 | 256.721
13.1684 | 247.8525
13.2354 | 261.6618
13.3024 | 249.0698
13.3694 | 234.2322
13.4364 | 238.8374
13.5034 | 258.6747
13.5704 | 247.8949
13.6374 | 239.3746
13.7044 | 236.6542
13.7714 | 247.2217
13.8384 | 243.7179
13.9054 | 251.5053
13.9724 | 234.3337
14.0394 | 264.8019
14.1064 | 247.6869
14.1734 | 261.27
14.2404 | 241.4926
14.3074 | 226.9338
14.3744 | 257.2342
14.4414 | 234.3177
14.5084 | 233.2309
14.5754 | 275.4787
14.6424 | 259.4416
14.7094 | 249.2417
14.7764 | 266.3296
14.8434 | 265.998
14.9104 | 257.5233
14.9774 | 267.0587
15.0444 | 278.9127
15.1114 | 291.3475
15.1784 | 297.0024
15.2454 | 252.4467
15.3124 | 255.5216
15.3794 | 247.6027
15.4464 | 275.3683
15.5134 | 257.2724
15.5804 | 279.1911
15.6474 | 268.1513
15.7144 | 300.0861
15.7814 | 272.014
15.8484 | 257.2103
15.9154 | 259.349
15.9824 | 243.2245
16.0494 | 227.2585
16.1164 | 256.9063
16.1834 | 283.4786
16.2504 | 297.845
16.3174 | 286.5144
16.3844 | 283.4692
16.4514 | 319.884
16.5184 | 316.9615
16.5854 | 277.9059
16.6524 | 289.7403
16.7194 | 261.3052
16.7864 | 261.3414
16.8534 | 275.3836
16.9204 | 298.1491
16.9874 | 296.5638
17.0544 | 270.0005
17.1214 | 274.6686
17.1884 | 280.5682
17.2554 | 257.7541
17.3224 | 264.9899
17.3894 | 264.2952
17.4564 | 276.3952
17.5234 | 290.7027
17.5904 | 287.7862
17.6574 | 297.6629
17.7244 | 309.9383
17.7914 | 280.6988
17.8584 | 272.2546
17.9254 | 284.009
17.9924 | 299.4476
18.0594 | 312.0472
18.1264 | 290.0742
18.1934 | 284.2422
18.2604 | 295.2857
18.3274 | 295.7131
18.3944 | 308.6181
18.4614 | 329.1417
18.5284 | 292.9967
18.5954 | 292.2738
18.6624 | 318.4026
18.7294 | 311.2758
18.7964 | 297.3933
18.8634 | 299.06
18.9304 | 316.1733
18.9974 | 332.789
19.0644 | 325.2587
19.1314 | 333.6419
19.1984 | 313.1094
19.2654 | 294.6403
19.3324 | 298.2558
19.3994 | 302.0185
19.4664 | 292.1575
19.5334 | 302.0004
19.6004 | 331.1376
19.6674 | 294.6819
19.7344 | 319.0088
19.8014 | 321.6774
19.8684 | 328.1113
19.9354 | 334.5703
20.0024 | 314.1866
20.0694 | 298.7783
20.1364 | 323.2005
20.2034 | 331.7052
20.2704 | 323.4256
20.3374 | 309.927
20.4044 | 327.0503
20.4714 | 336.3232
20.5384 | 316.2702
20.6054 | 330.7049
20.6724 | 366.684
20.7394 | 350.6172
20.8064 | 344.9417
20.8734 | 354.1118
20.9404 | 338.2674
21.0074 | 345.4217
21.0744 | 363.2386
21.1414 | 392.6196
21.2084 | 438.5798
21.2754 | 546.1891
21.3424 | 717.736
21.4094 | 844.7057
21.4764 | 777.8886
21.5434 | 604.0084
21.6104 | 474.7112
21.6774 | 410.5318
21.7444 | 400.0288
21.8114 | 380.5649
21.8784 | 354.1543
21.9454 | 365.8886
22.0124 | 377.0537
22.0794 | 384.4975
22.1464 | 388.9717
22.2134 | 384.8144
22.2804 | 372.0598
22.3474 | 359.9707
22.4144 | 356.4327
22.4814 | 391.2764
22.5484 | 383.3664
22.6154 | 365.9789
22.6824 | 388.4829
22.7494 | 413.7437
22.8164 | 380.9177
22.8834 | 388.4661
22.9504 | 401.3961
23.0174 | 405.0406
23.0844 | 433.204
23.1514 | 447.5466
23.2184 | 445.631
23.2854 | 452.7205
23.3524 | 479.1446
23.4194 | 521.1638
23.4864 | 566.6354
23.5534 | 650.269
23.6204 | 881.9122
23.6874 | 1475.3
23.7544 | 3165.613
23.8214 | 7228.856
23.8884 | 10298.37
23.9554 | 7477.223
24.0224 | 2974.234
24.0894 | 1202.313
24.1564 | 747.6136
24.2234 | 586.5964
24.2904 | 518.5451
24.3574 | 490.6962
24.4244 | 484.9233
24.4914 | 485.4778
24.5584 | 457.9478
24.6254 | 457.0851
24.6924 | 461.4478
24.7594 | 462.59
24.8264 | 465.9764
24.8934 | 478.3791
24.9604 | 485.3154
25.0274 | 466.5021
25.0944 | 458.1729
25.1614 | 463.0485
25.2284 | 460.844
25.2954 | 449.017
25.3624 | 461.6877
25.4294 | 466.6741
25.4964 | 453.3947
25.5634 | 475.1225
25.6304 | 491.2207
25.6974 | 468.4762
25.7644 | 491.7619
25.8314 | 492.1815
25.8984 | 476.5364
25.9654 | 490.9656
26.0324 | 502.2023
26.0994 | 499.6569
26.1664 | 501.9384
26.2334 | 524.1455
26.3004 | 512.3454
26.3674 | 528.4836
26.4344 | 554.4332
26.5014 | 541.4575
26.5684 | 548.0305
26.6354 | 591.6151
26.7024 | 685.9869
26.7694 | 841.1416
26.8364 | 939.2721
26.9034 | 965.3471
26.9704 | 862.3454
27.0374 | 787.3564
27.1044 | 710.3935
27.1714 | 647.1009
27.2384 | 642.7882
27.3054 | 601.5435
27.3724 | 536.9675
27.4394 | 542.5287
27.5064 | 501.5083
27.5734 | 515.4386
27.6404 | 559.1445
27.7074 | 550.3158
27.7744 | 539.7726
27.8414 | 543.3167
27.9084 | 531.1487
27.9754 | 545.6053
28.0424 | 556.8836
28.1094 | 563.1365
28.1764 | 568.0011
28.2434 | 555.3922
28.3104 | 553.0631
28.3774 | 590.9132
28.4444 | 625.0234
28.5114 | 629.163
28.5784 | 648.1876
28.6454 | 779.8473
28.7124 | 831.1286
28.7794 | 795.0957
28.8464 | 752.6472
28.9134 | 717.0858
28.9804 | 679.7641
29.0474 | 658.1022
29.1144 | 671.8367
29.1814 | 709.5056
29.2484 | 753.9359
29.3154 | 779.0144
29.3824 | 867.7068
29.4494 | 1064.266
29.5164 | 1400.344
29.5834 | 2203.46
29.6504 | 3597.267
29.7174 | 5184.421
29.7844 | 5095.841
29.8514 | 3472.902
29.9184 | 2084.332
29.9854 | 1351.665
30.0524 | 1033.775
30.1194 | 889.038
30.1864 | 788.4218
30.2534 | 725.7025
30.3204 | 722.2381
30.3874 | 700.9109
30.4544 | 658.8974
30.5214 | 672.9519
30.5884 | 708.1939
30.6554 | 687.3051
30.7224 | 702.9326
30.7894 | 711.1273
30.8564 | 804.4296
30.9234 | 867.0348
30.9904 | 868.2961
31.0574 | 851.1737
31.1244 | 785.4029
31.1914 | 708.802
31.2584 | 704.4309
31.3254 | 702.6107
31.3924 | 713.3097
31.4594 | 728.3848
31.5264 | 734.9774
31.5934 | 747.1961
31.6604 | 747.2583
31.7274 | 758.0167
31.7944 | 753.7154
31.8614 | 708.6882
31.9284 | 716.2229
31.9954 | 724.5011
32.0624 | 750.1646
32.1294 | 752.6475
32.1964 | 792.4282
32.2634 | 728.8227
32.3304 | 715.263
32.3974 | 757.4816
32.4644 | 779.8716
32.5314 | 783.0015
32.5984 | 750.9772
32.6654 | 726.3334
32.7324 | 783.2876
32.7994 | 733.8061
32.8664 | 788.7145
32.9334 | 841.2941
33.0004 | 816.6116
33.0674 | 807.2042
33.1344 | 734.2344
33.2014 | 744.0699
33.2684 | 721.2431
33.3354 | 687.3836
33.4024 | 727.1096
33.4694 | 721.7767
33.5364 | 756.2385
33.6034 | 713.6012
33.6704 | 745.3657
33.7374 | 771.4117
33.8044 | 875.3362
33.8714 | 1004.264
33.9384 | 1142.013
34.0054 | 1260.592
34.0724 | 1187.644
34.1394 | 1031.33
34.2064 | 829.1323
34.2734 | 819.333
34.3404 | 887.9431
34.4074 | 955.683
34.4744 | 1130.121
34.5414 | 1464.54
34.6084 | 1675.516
34.6754 | 1467.593
34.7424 | 1149.9
34.8094 | 952.0691
34.8764 | 770.5012
34.9434 | 769.1434
35.0104 | 697.7871
35.0774 | 646.1261
35.1444 | 673.8989
35.2114 | 654.5995
35.2784 | 646.6322
35.3454 | 660.0193
35.4124 | 633.8908
35.4794 | 695.1782
35.5464 | 682.8072
35.6134 | 727.8134
35.6804 | 908.8841
35.7474 | 1254.98
35.8144 | 2179.21
35.8814 | 3199.423
35.9484 | 2744.618
36.0154 | 1781.633
36.0824 | 1094.969
36.1494 | 728.192
36.2164 | 639.815
36.2834 | 604.9276
36.3504 | 600.1794
36.4174 | 588.1297
36.4844 | 619.9594
36.5514 | 579.8632
36.6184 | 576.9212
36.6854 | 553.9394
36.7524 | 579.7447
36.8194 | 542.1355
36.8864 | 577.1075
36.9534 | 562.2979
37.0204 | 599.2978
37.0874 | 602.0011
37.1544 | 561.6368
37.2214 | 640.8703
37.2884 | 693.1685
37.3554 | 729.0996
37.4224 | 676.9663
37.4894 | 702.5104
37.5564 | 663.0385
37.6234 | 633.3079
37.6904 | 597.5397
37.7574 | 573.9307
37.8244 | 550.8459
37.8914 | 529.7536
37.9584 | 547.3642
38.0254 | 505.3736
38.0924 | 540.9037
38.1594 | 550.762
38.2264 | 526.6069
38.2934 | 503.5051
38.3604 | 561.8251
38.4274 | 544.3293
38.4944 | 567.6421
38.5614 | 551.2159
38.6284 | 550.0114
38.6954 | 500.401
38.7624 | 562.6432
38.8294 | 494.2328
38.8964 | 580.9105
38.9634 | 540.969
39.0304 | 516.091
39.0974 | 541.0247
39.1644 | 544.6219
39.2314 | 499.4128
39.2984 | 538.5807
39.3654 | 583.6091
39.4324 | 622.9486
39.4994 | 619.7631
39.5664 | 607.5358
39.6334 | 586.1933
39.7004 | 554.8252
39.7674 | 588.7619
39.8344 | 682.3507
39.9014 | 727.8096
39.9684 | 849.3206
40.0354 | 1195.757
40.1024 | 1620.11
40.1694 | 1708.837
40.2364 | 1512.371
40.3034 | 1191.002
40.3704 | 925.4586
40.4374 | 816.657
40.5044 | 755.674
40.5714 | 745.791
40.6384 | 672.7443
40.7054 | 622.355
40.7724 | 639.2337
40.8394 | 581.9496
40.9064 | 556.9053
40.9734 | 609.7179
41.0404 | 603.0026
41.1074 | 566.4347
41.1744 | 586.101
41.2414 | 613.4841
41.3084 | 639.8584
41.3754 | 615.0691
41.4424 | 600.3873
41.5094 | 555.576
41.5764 | 592.9181
41.6434 | 608.112
41.7104 | 677.8423
41.7774 | 794.002
41.8444 | 947.735
41.9114 | 1190.732
41.9784 | 1316.441
42.0454 | 1350.938
42.1124 | 1168.363
42.1794 | 1013.975
42.2464 | 848.9968
42.3134 | 788.0895
42.3804 | 744.7229
42.4474 | 811.5592
42.5144 | 816.7216
42.5814 | 715.0362
42.6484 | 665.9238
42.7154 | 696.04
42.7824 | 627.8669
42.8494 | 614.4083
42.9164 | 617.1392
42.9834 | 620.5275
43.0504 | 637.1426
43.1174 | 649.8008
43.1844 | 684.1486
43.2514 | 679.1658
43.3184 | 648.1285
43.3854 | 669.8744
43.4524 | 741.226
43.5194 | 823.6726
43.5864 | 751.7502
43.6534 | 669.3608
43.7204 | 701.6551
43.7874 | 672.9837
43.8544 | 657.8878
43.9214 | 626.7815
43.9884 | 595.0752
44.0554 | 596.6456
44.1224 | 640.7891
44.1894 | 619.0037
44.2564 | 636.8508
44.3234 | 672.2676
44.3904 | 646.1729
44.4574 | 618.3506
44.5244 | 667.7699
44.5914 | 630.6035
44.6584 | 675.1567
44.7254 | 691.9892
44.7924 | 676.6101
44.8594 | 698.2942
44.9264 | 774.662
44.9934 | 822.5583
45.0604 | 996.1903
45.1274 | 1113.633
45.1944 | 1326.266
45.2614 | 1376.455
45.3284 | 1324.519
45.3954 | 1254.15
45.4624 | 1357.024
45.5294 | 1785.524
45.5964 | 2447.074
45.6634 | 3058.156
45.7304 | 2805.161
45.7974 | 2288.005
45.8644 | 1582.212
45.9314 | 1148.092
45.9984 | 954.2815
46.0654 | 882.1586
46.1324 | 785.2419
46.1994 | 796.511
46.2664 | 789.3221
46.3334 | 759.8696
46.4004 | 765.4697
46.4674 | 734.4799
46.5344 | 698.3684
46.6014 | 662.5417
46.6684 | 700.0013
46.7354 | 708.6457
46.8024 | 720.0132
46.8694 | 695.6951
46.9364 | 711.2907
47.0034 | 707.3838
47.0704 | 732.664
47.1374 | 746.8304
47.2044 | 774.7521
47.2714 | 848.0676
47.3384 | 966.9236
47.4054 | 1075.762
47.4724 | 1110.828
47.5394 | 1033.27
47.6064 | 944.0716
47.6734 | 856.5215
47.7404 | 813.6845
47.8074 | 813.8973
47.8744 | 902.7622
47.9414 | 1062.154
48.0084 | 1256.992
48.0754 | 1623.62
48.1424 | 2400.363
48.2094 | 3967.786
48.2764 | 5763.599
48.3434 | 6253.161
48.4104 | 5118.064
48.4774 | 3653.027
48.5444 | 2214.889
48.6114 | 1546.616
48.6784 | 1335.629
48.7454 | 1252.29
48.8124 | 1334.786
48.8794 | 1390.694
48.9464 | 1402.886
49.0134 | 1283.796
49.0804 | 1101.827
49.1474 | 980.9908
49.2144 | 932.2754
49.2814 | 849.3142
49.3484 | 824.8043
49.4154 | 821.1071
49.4824 | 780.1517
49.5494 | 736.984
49.6164 | 765.2738
49.6834 | 789.9795
49.7504 | 772.646
49.8174 | 737.6857
49.8844 | 725.7519
49.9514 | 743.0946
50.0184 | 761.8717
50.0854 | 760.3307
50.1524 | 719.0878
50.2194 | 754.205
50.2864 | 790.5795
50.3534 | 817.91
50.4204 | 876.366
50.4874 | 1009.198
50.5544 | 1103.534
50.6214 | 1189.575
50.6884 | 1201.057
50.7554 | 1150.982
50.8224 | 1040.418
50.8894 | 970.9945
50.9564 | 923.8726
51.0234 | 1007.133
51.0904 | 1065.834
51.1574 | 1085.194
51.2244 | 1080.853
51.2914 | 1051.631
51.3584 | 1002.83
51.4254 | 1001.082
51.4924 | 1080.384
51.5594 | 1277.7
51.6264 | 1631.545
51.6934 | 1960.415
51.7604 | 1955.314
51.8274 | 1717.431
51.8944 | 1418.745
51.9614 | 1162.295
52.0284 | 926.3222
52.0954 | 778.0575
52.1624 | 788.7624
52.2294 | 781.2047
52.2964 | 735.1639
52.3634 | 720.9438
52.4304 | 722.3583
52.4974 | 729.2841
52.5644 | 707.9449
52.6314 | 720.8538
52.6984 | 722.0909
52.7654 | 715.2249
52.8324 | 730.6604
52.8994 | 722.1164
52.9664 | 708.8297
53.0334 | 701.8249
53.1004 | 725.7573
53.1674 | 717.7064
53.2344 | 696.72
53.3014 | 724.0068
53.3684 | 723.501
53.4354 | 749.0982
53.5024 | 728.6185
53.5694 | 705.784
53.6364 | 736.119
53.7034 | 726.5997
53.7704 | 690.5162
53.8374 | 671.9697
53.9044 | 739.9108
53.9714 | 744.6718
54.0384 | 718.2301
54.1054 | 718.7978
54.1724 | 695.4739
54.2394 | 671.1641
54.3064 | 659.0458
54.3734 | 653.1081
54.4404 | 647.978
54.5074 | 662.6251
54.5744 | 661.8816
54.6414 | 681.0956
54.7084 | 694.2661
54.7754 | 655.7498
54.8424 | 652.5755
54.9094 | 680.9537
54.9764 | 695.1089
55.0434 | 663.7605
55.1104 | 676.9915
55.1774 | 692.0112
55.2444 | 671.7917
55.3114 | 706.1125
55.3784 | 712.0971
55.4454 | 694.5728
55.5124 | 723.117
55.5794 | 725.5659
55.6464 | 701.55
55.7134 | 673.0964
55.7804 | 681.9047
55.8474 | 719.4879
55.9144 | 710.4954
55.9814 | 688.1016
56.0484 | 677.4861
56.1154 | 758.0304
56.1824 | 790.3336
56.2494 | 774.7992
56.3164 | 759.1576
56.3834 | 743.7742
56.4504 | 743.4262
56.5174 | 789.4239
56.5844 | 858.9283
56.6514 | 937.734
56.7184 | 991.3129
56.7854 | 1051.573
56.8524 | 1103.947
56.9194 | 1129.829
56.9864 | 1123.882
57.0534 | 1126.035
57.1204 | 1173.543
57.1874 | 1287.707
57.2544 | 1567.624
57.3214 | 1805.276
57.3884 | 1892.19
57.4554 | 1785.854
57.5224 | 1687.767
57.5894 | 1576.652
57.6564 | 1589.793
57.7234 | 1642.559
57.7904 | 1595.884
57.8574 | 1387.88
57.9244 | 1242.742
57.9914 | 1081.464
58.0584 | 892.2119
58.1254 | 801.1151
58.1924 | 775.3381
58.2594 | 744.5877
58.3264 | 694.4197
58.3934 | 702.2647
58.4604 | 700.135
58.5274 | 663.1666
58.5944 | 700.0298
58.6614 | 679.6258
58.7284 | 672.7016
58.7954 | 664.5672
58.8624 | 708.3464
58.9294 | 798.8153
58.9964 | 880.3797
59.0634 | 937.8326
59.1304 | 967.6795
59.1974 | 970.4956
59.2644 | 964.0768
59.3314 | 851.176
59.3984 | 768.1742
59.4654 | 743.0539
59.5324 | 704.7843
59.5994 | 700.2584
59.6664 | 715.4804
59.7334 | 734.3965
59.8004 | 701.7313
59.8674 | 746.4019
59.9344 | 711.5908
60.0014 | 696.5626
60.0684 | 682.1801
60.1354 | 656.9257
60.2024 | 723.6008
60.2694 | 679.1231
60.3364 | 680.6641
60.4034 | 751.6666
60.4704 | 744.681
60.5374 | 786.5854
60.6044 | 913.489
60.6714 | 995.8881
60.7384 | 997.4199
60.8054 | 925.6402
60.8724 | 944.9981
60.9394 | 951.1482
61.0064 | 919.9762
61.0734 | 1013.666
61.1404 | 1058.066
61.2074 | 1062.773
61.2744 | 1083.103
61.3414 | 1083.574
61.4084 | 1020.56
61.4754 | 900.8127
61.5424 | 842.2708
61.6094 | 813.553
61.6764 | 741.1089
61.7434 | 696.9547
61.8104 | 709
61.8774 | 667.1594
61.9444 | 659.7787
62.0114 | 652.217
62.0784 | 675.6297
62.1454 | 677.182
62.2124 | 632.5027
62.2794 | 659.9701
62.3464 | 624.442
62.4134 | 636.7509
62.4804 | 642.0012
62.5474 | 664.0637
62.6144 | 660.8068
62.6814 | 708.3073
62.7484 | 641.5372
62.8154 | 684.5025
62.8824 | 679.5981
62.9494 | 680.1565
63.0164 | 668.5008
63.0834 | 645.1091
63.1504 | 659.4373
63.2174 | 645.3544
63.2844 | 648.7424
63.3514 | 670.2804
63.4184 | 657.9029
63.4854 | 675.3917
63.5524 | 673.8513
63.6194 | 710.5855
63.6864 | 701.5843
63.7534 | 705.0131
63.8204 | 771.4484
63.8874 | 854.5325
63.9544 | 909.2909
64.0214 | 1018.497
64.0884 | 1307.256
64.1554 | 1694.581
64.2224 | 2161.434
64.2894 | 2394.864
64.3564 | 2293.069
64.4234 | 2064.435
64.4904 | 1698.069
64.5574 | 1397.68
64.6244 | 1123.278
64.6914 | 919.1471
64.7584 | 841.7548
64.8254 | 799.1186
64.8924 | 738.4565
64.9594 | 720.2528