## Brushite non-irradiated
Wavelength 1/cm | Counts
3201.07 | 414.27419
3199.86 | 303.19224
3198.64 | 370.77961
3197.43 | 339.36765
3196.22 | 448.1357
3195 | 377.58307
3193.79 | 372.98111
3192.58 | 349.82916
3191.36 | 468.83653
3190.15 | 458.04458
3188.94 | 391.65262
3187.72 | 376.77999
3186.51 | 536.85804
3185.29 | 618.68541
3184.08 | 360.95345
3182.86 | 490.11082
3181.65 | 421.72887
3180.43 | 415.09624
3179.22 | 513.31428
3178 | 543.67165
3176.78 | 395.18902
3175.57 | 544.73707
3174.35 | 468.22444
3173.13 | 607.4718
3171.92 | 574.08985
3170.7 | 411.34722
3169.48 | 552.58459
3168.26 | 513.09196
3167.05 | 469.49
3165.83 | 664.00737
3164.61 | 591.68474
3163.39 | 587.09211
3162.17 | 635.84948
3160.95 | 522.54685
3159.74 | 448.2249
3158.52 | 550.29226
3157.3 | 586.71963
3156.08 | 549.347
3154.86 | 401.31437
3153.64 | 480.78174
3152.42 | 529.48911
3151.2 | 475.76648
3149.98 | 495.78385
3148.75 | 458.49054
3147.53 | 425.27791
3146.31 | 527.17528
3145.09 | 481.68265
3143.87 | 440.31001
3142.65 | 317.10738
3141.42 | 265.55408
3140.2 | 426.71144
3138.98 | 405.81881
3137.76 | 297.02618
3136.53 | 249.60287
3135.31 | 388.18024
3134.09 | 269.21761
3132.86 | 373.0243
3131.64 | 346.04167
3130.42 | 196.50904
3129.19 | 277.81573
3127.97 | 397.8731
3126.74 | 338.25979
3125.52 | 299.05716
3124.29 | 259.89385
3123.07 | 257.44122
3121.84 | 206.05792
3120.62 | 221.97528
3119.39 | 254.23198
3118.16 | 225.29867
3116.94 | 188.20604
3115.71 | 210.26273
3114.49 | 291.3901
3113.26 | 132.06679
3112.03 | 176.52348
3110.8 | 208.75017
3109.58 | 169.66754
3108.35 | 175.41423
3107.12 | 191.33092
3105.89 | 264.24762
3104.66 | 103.09431
3103.44 | 198.36168
3102.21 | 141.02837
3100.98 | 209.83506
3099.75 | 101.68175
3098.52 | 89.12844
3097.29 | 137.58514
3096.06 | 249.04183
3094.83 | 132.81852
3093.6 | 77.60521
3092.37 | 75.2319
3091.14 | 7.85859
3089.91 | 155.80529
3088.68 | 145.30198
3087.45 | 49.52867
3086.21 | 128.38468
3084.98 | 136.16138
3083.75 | 95.22807
3082.52 | 31.99476
3081.29 | -51.50855
3080.05 | 29.33746
3078.82 | 85.80416
3077.59 | 63.17085
3076.35 | -85.13314
3075.12 | 131.45355
3073.89 | 31.81025
3072.65 | 13.27626
3071.42 | 106.15295
3070.19 | 89.60964
3068.95 | 65.00566
3067.72 | 14.06235
3066.48 | -46.97164
3065.25 | 29.64506
3064.01 | 3.04107
3062.78 | 14.87776
3061.54 | 67.18378
3060.3 | 99.24979
3059.07 | -16.35352
3057.83 | 23.8125
3056.6 | 67.97919
3055.36 | -7.1148
3054.12 | 20.90122
3052.88 | -15.76277
3051.65 | 86.98392
3050.41 | 22.03994
3049.17 | 54.07595
3047.93 | -18.91803
3046.7 | 49.43866
3045.46 | 35.02467
3044.22 | -11.68931
3042.98 | 107.1067
3041.74 | 80.57272
3040.5 | 66.16873
3039.26 | 15.45474
3038.02 | 35.34076
3036.78 | 35.06677
3035.54 | 22.68279
3034.3 | -9.8412
3033.06 | -40.33518
3031.82 | -14.40917
3030.58 | 57.84684
3029.34 | -0.84714
3028.1 | 37.14887
3026.86 | -29.57511
3025.61 | -49.94978
3024.37 | -44.16376
3023.13 | -42.41775
3021.89 | 27.75827
3020.65 | 45.59428
3019.4 | -15.01038
3018.16 | 6.85563
3016.92 | 40.78165
3015.67 | 143.06699
3014.43 | 12.113
3013.19 | 15.86901
3011.94 | -20.54565
3010.7 | 41.49037
3009.45 | 15.1257
3008.21 | -109.65828
3006.96 | 56.79705
3005.72 | -5.70693
3004.47 | -9.96159
3003.23 | 90.14442
3001.98 | 9.61976
3000.74 | 117.71577
2999.49 | 3.11111
2998.24 | -23.19355
2997 | 72.81246
2995.75 | 126.7078
2994.5 | 16.19313
2993.25 | 15.95847
2992.01 | 89.86449
2990.76 | 97.62982
2989.51 | 63.33516
2988.26 | 47.0705
2987.02 | -11.26349
2985.77 | 32.56185
2984.52 | -29.72281
2983.27 | 142.19252
2982.02 | 9.85786
2980.77 | -44.3868
2979.52 | 45.42853
2978.27 | 33.19387
2977.02 | 124.96921
2975.77 | 94.72454
2974.52 | -31.46012
2973.27 | 44.28522
2972.02 | 14.08056
2970.77 | 63.81589
2969.52 | 7.65123
2968.26 | -20.51411
2967.01 | 23.21123
2965.76 | 3.02656
2964.51 | 70.6919
2963.26 | -3.39276
2962 | 84.2319
2960.75 | 101.96724
2959.5 | 103.73257
2958.25 | 41.66791
2956.99 | -14.37743
2955.74 | 61.19791
2954.48 | -44.67743
2953.23 | -16.9621
2951.98 | 14.72324
2950.72 | -13.3621
2949.47 | -55.40676
2948.21 | 4.1779
2946.96 | 109.53323
2945.7 | 73.48789
2944.45 | 5.57323
2943.19 | 43.21789
2941.93 | 76.86255
2940.68 | 5.00789
2939.42 | 76.46255
2938.16 | -17.23279
2936.91 | -5.49746
2935.65 | 46.0372
2934.39 | 55.79186
2933.14 | 23.7772
2931.88 | -38.01814
2930.62 | -8.38348
2929.36 | -40.34882
2928.1 | 102.53584
2926.84 | 126.1805
2925.59 | 28.64584
2924.33 | -33.0795
2923.07 | -5.45484
2921.81 | 42.01982
2920.55 | -69.30552
2919.29 | 59.51914
2918.03 | 41.49379
2916.77 | 5.60845
2915.51 | 55.02311
2914.25 | -26.45223
2912.99 | 124.07243
2911.73 | -20.82291
2910.46 | 28.58108
2909.2 | -15.18426
2907.94 | -1.4696
2906.68 | -72.94494
2905.42 | 0.18972
2904.15 | -55.3963
2902.89 | -67.43164
2901.63 | -0.26698
2900.36 | 41.157
2899.1 | -63.88834
2897.84 | 68.52632
2896.57 | 24.8603
2895.31 | 22.72496
2894.05 | -13.03038
2892.78 | 18.4736
2891.52 | -13.31174
2890.25 | -7.51775
2888.99 | 71.37691
2887.72 | 17.89089
2886.46 | -19.79445
2885.19 | 45.25953
2883.92 | -59.54649
2882.66 | 42.98817
2881.39 | 50.75216
2880.13 | 88.09682
2878.86 | 12.9608
2877.59 | 14.80478
2876.32 | 65.97876
2875.06 | 166.41342
2873.79 | -15.1726
2872.52 | 22.17139
2871.25 | 87.10537
2869.99 | 25.84003
2868.72 | 39.51401
2867.45 | 1.94799
2866.18 | 49.11198
2864.91 | 47.01596
2863.64 | 72.48994
2862.37 | 9.35392
2861.1 | -81.33209
2859.83 | -38.12811
2858.56 | -77.59413
2857.29 | -10.79015
2856.02 | 0.89384
2854.75 | -131.01218
2853.48 | 2.6418
2852.21 | 6.46578
2850.93 | 57.48909
2849.66 | -7.50693
2848.39 | 51.34705
2847.12 | 4.07104
2845.85 | 57.01502
2844.57 | 68.69832
2843.3 | 109.83231
2842.03 | 15.44629
2840.75 | 25.16959
2839.48 | 50.58358
2838.21 | -53.55244
2836.93 | 7.21086
2835.66 | 75.77485
2834.38 | 65.87815
2833.11 | 73.61213
2831.83 | 30.37544
2830.56 | 67.51942
2829.28 | 43.90273
2828.01 | -30.68329
2826.73 | 82.91001
2825.46 | 41.654
2824.18 | 8.2673
2822.9 | 68.91061
2821.63 | 8.09459
2820.35 | 17.8079
2819.07 | 62.7612
2817.8 | 15.67518
2816.52 | 54.74849
2815.24 | 5.75179
2813.96 | 56.5451
2812.69 | 89.68908
2811.41 | 48.54239
2810.13 | -14.10431
2808.85 | -2.441
2807.57 | 83.4923
2806.29 | 67.78561
2805.01 | 114.59891
2803.73 | 61.77222
2802.45 | 38.25552
2801.17 | -69.23117
2799.89 | 49.83213
2798.61 | 102.47544
2797.33 | 94.58874
2796.05 | -32.34795
2794.77 | -36.30465
2793.49 | 94.35866
2792.21 | -20.79804
2790.92 | -5.23541
2789.64 | -9.1921
2788.36 | 49.2412
2787.08 | 76.47451
2785.79 | 4.30713
2784.51 | 105.58044
2783.23 | 91.87375
2781.94 | 0.27637
2780.66 | -58.21032
2779.38 | 31.32298
2778.09 | 33.23561
2776.81 | -3.80108
2775.52 | 19.52154
2774.24 | 19.47485
2772.95 | 93.37748
2771.67 | 40.79078
2770.38 | -17.58659
2769.1 | 32.92672
2767.81 | 50.38934
2766.53 | -2.14735
2765.24 | -23.54472
2763.95 | -70.2021
2762.67 | 194.00121
2761.38 | 46.31384
2760.09 | 137.56647
2758.81 | -41.15023
2757.52 | 53.9724
2756.23 | -39.23497
2754.94 | 24.80765
2753.65 | -4.31972
2752.37 | 3.40359
2751.08 | -17.95379
2749.79 | -14.08116
2748.5 | 47.96147
2747.21 | -6.3559
2745.92 | -29.62327
2744.63 | 1.37935
2743.34 | -0.56802
2742.05 | 73.04461
2740.76 | 28.46724
2739.47 | -85.91182
2738.18 | -22.60856
2736.89 | -83.24531
2735.59 | -14.14746
2734.3 | -1.20421
2733.01 | 23.33904
2731.72 | 24.65229
2730.43 | -47.54445
2729.13 | 42.7734
2727.84 | 15.07665
2726.55 | -68.6801
2725.26 | -65.41685
2723.96 | -75.659
2722.67 | -107.17575
2721.37 | 31.3621
2720.08 | -29.14464
2718.79 | -2.70139
2717.49 | -95.99354
2716.2 | -69.55029
2714.9 | -48.89244
2713.61 | -74.58919
2712.31 | -71.30134
2711.02 | -15.93808
2709.72 | -99.48023
2708.42 | -63.40238
2707.13 | -121.84913
2705.83 | -54.93128
2704.53 | -136.48343
2703.24 | -65.74018
2701.94 | -122.20233
2700.64 | -11.00448
2699.34 | -77.08663
2698.05 | -21.81337
2696.75 | -55.13552
2695.45 | -109.62767
2694.15 | -135.21982
2692.85 | -120.37197
2691.55 | -18.93412
2690.25 | -131.11627
2688.96 | -33.56302
2687.66 | -91.84517
2686.36 | -25.09732
2685.06 | -117.96947
2683.76 | -93.53162
2682.45 | -128.67917
2681.15 | -60.04132
2679.85 | -47.15346
2678.55 | -20.82561
2677.25 | -40.60776
2675.95 | -104.54991
2674.65 | -181.91206
2673.34 | -49.96961
2672.04 | 30.08824
2670.74 | -53.01391
2669.44 | -166.78606
2668.13 | -57.95361
2666.83 | -58.51576
2665.53 | -45.64791
2664.22 | -99.88546
2662.92 | -50.58761
2661.61 | -66.46516
2660.31 | -122.59731
2659.01 | -113.55946
2657.7 | -89.18701
2656.4 | -60.99916
2655.09 | -161.12671
2653.79 | -113.78886
2652.48 | -5.18641
2651.17 | -34.44396
2649.87 | 74.09389
2648.56 | -94.86366
2647.25 | -13.12121
2645.95 | -72.97336
2644.64 | -69.68091
2643.33 | -62.56846
2642.03 | -80.32061
2640.72 | -120.98816
2639.41 | -100.48571
2638.1 | -22.66326
2636.79 | -28.93081
2635.48 | -8.44836
2634.17 | -49.09591
2632.87 | -43.90806
2631.56 | -63.53561
2630.25 | -31.60316
2628.94 | -97.03071
2627.63 | -128.08826
2626.32 | 3.05419
2625.01 | 19.68664
2623.7 | -38.07091
2622.38 | -69.09387
2621.07 | -69.61142
2619.76 | 36.62103
2618.45 | -36.34652
2617.14 | -84.50407
2615.83 | -94.55162
2614.51 | -1.70457
2613.2 | 24.43788
2611.89 | -46.55967
2610.58 | 32.89278
2609.26 | 7.61983
2607.95 | -101.39772
2606.63 | -80.95068
2605.32 | -62.43823
2604.01 | 15.04422
2602.69 | -46.32873
2601.38 | -39.23628
2600.06 | -3.61923
2598.75 | -68.76678
2597.43 | -86.36973
2596.12 | 29.04272
2594.8 | -51.27023
2593.49 | 22.31222
2592.17 | -33.28074
2590.85 | -58.46369
2589.54 | -123.53124
2588.22 | 16.47581
2586.9 | -75.13714
2585.58 | 9.76991
2584.27 | -5.92764
2582.95 | -116.4506
2581.63 | 55.67645
2580.31 | -32.0665
2578.99 | -49.62945
2577.68 | -27.377
2576.36 | -115.05995
2575.04 | -34.0529
2573.72 | -66.74586
2572.4 | 33.17119
2571.08 | -20.36176
2569.76 | 18.91529
2568.44 | 33.57234
2567.12 | -14.26061
2565.8 | -18.53357
2564.48 | -121.20652
2563.15 | -45.98487
2561.83 | -89.97782
2560.51 | -14.79077
2559.19 | 13.09628
2557.87 | -78.15668
2556.54 | -8.66503
2555.22 | -116.88798
2553.9 | -53.10093
2552.58 | -80.03388
2551.25 | -50.26224
2549.93 | -28.06519
2548.61 | -75.75814
2547.28 | -70.54649
2545.96 | -69.27484
2544.63 | -54.98376
2543.31 | -91.65463
2541.98 | -118.87355
2540.66 | -38.55442
2539.33 | -78.97334
2538.01 | 1.30579
2536.68 | -97.56313
2535.35 | -34.26204
2534.03 | -108.59292
2532.7 | -15.15183
2531.37 | -59.30074
2530.05 | -77.07162
2528.72 | -126.84053
2527.39 | -25.92945
2526.07 | -38.04032
2524.74 | -74.61924
2523.41 | 116.58185
2522.08 | -40.44706
2520.75 | -50.65598
2519.42 | -28.87489
2518.09 | -86.1138
2516.76 | -90.66272
2515.44 | -36.93359
2514.11 | -54.65251
2512.78 | -91.16142
2511.45 | -63.75034
2510.11 | -36.34729
2508.78 | -39.0262
2507.45 | -66.11511
2506.12 | -42.49403
2504.79 | -35.77294
2503.46 | -23.42185
2502.13 | -118.07077
2500.79 | -34.38772
2499.46 | -52.06663
2498.13 | -84.74554
2496.8 | -27.38446
2495.46 | -35.66141
2494.13 | -51.45032
2492.8 | -50.35924
2491.46 | -36.13619
2490.13 | -59.4151
2488.8 | -26.47401
2487.46 | -51.60096
2486.13 | -65.49988
2484.79 | -0.71683
2483.46 | -44.57574
2482.12 | -122.10269
2480.78 | -107.88964
2479.45 | -13.20856
2478.11 | -34.56551
2476.78 | -46.57442
2475.44 | -9.93137
2474.1 | -51.84832
2472.77 | 7.20277
2471.43 | -64.61419
2470.09 | -24.25114
2468.75 | -90.42809
2467.42 | 50.813
2466.08 | -119.97395
2464.74 | -38.5409
2463.4 | -3.81785
2462.06 | -17.6648
2460.72 | -12.82175
2459.38 | -60.2587
2458.04 | -47.94565
2456.7 | -52.4426
2455.36 | -73.71955
2454.02 | 11.3235
2452.68 | -0.63346
2451.34 | -34.96041
2450 | -22.66736
2448.66 | -19.69431
2447.32 | 3.76874
2445.98 | -41.71821
2444.63 | -12.6532
2443.29 | 77.85985
2441.95 | -19.7571
2440.61 | 57.68595
2439.26 | -11.94903
2437.92 | -27.59598
2436.58 | -13.46293
2435.23 | -32.81792
2433.89 | 61.31513
2432.55 | 6.59818
2431.2 | -42.49681
2429.86 | 23.69624
2428.51 | -60.70875
2427.17 | 37.0543
2425.82 | 23.29931
2424.48 | 9.53236
2423.13 | -50.66262
2421.79 | -8.67958
2420.44 | 50.00544
2419.09 | 75.25045
2417.75 | -35.0365
2416.4 | 8.76851
2415.05 | -47.63648
2413.71 | -11.27343
2412.36 | 25.10159
2411.01 | -68.3834
2409.66 | -6.05839
2408.31 | 82.20662
2406.96 | 48.09164
2405.62 | 19.53469
2404.27 | -1.5903
2402.92 | -69.02529
2401.57 | -56.77028
2400.22 | 18.44474
2398.87 | -37.85025
2397.52 | 20.68476
2396.17 | 105.09977
2394.82 | -4.84521
2393.47 | -27.7802
2392.12 | -24.80519
2390.76 | -77.31821
2389.41 | 42.1968
2388.06 | -4.76819
2386.71 | 75.85683
2385.36 | -63.52816
2384 | 31.87881
2382.65 | -20.58617
2381.3 | -37.94116
2379.94 | -42.33419
2378.59 | -61.51917
2377.24 | 11.63584
2375.88 | -13.07718
2374.53 | -95.02217
2373.17 | -47.7252
2371.82 | -53.98018
2370.46 | 20.97679
2369.11 | -47.9982
2367.75 | -6.28122
2366.4 | -66.00621
2365.04 | -13.22923
2363.69 | -58.18422
2362.33 | 40.65276
2360.97 | 17.82973
2359.62 | -38.16526
2358.26 | -25.96828
2356.9 | -56.1313
2355.54 | -8.94433
2354.19 | -20.69932
2352.83 | 37.50766
2351.47 | -22.09536
2350.11 | -61.42839
2348.75 | -106.28141
2347.39 | -9.45444
2346.03 | -81.88746
2344.68 | -5.34245
2343.32 | 6.83453
2341.96 | 33.7115
2340.6 | -49.69152
2339.24 | -9.95455
2337.87 | 33.46439
2336.51 | -40.71863
2335.15 | -28.54166
2333.79 | -97.17468
2332.43 | -44.60771
2331.07 | -58.14073
2329.71 | 16.43625
2328.34 | -8.10482
2326.98 | -3.28784
2325.62 | 7.03913
2324.25 | -96.35193
2322.89 | -62.17495
2321.53 | -51.85798
2320.16 | 55.64096
2318.8 | 5.45794
2317.44 | -15.38509
2316.07 | -36.20615
2314.71 | -14.90917
2313.34 | 15.55977
2311.98 | -62.03326
2310.61 | -7.76432
2309.24 | -54.19538
2307.88 | -122.5884
2306.51 | 8.52054
2305.15 | 13.32751
2303.78 | -29.41355
2302.41 | -62.99461
2301.05 | -39.88764
2299.68 | -38.7187
2298.31 | -26.57976
2296.94 | -47.34082
2295.57 | -91.85188
2294.21 | -4.81491
2292.84 | -23.74597
2291.47 | 6.64297
2290.1 | -116.35809
2288.73 | 65.57085
2287.36 | -90.26021
2285.99 | -14.25127
2284.62 | -44.10234
2283.25 | -81.2434
2281.88 | -16.21446
2280.51 | 72.49448
2279.14 | -1.11658
2277.77 | 31.04236
2276.4 | -27.9387
2275.02 | -90.5478
2273.65 | -38.33886
2272.28 | -6.18992
2270.91 | -92.46099
2269.53 | -34.80008
2268.16 | 8.24885
2266.79 | -70.68221
2265.41 | -42.1913
2264.04 | -66.49237
2262.67 | 9.29657
2261.29 | 50.49747
2259.92 | -26.55359
2258.54 | -101.74269
2257.17 | 17.63625
2255.79 | -81.17284
2254.42 | -30.91391
2253.04 | -6.103
2251.67 | -32.18407
2250.29 | -18.27316
2248.91 | -37.06226
2247.54 | -41.33332
2246.16 | -36.51242
2244.78 | -104.30152
2243.41 | -34.14258
2242.03 | -85.57168
2240.65 | -29.94078
2239.27 | -79.53988
2237.89 | -150.89897
2236.52 | -40.88004
2235.14 | -83.20913
2233.76 | -69.31823
2232.38 | -106.17733
2231 | -61.47643
2229.62 | -103.76553
2228.24 | -135.16463
2226.86 | -85.04372
2225.48 | -36.76282
2224.1 | -26.51192
2222.72 | -39.80102
2221.34 | -76.61012
2219.95 | -142.35725
2218.57 | 41.60365
2217.19 | -29.57545
2215.81 | -80.82455
2214.43 | -12.71364
2213.04 | -83.83078
2211.66 | -109.73988
2210.28 | -70.56898
2208.89 | -82.00611
2207.51 | -35.62521
2206.13 | -83.20431
2204.74 | -45.86144
2203.36 | -120.50054
2201.97 | -97.60768
2200.59 | -54.87678
2199.2 | -134.88391
2197.82 | -36.22301
2196.43 | -101.76014
2195.05 | -51.84924
2193.66 | -41.60638
2192.27 | -83.67351
2190.89 | -127.53261
2189.5 | -126.30975
2188.11 | -71.00688
2186.73 | -80.60598
2185.34 | -77.58311
2183.95 | -56.26153
2182.56 | -59.93983
2181.17 | 28.21187
2179.78 | -85.31643
2178.4 | -119.60029
2177.01 | -42.28859
2175.62 | -99.94689
2174.23 | -101.81519
2172.84 | -55.12349
2171.45 | -127.1418
2170.06 | -87.6401
2168.67 | -138.0484
2167.28 | -107.5567
2165.89 | -93.245
2164.49 | -122.04775
2163.1 | -32.27605
2161.71 | -102.41435
2160.32 | -185.08266
2158.93 | -52.26096
2157.53 | -118.74371
2156.14 | -91.88201
2154.75 | -72.20031
2153.35 | -86.60306
2151.96 | -81.28136
2150.57 | -70.58966
2149.17 | -113.67241
2147.78 | -140.63072
2146.38 | -58.19346
2144.99 | -33.17177
2143.59 | -43.97452
2142.2 | -65.54282
2140.8 | -38.71557
2139.41 | -60.27387
2138.01 | -97.92662
2136.62 | -99.76492
2135.22 | -35.35767
2133.82 | -117.74042
2132.43 | -110.62872
2131.03 | -74.88147
2129.63 | -96.38422
2128.23 | -12.35697
2126.84 | -41.03527
2125.44 | -82.19802
2124.04 | -87.59077
2122.64 | -71.54352
2121.24 | -9.02627
2119.84 | -34.08902
2118.44 | -78.79177
2117.04 | -119.90452
2115.64 | -37.77727
2114.24 | -93.17002
2112.84 | -30.71277
2111.44 | -112.85552
2110.04 | -66.47827
2108.64 | -48.67102
2107.24 | -112.91377
2105.84 | -109.36652
2104.43 | -16.65372
2103.03 | -87.99647
2101.63 | -63.06922
2100.23 | -18.54197
2098.82 | -70.22917
2097.42 | -31.06192
2096.02 | -7.93467
2094.61 | -50.69186
2093.21 | -77.43461
2091.8 | -111.26181
2090.4 | -16.93456
2088.99 | -41.86176
2087.59 | -49.00451
2086.18 | -102.38171
2084.78 | -31.24446
2083.37 | -73.93166
2081.97 | -49.0544
2080.56 | -97.0616
2079.15 | 23.8112
2077.75 | -11.76155
2076.34 | -41.97875
2074.93 | -10.00595
2073.53 | -134.3587
2072.12 | -82.84589
2070.71 | -49.10309
2069.3 | -128.99029
2067.89 | -33.12749
2066.48 | -183.96469
2065.08 | -95.23744
2063.67 | -17.17463
2062.26 | -84.57183
2060.85 | 12.97097
2059.44 | -91.63623
2058.03 | -52.62343
2056.62 | -114.65062
2055.21 | -29.56782
2053.79 | -114.59947
2052.38 | -4.74667
2050.97 | -17.14387
2049.56 | -64.95106
2048.15 | -43.68826
2046.74 | -96.77546
2045.32 | -96.74711
2043.91 | -75.4843
2042.5 | -57.7715
2041.08 | 4.16685
2039.67 | -1.13035
2038.26 | -103.68754
2036.84 | -135.45919
2035.43 | -91.23639
2034.01 | -22.26803
2032.6 | -115.90523
2031.18 | -29.29688
2029.77 | -80.50408
2028.35 | -89.28572
2026.94 | -38.05292
2025.52 | -82.15457
2024.11 | -6.22177
2022.69 | 32.63659
2021.27 | -50.27506
2019.85 | -80.2267
2018.44 | -96.0639
2017.02 | -155.97555
2015.6 | -65.98719
2014.18 | -115.30884
2012.77 | -88.82604
2011.35 | -85.24768
2009.93 | -97.52933
2008.51 | -102.76098
2007.09 | -18.16262
2005.67 | 3.01573
2004.25 | -49.76592
2002.83 | -132.45756
2001.41 | -104.22921
1999.99 | -100.65085
1998.57 | -88.2725
1997.15 | -135.71415
1995.73 | -91.67579
1994.3 | -66.98189
1992.88 | -91.53353
1991.46 | -22.91518
1990.04 | -130.07683
1988.61 | -29.83292
1987.19 | -24.50457
1985.77 | -52.55621
1984.35 | 1.94214
1982.92 | -127.93395
1981.5 | -83.9656
1980.07 | -76.8617
1978.65 | -94.35334
1977.22 | -85.48944
1975.8 | -55.60108
1974.37 | -127.43718
1972.95 | -71.23882
1971.52 | -158.82492
1970.1 | -134.19656
1968.67 | -79.76266
1967.24 | 20.22125
1965.82 | -128.6704
1964.39 | -54.98649
1962.96 | -53.15259
1961.54 | -75.85423
1960.11 | -86.27033
1958.68 | -30.15642
1957.25 | 18.93748
1955.82 | -117.48861
1954.39 | -45.64471
1952.97 | -47.32635
1951.54 | -99.71245
1950.11 | -115.34854
1948.68 | -69.78464
1947.25 | -109.90073
1945.82 | -22.40682
1944.39 | -32.80292
1942.95 | -39.68346
1941.52 | -81.51956
1940.09 | 37.34435
1938.66 | -6.23175
1937.23 | -34.07784
1935.8 | -89.84393
1934.36 | -133.35448
1932.93 | -47.74057
1931.5 | -148.82667
1930.07 | -30.09276
1928.63 | -66.6033
1927.2 | -42.0894
1925.76 | -108.22994
1924.33 | -139.48603
1922.9 | -41.77213
1921.46 | -53.85267
1920.03 | -57.22877
1918.59 | -22.26931
1917.16 | -43.0754
1915.72 | -30.76595
1914.28 | -129.87649
1912.85 | -47.94258
1911.41 | -35.63313
1909.97 | -103.37367
1908.54 | -45.84976
1907.1 | -26.59031
1905.66 | -83.85085
1904.22 | -75.03139
1902.79 | -59.26749
1901.35 | -48.70803
1899.91 | -45.09857
1898.47 | -43.22911
1897.03 | -79.57966
1895.59 | -18.6602
1894.15 | -2.90074
1892.71 | -42.71128
1891.27 | -77.29183
1889.83 | -59.80237
1888.39 | -42.31291
1886.95 | -59.52345
1885.51 | -35.104
1884.07 | -66.18454
1882.63 | -88.58508
1881.18 | -110.97007
1879.74 | -55.35062
1878.3 | -100.27116
1876.86 | -15.2117
1875.41 | -54.90669
1873.97 | -46.10724
1872.53 | -108.30778
1871.08 | -50.99277
1869.64 | -42.19331
1868.19 | -66.2683
1866.75 | -29.77884
1865.31 | -133.45939
1863.86 | -46.77438
1862.41 | -50.07937
1860.97 | -79.32991
1859.52 | -79.1549
1858.08 | -59.98545
1856.63 | -13.15044
1855.18 | -49.28543
1853.74 | -75.04597
1852.29 | -73.15096
1850.84 | -21.15595
1849.4 | -133.25649
1847.95 | -57.10149
1846.5 | -91.45648
1845.05 | -74.02147
1843.6 | -79.01646
1842.15 | -89.19145
1840.7 | 0.69356
1839.25 | -95.73143
1837.8 | -67.95642
1836.35 | -40.19141
1834.9 | -57.2564
1833.45 | -124.29139
1832 | -81.02638
1830.55 | -10.20138
1829.1 | -16.91637
1827.65 | -66.69136
1826.2 | -107.83635
1824.74 | -37.04579
1823.29 | 19.93922
1821.84 | -84.86577
1820.39 | -43.38076
1818.93 | -60.3902
1817.48 | -106.64519
1816.03 | -49.70018
1814.57 | -40.89962
1813.12 | -123.23461
1811.66 | -6.13405
1810.21 | -62.66904
1808.75 | -76.20848
1807.3 | -76.01347
1805.84 | -41.45291
1804.39 | 5.1021
1802.93 | -18.73734
1801.47 | -42.56678
1800.02 | -105.88177
1798.56 | -4.41121
1797.1 | 12.93935
1795.65 | -58.91564
1794.19 | -17.54508
1792.73 | 66.68548
1791.27 | -15.41396
1789.81 | -8.3534
1788.36 | -40.72839
1786.9 | -14.80783
1785.44 | -7.74726
1783.98 | -58.9267
1782.52 | -33.01614
1781.06 | 23.70442
1779.6 | -17.18502
1778.14 | -22.10446
1776.68 | -16.7539
1775.22 | -91.83334
1773.75 | -69.34723
1772.29 | -36.61666
1770.83 | -38.1161
1769.37 | -19.08554
1767.91 | -44.50498
1766.44 | -63.06887
1764.98 | 34.56169
1763.52 | -14.77775
1762.05 | 12.79837
1760.59 | 9.58893
1759.13 | -26.05051
1757.66 | -41.1744
1756.2 | -39.24384
1754.73 | -61.18773
1753.27 | -28.52717
1751.8 | 12.65895
1750.34 | 14.58951
1748.87 | -51.69438
1747.4 | -34.38827
1745.94 | -59.73771
1744.47 | -6.64159
1743 | 0.42452
1741.54 | -40.24492
1740.07 | -45.10881
1738.6 | 1.13731
1737.13 | -24.16658
1735.67 | -66.49602
1734.2 | -6.65991
1732.73 | -11.5138
1731.26 | 50.00232
1729.79 | 4.29843
1728.32 | 60.68454
1726.85 | -0.30934
1725.38 | 23.74677
1723.91 | 83.50288
1722.44 | -2.95101
1720.97 | 38.09511
1719.5 | 0.95122
1718.03 | 57.27733
1716.55 | 42.249
1715.08 | 45.88511
1713.61 | -18.38878
1712.14 | -7.94267
1710.67 | 44.93345
1709.19 | 41.80511
1707.72 | 40.36122
1706.25 | 133.92734
1704.77 | -4.911
1703.3 | -2.95489
1701.82 | 65.14678
1700.35 | -2.41711
1698.87 | 50.40456
1697.4 | 93.03067
1695.92 | 44.15233
1694.45 | 35.93845
1692.97 | 63.32011
1691.49 | 16.17177
1690.02 | 36.74789
1688.54 | 37.02955
1687.06 | 42.38122
1685.59 | 47.71733
1684.11 | 12.46899
1682.63 | 46.58066
1681.15 | 4.58232
1679.67 | 6.55399
1678.2 | -42.1999
1676.72 | 5.14291
1675.24 | 69.19418
1673.76 | 14.93545
1672.28 | 23.20673
1670.8 | 66.958
1669.32 | 54.94927
1667.84 | -21.20945
1666.36 | 32.65182
1664.88 | 61.17309
1663.39 | 12.06681
1661.91 | 54.08808
1660.43 | 55.59936
1658.95 | 36.87063
1657.47 | 40.0719
1655.98 | 12.93562
1654.5 | 73.45689
1653.02 | 39.57816
1651.53 | 52.90188
1650.05 | 15.66315
1648.57 | 103.10443
1647.08 | 79.35814
1645.6 | 57.28941
1644.11 | 80.70313
1642.63 | -15.4156
1641.14 | 39.98812
1639.66 | 12.89939
1638.17 | -12.48689
1636.68 | -9.26318
1635.2 | 64.58809
1633.71 | 61.07181
1632.22 | 34.02552
1630.74 | -26.6532
1629.25 | -3.25949
1627.76 | -10.11577
1626.27 | 51.90794
1624.78 | -40.61835
1623.3 | 56.64293
1621.81 | -14.02336
1620.32 | -4.07964
1618.83 | 41.10407
1617.34 | 27.52779
1615.85 | 24.0415
1614.36 | -21.39478
1612.87 | -28.23107
1611.38 | -8.22736
1609.89 | 16.78636
1608.39 | -42.00749
1606.9 | -23.69377
1605.41 | 6.34994
1603.92 | -44.04634
1602.43 | -30.76263
1600.93 | -2.39647
1599.44 | -25.97276
1597.95 | -36.13904
1596.45 | 13.97711
1594.96 | -48.06917
1593.46 | -24.75302
1591.97 | -26.5393
1590.48 | -4.91559
1588.98 | -61.88943
1587.49 | 66.74428
1585.99 | -33.66956
1584.49 | 6.33659
1583 | -28.87969
1581.5 | -10.60354
1580.01 | -27.41982
1578.51 | 24.25633
1577.01 | -2.56751
1575.51 | -12.69135
1574.02 | -11.13764
1572.52 | 7.11852
1571.02 | 73.76467
1569.52 | -38.12917
1568.02 | 11.81698
1566.52 | 11.71314
1565.02 | 14.94929
1563.52 | -51.84455
1562.02 | 51.4116
1560.52 | 19.63776
1559.02 | -103.75608
1557.52 | -10.54993
1556.02 | -13.97377
1554.52 | 27.57238
1553.02 | -7.50146
1551.52 | -29.23531
1550.02 | 18.95085
1548.51 | 7.21945
1547.01 | -56.1044
1545.51 | 8.69176
1544.01 | -1.38209
1542.5 | 35.12651
1541 | 45.00267
1539.49 | -19.90874
1537.99 | -8.36258
1536.49 | 24.78357
1534.98 | -10.17783
1533.48 | -43.48167
1531.97 | -13.65308
1530.46 | -20.37448
1528.96 | 17.73167
1527.45 | -18.85973
1525.95 | 5.95643
1524.44 | -23.98498
1522.93 | 27.37362
1521.42 | -20.79778
1519.92 | -19.21163
1518.41 | 42.06697
1516.9 | 27.06557
1515.39 | 5.45416
1513.88 | 7.04276
1512.37 | 10.29136
1510.87 | -46.11249
1509.36 | 6.83611
1507.85 | -18.0753
1506.34 | -13.1667
1504.83 | 26.5019
1503.32 | 3.27049
1501.8 | -53.03847
1500.29 | 21.35013
1498.78 | 42.78873
1497.27 | -21.77268
1495.76 | -28.43408
1494.25 | -18.57549
1492.73 | -43.40445
1491.22 | -45.10585
1489.71 | -7.15725
1488.19 | -27.01622
1486.68 | -7.24762
1485.17 | 2.60098
1483.65 | -15.59799
1482.14 | 2.51061
1480.62 | 22.27165
1479.11 | -27.27975
1477.59 | -17.41872
1476.08 | 43.56988
1474.56 | -9.24908
1473.04 | 5.55196
1471.53 | -20.87945
1470.01 | 10.41159
1468.49 | 5.43263
1466.98 | 49.87122
1465.46 | 56.41226
1463.94 | 54.7233
1462.42 | -6.24566
1460.91 | 41.45293
1459.39 | -1.38603
1457.87 | -55.72499
1456.35 | -4.73395
1454.83 | -6.40292
1453.31 | -54.14188
1451.79 | 33.00916
1450.27 | -8.1298
1448.75 | -42.67876
1447.23 | 26.34227
1445.71 | -32.85669
1444.18 | 50.93679
1442.66 | 55.82783
1441.14 | -32.90114
1439.62 | -16.4901
1438.1 | 44.24094
1436.57 | 8.10442
1435.05 | -0.12454
1433.53 | 32.67649
1432 | 22.81997
1430.48 | 12.95101
1428.95 | 14.58449
1427.43 | 34.24553
1425.9 | 4.71901
1424.38 | 62.08004
1422.85 | 48.95352
1421.33 | 81.69456
1419.8 | -23.17196
1418.28 | 29.23908
1416.75 | -23.17745
1415.22 | -13.35397
1413.7 | -18.27293
1412.17 | 66.85055
1410.64 | 47.19403
1409.11 | 32.46751
1407.58 | -6.79901
1406.06 | -1.89798
1404.53 | 6.2855
1403 | -0.25102
1401.47 | -29.67754
1399.94 | 38.98594
1398.41 | -28.02058
1396.88 | 29.1829
1395.35 | -16.55363
1393.82 | 65.10985
1392.29 | 37.35333
1390.76 | 65.10681
1389.22 | 29.21273
1387.69 | -29.53379
1386.16 | -24.62031
1384.63 | 22.70317
1383.09 | 21.08909
1381.56 | -6.61743
1380.03 | 87.96604
1378.49 | 35.81196
1376.96 | 66.78544
1375.43 | 22.78892
1373.89 | 45.62484
1372.36 | 42.37832
1370.82 | 70.08424
1369.29 | 29.37772
1367.75 | 29.40364
1366.22 | 1.74712
1364.68 | 65.25304
1363.14 | 6.69896
1361.61 | 6.72243
1360.07 | 18.13835
1358.53 | -9.47573
1356.99 | 36.09019
1355.46 | 47.48367
1353.92 | 34.50959
1352.38 | -40.20449
1350.84 | 76.82143
1349.3 | 24.85735
1347.76 | 15.15327
1346.22 | 42.79919
1344.68 | 23.34511
1343.14 | -5.83897
1341.6 | -47.98305
1340.06 | -10.61713
1338.52 | -2.46121
1336.98 | -4.03529
1335.44 | 21.96063
1333.9 | 72.26655
1332.36 | 35.01247
1330.81 | 35.06083
1329.27 | 46.44675
1327.73 | 7.60267
1326.18 | -23.11897
1324.64 | -21.44305
1323.1 | 36.91287
1321.55 | 7.82123
1320.01 | 17.58715
1318.46 | -1.77449
1316.92 | 11.22143
1315.37 | -14.60021
1313.83 | 3.33441
1312.28 | 21.13593
1310.74 | 1.73583
1309.19 | 17.90736
1307.64 | -22.50112
1306.1 | -32.19121
1304.55 | 30.84031
1303 | -69.31816
1301.45 | -3.07664
1299.9 | 22.77489
1298.36 | 0.17479
1296.81 | -15.96368
1295.26 | 42.14784
1293.71 | -41.76063
1292.16 | 3.43089
1290.61 | -64.31758
1289.06 | -61.06606
1287.51 | 6.67547
1285.96 | 3.45699
1284.41 | -59.40148
1282.86 | -43.26996
1281.31 | -23.91843
1279.75 | -12.62528
1278.2 | -15.83376
1276.65 | -52.86223
1275.1 | -73.78071
1273.54 | -27.06756
1271.99 | -33.49603
1270.44 | -6.12451
1268.88 | -36.68136
1267.33 | -47.92983
1265.77 | -9.31669
1264.22 | -17.34516
1262.66 | -20.54201
1261.11 | -44.64049
1259.55 | 10.01266
1258 | -2.83581
1256.44 | 8.42733
1254.88 | -9.23952
1253.33 | -49.37799
1251.77 | 26.10515
1250.21 | -18.8317
1248.66 | -30.06017
1247.1 | -23.62702
1245.54 | -22.00388
1243.98 | -15.57073
1242.42 | -54.05758
1240.86 | -2.72443
1239.3 | 5.30872
1237.74 | -21.93814
1236.18 | 48.59501
1234.62 | -58.76184
1233.06 | -13.87869
1231.5 | -25.07554
1229.94 | 40.59761
1228.38 | 5.37075
1226.82 | -33.0361
1225.26 | -42.62295
1223.69 | 51.81182
1222.13 | -26.58503
1220.57 | -13.77188
1219.01 | 0.63126
1217.44 | -21.74396
1215.88 | 21.43918
1214.31 | -0.93605
1212.75 | -47.2729
1211.19 | -5.69975
1209.62 | 18.27502
1208.06 | 13.48817
1206.49 | 15.09294
1204.92 | -26.41229
1203.36 | -31.17914
1201.79 | -24.78437
1200.23 | -77.42122
1198.66 | 8.75355
1197.09 | 10.36832
1195.52 | 37.48309
1193.96 | -58.3244
1192.39 | -4.55542
1190.82 | -33.68645
1189.25 | -38.90747
1187.68 | -18.62849
1186.11 | -36.58951
1184.54 | -17.91053
1182.97 | 8.71845
1181.4 | -31.53258
1179.83 | -47.8836
1178.26 | -5.34462
1176.69 | 30.80436
1175.12 | 58.99334
1173.55 | 17.18232
1171.98 | 8.78129
1170.4 | 0.38899
1168.83 | -15.95203
1167.26 | 45.59695
1165.69 | -2.53407
1164.11 | -10.92638
1162.54 | 12.4626
1160.96 | 5.6603
1159.39 | -12.25072
1157.82 | -7.93174
1156.24 | 24.96595
1154.67 | 94.34493
1153.09 | 27.23263
1151.51 | 49.00033
1149.94 | 15.22931
1148.36 | 30.64701
1146.79 | 92.03598
1145.21 | 53.52368
1143.63 | 46.72138
1142.05 | 85.88908
1140.48 | 145.63806
1138.9 | 96.05575
1137.32 | 111.43345
1135.74 | 131.55115
1134.16 | 271.99885
1132.58 | 178.09655
1131 | 172.87424
1129.42 | 230.94194
1127.84 | 165.57964
1126.26 | 135.04734
1124.68 | 102.94503
1123.1 | 127.78273
1121.52 | 130.47043
1119.94 | 167.93813
1118.36 | 151.65583
1116.77 | 200.16224
1115.19 | 133.32994
1113.61 | 93.36764
1112.03 | 107.11534
1110.44 | 34.01176
1108.86 | 3.56945
1107.28 | 44.15715
1105.69 | 24.76357
1104.11 | 82.69127
1102.52 | 86.95768
1100.94 | 103.83538
1099.35 | 27.6818
1097.77 | 90.2895
1096.18 | 135.53591
1094.59 | 196.52233
1093.01 | 156.65003
1091.42 | 283.77645
1089.83 | 287.99287
1088.24 | 314.25928
1086.66 | 280.68698
1085.07 | 273.8934
1083.48 | 262.37982
1081.89 | 340.55623
1080.3 | 294.41265
1078.71 | 308.06907
1077.12 | 282.39549
1075.53 | 264.6019
1073.94 | 262.52832
1072.35 | 271.45474
1070.76 | 313.39116
1069.17 | 217.03757
1067.58 | 247.96399
1065.99 | 283.59041
1064.4 | 239.11683
1062.8 | 304.56196
1061.21 | 337.01838
1059.62 | 380.4548
1058.02 | 357.95994
1056.43 | 304.09635
1054.84 | 327.12277
1053.24 | 290.53791
1051.65 | 268.08433
1050.05 | 253.46946
1048.46 | 229.45588
1046.86 | 188.22102
1045.27 | 165.79743
1043.67 | 146.51257
1042.08 | 63.02899
1040.48 | -16.16433
1038.88 | 15.46705
1037.29 | 9.53468
1035.69 | 22.36607
1034.09 | -18.00254
1032.49 | -31.76115
1030.89 | -7.97976
1029.3 | -4.52213
1027.7 | -12.02075
1026.1 | -16.39936
1024.5 | 33.93203
1022.9 | 78.00342
1021.3 | 122.04481
1019.7 | 87.9662
1018.1 | 117.93758
1016.5 | 179.12897
1014.9 | 248.10036
1013.29 | 229.63551
1011.69 | 431.2269
1010.09 | 450.17828
1008.49 | 514.36967
1006.88 | 581.64482
1005.28 | 817.32621
1003.68 | 867.3776
1002.07 | 981.31274
1000.47 | 1157.55413
998.866 | 1315.03302
997.261 | 1442.85129
995.657 | 1674.98018
994.051 | 1836.93783
992.446 | 2042.43609
990.84 | 2324.14374
989.234 | 2521.69138
987.627 | 2589.9884
986.021 | 2670.71604
984.414 | 2432.49306
982.806 | 2241.01946
981.199 | 1909.65648
979.591 | 1499.12287
977.983 | 1298.60927
976.374 | 1067.08504
974.765 | 886.92081
973.156 | 748.76658
971.547 | 734.94235
969.937 | 643.4675
968.327 | 548.92265
966.717 | 589.46779
965.106 | 547.74232
963.495 | 406.70684
961.884 | 518.63136
960.272 | 417.98526
958.66 | 416.63916
957.048 | 385.83306
955.436 | 409.30696
953.823 | 322.71023
952.21 | 302.78351
950.596 | 262.71616
948.983 | 241.25943
947.369 | 190.38208
945.754 | 141.07411
944.14 | 176.93676
942.525 | 140.02879
940.91 | 106.23081
939.294 | 98.75221
937.678 | 78.90362
936.062 | 31.20502
934.446 | 23.74642
932.829 | 8.5572
931.212 | 7.27798
929.595 | -0.17125
927.977 | -41.63109
926.359 | -27.44094
924.741 | -20.98078
923.122 | -34.61125
921.504 | -76.0311
919.884 | -49.53296
918.265 | -68.81802
916.645 | 35.38329
915.025 | -48.7054
913.405 | -21.68409
911.784 | -8.54642
910.163 | -10.82876
908.542 | -17.73109
906.92 | 86.38294
905.298 | 104.13696
903.676 | 118.81099
902.053 | 133.49137
900.43 | 135.84176
898.807 | 161.30214
897.184 | 179.05252
895.56 | 172.16927
893.936 | 159.14601
892.312 | 258.47276
890.687 | 234.67586
889.062 | 289.34896
887.437 | 314.78206
885.811 | 304.85152
884.185 | 339.51098
882.559 | 377.24045
880.932 | 370.38626
879.305 | 383.52208
877.678 | 390.5079
876.051 | 399.02372
874.423 | 406.0259
872.795 | 379.23808
871.167 | 268.02026
869.538 | 247.4288
867.909 | 222.23734
866.28 | 198.59587
864.65 | 178.04077
863.02 | 103.62474
861.39 | 138.16832
859.759 | 82.23347
858.129 | 90.70705
856.497 | 57.80376
854.866 | 3.45891
853.234 | 42.58562
851.602 | 15.84234
849.97 | 30.44905
848.337 | 46.59733
846.704 | 56.60561
845.071 | 14.57389
843.437 | -19.78826
841.803 | 39.19359
840.169 | 17.08343
838.534 | 16.39485
836.899 | -1.11674
835.264 | 45.59768
833.629 | 32.66909
831.993 | 38.10207
830.357 | 11.43505
828.721 | -24.38397
827.084 | -2.14442
825.447 | 62.84712
823.809 | 2.61524
822.172 | -17.90421
820.534 | 37.9039
818.896 | 0.60001
817.257 | 47.22769
815.618 | 26.72437
813.979 | 44.35305
812.339 | 22.3373
810.699 | 41.49155
809.059 | 22.53179
807.419 | 52.35004
805.778 | -0.12314
804.137 | 28.16567
802.496 | 42.73648
800.854 | 69.48486
799.212 | 17.05724
797.57 | 1.18162
795.927 | -17.72843
794.284 | 5.97552
792.641 | 28.14946
790.997 | 22.93798
789.353 | 17.73049
787.709 | 36.853
786.065 | -3.31848
784.42 | -20.6734
782.775 | -0.03032
781.129 | 5.41432
779.483 | 9.33797
777.837 | -36.85738
776.191 | -10.14774
774.544 | 15.03648
772.897 | -35.68331
771.25 | -37.8191
769.602 | 16.18868
767.954 | -22.42658
766.306 | -8.67563
764.658 | -22.22568
763.009 | -23.64065
761.36 | 18.90738
759.71 | -41.61951
758.06 | -67.2714
756.41 | -35.34129
754.76 | -47.35118
753.109 | -13.91998
751.458 | -21.38379
749.806 | -31.87152
748.155 | -24.19133
746.503 | 4.67294
744.85 | 4.7813
743.198 | -38.98043
741.545 | 0.46092
739.891 | -47.81664
738.238 | 23.36171
736.584 | -17.34185
734.93 | -6.64642
733.275 | -12.57391
731.62 | -48.71239
729.965 | -75.77388
728.31 | 34.59764
726.654 | -42.29177
724.998 | -33.10717
723.341 | -14.86849
721.684 | -4.18082
720.027 | -8.58314
718.37 | -9.96747
716.712 | -8.33271
715.054 | -6.69695
713.396 | 5.4898
711.737 | -18.49936
710.078 | -46.99952
708.419 | -45.35468
706.759 | -46.72177
705.1 | -10.43693
703.439 | -52.46393
701.779 | -10.16701
700.118 | -49.16701
698.457 | -14.40901
696.795 | -45.86793
695.133 | -38.19986
693.471 | -29.02978
691.809 | -46.9317
690.146 | -18.21654
688.483 | -46.63338
686.82 | -26.94522
685.156 | -59.85498
683.492 | -61.20273
681.827 | -49.02841
680.163 | -60.88917
678.498 | -24.69485
676.832 | -14.03245
675.167 | -33.39413
673.501 | -39.24173
671.835 | 11.92868
670.168 | -53.92484
668.501 | -23.76636
666.834 | -37.10488
665.166 | 5.03569
663.499 | -48.77283
661.83 | -62.33149
660.162 | 19.94251
658.493 | -58.10949
656.824 | -80.71349
655.155 | -37.41849
653.485 | -10.60949
651.815 | -48.17849
650.144 | -61.78649
648.474 | -30.49949
646.803 | -33.63349
645.131 | -38.26249
643.459 | -42.89049
641.787 | -5.64949
640.115 | -20.74549
638.443 | -65.72949
636.77 | -49.42649
635.096 | -33.13049
633.423 | -42.23549
631.749 | -69.25849
630.075 | -12.65049
628.4 | -57.58449
626.725 | -50.25849
625.05 | -22.04249
623.374 | -32.63049
621.698 | -47.69049
620.022 | -47.82949
618.346 | -27.09149
616.669 | -46.61649
614.992 | -16.94349
613.314 | -24.53949
611.637 | -42.56449
609.959 | 1.98951
608.28 | 6.30951
606.601 | -26.60349
604.922 | 20.89951
603.243 | -12.00349
601.563 | 16.12951
599.883 | -1.87849
598.203 | 93.19151
596.522 | 96.00051
594.841 | 141.93751
593.16 | 165.55351
591.478 | 275.38051
589.796 | 352.47051
588.114 | 395.35051
586.431 | 412.96051
584.749 | 313.20051
583.065 | 324.88051
581.382 | 289.03051
579.698 | 229.44051
578.014 | 205.49551
576.329 | 240.92051
574.644 | 268.92051
572.959 | 274.66051
571.274 | 270.01051
569.588 | 238.66051
567.902 | 247.36051
566.215 | 190.83851
564.528 | 211.40251
562.841 | 230.48051
561.154 | 268.80051
559.466 | 244.90051
557.778 | 283.21051
556.089 | 247.47051
554.401 | 230.99051
552.712 | 207.11851
551.022 | 223.20851
549.332 | 199.34451
547.642 | 225.78351
545.952 | 221.15451
544.261 | 237.23051
542.57 | 234.08051
540.879 | 261.97051
539.187 | 211.52251
537.495 | 196.55851
535.803 | 304.21051
534.11 | 206.52351
532.417 | 231.44051
530.724 | 285.87051
529.03 | 239.91051
527.337 | 297.27051
525.642 | 288.21051
523.948 | 316.04051
522.253 | 304.03051
520.557 | 303.82051
518.862 | 210.72551
517.166 | 226.75051
515.47 | 166.13151
513.773 | 136.47851
512.076 | 146.61651
510.379 | 124.34451
508.682 | 59.37151
506.984 | 40.06951
505.286 | 25.19151
503.587 | 20.62151
501.888 | -35.45149
500.189 | -26.76649
498.489 | -10.72849
496.79 | -12.34649
495.09 | -31.60949
493.389 | -43.51349
491.688 | -67.17249
489.987 | -59.96049
488.286 | -85.07649
486.584 | -79.33349
484.882 | -35.18792
483.179 | -68.72348
481.477 | -46.45612
479.773 | -75.5706
478.07 | -32.76115
476.366 | -73.60463
474.662 | -54.2821
472.958 | -34.96657
471.253 | -77.24996
469.548 | -49.13735
467.842 | -28.36365
466.137 | -39.84303
464.431 | -57.17733
462.724 | -40.80655
461.018 | -27.37185
459.311 | -5.15306
457.603 | -34.19019
455.895 | -25.15232
454.187 | -20.50845
452.479 | -26.10858
450.77 | -39.02162
449.061 | -0.72866
447.352 | 25.84829
445.642 | 8.55034
443.932 | 30.73238
442.222 | 29.51942
440.511 | 67.76655
438.8 | 117.68968
437.089 | 148.60181
435.377 | 169.28103
433.665 | 203.09524
431.953 | 274.85646
430.24 | 317.39676
428.527 | 351.16706
426.814 | 367.41736
425.1 | 481.39875
423.386 | 534.08013
421.672 | 554.66152
419.957 | 602.93399
418.242 | 670.14647
416.527 | 734.41894
414.811 | 695.2025
413.095 | 679.31606
411.379 | 612.44962
409.662 | 618.43426
407.946 | 557.42782
406.228 | 460.06355
404.511 | 454.4282
402.793 | 460.44393
401.074 | 443.17075
399.356 | 385.17648
397.637 | 410.1133
395.917 | 413.2212
394.198 | 363.99802
392.478 | 378.74592
390.758 | 466.14382
389.037 | 461.98281
387.316 | 457.8218
385.595 | 459.48079
383.873 | 469.84087
382.151 | 456.97094
380.429 | 462.98102
378.706 | 493.66218
376.983 | 402.44334
375.26 | 340.2815
373.536 | 202.71975
371.812 | 176.87399
370.088 | 132.19024
368.363 | 103.47057
366.638 | 86.35791
364.913 | 25.56053
363.188 | 31.11872
361.462 | 26.5377
359.735 | 14.71945
358.009 | 14.48742
356.282 | 1.22918
354.554 | 2.44971
352.827 | -19.48254
351.099 | -8.13001
349.37 | -1.1197
347.642 | -24.48217
345.913 | -36.26786
344.183 | -30.69977
342.454 | -32.36046
340.724 | -64.36638
338.994 | -22.67429
337.263 | -33.00043
335.532 | -34.65556
333.801 | -52.1937
332.069 | 14.00995
330.337 | -15.07641
328.605 | -38.37877
326.872 | -9.72735
325.139 | 0.15908
323.405 | 21.58128
321.672 | -3.1493
319.938 | 16.8249
318.203 | 10.84687
316.469 | 9.19407
314.734 | 4.66105
312.998 | 11.65581
311.263 | -0.07622
309.527 | -20.44246
307.79 | -20.64393
306.053 | -6.44839
304.316 | 3.42314
302.579 | 8.97567
300.841 | -24.31702
299.103 | -34.5827
297.365 | -3.13839
295.626 | 21.1057
293.887 | -6.41021
292.148 | -0.85812
290.408 | -8.24026
288.668 | 53.34361
286.927 | -5.75574
285.187 | 57.24013
283.445 | 49.85655
281.704 | 95.5922
279.962 | 85.33362
278.22 | 50.68504
276.478 | 74.87447
274.735 | 124.87667
272.992 | 77.33487
271.248 | 104.37585
269.504 | 46.82283
267.76 | 71.45133
266.016 | 126.8274
264.271 | 18.84224
262.526 | 62.74608
260.78 | 43.61369
259.034 | 54.55931
257.288 | 84.11192
255.541 | 79.30032
253.795 | 57.31593
252.047 | 16.7401
250.3 | 39.12349
248.552 | 37.18366
246.804 | 59.55383
245.055 | 91.92378
243.306 | 45.66072
241.557 | 73.73267
239.807 | 30.34839
238.057 | 54.12511
236.307 | 47.89783
234.556 | 41.67333
232.805 | 34.02283
231.054 | 63.48933
229.302 | 105.7896
227.55 | 55.32187
225.798 | 59.08715
224.045 | 87.0982
222.292 | 66.61125
220.539 | 73.2233
218.785 | 81.25713
217.031 | 100.68996
215.277 | 138.63978
213.522 | 170.87539
211.767 | 225.88999
210.012 | 263.79259
208.256 | 274.62598
206.5 | 281.18436
204.743 | 276.35351
202.987 | 214.60189
201.229 | 184.17482
199.472 | 94.01598
197.714 | 82.11291
195.956 | 108.60585
194.197 | 140.77556
192.439 | 74.85749
190.679 | 80.01998
188.92 | 113.59668
187.16 | 110.22517
185.4 | 126.73866
183.639 | 129.04592
181.878 | 119.99418
180.117 | 200.37044
178.355 | 204.07948
176.593 | 230.48952
174.831 | 261.14456
173.068 | 208.10637
171.305 | 193.37619
169.542 | 158.802
167.778 | 132.7466
166.014 | 91.11119
164.25 | 80.66478
162.485 | 39.05515
160.72 | 37.12151
158.955 | 43.68388
157.189 | 79.97703
155.423 | 70.95717
153.657 | 114.30531
151.89 | 112.35723
150.123 | 80.70016
148.355 | 119.77685
146.588 | 144.69777
144.819 | 216.26525
143.051 | 266.60194
141.282 | 284.41042
139.513 | 217.42889
137.743 | 180.14114
135.973 | 127.33039
134.203 | 54.76864
132.432 | 58.48067
130.662 | 72.07292
128.89 | 44.72872
127.119 | 31.50675
125.347 | 52.14955
123.574 | 6.48713
121.802 | 80.71793
120.029 | 67.49751
118.255 | 62.74086
116.482 | 38.25344
114.708 | -7.3632
112.933 | -52.96207
111.158 | -126.71594
109.383 | -197.6248
107.608 | -264.28067
105.832 | -363.29176
104.056 | -443.96586
102.279 | -465.50317
100.502 | -526.42829

## Irradiated brushite pellet
Wavelength 1/cm | Counts
1200.66 | -4974.50936 | Irradiation parameters
1199.09 | -4395.59506 | Spot size | 30 | μm
1197.52 | -3964.68076 | Average power | 0.4 | W
1195.96 | -3171.16082 | Repetition rate | 1 | GHz
1194.39 | -3334.24652 | Pulse duration | 100 | fs
1192.82 | -1811.33223 | Wavelength | 1050 | nm
1191.25 | -2576.41793
1189.68 | -1445.50363
1188.12 | -867.98369
1186.55 | -786.06939
1184.98 | -165.15509
1183.41 | 505.7592
1181.84 | 480.6735
1180.27 | 1151.54635
1178.7 | 1914.06702
1177.13 | 1551.96916
1175.55 | 2087.0154
1173.98 | 2416.35597
1172.41 | 1746.89179
1170.84 | 1699.22618
1169.27 | 1302.96244
1167.69 | 583.22865
1166.12 | 676.4634
1164.55 | 153.91379
1162.97 | 117.37315
1161.4 | 421.96114
1159.83 | 539.57857
1158.25 | 243.71869
1156.68 | -570.88718
1155.1 | 184.0592
1153.53 | -206.34132
1151.95 | -625.14457
1150.37 | -393.44466
1148.8 | -1164.01985
1147.22 | -83.39952
1145.65 | -723.69388
1144.07 | 265.29098
1142.49 | -106.15421
1140.91 | -178.41456
1139.33 | 453.12487
1137.76 | 1181.08918
1136.18 | 786.11507
1134.6 | 2318.78158
1133.02 | 2354.70362
1131.44 | 3490.49612
1129.86 | 4400.77397
1128.28 | 6197.1521
1126.7 | 5489.24543
1125.12 | 6288.66886
1123.54 | 5728.0373
1121.96 | 5459.96569
1120.38 | 4037.06892
1118.79 | 3753.70238
1117.21 | 2755.00457
1115.63 | 2441.33025
1114.05 | 1620.29432
1112.46 | 651.29372
1110.88 | 630.39944
1109.3 | 487.99219
1107.71 | 120.5411
1106.13 | -205.01566
1104.54 | -6.49744
1102.96 | 82.19199
1101.37 | 252.72336
1099.79 | 66.96835
1098.2 | 514.71863
1096.62 | 100.72995
1095.03 | 700.90493
1093.45 | 748.89334
1091.86 | 920.69879
1090.27 | 1536.03242
1088.68 | 1267.69442
1087.1 | 1316.28825
1085.51 | 1613.98976
1083.92 | 1765.42145
1082.33 | 1713.38352
1080.74 | 1287.67616
1079.15 | 1479.09955
1077.56 | 1525.45389
1075.97 | 1305.53936
1074.38 | 375.15614
1072.79 | 633.10444
1071.2 | 174.18443
1069.61 | 422.19631
1068.02 | 21.94025
1066.43 | -21.78354
1064.84 | -387.17488
1063.24 | -278.10187
1061.65 | -488.42881
1060.06 | -473.02398
1058.47 | -449.08441
1056.87 | 433.01603
1055.28 | 980.9929
1053.68 | 1611.02887
1052.09 | 2264.92718
1050.5 | 5033.52382
1048.9 | 8006.79835
1047.31 | 8968.33851
1045.71 | 8032.68628
1044.11 | 4583.88216
1042.52 | 2740.67089
1040.92 | 2118.84968
1039.32 | 1235.01346
1037.73 | 1420.16624
1036.13 | 1530.30258
1034.53 | 2361.47703
1032.94 | 2805.54347
1031.34 | 4121.79726
1029.74 | 4850.1239
1028.14 | 5910.53082
1026.54 | 6823.02544
1024.94 | 7136.61521
1023.34 | 7315.30754
1021.74 | 6805.10987
1020.14 | 6493.02963
1018.54 | 5335.07426
1016.94 | 3530.25118
1015.34 | 2548.56782
1013.74 | 1729.03162
1012.14 | 347.65
1010.53 | -210.18482
1008.93 | -31.91342
1007.33 | -640.64433
1005.72 | -477.86543
1004.12 | 25.98028
1002.52 | -305.50029
1000.91 | 830.01616
999.31 | 245.51226
997.705 | 1320.7202
996.101 | 1611.75988
994.495 | 1835.42628
992.89 | 2167.07915
991.284 | 2107.45095
989.678 | 2110.04961
988.072 | 783.45731
986.465 | -15.63675
984.858 | 241.26538
983.251 | -589.24929
981.644 | -731.59374
980.036 | -297.05735
978.428 | -459.86417
976.819 | 301.85945
975.21 | -16.52788
973.601 | 866.49449
971.992 | 640.44718
970.382 | 370.09268
968.772 | -300.27004
967.162 | 528.8769
965.552 | 83.05136
963.941 | 236.04793
962.33 | 159.12061
960.718 | 755.07639
959.106 | 246.44945
957.494 | 1365.57726
955.882 | 1147.85169
954.269 | 1662.97101
952.656 | 2287.02772
951.043 | 3356.41256
949.429 | 4624.832
947.815 | 5224.3658
946.201 | 7311.40358
944.587 | 8446.33495
942.972 | 8926.87243
941.357 | 8809.08443
939.741 | 8722.68366
938.126 | 7583.41026
936.51 | 6808.30047
934.893 | 6158.74077
933.277 | 5239.47077
931.66 | 5594.5227
930.042 | 4786.27849
928.425 | 3779.48403
926.807 | 3305.16071
925.189 | 3160.37453
923.57 | 2540.2186
921.951 | 2737.86254
920.332 | 1916.39027
918.713 | 2292.58572
917.093 | 1771.02372
915.473 | 1453.08683
913.853 | 1381.15783
912.232 | 962.49356
910.611 | 614.38999
908.99 | 827.92877
907.369 | 587.79153
905.747 | 240.70614
904.125 | 15.39219
902.502 | 175.06019
900.879 | 65.14327
899.256 | 353.92909
897.633 | 377.07579
896.009 | 166.44977
894.385 | -0.42925
892.761 | -53.62925
891.136 | 212.25393
889.512 | 348.00114
887.886 | 625.64141
886.261 | 1489.61208
884.635 | 663.25864
883.009 | 1184.25662
881.382 | 853.17718
879.756 | 941.67654
878.129 | 459.3589
876.501 | 622.44736
874.874 | 255.82533
873.246 | -138.6255
871.617 | 202.72266
869.989 | 85.77338
868.36 | -249.20711
866.731 | -650.99642
865.101 | -258.14761
863.471 | -325.43314
861.841 | -467.03185
860.211 | -921.94469
858.58 | -662.95981
856.949 | -504.28053
855.317 | -93.29587
853.686 | 82.28589
852.054 | -263.51842
850.421 | -294.20536
848.789 | -680.88066
847.156 | -533.53001
845.523 | -445.1537
843.889 | -357.24366
842.255 | -162.79933
840.621 | -351.616
838.987 | -256.38894
837.352 | -608.21168
835.717 | 36.31798
834.081 | 67.20571
832.446 | 152.35395
830.81 | -284.03104
829.173 | -216.54566
827.537 | -414.08517
825.9 | 72.25441
824.263 | -121.72198
822.625 | -474.71128
820.987 | -310.80779
819.349 | -203.90673
817.71 | -91.40617
816.072 | -464.69608
814.432 | -897.68121
812.793 | -191.94728
811.153 | -662.49692
809.513 | -531.22183
807.873 | -281.61724
806.232 | -436.28364
804.591 | -516.81166
802.95 | -765.39653
801.308 | -272.53973
799.666 | -557.03086
798.024 | -567.76514
796.382 | -265.43775
794.739 | -47.35152
793.096 | -709.29468
791.452 | -589.37068
789.808 | -418.2671
788.164 | -527.47913
786.52 | -422.80196
784.875 | -481.14025
783.23 | -401.58033
781.585 | -682.61737
779.939 | -710.25694
778.293 | -750.38442
776.647 | -555.59498
775 | -256.49505
773.353 | -753.26912
771.706 | -298.71235
770.058 | -604.93201
768.411 | -568.59933
766.762 | -949.6466
765.114 | -936.73184
763.465 | -552.67577
761.816 | -160.06089
760.167 | -716.78234
758.517 | -996.24925
756.867 | -742.6433
755.216 | -447.07411
753.566 | -470.10807
751.915 | -958.26958
750.263 | -389.75756
748.612 | -138.35559
746.96 | -40.11318
745.308 | -74.03389
743.655 | 852.34715
742.002 | 1419.52689
740.349 | 1689.58652
738.695 | 1839.68989
737.042 | 1636.85251
735.387 | 1312.90248
733.733 | 337.174
732.078 | 331.21176
730.423 | -262.88511
728.768 | -327.23547
727.112 | -191.37821
725.456 | -152.81307
723.8 | -422.75898
722.143 | -12.65613
720.486 | -513.30309
718.829 | -509.0188
717.171 | -250.54492
715.513 | -401.57869
713.855 | -202.1391
712.196 | -104.36934
710.537 | -405.36526
708.878 | 13.15412
707.219 | -629.93022
705.559 | 62.43631
703.899 | -174.04007
702.238 | 273.79402
700.578 | -367.82596
698.916 | 451.29645
697.255 | -309.4734
695.593 | 30.48724
693.931 | -202.31201
692.269 | 324.90974
690.606 | 420.90139
688.943 | 112.87442
687.28 | -436.59033
685.616 | 218.25393
683.952 | 114.52067
682.288 | 470.79069
680.624 | 346.64478
678.959 | 478.22679
677.293 | 126.71525
675.628 | 608.46559
673.962 | 565.18235
672.296 | 393.09291
670.629 | 520.01241
668.963 | 455.10753
667.295 | 80.43996
665.628 | 823.32013
663.96 | 748.1495
662.292 | 396.45637
660.624 | 378.42696
658.955 | 797.20308
657.286 | 412.41474
655.617 | 523.14833
653.947 | 476.24502
652.277 | 683.53608
650.607 | 562.80804
648.936 | 443.60192
647.265 | 854.04977
645.594 | 489.53828
643.922 | 589.00877
642.25 | 735.09361
640.578 | 879.87964
638.906 | 367.4537
637.233 | 707.55821
635.559 | 416.08111
633.886 | 430.19794
632.212 | 633.3081
630.538 | 463.84279
628.863 | 658.2471
627.189 | 840.19298
625.514 | 575.38413
623.838 | 568.7099
622.162 | 834.79922
620.486 | 720.33956
618.81 | 315.1184
617.133 | 193.48658
615.456 | 85.47016
613.779 | -59.54321
612.101 | 79.10058
610.423 | -213.97504
608.745 | 84.91459
607.066 | 93.8511
605.387 | 110.70467
603.708 | 71.40985
602.028 | -52.22558
600.348 | -194.93829
598.668 | -295.79385
596.988 | -22.95783
595.307 | 87.78123
593.625 | 165.76031
591.944 | 295.75879
590.262 | 119.36746
588.58 | 368.04265
586.897 | 522.79944
585.214 | 36.79246
583.531 | 226.55577
581.848 | 72.72347
580.164 | 156.1129
578.48 | -199.02412
576.795 | -144.86941
575.111 | 80.54295
573.426 | 131.61573
571.74 | -132.51607
570.054 | 142.39661
568.368 | 48.58751
566.682 | -38.90966
564.995 | -140.5748
563.308 | -49.36026
561.621 | -70.43242
559.933 | 274.629
558.245 | 191.77098
556.557 | 209.62702
554.868 | 109.11725
553.179 | 625.78834
551.49 | 186.17365
549.8 | 640.29283
548.11 | 386.89257
546.42 | 573.90611
544.729 | 421.95223
543.039 | 435.09284
541.347 | 328.1166
539.656 | 259.00113
537.964 | 441.94868
536.272 | 548.70747
534.579 | 215.99346
532.886 | 409.85559
531.193 | 205.42676
529.499 | 493.22099
527.806 | 577.60823
526.111 | 194.56262
524.417 | 323.87557
522.722 | 460.83848
521.027 | 345.60428
519.331 | 264.48205
517.636 | 700.75068
515.939 | 1014.56923
514.243 | 909.54371
512.546 | 1049.05466
510.849 | 872.85997
509.152 | 482.89206
507.454 | 288.55247
505.756 | 433.90209
504.057 | 494.73989
502.359 | 553.48785
500.659 | 660.40265
498.96 | 605.15002
497.26 | 622.22084
495.56 | 619.01398
493.86 | 833.8927
492.159 | 370.58151
490.458 | 1048.98209
488.757 | 1127.55812
487.055 | 933.13463
485.353 | 984.41464
483.651 | 1140.66233
481.948 | 682.70459
480.245 | 806.04443
478.542 | 450.8465
476.838 | 549.64095
475.134 | 3.4294
473.43 | 414.57696
471.725 | 237.21845
470.02 | 240.15269
468.315 | 14.54729
466.609 | -161.32049
464.903 | 141.79498
463.197 | 104.11076
461.49 | -83.77775
459.783 | 21.46995
458.076 | 454.67044
456.368 | 247.62072
454.66 | 138.05769
452.952 | 349.69742
451.243 | 138.63706
449.535 | -48.96958
447.825 | 374.73592
446.116 | 334.02629
444.406 | -445.72235
442.695 | -137.29679
440.985 | -116.94052
439.274 | 144.31787
437.563 | -581.18587
435.851 | -48.16316
434.139 | 127.22333
432.427 | -145.61231
430.714 | -199.5874
429.002 | -330.02721
427.288 | -80.31871
425.575 | 156.55221
423.861 | -16.47527
422.147 | -49.65229
420.432 | 37.68758
418.717 | -30.26351
417.002 | -81.33747
415.286 | 396.33285
413.571 | 511.38109
411.854 | 220.5617
410.138 | 391.17336
408.421 | 238.52244
406.704 | 575.59571
404.986 | 248.15526
403.268 | 559.69198
401.55 | 465.33392
399.832 | 242.30915
398.113 | 350.67874
396.394 | 329.73809
394.674 | 265.74963
392.954 | 204.10989
391.234 | 379.44844
389.513 | 379.23123
387.793 | 272.31645
386.071 | 255.34787
384.35 | 237.14234
382.628 | 231.21159
380.906 | 136.44717
379.183 | 59.22885
377.46 | 136.33983
375.737 | 155.98491
374.014 | 126.55786
372.29 | 137.46611
370.566 | 603.10285
368.841 | 844.17843
367.116 | 815.38049
365.391 | 1059.95582
363.665 | 1118.01753
361.94 | 974.58034
360.213 | 881.59126
358.487 | 1150.99525
356.76 | 883.3727
355.033 | 619.70139
353.305 | 798.29288
351.577 | 276.52415
349.849 | 327.5396
348.12 | -161.65355
346.392 | 384.86175
344.662 | 361.41242
342.933 | 126.13878
341.203 | -19.83604
339.473 | 231.31662
337.742 | -31.76329
336.011 | 117.15772
334.28 | 374.96826
332.548 | 186.00503
330.817 | 253.85962
329.084 | 320.26257
327.352 | 236.86161
325.619 | 594.13837
323.886 | 544.03611
322.152 | 275.8895
320.418 | 446.24329
318.684 | 420.78763
316.949 | 426.25842
315.214 | 303.00119
313.479 | -84.19343
311.743 | 82.01324
310.007 | 94.46597
308.271 | 69.95588
306.534 | -278.77405
304.797 | 281.91868
303.06 | 238.12569
301.323 | 216.33863
299.585 | 405.20836
297.846 | 132.03331
296.108 | 107.38511
294.369 | -83.81838
292.629 | -101.97668
290.89 | -148.2328
289.15 | -125.85221
287.409 | -271.73243
285.669 | -398.63472
283.928 | -529.57811
282.186 | -38.64287
280.445 | -98.15326
278.703 | -100.77948
276.96 | -170.26383
275.217 | 173.35092
273.474 | 370.31355
271.731 | 696.97286
269.987 | 575.38282
268.243 | 820.89018
266.499 | 1028.84313
264.754 | 1392.2991
263.009 | 1131.49896
261.264 | 964.09028
259.518 | 952.73217
257.772 | 690.16141
256.025 | 683.23697
254.278 | 350.09372
252.531 | 444.67804
250.784 | -6.3637
249.036 | 570.42884
247.288 | 309.34287
245.539 | 85.89217
243.791 | 277.37703
242.041 | 227.74268
240.292 | 219.88282
238.542 | 298.33219
236.792 | 290.00237
235.041 | 456.41831
233.29 | 261.99288
231.539 | 309.3456
229.788 | 301.49601
228.036 | -149.43317
226.283 | -300.02404
224.531 | -9.26285
222.778 | -428.22525
221.025 | -324.5943
219.271 | -153.2498
217.517 | -233.67372
215.763 | -167.94642
214.008 | -27.54913
212.253 | -175.56225
210.498 | -173.36612
208.742 | -304.24328
206.986 | -378.67269
205.23 | -256.03465
203.473 | -400.01291
201.716 | -410.88509
199.959 | -637.13146
198.201 | -532.43686
196.443 | -469.47769
194.684 | -286.23945
192.926 | -260.09217
191.167 | -384.92692
189.407 | -5.82487
187.647 | -9.36058
185.887 | -230.71421
184.127 | -307.56593
182.366 | -210.10325
180.605 | -571.5995
178.843 | -676.24266
177.081 | -244.90545
175.319 | -351.76799
173.557 | -661.81036
171.794 | -261.32137
170.031 | -95.27279
168.267 | -81.15375
166.503 | 173.66444
164.739 | 100.90176
162.974 | 46.36863
161.209 | 95.19431
159.444 | -23.4012
157.678 | -47.00779
155.912 | 2.80426
154.146 | -16.84502
152.379 | -136.94574
150.612 | -322.16783
148.845 | -487.49121
147.077 | -367.00613
145.309 | -424.78224
143.541 | -421.69944
141.772 | -411.348
140.003 | -354.39742
138.233 | -335.4379
136.464 | -269.82858
134.693 | -227.98025
132.923 | -351.34176
131.152 | -409.41342
129.381 | -153.96474
127.609 | 25.51447
125.838 | -717.73544
124.065 | -649.12398
122.293 | -660.80115
120.52 | -982.26619
118.747 | -1996.88901
116.973 | -3491.45858
115.199 | -5726.696
113.425 | -8765.25237
111.65 | -12170.11874
109.875 | -15235.48512
108.1 | -17677.29149
106.324 | -19618.15787
104.548 | -20999.36426
102.771 | -21698.73065
100.995 | -22382.37703