## Sheet1
X_n_para_45.7%_6OCB (um) | Y_n_para_45.7%_6OCB (nm) | X_n_para_54.6%_6OCB (um) | Y_n_para_54.6%_6OCB (nm) | X_n_para_64.4%_6OCB (um) | Y_n_para_64.4%_6OCB (nm) | X_n_para_70.7%_6OCB (um) | Y_n_para_70.7%_6OCB (nm) | mol % of 6OCB | Pitch (nm) | err | Height (nm) | err
0 | 30.94385 | 0 | 27.78237 | 0 | 52.44051 | 0 | 17.72351 | 45.7 | 770.10082 | 19.61163 | 60.90321 | 4.10833
0.00981 | 30.82707 | 0.00558 | 26.25653 | 0.00977 | 52.52636 | 0.00978 | 17.50872 | 54.6 | 707.18385 | 10.45278 | 53.38178 | 2.62317
0.01962 | 28.95124 | 0.01116 | 24.74784 | 0.01953 | 51.44908 | 0.01956 | 17.47204 | 64.4 | 642.52562 | 9.31942 | 43.5691 | 2.48021
0.02943 | 27.42688 | 0.01674 | 23.22183 | 0.0293 | 50.44416 | 0.02934 | 17.44011 | 70.7 | 636.3005 | 17.94252 | 24.74799 | 2.63255
0.03924 | 26.07654 | 0.02232 | 21.65683 | 0.03906 | 49.30686 | 0.03912 | 17.47845
0.04905 | 24.91129 | 0.0279 | 20.07261 | 0.04883 | 48.1695 | 0.0489 | 17.56637
0.05886 | 23.92167 | 0.03348 | 18.49666 | 0.05859 | 46.98735 | 0.05868 | 17.64244
0.06867 | 23.00025 | 0.03906 | 16.94041 | 0.06836 | 45.63 | 0.06847 | 17.86705
0.07848 | 22.24702 | 0.04464 | 15.37296 | 0.07813 | 44.15308 | 0.07825 | 18.16669
0.08829 | 21.62697 | 0.05022 | 13.84927 | 0.08789 | 42.53101 | 0.08803 | 18.51361
0.09809 | 21.11074 | 0.0558 | 12.29657 | 0.09766 | 40.81667 | 0.09781 | 19.02953
0.1079 | 20.36475 | 0.06138 | 10.83442 | 0.10742 | 38.97466 | 0.10759 | 19.58133
0.11771 | 20.23076 | 0.06696 | 9.39767 | 0.11719 | 37.03553 | 0.11737 | 20.28317
0.12752 | 20.65244 | 0.07254 | 8.06374 | 0.12695 | 35.0615 | 0.12715 | 21.03932
0.13733 | 21.53423 | 0.07813 | 6.78983 | 0.13672 | 33.01714 | 0.13693 | 21.85645
0.14714 | 22.74716 | 0.08371 | 5.63686 | 0.14649 | 30.96048 | 0.14671 | 22.68103
0.15695 | 24.24879 | 0.08929 | 4.54459 | 0.15625 | 28.84915 | 0.15649 | 23.53379
0.16676 | 25.98419 | 0.09487 | 3.52226 | 0.16602 | 26.70344 | 0.16627 | 24.27791
0.17657 | 27.95257 | 0.10045 | 2.66908 | 0.17578 | 24.60206 | 0.17605 | 24.22448
0.18638 | 30.05795 | 0.10603 | 2.01713 | 0.18555 | 22.53551 | 0.18584 | 24.90517
0.19619 | 32.43815 | 0.11161 | 1.53272 | 0.19531 | 20.55651 | 0.19562 | 25.57656
0.206 | 34.91913 | 0.11719 | 1.07027 | 0.20508 | 18.68207 | 0.2054 | 26.15416
0.21581 | 37.05389 | 0.12277 | 0.66842 | 0.21485 | 16.93773 | 0.21518 | 26.68201
0.22562 | 39.46004 | 0.12835 | 0.37526 | 0.22461 | 15.39827 | 0.22496 | 27.11325
0.23543 | 42.037 | 0.13393 | 0.1364 | 0.23438 | 14.05103 | 0.23474 | 27.52142
0.24524 | 44.64039 | 0.13951 | 0.0111 | 0.24414 | 12.92138 | 0.24452 | 27.91257
0.25505 | 47.10274 | 0.14509 | -0.04654 | 0.25391 | 12.0288 | 0.2543 | 28.19343
0.26486 | 49.54115 | 0.15067 | -0.02125 | 0.26367 | 11.36129 | 0.26408 | 28.45366
0.27466 | 52.12643 | 0.15625 | 0.03515 | 0.27344 | 10.94111 | 0.27386 | 28.6495
0.28447 | 54.59844 | 0.16183 | 0.16224 | 0.28321 | 10.78792 | 0.28364 | 28.78699
0.29428 | 57.01774 | 0.16741 | 0.35669 | 0.29297 | 10.8122 | 0.29342 | 28.78814
0.30409 | 59.3793 | 0.17299 | 0.52769 | 0.30274 | 11.07158 | 0.3032 | 28.73961
0.3139 | 61.37751 | 0.17857 | 0.81939 | 0.3125 | 11.91032 | 0.31299 | 28.57562
0.32371 | 63.32382 | 0.18415 | 1.133 | 0.32227 | 13.06629 | 0.32277 | 28.35083
0.33352 | 65.12667 | 0.18973 | 1.67436 | 0.33203 | 14.49454 | 0.33255 | 28.02435
0.34333 | 66.68307 | 0.19531 | 2.11701 | 0.3418 | 16.23755 | 0.34233 | 27.64417
0.35314 | 68.17851 | 0.20089 | 2.7978 | 0.35157 | 18.39805 | 0.35211 | 26.60734
0.36295 | 69.69669 | 0.20647 | 3.47976 | 0.36133 | 20.83555 | 0.36189 | 26.05519
0.37276 | 70.91207 | 0.21205 | 4.37057 | 0.3711 | 23.0882 | 0.37167 | 25.54559
0.38257 | 71.75887 | 0.21763 | 5.1378 | 0.38086 | 25.44823 | 0.38145 | 24.92983
0.39238 | 72.68273 | 0.22321 | 6.05788 | 0.39063 | 27.6856 | 0.39123 | 24.15902
0.40219 | 73.45108 | 0.22879 | 7.10909 | 0.40039 | 29.68054 | 0.40101 | 23.51097
0.412 | 74.33631 | 0.23438 | 8.20043 | 0.41016 | 31.51085 | 0.41079 | 22.48818
0.42181 | 74.57371 | 0.23996 | 9.32095 | 0.41993 | 33.69371 | 0.42057 | 21.67281
0.43162 | 75.1471 | 0.24554 | 10.42399 | 0.42969 | 35.38936 | 0.43036 | 20.575
0.44143 | 75.6044 | 0.25112 | 11.79514 | 0.43946 | 37.11246 | 0.44014 | 19.43463
0.45124 | 76.05185 | 0.2567 | 12.89714 | 0.44922 | 38.64585 | 0.44992 | 18.2074
0.46104 | 76.07378 | 0.26228 | 14.35714 | 0.45899 | 40.18164 | 0.4597 | 16.86488
0.47085 | 76.13152 | 0.26786 | 15.65245 | 0.46875 | 41.58504 | 0.46948 | 15.57193
0.48066 | 76.32909 | 0.27344 | 17.20019 | 0.47852 | 42.98352 | 0.47926 | 14.10693
0.49047 | 76.3482 | 0.27902 | 18.47916 | 0.48829 | 44.24938 | 0.48904 | 12.68702
0.50028 | 76.32828 | 0.2846 | 19.91339 | 0.49805 | 45.37541 | 0.49882 | 11.39601
0.51009 | 76.33774 | 0.29018 | 21.2288 | 0.50782 | 46.20938 | 0.5086 | 10.03225
0.5199 | 76.20133 | 0.29576 | 22.63025 | 0.51758 | 47.09545 | 0.51838 | 8.82871
0.52971 | 76.03897 | 0.30134 | 23.93327 | 0.52735 | 47.67946 | 0.52816 | 7.26904
0.53952 | 75.78829 | 0.30692 | 25.35144 | 0.53711 | 48.27845 | 0.53794 | 6.30757
0.54933 | 75.28532 | 0.3125 | 26.86161 | 0.54688 | 48.70745 | 0.54773 | 5.78841
0.55914 | 74.3015 | 0.31808 | 28.38068 | 0.55664 | 49.1018 | 0.55751 | 5.26978
0.56895 | 73.43518 | 0.32366 | 30.05673 | 0.56641 | 49.29835 | 0.56729 | 5.17177
0.57876 | 72.73424 | 0.32924 | 31.42788 | 0.57618 | 49.42504 | 0.57707 | 5.10439
0.58857 | 72.22181 | 0.33482 | 33.07385 | 0.58594 | 49.43464 | 0.58685 | 5.55222
0.59838 | 71.57499 | 0.3404 | 34.63802 | 0.59571 | 49.35897 | 0.59663 | 6.14157
0.60819 | 70.78311 | 0.34598 | 36.32278 | 0.60547 | 49.09359 | 0.60641 | 6.93536
0.618 | 70.04333 | 0.35156 | 37.68143 | 0.61524 | 48.74055 | 0.61619 | 8.10564
0.62781 | 69.02793 | 0.35714 | 39.15801 | 0.625 | 48.20793 | 0.62597 | 9.3205
0.63762 | 68.1091 | 0.36272 | 40.47386 | 0.63477 | 47.44274 | 0.63575 | 10.63196
0.64742 | 66.79171 | 0.3683 | 41.86958 | 0.64454 | 46.54539 | 0.64553 | 12.16216
0.65723 | 65.28581 | 0.37388 | 43.17464 | 0.6543 | 45.42302 | 0.65531 | 13.66419
0.66704 | 63.61152 | 0.37946 | 44.40235 | 0.66407 | 44.15087 | 0.66509 | 15.1707
0.67685 | 61.70364 | 0.38504 | 45.60771 | 0.67383 | 42.79118 | 0.67488 | 16.6493
0.68666 | 59.6336 | 0.39063 | 46.64381 | 0.6836 | 41.28662 | 0.68466 | 18.12519
0.69647 | 57.1964 | 0.39621 | 47.72128 | 0.69336 | 39.69465 | 0.69444 | 19.63678
0.70628 | 54.54956 | 0.40179 | 48.67893 | 0.70313 | 37.98018 | 0.70422 | 20.75925
0.71609 | 51.82042 | 0.40737 | 49.74792 | 0.7129 | 36.14832 | 0.714 | 22.15319
0.7259 | 48.99492 | 0.41295 | 50.65904 | 0.72266 | 34.18664 | 0.72378 | 23.55879
0.73571 | 45.98031 | 0.41853 | 51.56964 | 0.73243 | 32.09497 | 0.73356 | 24.92202
0.74552 | 42.96067 | 0.42411 | 52.39523 | 0.74219 | 29.95341 | 0.74334 | 26.19092
0.75533 | 39.83525 | 0.42969 | 53.26277 | 0.75196 | 27.73777 | 0.75312 | 27.45518
0.76514 | 36.64026 | 0.43527 | 53.97692 | 0.76172 | 25.4742 | 0.7629 | 28.57396
0.77495 | 33.47323 | 0.44085 | 54.56958 | 0.77149 | 23.20284 | 0.77268 | 29.6451
0.78476 | 30.27422 | 0.44643 | 55.11011 | 0.78126 | 20.91883 | 0.78246 | 30.60621
0.79457 | 27.12711 | 0.45201 | 55.62551 | 0.79102 | 18.67991 | 0.79225 | 31.39517
0.80438 | 24.14538 | 0.45759 | 56.13602 | 0.80079 | 16.50826 | 0.80203 | 32.08323
0.81419 | 21.35819 | 0.46317 | 56.57595 | 0.81055 | 14.47421 | 0.81181 | 32.68189
0.824 | 18.80136 | 0.46875 | 56.97799 | 0.82032 | 12.59257 | 0.82159 | 33.1434
0.8338 | 15.63896 | 0.47433 | 57.2571 | 0.83008 | 10.90058 | 0.83137 | 33.58684
0.84361 | 13.58508 | 0.47991 | 57.43401 | 0.83985 | 9.46371 | 0.84115 | 33.9314
0.85342 | 11.9559 | 0.48549 | 57.39059 | 0.84962 | 8.31876 | 0.85093 | 34.21209
0.86323 | 10.65787 | 0.49107 | 57.26943 | 0.85938 | 7.35639 | 0.86071 | 34.4768
0.87304 | 9.53789 | 0.49665 | 57.08541 | 0.86915 | 6.54385 | 0.87049 | 34.60472
0.88285 | 8.85949 | 0.50223 | 56.86379 | 0.87891 | 5.94854 | 0.88027 | 34.37669
0.89266 | 8.76212 | 0.50781 | 56.6956 | 0.88868 | 5.56577 | 0.89005 | 34.37081
0.90247 | 9.22585 | 0.51339 | 56.62307 | 0.89844 | 5.33284 | 0.89983 | 34.31272
0.91228 | 9.92939 | 0.51897 | 56.62247 | 0.90821 | 5.23744 | 0.90961 | 34.20094
0.92209 | 10.90834 | 0.52455 | 56.63449 | 0.91798 | 5.21424 | 0.9194 | 33.91236
0.9319 | 12.34185 | 0.53013 | 56.6339 | 0.92774 | 5.28109 | 0.92918 | 33.66853
0.94171 | 13.6396 | 0.53571 | 56.49944 | 0.93751 | 5.74516 | 0.93896 | 33.21754
0.95152 | 15.46534 | 0.54129 | 56.27452 | 0.94727 | 6.67876 | 0.94874 | 32.80929
0.96133 | 17.30435 | 0.54688 | 55.93303 | 0.95704 | 7.92982 | 0.95852 | 32.21247
0.97114 | 19.35059 | 0.55246 | 55.42154 | 0.9668 | 9.37053 | 0.9683 | 31.61812
0.98095 | 21.2582 | 0.55804 | 54.84754 | 0.97657 | 10.97385 | 0.97808 | 30.87548
0.99076 | 22.96363 | 0.56362 | 54.38633 | 0.98634 | 12.81669 | 0.98786 | 30.01791
1.00056 | 24.73163 | 0.5692 | 54.10826 | 0.9961 | 14.87466 | 0.99764 | 29.13883
1.01038 | 26.66741 | 0.57478 | 53.85585 | 1.00587 | 17.16233 | 1.00742 | 28.12104
1.02018 | 28.76293 | 0.58036 | 53.44246 | 1.01563 | 19.52998 | 1.0172 | 26.89355
1.02999 | 30.93571 | 0.58594 | 52.80629 | 1.0254 | 21.85254 | 1.02698 | 25.62157
1.0398 | 33.18997 | 0.59152 | 51.98441 | 1.03516 | 24.00536 | 1.03676 | 24.03426
1.04961 | 35.37019 | 0.5971 | 51.05192 | 1.04493 | 26.01813 | 1.04655 | 22.61426
1.05942 | 37.36089 | 0.60268 | 50.07779 | 1.0547 | 28.0155 | 1.05633 | 20.30423
1.06923 | 39.27053 | 0.60826 | 49.11897 | 1.06446 | 29.98322 | 1.06611 | 18.44404
1.07904 | 41.35642 | 0.61384 | 48.19441 | 1.07423 | 31.77353 | 1.07589 | 16.82382
1.08885 | 43.39845 | 0.61942 | 47.21223 | 1.08399 | 33.57673 | 1.08567 | 15.0297
1.09866 | 45.60911 | 0.625 | 46.07631 | 1.09376 | 35.19976 | 1.09545 | 13.74623
1.10847 | 47.71093 | 0.63058 | 44.79902 | 1.10352 | 36.68825 | 1.10523 | 12.11425
1.11828 | 49.60855 | 0.63616 | 43.43335 | 1.11329 | 38.18399 | 1.11501 | 10.90097
1.12809 | 51.2237 | 0.64174 | 42.02843 | 1.12306 | 39.54493 | 1.12479 | 9.2504
1.1379 | 53.34927 | 0.64732 | 40.59592 | 1.13282 | 40.57605 | 1.13457 | 7.89822
1.14771 | 55.16479 | 0.6529 | 39.15794 | 1.14259 | 41.62971 | 1.14435 | 6.39338
1.15752 | 56.57171 | 0.65848 | 37.71385 | 1.15235 | 42.39611 | 1.15413 | 5.09114
1.16733 | 57.83015 | 0.66406 | 36.24998 | 1.16212 | 43.34981 | 1.16392 | 4.44493
1.17714 | 58.98779 | 0.66964 | 34.77126 | 1.17188 | 44.05373 | 1.1737 | 4.3986
1.18694 | 59.8181 | 0.67522 | 33.28386 | 1.18165 | 44.55013 | 1.18348 | 5.08201
1.19676 | 60.28204 | 0.6808 | 31.7775 | 1.19141 | 44.88938 | 1.19326 | 6.36969
1.20656 | 60.60917 | 0.68638 | 30.23768 | 1.20118 | 45.2983 | 1.20304 | 8.05783
1.21637 | 60.86488 | 0.69196 | 28.68225 | 1.21095 | 45.61513 | 1.21282 | 9.70086
1.22618 | 60.99063 | 0.69754 | 27.12679 | 1.22071 | 45.80927 | 1.2226 | 11.39583
1.23599 | 60.78964 | 0.70313 | 25.58722 | 1.23048 | 45.92847 | 1.23238 | 13.05939
1.2458 | 60.53594 | 0.70871 | 24.04967 | 1.24024 | 45.91306 | 1.24216 | 14.71462
1.25561 | 60.28626 | 0.71429 | 22.50786 | 1.25001 | 45.7149 | 1.25194 | 16.35046
1.26542 | 60.17239 | 0.71987 | 20.93825 | 1.25978 | 45.34717 | 1.26172 | 17.98893
1.27523 | 59.92533 | 0.72545 | 19.38917 | 1.26954 | 44.75447 | 1.27151 | 19.59239
1.28504 | 59.55494 | 0.73103 | 17.85575 | 1.27931 | 44.00439 | 1.28129 | 21.10372
1.29485 | 59.07772 | 0.73661 | 16.32786 | 1.28907 | 43.12941 | 1.29107 | 22.5231
1.30466 | 58.35988 | 0.74219 | 14.8205 | 1.29884 | 42.12443 | 1.30085 | 23.90958
1.31447 | 57.5682 | 0.74777 | 13.37445 | 1.3086 | 40.90732 | 1.31063 | 25.23069
1.32428 | 56.79261 | 0.75335 | 11.98743 | 1.31837 | 39.53252 | 1.32041 | 26.45985
1.33409 | 55.78284 | 0.75893 | 10.66668 | 1.32814 | 38.01784 | 1.33019 | 27.59477
1.3439 | 54.67308 | 0.76451 | 9.41282 | 1.3379 | 36.40848 | 1.33997 | 28.68987
1.35371 | 52.93743 | 0.77009 | 8.25326 | 1.34767 | 34.72411 | 1.34975 | 29.61044
1.36352 | 51.68482 | 0.77567 | 7.22716 | 1.35743 | 32.93985 | 1.35953 | 30.46293
1.37332 | 50.3282 | 0.78125 | 6.32973 | 1.3672 | 31.1054 | 1.36931 | 31.19583
1.38314 | 49.06635 | 0.78683 | 5.56958 | 1.37696 | 29.29159 | 1.37909 | 31.88836
1.39294 | 47.57654 | 0.79241 | 4.91629 | 1.38673 | 27.52769 | 1.38887 | 32.46113
1.40275 | 45.9282 | 0.79799 | 4.33479 | 1.3965 | 25.79599 | 1.39866 | 32.96538
1.41256 | 44.25814 | 0.80357 | 3.82283 | 1.40626 | 24.07186 | 1.40844 | 33.02961
1.42237 | 42.63356 | 0.80915 | 3.3901 | 1.41603 | 22.40229 | 1.41822 | 33.44427
1.43218 | 41.03675 | 0.81473 | 3.00592 | 1.42579 | 20.74807 | 1.428 | 33.82883
1.44199 | 39.37597 | 0.82031 | 2.69972 | 1.43556 | 19.1086 | 1.43778 | 34.15199
1.4518 | 37.05651 | 0.82589 | 2.58233 | 1.44532 | 17.46925 | 1.44756 | 34.4002
1.46161 | 35.22091 | 0.83147 | 2.61317 | 1.45509 | 15.82223 | 1.45734 | 34.59393
1.47142 | 33.31611 | 0.83705 | 2.63984 | 1.46486 | 14.22539 | 1.46712 | 34.71931
1.48123 | 31.28456 | 0.84263 | 2.69116 | 1.47462 | 12.60348 | 1.4769 | 34.74169
1.49104 | 29.22163 | 0.84821 | 2.74247 | 1.48439 | 10.97643 | 1.48668 | 34.71431
1.50085 | 27.16433 | 0.85379 | 2.84287 | 1.49415 | 9.37455 | 1.49646 | 34.59025
1.51066 | 25.04849 | 0.85938 | 2.96588 | 1.50392 | 7.81512 | 1.50624 | 34.32299
1.52047 | 22.90408 | 0.86496 | 3.10167 | 1.51368 | 6.34563 | 1.51603 | 33.94754
1.53028 | 20.84015 | 0.87054 | 3.27464 | 1.52345 | 4.99348 | 1.52581 | 33.54394
1.54009 | 18.91 | 0.87612 | 3.51574 | 1.53322 | 3.78366 | 1.53559 | 32.90256
1.5499 | 16.79778 | 0.8817 | 3.86211 | 1.54298 | 2.85385 | 1.54537 | 32.28714
1.5597 | 14.28963 | 0.88728 | 4.3791 | 1.55275 | 2.26099 | 1.55515 | 31.50669
1.56951 | 12.27478 | 0.89286 | 5.0126 | 1.56251 | 2.29295 | 1.56493 | 30.62788
1.57932 | 10.52911 | 0.89844 | 5.74085 | 1.57228 | 3.2516 | 1.57471 | 29.8405
1.58913 | 9.07536 | 0.90402 | 6.52147 | 1.58204 | 4.7076 | 1.58449 | 28.55386
1.59894 | 8.00789 | 0.9096 | 7.30785 | 1.59181 | 6.65543 | 1.59427 | 27.62303
1.60875 | 7.34881 | 0.91518 | 8.23879 | 1.60158 | 8.81059 | 1.60405 | 26.4759
1.61856 | 6.92351 | 0.92076 | 9.22229 | 1.61134 | 11.3282 | 1.61383 | 25.36379
1.62837 | 6.70241 | 0.92634 | 10.28128 | 1.62111 | 13.71587 | 1.62361 | 24.11077
1.63818 | 6.56862 | 0.93192 | 11.36192 | 1.63087 | 16.13328 | 1.63339 | 22.77053
1.64799 | 6.83439 | 0.9375 | 12.45576 | 1.64064 | 18.45855 | 1.64318 | 21.38581
1.6578 | 7.68672 | 0.94308 | 13.61027 | 1.6504 | 20.71635 | 1.65296 | 19.93519
1.66761 | 8.54666 | 0.94866 | 14.87716 | 1.66017 | 23.07387 | 1.66274 | 18.30523
1.67742 | 9.66905 | 0.95424 | 16.17572 | 1.66993 | 25.32161 | 1.67252 | 16.7416
1.68723 | 10.92102 | 0.95982 | 17.43441 | 1.6797 | 27.51142 | 1.6823 | 15.30266
1.69704 | 12.37678 | 0.9654 | 18.73919 | 1.68947 | 29.52392 | 1.69208 | 13.80966
1.70685 | 14.35521 | 0.97098 | 19.99962 | 1.69923 | 31.43158 | 1.70186 | 12.48601
1.71666 | 16.33707 | 0.97656 | 21.35472 | 1.709 | 33.39692 | 1.71164 | 11.05891
1.72647 | 18.38028 | 0.98214 | 22.66416 | 1.71876 | 35.53751 | 1.72142 | 9.73271
1.73628 | 20.50799 | 0.98772 | 24.00546 | 1.72853 | 37.22308 | 1.7312 | 8.70781
1.74609 | 22.60673 | 0.9933 | 25.35975 | 1.73829 | 38.91135 | 1.74098 | 7.66176
1.75589 | 24.59402 | 0.99888 | 26.70046 | 1.74806 | 40.45709 | 1.75076 | 6.97554
1.7657 | 27.29309 | 1.00446 | 28.07039 | 1.75783 | 41.87302 | 1.76055 | 6.59484
1.77551 | 29.74571 | 1.01005 | 29.54291 | 1.76759 | 43.12395 | 1.77033 | 6.6874
1.78532 | 32.25547 | 1.01563 | 30.92787 | 1.77736 | 44.11753 | 1.78011 | 7.42723
1.79513 | 34.75638 | 1.0212 | 32.28081 | 1.78712 | 45.17365 | 1.78989 | 8.45371
1.80494 | 37.20518 | 1.02679 | 33.66022 | 1.79689 | 45.98267 | 1.79967 | 9.76508
1.81475 | 39.57894 | 1.03237 | 35.0374 | 1.80665 | 46.39159 | 1.80945 | 11.17542
1.82456 | 41.92878 | 1.03795 | 36.48994 | 1.81642 | 47.05061 | 1.81923 | 12.60007
1.83437 | 44.06257 | 1.04353 | 37.70712 | 1.82619 | 47.5021 | 1.82901 | 14.14659
1.84418 | 46.1155 | 1.04911 | 38.79012 | 1.83595 | 47.91359 | 1.83879 | 15.60387
1.85399 | 47.93486 | 1.05469 | 39.90867 | 1.84572 | 48.32533 | 1.84857 | 17.14828
1.8638 | 49.60062 | 1.06027 | 41.14789 | 1.85548 | 48.64449 | 1.85835 | 18.62435
1.87361 | 51.21042 | 1.06585 | 42.38376 | 1.86525 | 48.8462 | 1.86813 | 20.09102
1.88342 | 52.49501 | 1.07143 | 43.60482 | 1.87502 | 48.90292 | 1.87791 | 21.48943
1.89323 | 53.75285 | 1.07701 | 44.70776 | 1.88478 | 48.93488 | 1.88769 | 22.85011
1.90304 | 55.21549 | 1.08259 | 45.83889 | 1.89455 | 48.81934 | 1.89748 | 24.12638
1.91285 | 56.77571 | 1.08817 | 46.93953 | 1.90431 | 48.52146 | 1.90726 | 25.30615
1.92266 | 57.95307 | 1.09375 | 47.90368 | 1.91408 | 48.0813 | 1.91704 | 26.41062
1.93247 | 58.89967 | 1.09933 | 48.80593 | 1.92384 | 47.45347 | 1.92682 | 27.46071
1.94227 | 60.13577 | 1.10491 | 49.63624 | 1.93361 | 46.66597 | 1.9366 | 27.80921
1.95208 | 61.25459 | 1.11049 | 50.42771 | 1.94337 | 45.74847 | 1.94638 | 28.67618
1.96189 | 62.22412 | 1.11607 | 51.22195 | 1.95314 | 44.66112 | 1.95616 | 29.42759
1.9717 | 62.93733 | 1.12165 | 52.083 | 1.96291 | 43.42626 | 1.96594 | 30.1883
1.98151 | 63.6765 | 1.12723 | 52.92965 | 1.97267 | 41.98419 | 1.97572 | 30.79863
1.99132 | 64.54544 | 1.13281 | 53.69213 | 1.98244 | 40.48719 | 1.9855 | 31.42781
2.00113 | 65.04197 | 1.13839 | 54.41335 | 1.9922 | 38.8978 | 1.99528 | 31.9861
2.01094 | 65.41457 | 1.14397 | 55.08432 | 2.00197 | 37.2283 | 2.00507 | 32.49079
2.02075 | 65.93626 | 1.14955 | 55.62611 | 2.01173 | 35.4664 | 2.01485 | 33.09383
2.03056 | 66.11109 | 1.15513 | 56.07202 | 2.0215 | 33.62956 | 2.02463 | 33.49244
2.04037 | 66.25353 | 1.16071 | 56.40232 | 2.03127 | 31.6978 | 2.03441 | 34.02274
2.05018 | 66.31127 | 1.1663 | 56.62258 | 2.04103 | 29.67905 | 2.04419 | 34.28965
2.05999 | 66.22698 | 1.17188 | 56.80766 | 2.0508 | 27.59034 | 2.05397 | 34.62683
2.0698 | 65.8283 | 1.17745 | 56.96689 | 2.06056 | 25.43667 | 2.06375 | 34.74309
2.07961 | 65.49907 | 1.18304 | 57.10887 | 2.07033 | 23.21033 | 2.07353 | 34.82864
2.08942 | 65.04801 | 1.18862 | 57.23494 | 2.08009 | 21.00625 | 2.08331 | 34.733
2.09923 | 64.31387 | 1.1942 | 57.3825 | 2.08986 | 18.80726 | 2.09309 | 34.51058
2.10904 | 63.41496 | 1.19978 | 57.47606 | 2.09963 | 16.68075 | 2.10287 | 34.21261
2.11884 | 62.35388 | 1.20536 | 57.42646 | 2.10939 | 14.61415 | 2.11265 | 33.41777
2.12865 | 61.11114 | 1.21094 | 57.28949 | 2.11916 | 12.64006 | 2.12243 | 32.99521
2.13846 | 59.81327 | 1.21652 | 57.08363 | 2.12892 | 10.80081 | 2.13222 | 32.30671
2.14827 | 58.57334 | 1.2221 | 56.86584 | 2.13869 | 9.15385 | 2.142 | 31.64409
2.15808 | 57.25897 | 1.22768 | 56.65602 | 2.14845 | 7.78659 | 2.15178 | 30.85451
2.16789 | 55.82208 | 1.23326 | 56.45855 | 2.15822 | 6.76432 | 2.16156 | 30.0344
2.1777 | 53.83292 | 1.23884 | 56.22225 | 2.16798 | 6.0242 | 2.17134 | 29.15314
2.18751 | 52.14897 | 1.24442 | 55.86574 | 2.17775 | 5.52146 | 2.18112 | 28.25291
2.19732 | 50.33162 | 1.25 | 55.40995 | 2.18752 | 5.24374 | 2.1909 | 27.33155
2.20713 | 48.43019 | 1.25558 | 54.9349 | 2.19728 | 5.14301 | 2.20068 | 26.33692
2.21694 | 46.38268 | 1.26116 | 54.46829 | 2.20705 | 5.17233 | 2.21046 | 25.32633
2.22675 | 44.16699 | 1.26674 | 53.90777 | 2.21681 | 5.71632 | 2.22024 | 24.30608
2.23656 | 41.90966 | 1.27232 | 53.19779 | 2.22658 | 6.84999 | 2.23002 | 23.28364
2.24637 | 39.63024 | 1.2779 | 52.39042 | 2.23635 | 8.08349 | 2.2398 | 22.10107
2.25618 | 37.2941 | 1.28348 | 51.50169 | 2.24611 | 9.5293 | 2.24959 | 20.99597
2.26599 | 34.79923 | 1.28906 | 50.5276 | 2.25588 | 11.12242 | 2.25937 | 19.7197
2.2758 | 32.03147 | 1.29464 | 49.47491 | 2.26564 | 12.92546 | 2.26915 | 18.35805
2.2856 | 29.36166 | 1.30022 | 48.38162 | 2.27541 | 14.90344 | 2.27893 | 16.99921
2.29542 | 26.86658 | 1.3058 | 47.25217 | 2.28517 | 17.11604 | 2.28871 | 14.99258
2.30522 | 24.38801 | 1.31138 | 46.18744 | 2.29494 | 19.35389 | 2.29849 | 13.53732
2.31503 | 21.88368 | 1.31696 | 45.1317 | 2.3047 | 21.57926 | 2.30827 | 12.13829
2.32484 | 19.46285 | 1.32255 | 44.02934 | 2.31447 | 23.85175 | 2.31805 | 10.64275
2.33465 | 17.2108 | 1.32813 | 42.83153 | 2.32424 | 26.02202 | 2.32783 | 9.352
2.34446 | 15.11146 | 1.3337 | 41.50927 | 2.334 | 28.24682 | 2.33761 | 8.00957
2.35427 | 13.18111 | 1.33929 | 40.09521 | 2.34377 | 30.24919 | 2.34739 | 6.9966
2.36408 | 11.35759 | 1.34487 | 38.63225 | 2.35353 | 32.25434 | 2.35717 | 6.04892
2.37389 | 9.59603 | 1.35045 | 37.12968 | 2.3633 | 34.1452 | 2.36695 | 5.47114
2.3837 | 8.04832 | 1.35603 | 35.59282 | 2.37307 | 36.00316 | 2.37674 | 5.2181
2.39351 | 6.51008 | 1.36161 | 34.03028 | 2.38283 | 37.7238 | 2.38652 | 5.48009
2.40332 | 5.17 | 1.36719 | 32.48772 | 2.3926 | 39.31199 | 2.3963 | 6.07629
2.41313 | 3.80739 | 1.37277 | 30.94577 | 2.40236 | 40.77793 | 2.40608 | 7.00652
2.42294 | 2.61598 | 1.37835 | 29.38241 | 2.41213 | 41.83897 | 2.41586 | 8.24498
2.43275 | 1.565 | 1.38393 | 27.80654 | 2.42189 | 43.17491 | 2.42564 | 9.5116
2.44256 | 0.73693 | 1.38951 | 26.23276 | 2.43166 | 44.29837 | 2.43542 | 11.11699
2.45237 | 0.27964 | 1.39509 | 24.67255 | 2.44143 | 45.25957 | 2.4452 | 12.53234
2.46218 | 0 | 1.40067 | 23.12802 | 2.45119 | 46.00108 | 2.45498 | 13.71184
2.47199 | 0.45085 | 1.40625 | 21.58092 | 2.46096 | 46.7923 | 2.46476 | 14.87203
2.4818 | 1.35584 | 1.41183 | 19.99996 | 2.47072 | 47.45377 | 2.47454 | 16.1412
2.4916 | 3.42756 | 1.41741 | 18.41505 | 2.48049 | 47.88284 | 2.48432 | 17.49968
2.50141 | 5.31546 | 1.42299 | 16.82976 | 2.49025 | 48.32707 | 2.4941 | 18.73797
2.51122 | 7.03074 | 1.42857 | 15.25047 | 2.50002 | 48.70883 | 2.50389 | 19.99766
2.52103 | 9.24013 | 1.43415 | 13.69528 | 2.50978 | 48.79319 | 2.51367 | 21.16821
2.53084 | 11.55917 | 1.43973 | 12.17942 | 2.51955 | 48.84494 | 2.52345 | 22.23478
2.54065 | 13.95908 | 1.44531 | 10.72586 | 2.52932 | 48.81934 | 2.53323 | 23.32277
2.55046 | 16.04394 | 1.45089 | 9.34033 | 2.53908 | 48.65637 | 2.54301 | 24.25071
2.56027 | 17.75661 | 1.45647 | 8.01365 | 2.54885 | 48.40088 | 2.55279 | 25.15032
2.57008 | 20.08209 | 1.46205 | 6.76259 | 2.55861 | 48.01283 | 2.56257 | 26.01939
2.57989 | 22.8558 | 1.46763 | 5.60365 | 2.56838 | 47.50527 | 2.57235 | 26.76132
2.5897 | 25.6864 | 1.47321 | 4.54498 | 2.57815 | 46.85244 | 2.58213 | 27.42596
2.59951 | 28.66194 | 1.4788 | 3.61999 | 2.58791 | 46.04497 | 2.59191 | 28.03848
2.60932 | 31.53584 | 1.48438 | 2.82262 | 2.59768 | 45.05271 | 2.60169 | 28.54755
2.61913 | 34.46507 | 1.48995 | 2.15307 | 2.60744 | 43.88033 | 2.61148 | 29.00722
2.62894 | 37.28303 | 1.49554 | 1.56377 | 2.61721 | 42.56567 | 2.62126 | 29.44338
2.63875 | 40.02054 | 1.50112 | 1.0286 | 2.62697 | 41.15112 | 2.63104 | 29.34757
2.64856 | 42.57439 | 1.5067 | 0.57953 | 2.63674 | 39.66149 | 2.64082 | 29.70099
2.65836 | 44.98663 | 1.51228 | 0.22475 | 2.6465 | 38.05196 | 2.6506 | 29.99615
2.66818 | 47.34819 | 1.51786 | -0.01932 | 2.65627 | 36.30775 | 2.66038 | 30.14531
2.67798 | 49.75139 | 1.52344 | -0.17325 | 2.66604 | 34.45082 | 2.67016 | 30.32246
2.68779 | 52.04153 | 1.52902 | -0.26346 | 2.6758 | 32.49639 | 2.67994 | 30.28358
2.6976 | 53.94558 | 1.5346 | -0.29872 | 2.68557 | 30.43236 | 2.68972 | 30.23744
2.70741 | 55.85889 | 1.54018 | -0.25045 | 2.69533 | 28.3365 | 2.6995 | 29.99869
2.71722 | 57.93497 | 1.54576 | -0.08619 | 2.7051 | 26.1956 | 2.70928 | 29.73328
2.72703 | 59.88388 | 1.55134 | 0.13804 | 2.71487 | 24.04901 | 2.71906 | 29.33204
2.73684 | 62.01206 | 1.55692 | 0.3677 | 2.72463 | 21.86501 | 2.72884 | 28.84595
2.74665 | 63.73706 | 1.5625 | 0.68941 | 2.7344 | 19.66344 | 2.73862 | 28.34101
2.75646 | 65.05082 | 1.56808 | 1.10334 | 2.74416 | 17.43957 | 2.74841 | 27.70199
2.76627 | 65.99158 | 1.57366 | 1.5663 | 2.75393 | 15.22823 | 2.75819 | 27.12633
2.77608 | 67.03193 | 1.57924 | 2.12443 | 2.76369 | 13.13908 | 2.76797 | 26.34631
2.78589 | 67.81355 | 1.58482 | 2.81857 | 2.77346 | 11.1798 | 2.77775 | 25.69536
2.7957 | 68.38497 | 1.5904 | 3.62247 | 2.78322 | 9.42803 | 2.78753 | 24.77874
2.80551 | 69.0064 | 1.59598 | 4.49602 | 2.79299 | 7.91843 | 2.79731 | 24.02671
2.81532 | 69.35708 | 1.60156 | 5.45889 | 2.80276 | 6.64866 | 2.80709 | 22.53784
2.82513 | 69.62245 | 1.60714 | 6.59293 | 2.81252 | 5.7138 | 2.81687 | 21.4589
2.83494 | 69.42749 | 1.61272 | 7.80755 | 2.82229 | 5.0713 | 2.82665 | 20.38688
2.84475 | 69.11867 | 1.6183 | 9.04586 | 2.83205 | 4.62594 | 2.83643 | 19.1056
2.85455 | 68.79053 | 1.62388 | 10.28308 | 2.84182 | 4.35799 | 2.84621 | 17.79616
2.86436 | 68.48532 | 1.62946 | 11.4846 | 2.85158 | 4.22501 | 2.856 | 16.47716
2.87417 | 67.91696 | 1.63505 | 12.65997 | 2.86135 | 4.15186 | 2.86578 | 15.04961
2.88398 | 67.47857 | 1.64063 | 13.88309 | 2.87112 | 4.53103 | 2.87556 | 13.72613
2.89379 | 66.94945 | 1.6462 | 14.98429 | 2.88088 | 5.70703 | 2.88534 | 12.27771
2.9036 | 65.52201 | 1.65179 | 16.07071 | 2.89065 | 6.95804 | 2.89512 | 11.02925
2.91341 | 64.80155 | 1.65737 | 17.23826 | 2.90041 | 8.43376 | 2.9049 | 9.59495
2.92322 | 64.02898 | 1.66295 | 18.38679 | 2.91018 | 10.27433 | 2.91468 | 8.26419
2.93303 | 63.22725 | 1.66853 | 19.64306 | 2.91994 | 12.36707 | 2.92446 | 6.89807
2.94284 | 62.10743 | 1.67411 | 20.95636 | 2.92971 | 14.4549 | 2.93424 | 5.57196
2.95265 | 61.00411 | 1.67969 | 22.29277 | 2.93948 | 17.04236 | 2.94402 | 4.20838
2.96246 | 59.81991 | 1.68527 | 23.69072 | 2.94924 | 19.5924 | 2.9538 | 3.04231
2.97227 | 58.39468 | 1.69085 | 25.16611 | 2.95901 | 21.94745 | 2.96358 | 2.10883
2.98208 | 56.7403 | 1.69643 | 26.59013 | 2.96877 | 24.39257 | 2.97336 | 1.86772
2.99189 | 55.0978 | 1.70201 | 28.06259 | 2.97854 | 26.86743 | 2.98314 | 1.86825
3.0017 | 53.13909 | 1.70759 | 29.53568 | 2.9883 | 29.07952 | 2.99293 | 2.76311
3.01151 | 51.05269 | 1.71317 | 31.02827 | 2.99807 | 31.09473 | 3.00271 | 4.36868
3.02132 | 49.30656 | 1.71875 | 32.48266 | 3.00784 | 32.90777 | 3.01249 | 5.70831
3.03112 | 47.47011 | 1.72433 | 33.89715 | 3.0176 | 34.59586 | 3.02227 | 7.33002
3.04093 | 45.4198 | 1.72991 | 35.24559 | 3.02737 | 36.15677 | 3.03205 | 8.74519
3.05074 | 43.32503 | 1.73549 | 36.62177 | 3.03713 | 37.75498 | 3.04183 | 10.27293
3.06055 | 41.10273 | 1.74107 | 38.02241 | 3.0469 | 38.95344 | 3.05161 | 11.79137
3.07036 | 38.74081 | 1.74665 | 39.41421 | 3.05666 | 40.09458 | 3.06139 | 13.24874
3.08017 | 36.25016 | 1.75223 | 40.80432 | 3.06643 | 41.39047 | 3.07117 | 14.73419
3.08998 | 33.70318 | 1.75781 | 42.10131 | 3.0762 | 42.62893 | 3.08095 | 16.08127
3.09979 | 31.13327 | 1.76339 | 43.38875 | 3.08596 | 43.47783 | 3.09073 | 17.52662
3.1096 | 28.15536 | 1.76897 | 44.5913 | 3.09573 | 44.33656 | 3.10052 | 18.83554
3.11941 | 25.66029 | 1.77455 | 45.73985 | 3.10549 | 44.98046 | 3.1103 | 20.17314
3.12922 | 23.18151 | 1.78013 | 46.8009 | 3.11526 | 45.45462 | 3.12008 | 21.40204
3.13903 | 20.78039 | 1.78571 | 47.89608 | 3.12502 | 46.01337 | 3.12986 | 22.62146
3.14884 | 18.54847 | 1.7913 | 48.96113 | 3.13479 | 46.41768 | 3.13964 | 23.78007
3.15865 | 16.3775 | 1.79688 | 49.87502 | 3.14456 | 46.78169 | 3.14942 | 24.83287
3.16846 | 14.32383 | 1.80245 | 50.70566 | 3.15432 | 47.01583 | 3.1592 | 25.17419
3.17827 | 12.40595 | 1.80804 | 51.55292 | 3.16409 | 47.21507 | 3.16898 | 26.07168
3.18808 | 10.56955 | 1.81362 | 52.32052 | 3.17385 | 47.29452 | 3.17876 | 26.85126
3.19789 | 8.78164 | 1.8192 | 52.94225 | 3.18362 | 47.16153 | 3.18854 | 27.54853
3.2077 | 6.70911 | 1.82478 | 53.4916 | 3.19338 | 46.92355 | 3.19832 | 28.13771
3.21751 | 5.10864 | 1.83036 | 54.04523 | 3.20315 | 46.49065 | 3.2081 | 28.66565
3.22731 | 3.97014 | 1.83594 | 54.6938 | 3.21292 | 45.96283 | 3.21788 | 29.04767
3.23712 | 3.07388 | 1.84152 | 55.37962 | 3.22268 | 45.30526 | 3.22767 | 29.46523
3.24693 | 2.37235 | 1.8471 | 55.97785 | 3.23245 | 44.51776 | 3.23745 | 29.8426
3.25674 | 1.87261 | 1.85268 | 56.41339 | 3.24221 | 43.60032 | 3.24723 | 30.16321
3.26655 | 1.76538 | 1.85826 | 56.72683 | 3.25198 | 42.57784 | 3.25701 | 30.41353
3.27636 | 2.07641 | 1.86384 | 57.03433 | 3.26174 | 41.45553 | 3.26679 | 30.51329
3.28617 | 2.79966 | 1.86942 | 57.42326 | 3.27151 | 40.17091 | 3.27657 | 30.70272
3.29598 | 3.78868 | 1.875 | 57.88931 | 3.28127 | 38.7762 | 3.28635 | 30.61875
3.30579 | 4.57369 | 1.88058 | 58.25339 | 3.29104 | 37.22176 | 3.29613 | 30.56532
3.3156 | 5.7404 | 1.88616 | 58.46596 | 3.30081 | 35.51971 | 3.30591 | 30.26533
3.32541 | 6.67787 | 1.89174 | 58.55441 | 3.31057 | 33.67788 | 3.31569 | 29.93912
3.33522 | 8.18594 | 1.89732 | 58.60738 | 3.32034 | 31.70871 | 3.32547 | 29.42004
3.34503 | 9.88855 | 1.9029 | 58.64011 | 3.3301 | 29.6797 | 3.33525 | 28.1829
3.35484 | 11.73078 | 1.90848 | 58.59758 | 3.33987 | 27.62373 | 3.34504 | 27.42868
3.36465 | 13.58307 | 1.91406 | 58.4171 | 3.34964 | 25.51749 | 3.35482 | 26.62717
3.37446 | 15.64238 | 1.91964 | 58.13133 | 3.3594 | 23.30608 | 3.3646 | 25.75055
3.38427 | 17.84091 | 1.92522 | 57.75242 | 3.36917 | 21.03233 | 3.37438 | 24.75382
3.39408 | 19.92959 | 1.9308 | 57.35588 | 3.37893 | 18.72068 | 3.38416 | 23.79964
3.40388 | 22.00258 | 1.93638 | 56.94474 | 3.3887 | 16.3944 | 3.39394 | 22.69481
3.41369 | 23.31177 | 1.94196 | 56.48481 | 3.39846 | 14.10547 | 3.40372 | 21.68123
3.4235 | 24.92818 | 1.94755 | 55.986 | 3.40823 | 11.90642 | 3.4135 | 20.37205
3.43331 | 27.20477 | 1.95313 | 55.53229 | 3.41799 | 9.79227 | 3.42328 | 19.13552
3.44312 | 29.63084 | 1.9587 | 55.06215 | 3.42776 | 7.8255 | 3.43306 | 17.61638
3.45293 | 32.03437 | 1.96429 | 54.45338 | 3.43753 | 6.04645 | 3.44284 | 16.0574
3.46274 | 33.93113 | 1.96987 | 53.78049 | 3.44729 | 4.52186 | 3.45262 | 14.45587
3.47255 | 36.00292 | 1.97545 | 53.09457 | 3.45706 | 3.29465 | 3.4624 | 12.78862
3.48236 | 37.84938 | 1.98103 | 52.28402 | 3.46682 | 2.34475 | 3.47219 | 11.36635
3.49217 | 39.91453 | 1.98661 | 51.38477 | 3.47659 | 1.72455 | 3.48197 | 9.84721
3.50198 | 41.74008 | 1.99219 | 50.48436 | 3.48636 | 1.34676 | 3.49175 | 8.46249
3.51179 | 43.70185 | 1.99777 | 49.55071 | 3.49612 | 1.20371 | 3.50153 | 6.93896
3.5216 | 45.50734 | 2.00335 | 48.60779 | 3.50589 | 1.18056 | 3.51131 | 5.07096
3.53141 | 47.13251 | 2.00893 | 47.73381 | 3.51565 | 1.42483 | 3.52109 | 3.66948
3.54122 | 48.76678 | 2.01451 | 46.87904 | 3.52542 | 2.41094 | 3.53087 | 2.55535
3.55103 | 50.42779 | 2.02009 | 45.89629 | 3.53518 | 3.66711 | 3.54065 | 1.79402
3.56084 | 52.04314 | 2.02567 | 44.73657 | 3.54495 | 5.10518 | 3.55043 | 1.22546
3.57064 | 53.34323 | 2.03125 | 43.47829 | 3.55471 | 6.87326 | 3.56021 | 1.08043
3.58046 | 54.60468 | 2.03683 | 42.16486 | 3.56448 | 8.72389 | 3.56999 | 1.0627
3.59026 | 55.65831 | 2.04241 | 40.82063 | 3.57425 | 10.74913 | 3.57977 | 1.2917
3.60007 | 56.55984 | 2.04799 | 39.42673 | 3.58401 | 12.97936 | 3.58955 | 1.63144
3.60988 | 57.42596 | 2.05357 | 37.99281 | 3.59378 | 15.32464 | 3.59934 | 2.06312
3.61969 | 58.14865 | 2.05915 | 36.5485 | 3.60354 | 17.73228 | 3.60912 | 2.81234
3.6295 | 58.86909 | 2.06473 | 35.14979 | 3.61331 | 19.85249 | 3.6189 | 3.80828
3.63931 | 59.5821 | 2.07031 | 33.84057 | 3.62308 | 22.1603 | 3.62868 | 5.08193
3.64912 | 60.08467 | 2.07589 | 32.57754 | 3.63284 | 24.40282 | 3.63846 | 6.20518
3.65893 | 60.45405 | 2.08147 | 31.32122 | 3.64261 | 26.4704 | 3.64824 | 7.67203
3.66874 | 60.72928 | 2.08705 | 30.09662 | 3.65237 | 28.47071 | 3.65802 | 9.14792
3.67855 | 60.82646 | 2.09263 | 28.86889 | 3.66214 | 30.34081 | 3.6678 | 10.57932
3.68836 | 60.87152 | 2.09821 | 27.60085 | 3.6719 | 32.18107 | 3.67758 | 12.06977
3.69817 | 60.82867 | 2.10379 | 26.32706 | 3.68167 | 33.98434 | 3.68736 | 13.21364
3.70798 | 60.42951 | 2.10938 | 25.02677 | 3.69143 | 35.67992 | 3.69714 | 14.75305
3.71779 | 60.26695 | 2.11496 | 23.66404 | 3.7012 | 37.12325 | 3.70693 | 16.10706
3.7276 | 60.03727 | 2.12054 | 22.25548 | 3.71097 | 38.57893 | 3.71671 | 17.52171
3.73741 | 59.42879 | 2.12612 | 20.86815 | 3.72073 | 39.9725 | 3.72649 | 18.7814
3.74722 | 58.72141 | 2.1317 | 19.5647 | 3.7305 | 41.26846 | 3.73627 | 20.06706
3.75703 | 57.70843 | 2.13728 | 18.37865 | 3.74026 | 42.34202 | 3.74605 | 21.17848
3.76683 | 56.48258 | 2.14286 | 17.25436 | 3.75003 | 43.29327 | 3.75583 | 22.24277
3.77664 | 54.98312 | 2.14844 | 16.11606 | 3.7598 | 44.18954 | 3.76561 | 23.2624
3.78645 | 53.28267 | 2.15402 | 15.02919 | 3.76956 | 44.75088 | 3.77539 | 24.10077
3.79626 | 51.48826 | 2.1596 | 14.07968 | 3.77933 | 45.33494 | 3.78517 | 24.96528
3.80607 | 49.61277 | 2.16518 | 13.33107 | 3.78909 | 45.92128 | 3.79495 | 25.64842
3.81588 | 47.63026 | 2.17076 | 12.69562 | 3.79886 | 46.39537 | 3.80473 | 26.27059
3.82569 | 45.69703 | 2.17634 | 11.99078 | 3.80862 | 46.71447 | 3.81451 | 26.85977
3.8355 | 43.2677 | 2.18192 | 11.16054 | 3.81839 | 46.99124 | 3.82429 | 27.37121
3.84531 | 41.15585 | 2.1875 | 10.24689 | 3.82816 | 47.14042 | 3.83407 | 27.76517
3.85512 | 39.03113 | 2.19308 | 9.35625 | 3.83792 | 47.13497 | 3.84386 | 28.16377
3.86493 | 36.8523 | 2.19866 | 8.59475 | 3.84769 | 46.96193 | 3.85364 | 28.44209
3.87474 | 34.60328 | 2.20424 | 7.98197 | 3.85745 | 46.63653 | 3.86342 | 28.17184
3.88455 | 32.37759 | 2.20982 | 7.42894 | 3.86722 | 46.12634 | 3.8732 | 28.33057
3.89436 | 30.10261 | 2.2154 | 6.94517 | 3.87698 | 45.44892 | 3.88298 | 28.43278
3.90417 | 27.79947 | 2.22098 | 6.56332 | 3.88675 | 44.60614 | 3.89276 | 28.45007
3.91398 | 25.45669 | 2.22656 | 6.23208 | 3.89651 | 43.59624 | 3.90254 | 28.34504
3.92379 | 23.14953 | 2.23214 | 5.91265 | 3.90628 | 42.39395 | 3.91232 | 28.19281
3.9336 | 20.26345 | 2.23772 | 5.6114 | 3.91605 | 40.97676 | 3.9221 | 27.91389
3.9434 | 17.482 | 2.2433 | 5.30286 | 3.92581 | 39.39738 | 3.93188 | 27.57801
3.95322 | 15.25933 | 2.24888 | 5.00242 | 3.93558 | 37.69544 | 3.94166 | 27.14651
3.96302 | 13.00467 | 2.25446 | 4.75259 | 3.94534 | 35.82861 | 3.95145 | 26.56119
3.97283 | 10.88259 | 2.26004 | 4.62453 | 3.95511 | 33.85195 | 3.96123 | 26.02588
3.98264 | 8.88987 | 2.26563 | 4.59956 | 3.96487 | 31.7902 | 3.97101 | 25.21744
3.99245 | 7.10538 | 2.27121 | 4.66647 | 3.97464 | 29.62154 | 3.98079 | 24.42321
4.00226 | 5.53836 | 2.27679 | 4.77602 | 3.98441 | 27.34793 | 3.99057 | 23.45245
4.01207 | 4.06551 | 2.28237 | 4.95711 | 3.99417 | 24.9895 | 4.00035 | 22.35692
4.02188 | 2.78075 | 2.28795 | 5.23789 | 4.00394 | 22.5309 | 4.01013 | 21.12487
4.03169 | 1.82936 | 2.29353 | 5.70669 | 4.0137 | 19.99693 | 4.01991 | 19.79884
4.0415 | 0.60918 | 2.29911 | 6.38635 | 4.02347 | 17.41583 | 4.02969 | 18.29681
4.05131 | 0.55667 | 2.30469 | 7.16392 | 4.03323 | 14.91705 | 4.03947 | 15.89465
4.06112 | 0.73814 | 2.31027 | 8.05517 | 4.043 | 12.4756 | 4.04925 | 14.23442
4.07093 | 1.27671 | 2.31585 | 9.01031 | 4.05277 | 10.15675 | 4.05903 | 12.51759
4.08074 | 2.29791 | 2.32143 | 10.06061 | 4.06253 | 7.97011 | 4.06881 | 10.87877
4.09055 | 3.94862 | 2.32701 | 11.146 | 4.0723 | 6.04345 | 4.0786 | 9.37139
4.10036 | 6.06949 | 2.33259 | 12.34692 | 4.08206 | 4.44679 | 4.08838 | 7.9206
4.11017 | 8.0775 | 2.33817 | 13.54457 | 4.09183 | 3.18949 | 4.09816 | 6.6466
4.11998 | 10.03642 | 2.34375 | 14.72121 | 4.10159 | 2.25955 | 4.10794 | 5.16036
4.12979 | 12.17358 | 2.34933 | 15.85141 | 4.11136 | 1.57454 | 4.11772 | 3.73554
4.13959 | 13.8752 | 2.35491 | 17.03958 | 4.12113 | 1.0417 | 4.1275 | 2.23772
4.1494 | 16.33224 | 2.36049 | 18.33215 | 4.13089 | 0.62644 | 4.13728 | 0.74692
4.15921 | 19.02749 | 2.36607 | 19.71811 | 4.14066 | 0.3185 | 4.14706 | -0.67079
4.16902 | 21.81025 | 2.37165 | 21.11259 | 4.15042 | 0.11056 | 4.15684 | -2.1308
4.17883 | 24.58637 | 2.37723 | 22.43282 | 4.16019 | 0 | 4.16662 | -2.92029
4.18864 | 27.28545 | 2.38281 | 23.84982 | 4.16995 | 0.21411 | 4.1764 | -3.06558
4.19845 | 29.83464 | 2.38839 | 25.36514 | 4.17972 | 0.96801 | 4.18618 | -2.1658
4.20826 | 32.38745 | 2.39397 | 26.9364 | 4.18949 | 2.27388 | 4.19597 | -0.86645
4.21807 | 34.83926 | 2.39955 | 28.40719 | 4.19925 | 3.95952 | 4.20575 | 0.82405
4.22788 | 37.39872 | 2.40513 | 29.88696 | 4.20902 | 5.93499 | 4.21553 | 2.94921
4.23769 | 39.85577 | 2.41071 | 31.37829 | 4.21878 | 8.2627 | 4.22531 | 4.73324
4.2475 | 42.31884 | 2.41629 | 32.88467 | 4.22855 | 10.60529 | 4.23509 | 6.47297
4.25731 | 44.89188 | 2.42188 | 34.39497 | 4.23831 | 12.9453 | 4.24487 | 8.15372
4.26712 | 46.97358 | 2.42746 | 35.91435 | 4.24808 | 15.21588 | 4.25465 | 9.76184
4.27693 | 48.9744 | 2.43304 | 37.2895 | 4.25784 | 17.7706 | 4.26443 | 11.28703
4.28674 | 50.87202 | 2.43862 | 38.62775 | 4.26761 | 20.14322 | 4.27421 | 12.73045
4.29655 | 52.60707 | 2.4442 | 39.99863 | 4.27738 | 22.59331 | 4.28399 | 14.11693
4.30635 | 54.09949 | 2.44978 | 41.24838 | 4.28714 | 24.89093 | 4.29377 | 15.50385
4.31616 | 55.13703 | 2.45536 | 42.43626 | 4.29691 | 27.27567 | 4.30355 | 16.7538
4.32597 | 55.9444 | 2.46094 | 43.58196 | 4.30667 | 29.50534 | 4.31334 | 18.02525
4.33578 | 56.29749 | 2.46652 | 44.78873 | 4.31644 | 31.71297 | 4.32311 | 19.1722
4.34559 | 56.81446 | 2.4721 | 45.9767 | 4.3262 | 33.49861 | 4.3329 | 20.32362
4.3554 | 56.959 | 2.47768 | 47.09724 | 4.33597 | 35.35164 | 4.34268 | 21.28447
4.36521 | 57.22738 | 2.48326 | 48.21168 | 4.34574 | 36.97497 | 4.35246 | 22.26391
4.37502 | 57.29217 | 2.48884 | 49.32099 | 4.3555 | 38.37567 | 4.36224 | 23.11886
4.38483 | 57.26621 | 2.49442 | 50.4077 | 4.36527 | 39.49679 | 4.37202 | 23.93151
4.39464 | 57.17789 | 2.5 | 51.41147 | 4.37503 | 40.7928 | 4.3818 | 24.63844
4.40445 | 56.88496 | 2.50558 | 52.36682 | 4.3848 | 42.04127 | 4.39158 | 24.9565
4.41426 | 56.51819 | 2.51116 | 53.27889 | 4.39457 | 42.92009 | 4.40136 | 25.46311
4.42407 | 56.12205 | 2.51674 | 54.21568 | 4.40433 | 43.66148 | 4.41114 | 25.8991
4.43388 | 55.69674 | 2.52232 | 55.11803 | 4.4141 | 44.30034 | 4.42092 | 26.2977
4.44369 | 55.26478 | 2.5279 | 55.87259 | 4.42386 | 45.00936 | 4.4307 | 26.55987
4.4535 | 55.2235 | 2.53348 | 56.40332 | 4.43363 | 45.70057 | 4.44048 | 26.91364
|  | 2.53906 | 56.93185
|  | 2.54464 | 57.46527
|  | 2.55022 | 57.90149
|  | 2.5558 | 58.20828
|  | 2.56138 | 58.50164
|  | 2.56696 | 58.83944
|  | 2.57254 | 59.14159
|  | 2.57813 | 59.39445
|  | 2.58371 | 59.5269
|  | 2.58929 | 59.50473
|  | 2.59487 | 59.43285
|  | 2.60045 | 59.39069
|  | 2.60603 | 59.35154
|  | 2.61161 | 59.30483
|  | 2.61719 | 59.3374
|  | 2.62277 | 59.48096
|  | 2.62835 | 59.62556
|  | 2.63393 | 59.59557
|  | 2.63951 | 59.35897
|  | 2.64509 | 58.88738
|  | 2.65067 | 58.22537
|  | 2.65625 | 57.42274
|  | 2.66183 | 56.61471
|  | 2.66741 | 55.91198
|  | 2.67299 | 55.34477
|  | 2.67857 | 54.75247
|  | 2.68415 | 54.02044
|  | 2.68973 | 53.22193
|  | 2.69531 | 52.39166
|  | 2.70089 | 51.46102
|  | 2.70647 | 50.40468
|  | 2.71205 | 49.24076
|  | 2.71763 | 48.00615
|  | 2.72321 | 46.74884
|  | 2.72879 | 45.43666
|  | 2.73438 | 44.11556
|  | 2.73996 | 42.78678
|  | 2.74554 | 41.41188
|  | 2.75112 | 39.97319
|  | 2.7567 | 38.49379
|  | 2.76228 | 36.97204
|  | 2.76786 | 35.43869
|  | 2.77344 | 33.92211
|  | 2.77902 | 32.42285
|  | 2.7846 | 30.92147
|  | 2.79018 | 29.40913
|  | 2.79576 | 27.88939
|  | 2.80134 | 26.34188
|  | 2.80692 | 24.77108
|  | 2.8125 | 23.18225
|  | 2.81808 | 21.59578
|  | 2.82366 | 20.02207
|  | 2.82924 | 18.45603
|  | 2.83482 | 16.88973
|  | 2.8404 | 15.3481
|  | 2.84598 | 13.86987
|  | 2.85156 | 12.45694
|  | 2.85714 | 11.1051
|  | 2.86272 | 9.83016
|  | 2.8683 | 8.64406
|  | 2.87388 | 7.54959
|  | 2.87946 | 6.57634
|  | 2.88504 | 5.73104
|  | 2.89063 | 4.98391
|  | 2.89621 | 4.32168
|  | 2.90179 | 3.71219
|  | 2.90737 | 3.13745
|  | 2.91295 | 2.62747
|  | 2.91853 | 2.22138
|  | 2.92411 | 1.91992
|  | 2.92969 | 1.69887
|  | 2.93527 | 1.55398
|  | 2.94085 | 1.49092
|  | 2.94643 | 1.50311
|  | 2.95201 | 1.59387
|  | 2.95759 | 1.7463
|  | 2.96317 | 2.00174
|  | 2.96875 | 2.34091
|  | 2.97433 | 2.69537
|  | 2.97991 | 3.0824
|  | 2.98549 | 3.57852
|  | 2.99107 | 4.17227
|  | 2.99665 | 4.83076
|  | 3.00223 | 5.58455
|  | 3.00781 | 6.46484
|  | 3.01339 | 7.38334
|  | 3.01897 | 8.3493
|  | 3.02455 | 9.33969
|  | 3.03013 | 10.40038
|  | 3.03571 | 11.53399
|  | 3.04129 | 12.68119
|  | 3.04688 | 13.8401
|  | 3.05246 | 15.01022
|  | 3.05804 | 16.24209
|  | 3.06362 | 17.57932
|  | 3.0692 | 18.96657
|  | 3.07478 | 20.37097
|  | 3.08036 | 21.75064
|  | 3.08594 | 23.04494
|  | 3.09152 | 24.33866
|  | 3.0971 | 25.69578
|  | 3.10268 | 27.06637
|  | 3.10826 | 28.44747
|  | 3.11384 | 29.80879
|  | 3.11942 | 31.20152
|  | 3.125 | 32.60182
|  | 3.13058 | 33.93027
|  | 3.13616 | 35.15162
|  | 3.14174 | 36.36442
|  | 3.14732 | 37.52197
|  | 3.1529 | 38.67199
|  | 3.15848 | 39.84181
|  | 3.16406 | 41.03507
|  | 3.16964 | 42.25216
|  | 3.17522 | 43.45473
|  | 3.1808 | 44.65613
|  | 3.18638 | 45.80699
|  | 3.19196 | 46.88754
|  | 3.19754 | 47.81816
|  | 3.20313 | 48.6837
|  | 3.20871 | 49.5705
|  | 3.21429 | 50.51586
|  | 3.21987 | 51.53167
|  | 3.22545 | 52.50602
|  | 3.23103 | 53.41724
|  | 3.23661 | 54.29469
|  | 3.24219 | 55.07358
|  | 3.24777 | 55.79482
|  | 3.25335 | 56.42441
|  | 3.25893 | 56.90604
|  | 3.26451 | 57.31678
|  | 3.27009 | 57.69746
|  | 3.27567 | 58.03921
|  | 3.28125 | 58.37739
|  | 3.28683 | 58.69399
|  | 3.29241 | 58.9514
|  | 3.29799 | 59.18485
|  | 3.30357 | 59.4077
|  | 3.30915 | 59.64665
|  | 3.31473 | 59.87946
|  | 3.32031 | 59.99849
|  | 3.32589 | 59.95812
|  | 3.33147 | 59.8441
|  | 3.33705 | 59.73215
|  | 3.34263 | 59.56044
|  | 3.34821 | 59.35376
|  | 3.35379 | 59.14
|  | 3.35938 | 58.85261
|  | 3.36496 | 58.39731
|  | 3.37054 | 57.74885
|  | 3.37612 | 57.04013
|  | 3.3817 | 56.31236
|  | 3.38728 | 55.43097
|  | 3.39286 | 54.35873
|  | 3.39844 | 53.20057
|  | 3.40402 | 52.08491
|  | 3.4096 | 51.08607
|  | 3.41518 | 50.16393
|  | 3.42076 | 49.22022
|  | 3.42634 | 48.19173
|  | 3.43192 | 47.05739
|  | 3.4375 | 45.88794
|  | 3.44308 | 44.6541
|  | 3.44866 | 43.38553
|  | 3.45424 | 42.0574
|  | 3.45982 | 40.62966
|  | 3.4654 | 39.16981
|  | 3.47098 | 37.69661
|  | 3.47656 | 36.21411
|  | 3.48214 | 34.78863
|  | 3.48772 | 33.43949
|  | 3.4933 | 32.04218
|  | 3.49888 | 30.56674
|  | 3.50446 | 29.08331
|  | 3.51004 | 27.60002
|  | 3.51563 | 26.13894
|  | 3.52121 | 24.65743
|  | 3.52679 | 23.10877
|  | 3.53237 | 21.51575
|  | 3.53795 | 19.93362
|  | 3.54353 | 18.37118
|  | 3.54911 | 16.91093
|  | 3.55469 | 15.55513
|  | 3.56027 | 14.24844
|  | 3.56585 | 13.00455
|  | 3.57143 | 11.85413
|  | 3.57701 | 10.76495
|  | 3.58259 | 9.73264
|  | 3.58817 | 8.74517
|  | 3.59375 | 7.83648
|  | 3.59933 | 7.00587
|  | 3.60491 | 6.2009
|  | 3.61049 | 5.43543
|  | 3.61607 | 4.77906
|  | 3.62165 | 4.2263
|  | 3.62723 | 3.76363
|  | 3.63281 | 3.35597
|  | 3.63839 | 3.01624
|  | 3.64397 | 2.764
|  | 3.64955 | 2.60267
|  | 3.65513 | 2.55447
|  | 3.66071 | 2.62687
|  | 3.66629 | 2.78528
|  | 3.67188 | 3.0385
|  | 3.67746 | 3.41457
|  | 3.68304 | 3.83407
|  | 3.68862 | 4.26824
|  | 3.6942 | 4.81986
|  | 3.69978 | 5.47422
|  | 3.70536 | 6.23212
|  | 3.71094 | 7.05014
|  | 3.71652 | 7.93742
|  | 3.7221 | 8.90685
|  | 3.72768 | 9.93721
|  | 3.73326 | 10.98054
|  | 3.73884 | 12.11188
|  | 3.74442 | 13.30385
|  | 3.75 | 14.56041
|  | 3.75558 | 15.83874
|  | 3.76116 | 17.11855
|  | 3.76674 | 18.4154
|  | 3.77232 | 19.73563
|  | 3.7779 | 21.09688
|  | 3.78348 | 22.40008
|  | 3.78906 | 23.73607
|  | 3.79464 | 25.08247
|  | 3.80022 | 26.4447
|  | 3.8058 | 27.81308
|  | 3.81138 | 29.20335
|  | 3.81696 | 30.58752
|  | 3.82254 | 31.97656
|  | 3.82813 | 33.40587
|  | 3.83371 | 34.86232
|  | 3.83928 | 36.274
|  | 3.84487 | 37.6059
|  | 3.85045 | 38.83405
|  | 3.85603 | 40.02606
|  | 3.86161 | 41.25985
|  | 3.86719 | 42.48623
|  | 3.87277 | 43.63119
|  | 3.87835 | 44.73595
|  | 3.88393 | 45.89238
|  | 3.88951 | 47.07557
|  | 3.89509 | 48.18893
|  | 3.90067 | 49.17376
|  | 3.90625 | 50.13016
|  | 3.91183 | 51.1486
|  | 3.91741 | 52.17009
|  | 3.92299 | 53.10563
|  | 3.92857 | 53.96917
|  | 3.93415 | 54.75558
|  | 3.93973 | 55.52251
|  | 3.94531 | 56.27448
|  | 3.95089 | 56.88664
|  | 3.95647 | 57.31473
|  | 3.96205 | 57.68644
|  | 3.96763 | 58.01183
|  | 3.97321 | 58.28822
|  | 3.97879 | 58.564
|  | 3.98438 | 58.73222
|  | 3.98996 | 58.6738
|  | 3.99554 | 58.54352
|  | 4.00112 | 58.52746
|  | 4.0067 | 58.58163
|  | 4.01228 | 58.59603
|  | 4.01786 | 58.51666
|  | 4.02344 | 58.35733
|  | 4.02902 | 58.14302
|  | 4.0346 | 57.97402
|  | 4.04018 | 57.85999
|  | 4.04576 | 57.70749
|  | 4.05134 | 57.4291
|  | 4.05692 | 57.00502
|  | 4.0625 | 56.4348
|  | 4.06808 | 55.71527
|  | 4.07366 | 54.91434
|  | 4.07924 | 54.08464
|  | 4.08482 | 53.18534
|  | 4.0904 | 52.19176
|  | 4.09598 | 51.1584
|  | 4.10156 | 50.15222
|  | 4.10714 | 49.16722
|  | 4.11272 | 48.20461
|  | 4.1183 | 47.14206
|  | 4.12388 | 45.93765
|  | 4.12946 | 44.62206
|  | 4.13504 | 43.22952
|  | 4.14063 | 41.7894
|  | 4.14621 | 40.33011
|  | 4.15179 | 38.85763
|  | 4.15737 | 37.38775
|  | 4.16295 | 35.93636
|  | 4.16853 | 34.50894
|  | 4.17411 | 33.04259
|  | 4.17969 | 31.52817
|  | 4.18527 | 29.96837
|  | 4.19085 | 28.38454
|  | 4.19643 | 26.79504
|  | 4.20201 | 25.21814
|  | 4.20759 | 23.64949
|  | 4.21317 | 22.08272
|  | 4.21875 | 20.52155
|  | 4.22433 | 18.94613
|  | 4.22991 | 17.38057
|  | 4.23549 | 15.85819
|  | 4.24107 | 14.3979
|  | 4.24665 | 12.9931
|  | 4.25223 | 11.63748
|  | 4.25781 | 10.31684
|  | 4.26339 | 9.04692
|  | 4.26897 | 7.82115
|  | 4.27455 | 6.66669
|  | 4.28013 | 5.59098
|  | 4.28571 | 4.58967
|  | 4.29129 | 3.70593
|  | 4.29688 | 2.92629
|  | 4.30246 | 2.21432
|  | 4.30804 | 1.58225
|  | 4.31362 | 1.05611
|  | 4.3192 | 0.62325
|  | 4.32478 | 0.28314
|  | 4.33036 | 0.05374
|  | 4.33594 | -0.10632
|  | 4.34152 | -0.20102
|  | 4.3471 | -0.23449
|  | 4.35268 | -0.20012
|  | 4.35826 | -0.11488
|  | 4.36384 | 0.03861
|  | 4.36942 | 0.28779
|  | 4.375 | 0.65511
|  | 4.38058 | 1.05907
|  | 4.38616 | 1.51117
|  | 4.39174 | 2.04517
|  | 4.39732 | 2.59053
|  | 4.4029 | 3.22902
|  | 4.40848 | 3.98223
|  | 4.41406 | 4.80504
|  | 4.41964 | 5.68261
|  | 4.42522 | 6.61251
|  | 4.4308 | 7.57392
|  | 4.43638 | 8.5854
|  | 4.44196 | 9.65787
|  | 4.44754 | 10.84066
|  | 4.45313 | 12.03752
|  | 4.45871 | 13.21408
|  | 4.46429 | 14.41461
|  | 4.46987 | 15.58662
|  | 4.47545 | 16.82681
|  | 4.48103 | 18.14075
|  | 4.48661 | 19.53713
|  | 4.49219 | 20.91672
|  | 4.49777 | 22.25473
|  | 4.50335 | 23.56189
|  | 4.50893 | 24.90929