## Sheet1
Temp (deg_C) | Change in pitch n_para (%) | err | Change in pitch n_perp (%) | err | Change in pitch isotropic (%)
20 | 0 | 1.53688 | 0 | 1.96375 | 0
25 | 0.000496467 | 1.53689 | -0.38714 | 1.9604 | 0
30 | 0.000496467 | 1.53689 | -0.76897 | 1.9571 | 0.45972
35 | 0.21163 | 1.54079 | -0.76873 | 1.9571 | 0.69828
40 | -0.49587 | 1.52923 | -1.14781 | 1.95384 | 0.69828
45 | 0.72599 | 1.54862 | -1.87854 | 1.94756 | 0.69828
50 | 1.48601 | 1.56092 | -2.94356 | 1.93814 | 1.16856
55 | 2.26973 | 1.57331 | -2.9447 | 1.93813 | 1.40006
60 | 3.29388 | 1.58906 | -3.63854 | 1.93184 | 1.64598
65 | 4.1295 | 1.60159 | -6.28574 | 1.90662 | 1.64598
70 | 4.9902 | 1.61419 | -6.91822 | 1.90025 | 1.89568
75 | 5.64281 | 1.62357 | -8.1475 | 1.8875 | 2.14926
80 | 6.77337 | 1.63932 | -9.03525 | 1.87805 | 2.38426
85 | 7.47058 | 1.64884 | -9.89609 | 1.86865 | 2.38426
90 | 8.4125 | 1.66138 | -11.28662 | 1.85284 | 2.62282
95 | 9.14228 | 1.67083 | -12.36419 | 1.83994 | 2.88035
100 | 10.11589 | 1.68319 | -14.18845 | 1.81666 | 3.14192
105 | 10.38647 | 1.68661 | -15.6434 | 1.79729 | 3.14192
110 | 11.93532 | 1.70543 | -17.02699 | 1.77791 | 3.14192
115 | 12.98432 | 1.71777 | -17.91757 | 1.76492 | 3.38412
120 | 14.24888 | 1.7322 | -18.99453 | 1.7486 | 3.89573
125 | 15.39629 | 1.74488 | -20.6139 | 1.72285 | 3.89573
130 | 16.57423 | 1.75751 | -21.76408 | 1.70359 | 4.16565
135 | 17.47018 | 1.76688 | -22.86582 | 1.68433 | 4.16565
140 | 17.74214 | 1.76967 | -23.40053 | 1.67467 | 4.16565
145 | 18.53337 | 1.77776 | -24.60328 | 1.65222 | 4.16565
150 | 19.48302 | 1.78714 | -24.9365 | 1.64589 | 4.16565
155 | 20.4878 | 1.79686 | -26.20479 | 1.62068 | 4.16565
160 | 20.48817 | 1.79687 | -26.66813 | 1.61109 | 4.41535
165 | 22.2337 | 1.81323 | -28.13278 | 1.57971 | 4.66893
170 | 22.60697 | 1.81662 | -28.41309 | 1.57349 | 4.66893
175 | 23.68928 | 1.82633 | -28.55001 | 1.57047 | 4.66893
180 | 24.41671 | 1.83271 | -28.82929 | 1.56409 | 4.94315
185 | 24.79917 | 1.83607 | -30.78599 | 1.5177 | 4.94315
190 | 27.10236 | 1.8553 | -31.26605 | 1.50585 | 4.94315
195 | 27.8974 | 1.86172 | -31.62218 | 1.49686 | 4.94315
200 | 28.29671 | 1.86492 | -31.62295 | 1.49684 | 4.94315
205 | 28.29391 | 1.8649 | -31.62697 | 1.49674 | 5.47931
210 | 28.20639 | 1.86421 | -31.97103 | 1.48794 | 5.47931
215 | 29.48897 | 1.87422 | -32.0964 | 1.48458 | 5.74089
220 | 29.45773 | 1.87398 | -32.44077 | 1.47543 | 5.74089
225 | 30.26639 | 1.88016 | -32.7783 | 1.46646 | 5.74089
230 | 31.10716 | 1.88647 | -33.10681 | 1.45747
235 | 31.07137 | 1.8862 | -33.1093 | 1.4574