## Sheet1
Strain | err | Pitch diffraction (nm) | err | Strain | err | Pitch AFM (nm) | Fractional height (%) | err | X_AFM_0_strain (um) | Y_AFM_0_strain (nm) | X_AFM_0.41_strain (um) | Y_AFM_0.41_strain (nm) | X_AFM_1.46_strain (um) | Y_AFM_1.46_strain (nm)
0 | 0.02517 | 665.87 | 15.2438 | 0 | 0.02517 | 707 | 0 | 4 | 0 | 26.24141 | 0 | 40.90434 | 0 | 4.35962
0.03196 | 0.02597 | 686.08 | 16.2252 | 0.11 | 0.03253 | 756 | 2 | 3.92157 | 0.01954 | 21.57485 | 0.01954 | 40.48453 | 0.02074 | 2.89359
0.06027 | 0.0162 | 710.53 | 17.3895 | 0.41 | 0.0672 | 909 | -10 | 4.44444 | 0.03908 | 16.69828 | 0.03909 | 39.80468 | 0.04149 | 1.94119
0.06849 | 0.01632 | 725.85 | 18.1186 | 0.82 | 0.01851 | 1165 | 10 | 5.45455 | 0.05862 | 11.95201 | 0.05863 | 38.86637 | 0.06223 | 1.146
0.09406 | 0.0379 | 741.67 | 18.8567 | 1.46 | 0.04643 | 1409 | 26 | 4.7619 | 0.07816 | 7.7395 | 0.07817 | 37.58734 | 0.08297 | 0.85212
0.10776 | 0.01279 | 749.54 | 19.2306 | [5 empty] | 0.09771 | 4.45541 | 0.09772 | 36.00285 | 0.10372 | 0.48992
0.12694 | 0.03253 | 760.39 | 19.7354 | [5 empty] | 0.11725 | 1.96408 | 0.11726 | 34.07326 | 0.12446 | 0.52939
0.14338 | 0.07351 | 787 | 20.9519 | [5 empty] | 0.13679 | 0.33905 | 0.13681 | 31.87974 | 0.1452 | 0.06979
0.17534 | 0.00679 | 805.22 | 21.7726 | [5 empty] | 0.15633 | 0 | 0.15635 | 29.50705 | 0.16595 | 0
0.2274 | 0.01875 | 850.84 | 23.7978 | [5 empty] | 0.17587 | 0.95848 | 0.17589 | 26.91743 | 0.18669 | 1.22991
0.27123 | 0.05138 | 861.6 | 24.2719 | [5 empty] | 0.19541 | 3.03313 | 0.19544 | 24.19377 | 0.20743 | 1.76077
0.31416 | 0.05728 | 906.76 | 26.2339 | [5 empty] | 0.21495 | 5.92867 | 0.21498 | 21.4234 | 0.22818 | 2.50705
0.36895 | 0.08549 | 930.52 | 27.2508 | [5 empty] | 0.23449 | 9.33292 | 0.23452 | 18.56648 | 0.24892 | 4.47454
0.42192 | 0.0672 | 959.45 | 28.4803 | [5 empty] | 0.25403 | 13.20995 | 0.25407 | 15.7761 | 0.26966 | 5.87106
0.44932 | 0.09051 | 975.21 | 29.143 | [5 empty] | 0.27357 | 17.40497 | 0.27361 | 13.14449 | 0.29041 | 7.69205
0.48858 | 0.05636 | 995.4 | 29.9906 | [5 empty] | 0.29312 | 21.63393 | 0.29316 | 10.33543 | 0.31115 | 10.82122
0.53516 | 0.05161 | 1034.82 | 31.6303 | [5 empty] | 0.31266 | 25.77201 | 0.3127 | 7.99436 | 0.33189 | 13.22035
0.59361 | 0.04781 | 1058.5 | 32.6072 | [5 empty] | 0.3322 | 29.77742 | 0.33224 | 5.88586 | 0.35264 | 15.70241
0.65023 | 0.0687 | 1121.8 | 35.1901 | [5 empty] | 0.35174 | 33.51776 | 0.35179 | 4.11032 | 0.37338 | 19.13473
0.75342 | 0.09763 | 1175.4 | 37.3527 | [5 empty] | 0.37128 | 37.15866 | 0.37133 | 2.70717 | 0.39412 | 21.74359
0.7863 | 0.06763 | 1181.97 | 37.6152 | [5 empty] | 0.39082 | 40.24522 | 0.39087 | 1.8265 | 0.41487 | 25.44238
0.85114 | 0.01851 | 1257.61 | 40.6297 | [5 empty] | 0.41036 | 42.95175 | 0.41042 | 1.47583 | 0.43561 | 28.2288
0.96895 | 0.074 | 1272.45 | 41.218 | [5 empty] | 0.4299 | 45.22694 | 0.42996 | 1.68085 | 0.45635 | 31.29092
1.00091 | 0.10268 | 1312.03 | 42.778 | [5 empty] | 0.44944 | 47.00815 | 0.44951 | 2.39448 | 0.4771 | 35.40073
1.05297 | 0.09702 | 1345.77 | 44.1006 | [5 empty] | 0.46898 | 48.24874 | 0.46905 | 3.57479 | 0.49784 | 38.49072
1.11781 | 0.07437 | 1419.62 | 46.9785 | [5 empty] | 0.48853 | 48.91028 | 0.48859 | 5.09248 | 0.51858 | 41.48757
1.18995 | 0.0219 | 1569.56 | 51.5307 | [5 empty] | 0.50807 | 49.04614 | 0.50814 | 6.93902 | 0.53933 | 45.61413
1.32146 | 0.04643 | 1594 | 52.4462 | [5 empty] | 0.52761 | 48.73197 | 0.52768 | 9.11677 | 0.56007 | 48.28383
1.55708 | 0.06435 | 1775.65 | 59.2153 | [5 empty] | 0.54715 | 48.02606 | 0.54722 | 11.58228 | 0.58081 | 50.93684
[9 empty] | 0.56669 | 46.89261 | 0.56677 | 14.30575 | 0.60156 | 54.81842
[9 empty] | 0.58623 | 45.26933 | 0.58631 | 17.10401 | 0.6223 | 57.54576
[9 empty] | 0.60577 | 43.09164 | 0.60585 | 19.89231 | 0.64304 | 60.21976
[9 empty] | 0.62531 | 40.38277 | 0.6254 | 22.65877 | 0.66379 | 63.42023
[9 empty] | 0.64485 | 37.15156 | 0.64494 | 25.36239 | 0.68453 | 65.51313
[9 empty] | 0.66439 | 33.67266 | 0.66449 | 27.9658 | 0.70527 | 67.89763
[9 empty] | 0.68394 | 29.87903 | 0.68403 | 30.48035 | 0.72602 | 69.17767
[9 empty] | 0.70348 | 25.74592 | 0.70357 | 32.87504 | 0.74676 | 70.24805
[9 empty] | 0.72302 | 21.59771 | 0.72312 | 35.09821 | 0.7675 | 71.53732
[9 empty] | 0.74256 | 17.6196 | 0.74266 | 37.15369 | 0.78825 | 72.4309
[9 empty] | 0.7621 | 13.68487 | 0.7622 | 39.00445 | 0.80899 | 73.04938
[9 empty] | 0.78164 | 10.08125 | 0.78175 | 40.59287 | 0.82973 | 73.03432
[9 empty] | 0.80118 | 7.30612 | 0.80129 | 41.92519 | 0.85048 | 73.08726
[9 empty] | 0.82072 | 5.60154 | 0.82084 | 42.80179 | 0.87122 | 73.03084
[9 empty] | 0.84026 | 5.11688 | 0.84038 | 43.45313 | 0.89196 | 72.83745
[9 empty] | 0.8598 | 5.527 | 0.85992 | 43.79999 | 0.91271 | 72.56799
[9 empty] | 0.87935 | 6.71835 | 0.87947 | 43.88462 | 0.93345 | 71.99183
[9 empty] | 0.89889 | 8.69267 | 0.89901 | 43.71321 | 0.95419 | 70.86801
[9 empty] | 0.91843 | 11.35554 | 0.91855 | 43.28735 | 0.97494 | 69.63055
[9 empty] | 0.93797 | 14.66319 | 0.9381 | 42.53043 | 0.99568 | 67.79665
[9 empty] | 0.95751 | 18.5194 | 0.95764 | 41.42485 | 1.01642 | 66.09727
[9 empty] | 0.97705 | 22.60999 | 0.97719 | 40.08062 | 1.03717 | 64.21774
[9 empty] | 0.99659 | 27.44073 | 0.99673 | 38.46853 | 1.05791 | 61.68392
[9 empty] | 1.01613 | 31.39528 | 1.01627 | 36.53107 | 1.07865 | 59.19435
[9 empty] | 1.03567 | 35.22317 | 1.03582 | 34.30021 | 1.09939 | 56.37534
[9 empty] | 1.05522 | 38.90127 | 1.05536 | 31.79141 | 1.12014 | 52.87781
[9 empty] | 1.07476 | 42.28311 | 1.0749 | 29.06373 | 1.14088 | 49.87356
[9 empty] | 1.0943 | 45.23529 | 1.09445 | 26.1863 | 1.16162 | 46.64911
[9 empty] | 1.11384 | 47.76203 | 1.11399 | 23.19688 | 1.18237 | 42.99492
[9 empty] | 1.13338 | 49.84971 | 1.13354 | 20.19382 | 1.20311 | 39.48916
[9 empty] | 1.15292 | 51.48756 | 1.15308 | 17.14977 | 1.22385 | 36.04343
[9 empty] | 1.17246 | 52.61449 | 1.17262 | 14.09719 | 1.2446 | 32.20806
[9 empty] | 1.192 | 53.10026 | 1.19217 | 11.10737 | 1.26534 | 28.71468
[9 empty] | 1.21154 | 52.90515 | 1.21171 | 8.27347 | 1.28608 | 25.08574
[9 empty] | 1.23108 | 52.05169 | 1.23125 | 5.78647 | 1.30683 | 21.86204
[9 empty] | 1.25063 | 50.68359 | 1.2508 | 3.74475 | 1.32757 | 18.98485
[9 empty] | 1.27017 | 49.07164 | 1.27034 | 2.10486 | 1.34831 | 16.76451
[9 empty] | 1.28971 | 47.15714 | 1.28988 | 0.97371 | 1.36906 | 14.63437
[9 empty] | 1.30925 | 44.85482 | 1.30943 | 0.26408 | 1.3898 | 12.76117
[9 empty] | 1.32879 | 42.17959 | 1.32897 | 0 | 1.41054 | 10.80011
[9 empty] | 1.34833 | 39.07535 | 1.34851 | 0.22469 | 1.43129 | 9.33315
[9 empty] | 1.36787 | 35.72506 | 1.36806 | 0.73611 | 1.45203 | 8.02786
[9 empty] | 1.38741 | 32.22754 | 1.3876 | 1.98298 | 1.47277 | 6.46396
[9 empty] | 1.40695 | 28.36755 | 1.40715 | 3.60901 | 1.49352 | 5.9232
[9 empty] | 1.42649 | 24.13997 | 1.42669 | 5.58594 | 1.51426 | 5.77643
[9 empty] | 1.44604 | 19.7836 | 1.44623 | 7.85446 | 1.53501 | 6.31664
[9 empty] | 1.46558 | 15.67678 | 1.46578 | 10.34762 | 1.55575 | 6.11886
[9 empty] | 1.48512 | 12.06551 | 1.48532 | 13.01426 | 1.57649 | 6.22417
[9 empty] | 1.50466 | 8.87251 | 1.50486 | 15.80897 | 1.59724 | 6.20292
[9 empty] | 1.5242 | 6.11229 | 1.52441 | 18.66682 | 1.61798 | 6.21674
[9 empty] | 1.54374 | 3.79881 | 1.54395 | 21.52966 | 1.63872 | 7.2626
[9 empty] | 1.56328 | 2.29837 | 1.5635 | 24.36904 | 1.65947 | 7.81413
[9 empty] | 1.58282 | 2.27913 | 1.58304 | 27.13226 | 1.68021 | 8.74871
[9 empty] | 1.60236 | 3.81113 | 1.60258 | 29.76359 | 1.70095 | 10.60753
[9 empty] | 1.6219 | 6.20924 | 1.62213 | 32.28653 | 1.7217 | 11.91549
[9 empty] | 1.64145 | 9.30519 | 1.64167 | 34.65174 | 1.74244 | 13.3907
[9 empty] | 1.66099 | 13.02151 | 1.66122 | 36.84341 | 1.76318 | 16.13371
[9 empty] | 1.68053 | 17.22011 | 1.68076 | 38.82418 | 1.78393 | 18.34375
[9 empty] | 1.70007 | 21.54935 | 1.7003 | 40.50152 | 1.80467 | 20.85482
[9 empty] | 1.71961 | 25.8049 | 1.71985 | 41.86767 | 1.82541 | 24.19637
[9 empty] | 1.73915 | 29.92332 | 1.73939 | 42.84143 | 1.84616 | 26.62367
[9 empty] | 1.75869 | 33.77155 | 1.75893 | 43.49198 | 1.8669 | 29.86259
[9 empty] | 1.77823 | 37.33677 | 1.77848 | 43.85879 | 1.88764 | 32.35818
[9 empty] | 1.79777 | 40.55586 | 1.79802 | 43.90248 | 1.90839 | 34.8516
[9 empty] | 1.81731 | 43.42112 | 1.81756 | 43.65238 | 1.92913 | 38.6681
[9 empty] | 1.83685 | 45.9327 | 1.83711 | 43.07331 | 1.94987 | 41.34194
[9 empty] | 1.8564 | 47.97899 | 1.85665 | 42.12549 | 1.97061 | 43.73988
[9 empty] | 1.87594 | 49.41602 | 1.8762 | 40.89033 | 1.99136 | 46.63171
[9 empty] | 1.89548 | 50.16473 | 1.89574 | 39.35351 | 2.0121 | 49.12426
[9 empty] | 1.91502 | 50.22098 | 1.91528 | 37.36255 | 2.03285 | 51.48442
[9 empty] | 1.93456 | 49.67787 | 1.93483 | 34.93295 | 2.05359 | 54.51962
[9 empty] | 1.9541 | 48.64292 | 1.95437 | 32.4959 | 2.07433 | 56.60384
[9 empty] | 1.97364 | 47.17478 | 1.97391 | 29.85182 | 2.09507 | 58.92288
[9 empty] | 1.99318 | 45.3225 | 1.99346 | 27.04853 | 2.11582 | 61.50899
[9 empty] | 2.01272 | 43.12986 | 2.013 | 24.25112 | 2.13656 | 63.47142
[9 empty] | 2.03227 | 40.5248 | 2.03254 | 21.4734 | 2.1573 | 65.97506
[9 empty] | 2.05181 | 37.44903 | 2.05209 | 18.66852 | 2.17805 | 67.68074
[9 empty] | 2.07135 | 33.88864 | 2.07163 | 16.04453 | 2.19879 | 69.38772
[9 empty] | 2.09089 | 29.98524 | 2.09118 | 13.50328 | 2.21953 | 70.95139
[9 empty] | 2.11043 | 25.89952 | 2.11072 | 11.05448 | 2.24028 | 72.09089
[9 empty] | 2.12997 | 21.50915 | 2.13026 | 8.87763 | 2.26102 | 73.0404
[9 empty] | 2.14951 | 17.14711 | 2.14981 | 7.04573 | 2.28176 | 73.9927
[9 empty] | 2.16905 | 12.9759 | 2.16935 | 5.53677 | 2.30251 | 74.32786
[9 empty] | 2.18859 | 9.36289 | 2.1889 | 4.34161 | 2.32325 | 74.45414
[9 empty] | 2.20813 | 6.37964 | 2.20844 | 3.51443 | 2.34399 | 74.15065
[9 empty] | 2.22768 | 3.82222 | 2.22798 | 3.0759 | 2.36474 | 73.64977
[9 empty] | 2.24722 | 2.4469 | 2.24753 | 2.94471 | 2.38548 | 73.18329
[9 empty] | 2.26676 | 2.01904 | 2.26707 | 3.13861 | 2.40622 | 72.33456
[9 empty] | 2.2863 | 2.88485 | 2.28661 | 3.73642 | 2.42697 | 71.28045
[9 empty] | 2.30584 | 4.91965 | 2.30616 | 4.75023 | 2.44771 | 69.82583
[9 empty] | 2.32538 | 7.67699 | 2.3257 | 6.20139 | 2.46845 | 68.37078
[9 empty] | 2.34492 | 10.96783 | 2.34524 | 8.07445 | 2.4892 | 66.73368
[9 empty] | 2.36446 | 14.71835 | 2.36479 | 10.24098 | 2.50994 | 64.69034
[9 empty] | 2.384 | 18.77696 | 2.38433 | 12.64225 | 2.53068 | 62.81972
[9 empty] | 2.40354 | 22.9359 | 2.40388 | 15.26209 | 2.55143 | 60.79545
[9 empty] | 2.42309 | 27.01737 | 2.42342 | 18.00382 | 2.57217 | 58.11585
[9 empty] | 2.44263 | 30.84847 | 2.44296 | 20.84771 | 2.59291 | 55.59349
[9 empty] | 2.46217 | 34.46023 | 2.46251 | 23.73464 | 2.61366 | 52.90518
[9 empty] | 2.48171 | 37.83809 | 2.48205 | 26.87736 | 2.6344 | 49.13725
[9 empty] | 2.50125 | 40.957 | 2.50159 | 29.66249 | 2.65514 | 46.41309
[9 empty] | 2.52079 | 43.79195 | 2.52114 | 32.27813 | 2.67589 | 42.58637
[9 empty] | 2.54033 | 46.34895 | 2.54068 | 34.72417 | 2.69663 | 39.43254
[9 empty] | 2.55987 | 48.60515 | 2.56023 | 36.93375 | 2.71737 | 36.20005
[9 empty] | 2.57941 | 50.37156 | 2.57977 | 38.84986 | 2.73812 | 31.17619
[9 empty] | 2.59896 | 51.50038 | 2.59931 | 40.52328 | 2.75886 | 27.7776
[9 empty] | 2.6185 | 51.93879 | 2.61886 | 41.87966 | 2.7796 | 24.47944
[9 empty] | 2.63804 | 51.77007 | 2.6384 | 42.90876 | 2.80035 | 19.68299
[9 empty] | 2.65758 | 51.06222 | 2.65794 | 43.62869 | 2.82109 | 16.79423
[9 empty] | 2.67712 | 49.88544 | 2.67749 | 44.07627 | 2.84183 | 14.19556
[9 empty] | 2.69666 | 48.2471 | 2.69703 | 44.21474 | 2.86258 | 11.26452
[9 empty] | 2.7162 | 46.11479 | 2.71657 | 44.07687 | 2.88332 | 9.48888
[9 empty] | 2.73574 | 43.46262 | 2.73612 | 43.67141 | 2.90406 | 8.0534
[9 empty] | 2.75528 | 40.44713 | 2.75566 | 42.86378 | 2.92481 | 6.52585
[9 empty] | 2.77482 | 37.05515 | 2.77521 | 41.63471 | 2.94555 | 5.80364
[9 empty] | 2.79437 | 33.31347 | 2.79475 | 40.18445 | 2.96629 | 5.43392
[9 empty] | 2.81391 | 29.20578 | 2.81429 | 38.50972 | 2.98704 | 5.3579
[9 empty] | 2.83345 | 24.95544 | 2.83384 | 36.49606 | 3.00778 | 5.68251
[9 empty] | 2.85299 | 20.5444 | 2.85338 | 34.1828 | 3.02852 | 6.23746
[9 empty] | 2.87253 | 16.15195 | 2.87292 | 31.54834 | 3.04927 | 6.9105
[9 empty] | 2.89207 | 12.22319 | 2.89247 | 28.72053 | 3.07001 | 7.78615
[9 empty] | 2.91161 | 8.91266 | 2.91201 | 25.73932 | 3.09075 | 8.92987
[9 empty] | 2.93115 | 6.21699 | 2.93155 | 22.63025 | 3.1115 | 9.71163
[9 empty] | 2.95069 | 4.2873 | 2.9511 | 19.49388 | 3.13224 | 10.61565
[9 empty] | 2.97023 | 3.26754 | 2.97064 | 16.33577 | 3.15298 | 12.07031
[9 empty] | 2.98977 | 3.4846 | 2.99019 | 13.37199 | 3.17373 | 13.24745
[9 empty] | 3.00932 | 4.72872 | 3.00973 | 10.84036 | 3.19447 | 14.62501
[9 empty] | 3.02886 | 6.89799 | 3.02927 | 8.16109 | 3.21521 | 16.79307
[9 empty] | 3.0484 | 9.82921 | 3.04882 | 5.93653 | 3.23596 | 18.69171
[9 empty] | 3.06794 | 13.40763 | 3.06836 | 3.99952 | 3.2567 | 20.95589
[9 empty] | 3.08748 | 17.46823 | 3.08791 | 2.4214 | 3.27744 | 22.56757
[9 empty] | 3.10702 | 21.68979 | 3.10745 | 1.23154 | 3.29819 | 24.22087
[9 empty] | 3.12656 | 25.89033 | 3.12699 | 0.44571 | 3.31893 | 26.53643
[9 empty] | 3.1461 | 29.981 | 3.14654 | 0.16402 | 3.33967 | 28.82632
[9 empty] | 3.16564 | 33.8778 | 3.16608 | 0.40474 | 3.36042 | 31.36711
[9 empty] | 3.18519 | 37.45803 | 3.18562 | 1.19347 | 3.38116 | 34.67797
[9 empty] | 3.20473 | 40.68472 | 3.20517 | 2.38803 | 3.4019 | 37.51839
[9 empty] | 3.22427 | 43.57652 | 3.22471 | 3.92173 | 3.42265 | 40.44174
[9 empty] | 3.24381 | 46.07498 | 3.24425 | 5.79402 | 3.44339 | 44.4753
[9 empty] | 3.26335 | 48.09652 | 3.2638 | 8.01333 | 3.46413 | 47.22651
[9 empty] | 3.28289 | 49.52803 | 3.28334 | 10.52839 | 3.48488 | 49.92379
[9 empty] | 3.30243 | 50.42245 | 3.30288 | 13.28564 | 3.50562 | 53.56684
[9 empty] | 3.32197 | 50.75684 | 3.32243 | 16.16517 | 3.52636 | 56.37206
[9 empty] | 3.34151 | 50.5276 | 3.34197 | 19.05423 | 3.54711 | 60.00835
[9 empty] | 3.36105 | 49.80469 | 3.36152 | 21.97083 | 3.56785 | 62.46344
[9 empty] | 3.3806 | 48.68272 | 3.38106 | 24.8873 | 3.58859 | 64.59278
[9 empty] | 3.40014 | 47.1558 | 3.4006 | 27.73343 | 3.60934 | 67.16706
[9 empty] | 3.41968 | 45.13908 | 3.42015 | 30.50855 | 3.63008 | 68.86849
[9 empty] | 3.43922 | 42.65115 | 3.43969 | 33.17135 | 3.65082 | 70.43763
[9 empty] | 3.45876 | 39.48091 | 3.45924 | 35.64299 | 3.67157 | 72.11061
[9 empty] | 3.4783 | 36.12312 | 3.47878 | 37.90783 | 3.69231 | 73.36847
[9 empty] | 3.49784 | 32.57083 | 3.49832 | 39.90634 | 3.71305 | 74.42282
[9 empty] | 3.51738 | 28.67099 | 3.51787 | 41.5778 | 3.7338 | 75.66815
[9 empty] | 3.53692 | 24.5984 | 3.53741 | 42.88099 | 3.75454 | 76.24243
[9 empty] | 3.55646 | 20.61661 | 3.55695 | 43.86967 | 3.77528 | 76.63634
[9 empty] | 3.576 | 16.8654 | 3.5765 | 44.41523 | 3.79603 | 76.69499
[9 empty] | 3.59555 | 13.38661 | 3.59604 | 44.62099 | 3.81677 | 76.67513
[9 empty] | 3.61509 | 10.47333 | 3.61558 | 44.5586 | 3.83751 | 75.91275
[9 empty] | 3.63463 | 8.11985 | 3.63513 | 44.18509 | 3.85826 | 75.32836
[9 empty] | 3.65417 | 6.30773 | 3.65467 | 43.48035 | 3.879 | 74.45187
[9 empty] | 3.67371 | 5.2026 | 3.67422 | 42.38543 | 3.89974 | 72.00225
[9 empty] | 3.69325 | 5.26655 | 3.69376 | 40.87268 | 3.92049 | 70.66265
[9 empty] | 3.71279 | 6.71124 | 3.7133 | 39.01892 | 3.94123 | 68.99392
[9 empty] | 3.73233 | 9.31915 | 3.73285 | 36.91716 | 3.96197 | 65.61666
[9 empty] | 3.75187 | 12.84252 | 3.75239 | 34.65155 | 3.98271 | 63.36932
[9 empty] | 3.77142 | 17.07734 | 3.77193 | 32.07862 | 4.00346 | 61.08344
[9 empty] | 3.79096 | 21.63915 | 3.79148 | 29.29879 | 4.0242 | 57.57337
[9 empty] | 3.8105 | 26.19903 | 3.81102 | 26.33556 | 4.04495 | 54.94413
[9 empty] | 3.83004 | 30.50528 | 3.83057 | 23.33913 | 4.06569 | 52.26991
[9 empty] | 3.84958 | 34.4156 | 3.85011 | 20.41621 | 4.08643 | 48.29244
[9 empty] | 3.86912 | 37.95234 | 3.86965 | 17.58945 | 4.10718 | 45.87311
[9 empty] | 3.88866 | 41.17332 | 3.8892 | 14.79586 | 4.12792 | 42.31156
[9 empty] | 3.9082 | 44.05925 | 3.90874 | 12.15797 | 4.14866 | 40.07496
[9 empty] | 3.92774 | 46.60498 | 3.92828 | 9.70532 | 4.16941 | 37.87163
[9 empty] | 3.94728 | 48.78187 | 3.94783 | 7.55422 | 4.19015 | 34.70429
[9 empty] | 3.96683 | 50.54067 | 3.96737 | 5.73602 | 4.21089 | 32.30377
[9 empty] | 3.98637 | 51.78856 | 3.98692 | 4.3317 | 4.23164 | 29.81794
[9 empty] | 4.00591 | 52.38589 | 4.00646 | 3.50269 | 4.25238 | 26.22678
[9 empty] | 4.02545 | 52.327 | 4.026 | 3.09773 | 4.27312 | 23.82874
[9 empty] | 4.04499 | 51.67774 | 4.04555 | 3.13596 | 4.29387 | 21.45317
[9 empty] | 4.06453 | 50.47249 | 4.06509 | 3.62739 | 4.31461 | 18.60129
[9 empty] | 4.08407 | 49.05757 | 4.08463 | 4.50737 | 4.33535 | 16.86435
[9 empty] | 4.10361 | 47.20326 | 4.10418 | 5.66955 | 4.35609 | 15.1994
[9 empty] | 4.12315 | 44.75349 | 4.12372 | 7.26622 | 4.37684 | 13.5641
[9 empty] | 4.14269 | 41.79103 | 4.14327 | 8.96178 | 4.39758 | 12.4079
[9 empty] | 4.16224 | 38.45019 | 4.16281 | 10.90757 | 4.41833 | 12.02755
[9 empty] | 4.18178 | 34.68569 | 4.18235 | 13.05436 | 4.43907 | 12.42208
[9 empty] | 4.20132 | 30.58877 | 4.2019 | 15.33513 | 4.45981 | 13.04395
[9 empty] | 4.22086 | 26.26725 | 4.22144 | 17.72817 | 4.48055 | 14.87997
[9 empty] | 4.2404 | 21.93349 | 4.24098 | 20.21552 | 4.5013 | 15.90458
[9 empty] | 4.25994 | 17.6925 | 4.26053 | 22.76342 | 4.52204 | 17.01181
[9 empty] | 4.27948 | 13.6726 | 4.28007 | 25.30424 | 4.54279 | 18.82229
[9 empty] | 4.29902 | 10.25622 | 4.29961 | 27.7821 | 4.56353 | 19.6791
[9 empty] | 4.31856 | 7.51697 | 4.31916 | 30.1891 | 4.58427 | 20.31375
[9 empty] | 4.3381 | 5.44366 | 4.3387 | 32.52531 | 4.60501 | 21.41624
[9 empty] | 4.35765 | 4.42763 | 4.35825 | 34.71358 | 4.62576 | 22.59989
[9 empty] | 4.37719 | 4.79606 | 4.37779 | 36.71256 | 4.6465 | 23.95906
[9 empty] | 4.39673 | 6.43375 | 4.39733 | 38.50867 | 4.66725 | 1.0997
[9 empty] | 4.41627 | 9.07198 | 4.41688 | 40.05639 | 4.68799 | 1.10459
[9 empty] | 4.43581 | 12.45158 | 4.43642 | 41.24741 | 4.70873 | 1.10948
[9 empty] | 4.45535 | 16.38566 | 4.45596 | 42.14665 | 4.72947 | 1.11437
[9 empty] | 4.47489 | 20.6428 | 4.47551 | 42.76436 | 4.75022 | 1.11925
[9 empty] | 4.49443 | 24.97388 | 4.49505 | 43.12367 | 4.77096 | 1.12414
[9 empty] | 4.51397 | 29.18561 | 4.51459 | 43.23662 | 4.79171 | 1.12903