## Sheet1
Strain | err | diffraction efficiency n_para strain (%) | err | Temp (deg_C) | diffraction efficiency n_para temp (%) | err | Temp (deg_C) | diffraction efficiency n_perp temp (%) | err
0 | 0.05 | 1.72255 | 0.2 | 20 | 1.95114 | 0.2 | 20 | 3.76203 | 0.2
0.13237 | 0.05 | 1.85151 | 0.2 | 30 | 1.97978 | 0.2 | 30 | 3.68239 | 0.2
0.21887 | 0.05 | 1.93452 | 0.2 | 60 | 2.08544 | 0.2 | 60 | 3.27963 | 0.2
0.31127 | 0.05 | 1.96015 | 0.2 | 90 | 2.41896 | 0.2 | 90 | 3.07006 | 0.2
0.41743 | 0.05 | 2.00126 | 0.2 | 120 | 2.55255 | 0.2 | 120 | 2.46303 | 0.2
0.50983 | 0.05 | 2.06972 | 0.2 | 150 | 3.01682 | 0.2 | 150 | 1.85445 | 0.2
0.61402 | 0.05 | 2.17937 | 0.2 | 180 | 3.29597 | 0.2 | 180 | 1.55679 | 0.2
0.73198 | 0.05 | 2.21457 | 0.2 | 200 | 3.24469 | 0.2 | 200 | 1.41214 | 0.2
0.80079 | 0.05 | 2.30714 | 0.2 | 210 | 3.23528 | 0.2 | 210 | 1.22505 | 0.2
0.90695 | 0.05 | 2.38822 | 0.2 | 240 | 3.19649 | 0.2 | 240 | 0.89417 | 0.2
1.00721 | 0.05 | 2.36452 | 0.2
1.09961 | 0.05 | 2.56852 | 0.2
1.20773 | 0.05 | 2.75112 | 0.2
1.31389 | 0.05 | 3.01151 | 0.2
1.41022 | 0.05 | 3.19274 | 0.2
1.50262 | 0.05 | 3.34047 | 0.2
1.60288 | 0.05 | 3.46989 | 0.2
1.71691 | 0.05 | 3.47373 | 0.2
1.80144 | 0.05 | 3.63471 | 0.2