## Sheet1
volumetric wear rates from Pneumatic and Electromechanical knee simulators |  |  |  | Volumetric wear rates from the Electromechanical simulator
after 3MC
|  | volumetric wear | 95%, n=6 |  | Intermediate kinematcis 1MC
Pneumatic | Intermediat | 2.6 | 0.88 | Station 01 | 3.663075
Electromechal | Intermediat | 2.7 | 0.87 | Station 02 | 2.041642
Pneumatic | High | 6.7 | 1.54 | Station 03 | 1.88108
Electromechal | High | 5.6 | 2.3 | Station 04 | 2.481343
|  |  |  | Station 05 | 2.32119
|  |  |  | Station 06 | 2.579375
|  |  |  | Average | 2.494617 | 0.6299753 | 0.6611185
Intermediate kinematcis 3MC
|  |  |  | Station 01 | 3.949221
|  |  |  | Station 02 | 2.513624
|  |  |  | Station 03 | 1.359341
|  |  |  | Station 04 | 2.5031
|  |  |  | Station 05 | 2.701904
|  |  |  | Station 06 | 2.878722
|  |  |  | Average | 2.650985 | 0.8305364 | 0.8715945
High kinematcis 1MC
|  |  |  | Station 01 | 10.10685
|  |  |  | Station 02 | 3.919729
|  |  |  | Station 03 | 3.210842
|  |  |  | Station 04 | 4.255929
|  |  |  | Station 05 | 6.823038
|  |  |  | Station 06 | 4.404482
|  |  |  | Average | 5.453479 | 2.586346 | 2.714203
High kinematcis 2MC
|  |  |  | Station 01 | 10.68272
|  |  |  | Station 02 | 6.778806
|  |  |  | Station 03 | 3.659248
|  |  |  | Station 04 | 4.917633
|  |  |  | Station 05 | 5.71424
|  |  |  | Station 06 | 4.390758
|  |  |  | Average | 6.023901 | 2.524002 | 2.648778
High kinematcis 3MC
|  |  |  | Station 01 | 9.385654
|  |  |  | Station 02 | 7.138816
|  |  |  | Station 03 | 3.49859
|  |  |  | Station 04 | 4.365985
|  |  |  | Station 05 | 5.16445
|  |  |  | Station 06 | 4.13011
|  |  |  | Average | 5.613934 | 2.235485 | 2.345998
High kinematcis 4MC
|  |  |  | Station 01 | 8.281022
|  |  |  | Station 02 | 7.024822
|  |  |  | Station 03 | 4.355175
|  |  |  | Station 04 | 4.120101
|  |  |  | Station 05 | 4.709243
|  |  |  | Station 06 | 3.927748
|  |  |  | Average | 5.403018 | 1.806364 | 1.895663
High kinematcis 5MC
|  |  |  | Station 01 | 7.413632
|  |  |  | Station 02 | 6.825329
|  |  |  | Station 03 | 4.72421
|  |  |  | Station 04 | 4.992725
|  |  |  | Station 05 | 4.397613
|  |  |  | Station 06 | 4.208383
|  |  |  | Average | 5.426982 | 1.351237 | 1.418036