## Cover
Design of experiments investigation into the production of all cellulose composites using regenerated cellulosic textiles.
Ashley Victoria a, Peter John Hine a, Keeran Ward b, Michael Edward Ries a
a School of Physics and Astronomy, University of Leeds, Woodhouse Lane, Leeds, LS2 9JT, UK.
b School of Chemical and Process Engineering, University of Leeds, Woodhouse Lane, Leeds, LS2 9JT, UK.
Corresponding author. Michael Ries, M.E.Ries@leeds.ac.uk
Supporting datasets

## Fig 3
Fig 3. Measured values for Young’s modulus, YM (a), ultimate tensile strength, UTS (b) and strain to failure, STF (c) across all full factorial runs for ACCs made with film (solid dot) and No Film (cross-box).
| (a) | With Film |  | No Film
| Sample ID | Average Young's Modulus (GPa) | Error | Average Young's Modulus (GPa) | Error
| F_2 | 1.693 | 0.04132796 | 1.834667 | 0.2246934
| F_4 | 2.486667 | 0.2310962 | 3.448 | 0.05500303
| F_5 | 2.552333 | 0.02967228 | 4.731667 | 0.1748765
| F_8 | 3.174 | 0.2956907 | 5.108 | 0.2809739
| F_12 | 3.471333 | 0.1059439 | 3.888 | 0.1058411
| F_10 | 3.522333 | 0.7611608 | 5.346333 | 0.1802742
| F_9 | 3.639667 | 0.1341819 | 2.974333 | 0.2255078
| F_6 | 3.881333 | 0.2677576 | 5.600667 | 0.07577232
| Av CP | 4.644556 | 0.4215894 | 5.542056 | 0.2386071
| (b) | With Film |  | No Film
| Sample ID | Average Tensile Strength (MPa) | Error | Average Tensile Strength (MPa) | Error
| F_2 | 56.6921 | 1.331024 | 46.46871 | 2.139603
| F_4 | 51.35371 | 4.873746 | 46.35958 | 1.556916
| F_5 | 59.06882 | 2.006445 | 60.89111 | 1.684815
| F_8 | 56.87953 | 3.868593 | 59.09845 | 1.441464
| F_12 | 50.71606 | 2.149523 | 53.74332 | 2.194179
| F_10 | 58.26467 | 3.604949 | 64.81278 | 1.648551
| F_9 | 56.70799 | 1.932947 | 44.73842 | 1.401286
| F_6 | 63.10535 | 2.744887 | 67.57216 | 1.136803
| Av CP | 59.62262 | 3.322321 | 58.39119 | 2.54405
| (c) | With Film |  | No Film
| Sample ID | Average Strain-to-falure % | Error | Average Strain-to-falure % | Error
| F_2 | 15.38384 | 0.3282035 | 10.84071 | 0.9931857
| F_4 | 9.978385 | 0.3732556 | 5.824248 | 0.6472386
| F_5 | 12.8763 | 0.6994822 | 7.42736 | 0.1431651
| F_8 | 5.932506 | 0.4664858 | 3.014884 | 0.04700048
| F_12 | 7.276165 | 0.7937141 | 5.091864 | 0.03540854
| F_10 | 2.518458 | 0.4274408 | 2.096182 | 0.06098103
| F_9 | 7.42097 | 0.6274078 | 6.266317 | 0.124522
| F_6 | 3.017304 | 0.1628476 | 2.258255 | 0.198027
| Av CP | 2.24052 | 1.129708 | 1.635305 | 0.1805704

## Fig 6
Fig 6. Density (a) and strain to failure (b) are plotted against Young’s modulus for all runs in the CCF design for ACCs made without film (F0). Corner points from the full factorial design are shown in blue, The average CP value is shown in orange, and the additional CCF runs are shown in red.
| (a) |  |  |  |  | (b)
| Sample ID | Average Young's Modulus (GPa) | Error | Average Density (g/cc) | Error | Sample ID | Average Young's Modulus (GPa) | Error | Strain-to-failure (%) | Error
| F0_2 | 1.834667 | 0.2246934 | 0.9774618 | 0.01963452 | F0_2 | 1.834667 | 0.2246934 | 10.84071 | 0.9931857
| F0_4 | 3.448 | 0.05500303 | 1.068237 | 0.006282352 | F0_4 | 3.448 | 0.05500303 | 5.824248 | 0.6472386
| F0_5 | 4.731667 | 0.1748765 | 1.185588 | 0.02799453 | F0_5 | 4.731667 | 0.1748765 | 7.42736 | 0.1431651
| F0_6 | 5.600667 | 0.07577232 | 1.208462 | 0.03079276 | F0_6 | 5.600667 | 0.07577232 | 2.258255 | 0.198027
| F0_8 | 5.108 | 0.2809739 | 1.2284 | 0.02255506 | F0_8 | 5.108 | 0.2809739 | 3.014884 | 0.04700048
| F0_9 | 2.974333 | 0.2255078 | 1.03473 | 0.03223284 | F0_9 | 2.974333 | 0.2255078 | 6.266317 | 0.124522
| F0_10 | 5.346333 | 0.1802742 | 1.248247 | 0.007136061 | F0_10 | 5.346333 | 0.1802742 | 2.096182 | 0.06098103
| F0_12 | 3.888 | 0.1058411 | 1.129287 | 0.02071314 | F0_12 | 3.888 | 0.1058411 | 5.091864 | 0.03540854
| F0_CPs | 5.5 | 0.1948219 | 1.222741 | 0.01186522 | F0_CPs | 5.5 | 0.1948219 | 1.635305 | 0.07371757
| F0_15 | 5.456667 | 0.2547367 | 1.180085 | 0.02252841 | F0_15 | 5.456667 | 0.2547367 | 1.787591 | 0.05230773
| F0_16 | 6.065333 | 0.1669874 | 1.181747 | 0.01904012 | F0_16 | 6.065333 | 0.1669874 | 1.608388 | 0.02304302
| F0_17 | 6.163667 | 0.1350239 | 1.26665 | 0.01609971 | F0_17 | 6.163667 | 0.1350239 | 3.00947 | 0.2287846
| F0_18 | 5.875 | 0.1778229 | 1.24589 | 0.01737852 | F0_18 | 5.875 | 0.1778229 | 1.749669 | 0.1878685
| F0_19 | 5.499667 | 0.3835072 | 1.260589 | 0.004783046 | F0_19 | 5.499667 | 0.3835072 | 1.54125 | 0.01161478
| F0_20 | 6.325667 | 0.09864808 | 1.274247 | 0.01433888 | F0_20 | 6.325667 | 0.09864808 | 1.391953 | 0.1600041

## Fig 8
Fig 8. Density (a) and strain to failure (b) are plotted against Young’s modulus for all runs in the CCF design for ACCs made with film (F1). Corner points from the full factorial design are shown in blue, The average CP value is shown in yellow, and the additional CCF runs are shown in red.
| (a) |  |  |  |  | (b)
| Sample ID | Average Young's Modulus (GPa) | Error | Average Density (g/cc) | Error | Sample ID | Average Young's Modulus (GPa) | Error | Strain-to-failure (%) | Error
| F1_2 | 1.693 | 0.04132796 | 0.9669948 | 0.02813239 | F1_2 | 1.693 | 0.04132796 | 15.38384 | 0.3282035
| F1_4 | 2.486667 | 0.2310962 | 1.02804 | 0.01733321 | F1_4 | 2.486667 | 0.2310962 | 9.978385 | 0.3732556
| F1_5 | 2.552333 | 0.02967228 | 1.005857 | 0.00931949 | F1_5 | 2.552333 | 0.02967228 | 12.8763 | 0.6994822
| F1_6 | 3.881333 | 0.2677576 | 1.287173 | 0.01643495 | F1_6 | 3.881333 | 0.2677576 | 3.017304 | 0.1628476
| F1_8 | 3.174 | 0.2956907 | 1.214167 | 0.01302197 | F1_8 | 3.174 | 0.2956907 | 5.932506 | 0.4664858
| F1_9 | 3.639667 | 0.1341819 | 1.207121 | 0.01333104 | F1_9 | 3.639667 | 0.1341819 | 7.42097 | 0.6274078
| F1_10 | 3.522333 | 0.7611608 | 1.319651 | 0.009975416 | F1_10 | 3.522333 | 0.7611608 | 2.518458 | 0.4274408
| F1_12 | 3.471333 | 0.1059439 | 1.15586 | 0.01511462 | F1_12 | 3.471333 | 0.1059439 | 7.276165 | 0.7937141
| F1_CPs | 4.644556 | 0.3442263 | 1.272404 | 0.006956348 | F1_CPs | 4.644556 | 0.3442263 | 2.24052 | 0.4612014
| F1_15 | 6.02 | 0.2461307 | 1.311089 | 0.01373147 | F1_15 | 6.02 | 0.2461307 | 2.065764 | 0.3273457
| F1_16 | 6.0355 | 0.3294564 | 1.251483 | 0.004587284 | F1_16 | 6.0355 | 0.3294564 | 1.36259 | 0.08380664
| F1_17 | 3.387 | 0.1063689 | 1.103418 | 0.02361421 | F1_17 | 3.387 | 0.1063689 | 8.78448 | 0.7832472
| F1_18 | 5.564333 | 0.1013284 | 1.327474 | 0.01182016 | F1_18 | 5.564333 | 0.1013284 | 1.65086 | 0.1684656
| F1_19 | 5.461667 | 0.1130639 | 1.251493 | 0.01827784 | F1_19 | 5.461667 | 0.1130639 | 1.533461 | 0.117178
| F1_20 | 6.686333 | 0.02826266 | 1.319101 | 0.02139047 | F1_20 | 6.686333 | 0.02826266 | 1.203912 | 0.01825067