## Sheet1
TNI | wavelength |  | A0 | B0 |  | C0 | n0 | Ae | Be | Ce | ne |  | rutile thickness
143.5 | 589 |  | 5.913 | 244100 |  | 80300 | 2.613146 | 7.197 | 332200 | 84300 | 2.908942 |  | 0.001971
Temp (c) | red | black | sum | angle in rad | angle/2 (α) | retardance difficult bit | retardance [nm] | sample thickness | birefringence | err(sum) | err(α) | err(retardance difficult bit) | err(retardance) | err(thick) | err(birefringence) | %err(birefringence)
165 | 6.0625 | 6.775 | 12.8375 | 0.2240566 | 0.1120283 | 176792.9 | 910.5738 | 5 | 0.1821148 | 0.07071068 | 0.0006170669 | 3906.589 | 20.12623 | 0.1 | 0.005428529 | 2.981%
163 | 6.0875 | 6.775 | 12.8625 | 0.2244929 | 0.1122465 | 177479.8 | 914.1118 | 5 | 0.1828224 | 0.07071068 | 0.0006170669 | 3914.19 | 20.16541 | 0.1 | 0.005443837 | 2.978%
161 | 6.1375 | 6.8 | 12.9375 | 0.225801925 | 0.1129009625 | 179548.5 | 924.7666 | 5 | 0.1849533 | 0.07071068 | 0.0006170669 | 3936.993 | 20.28295 | 0.1 | 0.005489901 | 2.968%
159 | 6.1625 | 6.8625 | 13.025 | 0.2273291 | 0.1136645 | 181977 | 937.2744 | 5 | 0.1874549 | 0.07071068 | 0.0006170669 | 3963.596 | 20.42008 | 0.1 | 0.005543908 | 2.957%
157 | 6.2 | 6.8625 | 13.0625 | 0.2279836 | 0.1139918 | 183022.7 | 942.6603 | 5 | 0.1885321 | 0.07071068 | 0.0006170669 | 3974.997 | 20.47885 | 0.1 | 0.005567141 | 2.953%
155 | 6.175 | 6.9 | 13.075 | 0.2282018 | 0.1141009 | 183371.9 | 944.459 | 5 | 0.1888918 | 0.07071068 | 0.0006170669 | 3978.797 | 20.49844 | 0.1 | 0.005574898 | 2.951%
153 | 6.2125 | 6.9 | 13.1125 | 0.2288563 | 0.1144281 | 184421.6 | 949.8653 | 5 | 0.1899731 | 0.07071068 | 0.0006170669 | 3990.198 | 20.55721 | 0.1 | 0.005598201 | 2.947%
151 | 6.225 | 6.9 | 13.125 | 0.2290744 | 0.1145372 | 184772.1 | 951.6708 | 5 | 0.1903342 | 0.07071068 | 0.0006170669 | 3993.998 | 20.5768 | 0.1 | 0.00560598 | 2.945%
149 | 6.2125 | 6.9125 | 13.125 | 0.2290744 | 0.1145372 | 184772.1 | 951.6708 | 5 | 0.1903342 | 0.07071068 | 0.0006170669 | 3993.998 | 20.5768 | 0.1 | 0.00560598 | 2.945%
147 | 6.225 | 6.9125 | 13.1375 | 0.2292926 | 0.1146463 | 185123 | 953.4779 | 5 | 0.1906956 | 0.07071068 | 0.0006170669 | 3997.798 | 20.59639 | 0.1 | 0.005613766 | 2.944%
145 | 6.2375 | 6.9 | 13.1375 | 0.2292926 | 0.1146463 | 185123 | 953.4779 | 5 | 0.1906956 | 0.07071068 | 0.0006170669 | 3997.798 | 20.59639 | 0.1 | 0.005613766 | 2.944%
143 | 6.25 | 6.9 | 13.15 | 0.2295107 | 0.1147554 | 185474.2 | 955.2868 | 5 | 0.1910574 | 0.07071068 | 0.0006170669 | 4001.599 | 20.61597 | 0.1 | 0.005621557 | 2.942%
141 | 6.2375 | 6.95 | 13.1875 | 0.2301652 | 0.1150826 | 186529.8 | 960.7236 | 5 | 0.1921447 | 0.07071068 | 0.0006170669 | 4012.999 | 20.67474 | 0.1 | 0.005644966 | 2.938%
139 | 6.25 | 6.95 | 13.2 | 0.2303834 | 0.1151917 | 186882.3 | 962.5393 | 5 | 0.1925079 | 0.07071068 | 0.0006170669 | 4016.8 | 20.69433 | 0.1 | 0.00565278 | 2.936%
137 | 6.2625 | 6.95 | 13.2125 | 0.2306016 | 0.1153008 | 187235.2 | 964.3567 | 5 | 0.1928713 | 0.07071068 | 0.0006170669 | 4020.6 | 20.71392 | 0.1 | 0.005660601 | 2.935%
135 | 6.25 | 6.975 | 13.225 | 0.2308197 | 0.1154099 | 187588.3 | 966.1757 | 5 | 0.1932351 | 0.07071068 | 0.0006170669 | 4024.4 | 20.73351 | 0.1 | 0.005668427 | 2.933%
133 | 6.2875 | 6.9625 | 13.25 | 0.2312561 | 0.115628 | 188295.7 | 969.8189 | 5 | 0.1939638 | 0.07071068 | 0.0006170669 | 4032 | 20.77269 | 0.1 | 0.005684097 | 2.93%
131 | 6.3125 | 6.975 | 13.2875 | 0.2319106 | 0.1159553 | 189359.2 | 975.2964 | 5 | 0.1950593 | 0.07071068 | 0.0006170669 | 4043.401 | 20.83146 | 0.1 | 0.005707647 | 2.926%
129 | 6.325 | 6.975 | 13.3 | 0.2321287 | 0.1160644 | 189714.3 | 977.1256 | 5 | 0.1954251 | 0.07071068 | 0.0006170669 | 4047.201 | 20.85105 | 0.1 | 0.005715508 | 2.925%
127 | 6.325 | 7.025 | 13.35 | 0.2330014 | 0.1165007 | 191138.2 | 984.4595 | 5 | 0.1968919 | 0.07071068 | 0.0006170669 | 4062.401 | 20.9294 | 0.1 | 0.005747013 | 2.919%
125 | 6.3375 | 7.0125 | 13.35 | 0.2330014 | 0.1165007 | 191138.2 | 984.4595 | 5 | 0.1968919 | 0.07071068 | 0.0006170669 | 4062.401 | 20.9294 | 0.1 | 0.005747013 | 2.919%
123 | 6.3375 | 7 | 13.3375 | 0.2327832 | 0.1163916 | 190781.8 | 982.6235 | 5 | 0.1965247 | 0.07071068 | 0.0006170669 | 4058.601 | 20.90981 | 0.1 | 0.005739128 | 2.92%
121 | 6.3375 | 7.0125 | 13.35 | 0.2330014 | 0.1165007 | 191138.2 | 984.4595 | 5 | 0.1968919 | 0.07071068 | 0.0006170669 | 4062.401 | 20.9294 | 0.1 | 0.005747013 | 2.919%
119 | 6.3625 | 7 | 13.3625 | 0.2332196 | 0.1166098 | 191495 | 986.2972 | 5 | 0.1972594 | 0.07071068 | 0.0006170669 | 4066.202 | 20.94899 | 0.1 | 0.005754904 | 2.917%
117 | 6.3625 | 7.0125 | 13.375 | 0.2334377 | 0.1167189 | 191852.2 | 988.1366 | 5 | 0.1976273 | 0.07071068 | 0.0006170669 | 4070.002 | 20.96858 | 0.1 | 0.005762801 | 2.916%
115 | 6.383333 | 7.05 | 13.43333 | 0.2344558 | 0.1172279 | 193523.1 | 996.7428 | 5 | 0.1993486 | 0.07071068 | 0.0006170669 | 4087.735 | 21.06 | 0.1 | 0.005799731 | 2.909%
113 | 6.4 | 7.041667 | 13.44167 | 0.2346013 | 0.1173006 | 193762.4 | 997.9753 | 5 | 0.1995951 | 0.07071068 | 0.0006170669 | 4090.269 | 21.07306 | 0.1 | 0.005805017 | 2.908%
111 | 6.391667 | 7.066667 | 13.45833 | 0.2348922 | 0.1174461 | 194241.4 | 1000.443 | 5 | 0.2000885 | 0.07071068 | 0.0006170669 | 4095.335 | 21.09917 | 0.1 | 0.005815597 | 2.907%
109 | 6.4 | 7.075 | 13.475 | 0.2351831 | 0.1175915 | 194721 | 1002.913 | 5 | 0.2005825 | 0.07071068 | 0.0006170669 | 4100.402 | 21.12529 | 0.1 | 0.005826188 | 2.905%
107 | 6.4 | 7.066667 | 13.46667 | 0.2350376 | 0.1175188 | 194481.1 | 1001.677 | 5 | 0.2003354 | 0.07071068 | 0.0006170669 | 4097.869 | 21.11223 | 0.1 | 0.005820891 | 2.906%
105 | 6.416667 | 7.108333 | 13.525 | 0.2360557 | 0.1180279 | 196163.4 | 1010.341 | 5 | 0.2020683 | 0.07071068 | 0.0006170669 | 4115.602 | 21.20365 | 0.1 | 0.005858022 | 2.899%
103 | 6.425 | 7.1 | 13.525 | 0.2360557 | 0.1180279 | 196163.4 | 1010.341 | 5 | 0.2020683 | 0.07071068 | 0.0006170669 | 4115.602 | 21.20365 | 0.1 | 0.005858022 | 2.899%
101 | 6.433333 | 7.116667 | 13.55 | 0.2364921 | 0.118246 | 196886.5 | 1014.066 | 5 | 0.2028132 | 0.07071068 | 0.0006170669 | 4123.202 | 21.24283 | 0.1 | 0.005873975 | 2.896%
99 | 6.416667 | 7.125 | 13.54167 | 0.2363466 | 0.1181733 | 196645.3 | 1012.824 | 5 | 0.2025647 | 0.07071068 | 0.0006170669 | 4120.668 | 21.22977 | 0.1 | 0.005868655 | 2.897%
97 | 6.441667 | 7.116667 | 13.55833 | 0.2366375 | 0.1183188 | 197127.8 | 1015.309 | 5 | 0.2030618 | 0.07071068 | 0.0006170669 | 4125.735 | 21.25588 | 0.1 | 0.005879298 | 2.895%
95 | 6.425 | 7.116667 | 13.54167 | 0.2363466 | 0.1181733 | 196645.3 | 1012.824 | 5 | 0.2025647 | 0.07071068 | 0.0006170669 | 4120.668 | 21.22977 | 0.1 | 0.005868655 | 2.897%
93 | 6.425 | 7.133333 | 13.55833 | 0.2366375 | 0.1183188 | 197127.8 | 1015.309 | 5 | 0.2030618 | 0.07071068 | 0.0006170669 | 4125.735 | 21.25588 | 0.1 | 0.005879298 | 2.895%
91 | 6.441667 | 7.125 | 13.56667 | 0.236783 | 0.1183915 | 197369.3 | 1016.553 | 5 | 0.2033106 | 0.07071068 | 0.0006170669 | 4128.268 | 21.26894 | 0.1 | 0.005884623 | 2.894%
89 | 6.425 | 7.141667 | 13.56667 | 0.236783 | 0.1183915 | 197369.3 | 1016.553 | 5 | 0.2033106 | 0.07071068 | 0.0006170669 | 4128.268 | 21.26894 | 0.1 | 0.005884623 | 2.894%
87 | 6.433333 | 7.116667 | 13.55 | 0.2364921 | 0.118246 | 196886.5 | 1014.066 | 5 | 0.2028132 | 0.07071068 | 0.0006170669 | 4123.202 | 21.24283 | 0.1 | 0.005873975 | 2.896%
85 | 6.466667 | 7.141667 | 13.60833 | 0.2375102 | 0.1187551 | 198578.9 | 1022.783 | 5 | 0.2045566 | 0.07071068 | 0.0006170669 | 4140.934 | 21.33424 | 0.1 | 0.00591129 | 2.89%
83 | 6.466667 | 7.125 | 13.59167 | 0.2372193 | 0.1186096 | 198094.6 | 1020.289 | 5 | 0.2040577 | 0.07071068 | 0.0006170669 | 4135.868 | 21.30812 | 0.1 | 0.005900615 | 2.892%
81 | 6.358333 | 7.116667 | 13.475 | 0.2351831 | 0.1175915 | 194721 | 1002.913 | 5 | 0.2005825 | 0.07071068 | 0.0006170669 | 4100.402 | 21.12529 | 0.1 | 0.005826188 | 2.905%
79 | 6.316667 | 7.041667 | 13.35833 | 0.2331469 | 0.1165734 | 191376.1 | 985.6844 | 5 | 0.1971369 | 0.07071068 | 0.0006170669 | 4064.935 | 20.94246 | 0.1 | 0.005752273 | 2.918%
77 | 6.283333 | 7 | 13.28333 | 0.2318379 | 0.1159189 | 189240.9 | 974.687 | 5 | 0.1949374 | 0.07071068 | 0.0006170669 | 4042.134 | 20.82493 | 0.1 | 0.005705028 | 2.927%
75 | 6.25 | 7 | 13.25 | 0.2312561 | 0.115628 | 188295.7 | 969.8189 | 5 | 0.1939638 | 0.07071068 | 0.0006170669 | 4032 | 20.77269 | 0.1 | 0.005684097 | 2.93%
73 | 6.216667 | 6.975 | 13.19167 | 0.230238 | 0.115119 | 186647.3 | 961.3287 | 5 | 0.1922657 | 0.07071068 | 0.0006170669 | 4014.266 | 20.68127 | 0.1 | 0.00564757 | 2.937%
71 | 6.191667 | 6.941667 | 13.13333 | 0.2292199 | 0.1146099 | 185006 | 952.8754 | 5 | 0.1905751 | 0.07071068 | 0.0006170669 | 3996.532 | 20.58986 | 0.1 | 0.00561117 | 2.944%
69 | 6.166667 | 6.908333 | 13.075 | 0.2282018 | 0.1141009 | 183371.9 | 944.459 | 5 | 0.1888918 | 0.07071068 | 0.0006170669 | 3978.797 | 20.49844 | 0.1 | 0.005574898 | 2.951%
67 | 6.166667 | 6.908333 | 13.075 | 0.2282018 | 0.1141009 | 183371.9 | 944.459 | 5 | 0.1888918 | 0.07071068 | 0.0006170669 | 3978.797 | 20.49844 | 0.1 | 0.005574898 | 2.951%
65 | 6.133333 | 6.85 | 12.98333 | 0.2266019 | 0.1133009 | 180818.6 | 931.3079 | 5 | 0.1862616 | 0.07071068 | 0.0006170669 | 3950.928 | 20.35478 | 0.1 | 0.005518155 | 2.963%
63 | 6.083333 | 6.808333 | 12.89167 | 0.225002 | 0.112501 | 178282.9 | 918.2481 | 5 | 0.1836496 | 0.07071068 | 0.0006170669 | 3923.058 | 20.21112 | 0.1 | 0.005461726 | 2.974%
61 | 6.033333 | 6.783333 | 12.81667 | 0.223693 | 0.1118465 | 176221.5 | 907.6307 | 5 | 0.1815261 | 0.07071068 | 0.0006170669 | 3900.255 | 20.09358 | 0.1 | 0.005415789 | 2.983%
N-SmA
SmAf-SmCf
difficult bit for retardance

## Sheet2
T | Repeat | red | Av | black | Av | T | Repeat | red | Av | black | Av | T | Repeat | red | Av | black | Av | T | Repeat | red | Av | black | Av | T | Repeat | red | Av | black | Av | T | Repeat | red | Av | black | Av | T | Repeat | red | Av | black | Av | T | Repeat | red | Av | black | Av | T | Repeat | red | Av | black | Av | T | Repeat | red | Av | black | Av
165 | 1 | 5.9 | 6.0625 | 6.65 | 6.775 | 153 | 1 | 6.35 | 6.2125 | 7 | 6.9 | 141 | 1 | 6.4 | 6.2375 | 7.1 | 6.95 | 129 | 1 | 6.45 | 6.325 | 7.15 | 6.975 | 117 | 1 | 6.5 | 6.3625 | 7.15 | 7.0125 | 105 | 1 | 6.6 | 6.416667 | 7.25 | 7.108333 | 93 | 1 | 6.6 | 6.425 | 7.25 | 7.133333 | 81 | 1 | 6.55 | 6.358333 | 7.3 | 7.116667 | 69 | 1 | 6.35 | 6.166667 | 7.05 | 6.908333 | 93 | 1 |  | #DIV/0! |  | #DIV/0!
| 2 | 6.2 |  | 6.9 |  |  | 2 | 6.1 |  | 6.75 |  |  | 2 | 6.1 |  | 6.85 |  |  | 2 | 6.15 |  | 6.8 |  |  | 2 | 6.2 |  | 6.85 |  |  | 2 | 6.25 |  | 6.95 |  |  | 2 | 6.25 |  | 7 |  |  | 2 | 6.25 |  | 6.95 |  |  | 2 | 5.95 |  | 6.75 |  |  | 2
| 3 | 5.95 |  | 6.65 |  |  | 3 | 6.35 |  | 7.05 |  |  | 3 | 6.35 |  | 7.1 |  |  | 3 | 6.5 |  | 7.1 |  |  | 3 | 6.55 |  | 7.15 |  |  | 3 | 6.55 |  | 7.3 |  |  | 3 | 6.55 |  | 7.25 |  |  | 3 | 6.5 |  | 7.25 |  |  | 3 | 6.3 |  | 7.1 |  |  | 3
| 4 | 6.2 |  | 6.9 |  |  | 4 | 6.05 |  | 6.8 |  |  | 4 | 6.1 |  | 6.75 |  |  | 4 | 6.2 |  | 6.85 |  |  | 4 | 6.2 |  | 6.9 |  |  | 4 | 6.3 |  | 6.95 |  |  | 4 | 6.25 |  | 7 |  |  | 4 | 6.2 |  | 7 |  |  | 4 | 6.05 |  | 6.75 |  |  | 4
| 5 | [5 empty] | 5 | [5 empty] | 5 | [5 empty] | 5 | [5 empty] | 5 | [5 empty] | 5 | 6.55 |  | 7.25 |  |  | 5 | 6.6 |  | 7.3 |  |  | 5 | 6.45 |  | 7.2 |  |  | 5 | 6.35 |  | 7.05 |  |  | 5
| 6 | [5 empty] | 6 | [5 empty] | 6 | [5 empty] | 6 | [5 empty] | 6 | [5 empty] | 6 | 6.25 |  | 6.95 |  |  | 6 | 6.3 |  | 7 |  |  | 6 | 6.2 |  | 7 |  |  | 6 | 6 |  | 6.75 |  |  | 6
| 1 | 5.95 | 6.0875 | 6.9 | 6.775 | 151 | 1 | 6.4 | 6.225 | 7.05 | 6.9 | 139 | 1 | 6.4 | 6.25 | 7.1 | 6.95 | 127 | 1 | 6.5 | 6.325 | 7.2 | 7.025 | 115 | 1 | 6.55 | 6.383333 | 7.2 | 7.05 | 103 | 1 | 6.6 | 6.425 | 7.25 | 7.1 | 91 | 1 | 6.6 | 6.441667 | 7.3 | 7.125 | 79 | 1 | 6.45 | 6.316667 | 7.15 | 7.041667 | 67 | 1 | 6.3 | 6.166667 | 7.05 | 6.908333 | 91 | 1 |  | #DIV/0! |  | #DIV/0!
| 2 | 6.25 |  | 6.65 |  |  | 2 | 6.05 |  | 6.75 |  |  | 2 | 6.1 |  | 6.8 |  |  | 2 | 6.2 |  | 6.85 |  |  | 2 | 6.25 |  | 6.9 |  |  | 2 | 6.25 |  | 6.9 |  |  | 2 | 6.3 |  | 6.9 |  |  | 2 | 6.15 |  | 6.9 |  |  | 2 | 6.05 |  | 6.75 |  |  | 2
| 3 | 5.95 |  | 6.9 |  |  | 3 | 6.35 |  | 7.05 |  |  | 3 | 6.4 |  | 7.1 |  |  | 3 | 6.45 |  | 7.2 |  |  | 3 | 6.55 |  | 7.25 |  |  | 3 | 6.6 |  | 7.25 |  |  | 3 | 6.6 |  | 7.3 |  |  | 3 | 6.45 |  | 7.2 |  |  | 3 | 6.3 |  | 7.1 |  |  | 3
| 4 | 6.2 |  | 6.65 |  |  | 4 | 6.1 |  | 6.75 |  |  | 4 | 6.1 |  | 6.8 |  |  | 4 | 6.15 |  | 6.85 |  |  | 4 | 6.2 |  | 6.85 |  |  | 4 | 6.25 |  | 6.95 |  |  | 4 | 6.3 |  | 6.95 |  |  | 4 | 6.15 |  | 6.9 |  |  | 4 | 6 |  | 6.75 |  |  | 4
| 5 | [5 empty] | 5 | [5 empty] | 5 | [5 empty] | 5 | [5 empty] | 5 | 6.5 |  | 7.2 |  |  | 5 | 6.6 |  | 7.25 |  |  | 5 | 6.6 |  | 7.3 |  |  | 5 | 6.5 |  | 7.2 |  |  | 5 | 6.35 |  | 7.05 |  |  | 5
| 6 | [5 empty] | 6 | [5 empty] | 6 | [5 empty] | 6 | [5 empty] | 6 | 6.25 |  | 6.9 |  |  | 6 | 6.25 |  | 7 |  |  | 6 | 6.25 |  | 7 |  |  | 6 | 6.2 |  | 6.9 |  |  | 6 | 6 |  | 6.75 |  |  | 6
161 | 1 | 6.25 | 6.1375 | 6.95 | 6.8 | 149 | 1 | 6.4 | 6.2125 | 7.05 | 6.9125 | 137 | 1 | 6.4 | 6.2625 | 7.1 | 6.95 | 125 | 1 | 6.5 | 6.3375 | 7.15 | 7.0125 | 113 | 1 | 6.55 | 6.4 | 7.2 | 7.041667 | 101 | 1 | 6.6 | 6.433333 | 7.25 | 7.116667 | 89 | 1 | 6.55 | 6.425 | 7.25 | 7.141667 | 77 | 1 | 6.4 | 6.283333 | 7.1 | 7 | 65 | 1 | 6.25 | 6.133333 | 6.95 | 6.85 | 89 | 1 |  | #DIV/0! |  | #DIV/0!
| 2 | 6 |  | 6.6 |  |  | 2 | 6.05 |  | 6.8 |  |  | 2 | 6.1 |  | 6.8 |  |  | 2 | 6.2 |  | 6.85 |  |  | 2 | 6.25 |  | 6.85 |  |  | 2 | 6.25 |  | 6.95 |  |  | 2 | 6.25 |  | 7 |  |  | 2 | 6.15 |  | 6.9 |  |  | 2 | 6 |  | 6.75 |  |  | 2
| 3 | 6.3 |  | 6.95 |  |  | 3 | 6.3 |  | 7 |  |  | 3 | 6.45 |  | 7.1 |  |  | 3 | 6.5 |  | 7.2 |  |  | 3 | 6.55 |  | 7.25 |  |  | 3 | 6.6 |  | 7.3 |  |  | 3 | 6.6 |  | 7.3 |  |  | 3 | 6.4 |  | 7.15 |  |  | 3 | 6.3 |  | 7.05 |  |  | 3
| 4 | 6 |  | 6.7 |  |  | 4 | 6.1 |  | 6.8 |  |  | 4 | 6.1 |  | 6.8 |  |  | 4 | 6.15 |  | 6.85 |  |  | 4 | 6.25 |  | 6.85 |  |  | 4 | 6.25 |  | 6.95 |  |  | 4 | 6.25 |  | 7 |  |  | 4 | 6.15 |  | 6.85 |  |  | 4 | 6 |  | 6.7 |  |  | 4
| 5 | [5 empty] | 5 | [5 empty] | 5 | [5 empty] | 5 | [5 empty] | 5 | 6.55 |  | 7.2 |  |  | 5 | 6.6 |  | 7.3 |  |  | 5 | 6.6 |  | 7.3 |  |  | 5 | 6.45 |  | 7.15 |  |  | 5 | 6.25 |  | 6.95 |  |  | 5
| 6 | [5 empty] | 6 | [5 empty] | 6 | [5 empty] | 6 | [5 empty] | 6 | 6.25 |  | 6.9 |  |  | 6 | 6.3 |  | 6.95 |  |  | 6 | 6.3 |  | 7 |  |  | 6 | 6.15 |  | 6.85 |  |  | 6 | 6 |  | 6.7 |  |  | 6
159 | 1 | 6.3 | 6.1625 | 7 | 6.8625 | 147 | 1 | 6.35 | 6.225 | 7.05 | 6.9125 | 135 | 1 | 6.4 | 6.25 | 7.1 | 6.975 | 123 | 1 | 6.5 | 6.3375 | 7.15 | 7 | 111 | 1 | 6.6 | 6.391667 | 7.2 | 7.066667 | 99 | 1 | 6.55 | 6.416667 | 7.25 | 7.125 | 87 | 1 | 6.55 | 6.433333 | 7.3 | 7.116667 | 75 | 1 | 6.4 | 6.25 | 7.15 | 7 | 63 | 1 | 6.25 | 6.083333 | 6.95 | 6.808333 | 87 | 1 |  | #DIV/0! |  | #DIV/0!
| 2 | 6 |  | 6.75 |  |  | 2 | 6.1 |  | 6.8 |  |  | 2 | 6.1 |  | 6.85 |  |  | 2 | 6.15 |  | 6.85 |  |  | 2 | 6.25 |  | 6.9 |  |  | 2 | 6.25 |  | 7 |  |  | 2 | 6.3 |  | 6.95 |  |  | 2 | 6.1 |  | 6.85 |  |  | 2 | 5.9 |  | 6.65 |  |  | 2
| 3 | 6.3 |  | 7 |  |  | 3 | 6.4 |  | 7.05 |  |  | 3 | 6.35 |  | 7.15 |  |  | 3 | 6.5 |  | 7.15 |  |  | 3 | 6.55 |  | 7.25 |  |  | 3 | 6.55 |  | 7.25 |  |  | 3 | 6.6 |  | 7.25 |  |  | 3 | 6.45 |  | 7.15 |  |  | 3 | 6.2 |  | 6.95 |  |  | 3
| 4 | 6.05 |  | 6.7 |  |  | 4 | 6.05 |  | 6.75 |  |  | 4 | 6.15 |  | 6.8 |  |  | 4 | 6.2 |  | 6.85 |  |  | 4 | 6.2 |  | 6.95 |  |  | 4 | 6.25 |  | 7 |  |  | 4 | 6.3 |  | 7 |  |  | 4 | 6.05 |  | 6.85 |  |  | 4 | 5.95 |  | 6.7 |  |  | 4
| 5 | [5 empty] | 5 | [5 empty] | 5 | [5 empty] | 5 | [5 empty] | 5 | 6.55 |  | 7.2 |  |  | 5 | 6.6 |  | 7.3 |  |  | 5 | 6.55 |  | 7.25 |  |  | 5 | 6.4 |  | 7.15 |  |  | 5 | 6.3 |  | 6.95 |  |  | 5
| 6 | [5 empty] | 6 | [5 empty] | 6 | [5 empty] | 6 | [5 empty] | 6 | 6.2 |  | 6.9 |  |  | 6 | 6.3 |  | 6.95 |  |  | 6 | 6.3 |  | 6.95 |  |  | 6 | 6.1 |  | 6.85 |  |  | 6 | 5.9 |  | 6.65 |  |  | 6
157 | 1 | 6.4 | 6.2 | 6.95 | 6.8625 | 145 | 1 | 6.4 | 6.2375 | 7 | 6.9 | 133 | 1 | 6.45 | 6.2875 | 7.15 | 6.9625 | 121 | 1 | 6.5 | 6.3375 | 7.2 | 7.0125 | 109 | 1 | 6.55 | 6.4 | 7.25 | 7.075 | 97 | 1 | 6.6 | 6.441667 | 7.25 | 7.116667 | 85 | 1 | 6.6 | 6.466667 | 7.3 | 7.141667 | 73 | 1 | 6.4 | 6.216667 | 7.1 | 6.975 | 61 | 1 | 6.2 | 6.033333 | 6.9 | 6.783333 | 85 | 1 |  | #DIV/0! |  | #DIV/0!
| 2 | 6.05 |  | 6.75 |  |  | 2 | 6.1 |  | 6.8 |  |  | 2 | 6.15 |  | 6.8 |  |  | 2 | 6.15 |  | 6.85 |  |  | 2 | 6.25 |  | 6.95 |  |  | 2 | 6.25 |  | 6.95 |  |  | 2 | 6.3 |  | 7 |  |  | 2 | 6.1 |  | 6.85 |  |  | 2 | 5.9 |  | 6.65 |  |  | 2
| 3 | 6.35 |  | 7.05 |  |  | 3 | 6.35 |  | 7.05 |  |  | 3 | 6.4 |  | 7.1 |  |  | 3 | 6.55 |  | 7.15 |  |  | 3 | 6.55 |  | 7.25 |  |  | 3 | 6.6 |  | 7.3 |  |  | 3 | 6.6 |  | 7.25 |  |  | 3 | 6.35 |  | 7.15 |  |  | 3 | 6.2 |  | 6.95 |  |  | 3
| 4 | 6 |  | 6.7 |  |  | 4 | 6.1 |  | 6.75 |  |  | 4 | 6.15 |  | 6.8 |  |  | 4 | 6.15 |  | 6.85 |  |  | 4 | 6.25 |  | 6.9 |  |  | 4 | 6.3 |  | 7 |  |  | 4 | 6.35 |  | 7 |  |  | 4 | 6.05 |  | 6.8 |  |  | 4 | 5.9 |  | 6.65 |  |  | 4
| 5 | [5 empty] | 5 | [5 empty] | 5 | [5 empty] | 5 | [5 empty] | 5 | 6.55 |  | 7.2 |  |  | 5 | 6.6 |  | 7.25 |  |  | 5 | 6.6 |  | 7.3 |  |  | 5 | 6.35 |  | 7.15 |  |  | 5 | 6.15 |  | 6.9 |  |  | 5
| 6 | [5 empty] | 6 | [5 empty] | 6 | [5 empty] | 6 | [5 empty] | 6 | 6.25 |  | 6.9 |  |  | 6 | 6.3 |  | 6.95 |  |  | 6 | 6.35 |  | 7 |  |  | 6 | 6.05 |  | 6.8 |  |  | 6 | 5.85 |  | 6.65 |  |  | 6
155 | 1 | 6.3 | 6.175 | 7.05 | 6.9 | 143 | 1 | 6.4 | 6.25 | 7.05 | 6.9 | 131 | 1 | 6.45 | 6.3125 | 7.1 | 6.975 | 119 | 1 | 6.5 | 6.3625 | 7.15 | 7 | 107 | 1 | 6.55 | 6.4 | 7.2 | 7.066667 | 95 | 1 | 6.55 | 6.425 | 7.2 | 7.116667 | 83 | 1 | 6.65 | 6.466667 | 7.3 | 7.125 | 71 | 1 | 6.35 | 6.191667 | 7.05 | 6.941667 | 59 | 1 |  | #DIV/0! |  | #DIV/0! | 83 | 1 |  | #DIV/0! |  | #DIV/0!
| 2 | 6.05 |  | 6.75 |  |  | 2 | 6.1 |  | 6.75 |  |  | 2 | 6.2 |  | 6.85 |  |  | 2 | 6.2 |  | 6.85 |  |  | 2 | 6.25 |  | 6.9 |  |  | 2 | 6.25 |  | 6.95 |  |  | 2 | 6.35 |  | 7 |  |  | 2 | 6.05 |  | 6.8 |  |  | 2 | [5 empty] | 2
| 3 | 6.35 |  | 7.05 |  |  | 3 | 6.4 |  | 7.05 |  |  | 3 | 6.45 |  | 7.15 |  |  | 3 | 6.55 |  | 7.15 |  |  | 3 | 6.6 |  | 7.25 |  |  | 3 | 6.6 |  | 7.3 |  |  | 3 | 6.55 |  | 7.3 |  |  | 3 | 6.35 |  | 7.1 |  |  | 3 | [5 empty] | 3
| 4 | 6 |  | 6.75 |  |  | 4 | 6.1 |  | 6.75 |  |  | 4 | 6.15 |  | 6.8 |  |  | 4 | 6.2 |  | 6.85 |  |  | 4 | 6.2 |  | 6.95 |  |  | 4 | 6.3 |  | 7 |  |  | 4 | 6.35 |  | 6.95 |  |  | 4 | 6.05 |  | 6.85 |  |  | 4 | [5 empty] | 4
| 5 | [5 empty] | 5 | [5 empty] | 5 | [5 empty] | 5 | [5 empty] | 5 | 6.55 |  | 7.2 |  |  | 5 | 6.6 |  | 7.3 |  |  | 5 | 6.6 |  | 7.25 |  |  | 5 | 6.3 |  | 7.05 |  |  | 5 | [5 empty] | 5
| 6 | [5 empty] | 6 | [5 empty] | 6 | [5 empty] | 6 | [5 empty] | 6 | 6.25 |  | 6.9 |  |  | 6 | 6.25 |  | 6.95 |  |  | 6 | 6.3 |  | 6.95 |  |  | 6 | 6.05 |  | 6.8 |  |  | 6 | [5 empty] | 6