## Fig. 1a
Emimac/EmimAc+DMSO ratio / g/g | 1 |  | 0.8 |  | 0.6 |  | 0.4 |  | 0.2 |  | 0
Shear Rate / Hz | Viscosity / mPa.s | Uncertainty / mPa.s | Viscosity / mPa.s | Uncertainty / mPa.s | Viscosity / mPa.s | Uncertainty / mPa.s | Viscosity / mPa.s | Uncertainty / mPa.s | Viscosity / mPa.s | Uncertainty / mPa.s | Viscosity / mPa.s | Uncertainty / mPa.s
1 | 1429.433 | 44.87979 | 652.9067 | 13.68177 | 536.46 | 27.7 | 176.11 | 10.48127 | 76.49267 | 7.265858 | 9907.233 | 2299.512
1.17 | 1434.233 | 40.54745 | 656.34 | 12.56818 | 526.49 | 28.15 | 177.2167 | 6.537534 | 73.24867 | 7.156966 | 8423.433 | 1862.288
1.37 | 1434.667 | 40.01186 | 657.0533 | 10.77949 | 539.57 | 21.295 | 175.2333 | 5.564437 | 71.01633 | 8.205092 | 7405.567 | 1831.279
1.61 | 1426.833 | 46.40994 | 656.47 | 12.67512 | 531.39 | 25.87 | 174.92 | 5.254795 | 77.04133 | 7.583737 | 6463.733 | 1702.605
1.89 | 1436.8 | 38.60941 | 659.5167 | 11.57789 | 528.11 | 29.475 | 175.6133 | 9.153194 | 78.348 | 7.962578 | 5566.2 | 1397.186
2.21 | 1434.533 | 41.87603 | 660.2233 | 11.95236 | 537.31 | 26.505 | 176.9333 | 6.686924 | 76.234 | 7.703707 | 4747.067 | 1109.053
2.59 | 1438.767 | 39.3677 | 658.4133 | 11.87264 | 538.15 | 27.595 | 175.5667 | 5.400718 | 75.919 | 7.666217 | 4137.633 | 1024.396
3.04 | 1437.5 | 40.71028 | 658.2833 | 11.71188 | 536.85 | 27.965 | 177.1433 | 7.044271 | 79.004 | 7.07833 | 3671.433 | 930.6577
3.56 | 1438.6 | 37.51222 | 660.72 | 11.33784 | 540.6 | 26.915 | 176.1833 | 5.291278 | 76.53467 | 6.842869 | 3151.867 | 826.3021
4.18 | 1439.533 | 36.85669 | 660.6533 | 10.51166 | 541.68 | 27.425 | 177.8633 | 5.527883 | 78.73167 | 7.275672 | 2701.333 | 658.6124
4.89 | 1441.367 | 33.68069 | 660.7833 | 10.67544 | 544.68 | 26.13 | 176.6833 | 6.147787 | 78.417 | 6.974781 | 2282.567 | 585.8717
5.74 | 1444.5 | 30.78777 | 661.6233 | 10.19734 | 544.13 | 27.69 | 176.71 | 5.411272 | 77.82067 | 6.761703 | 1915.933 | 514.8968
6.72 | 1443.9 | 28.59452 | 662.2167 | 10.28242 | 546.61 | 26.635 | 177.01 | 5.018552 | 78.17067 | 6.821063 | 1602.733 | 364.2355
7.88 | 1445.833 | 26.51972 | 661.7933 | 10.16726 | 547.79 | 26.89 | 177.2533 | 4.943584 | 78.49967 | 6.515749 | 1347.633 | 299.7318
9.24 | 1447.633 | 25.4344 | 662.3067 | 10.04941 | 549.58 | 26.88 | 178.1767 | 4.237974 | 79.37067 | 5.956739 | 1082.777 | 247.694
10.8 | 1444.9 | 29.20491 | 662.82 | 9.942136 | 550.73 | 27.06 | 177.7167 | 4.374611 | 79.19967 | 6.343904 | 903.6867 | 187.0564
12.7 | 1444.5 | 29.41666 | 663.2933 | 9.840638 | 555.31 | 25.35 | 178.12 | 3.904877 | 79.66833 | 5.736455 | 774.44 | 142.7827
14.9 | 1446.133 | 26.0459 | 664.1867 | 9.286841 | 555.44 | 25.88 | 178.1067 | 3.947998 | 79.703 | 5.583215 | 608.0333 | 109.1305
17.4 | 1444.1 | 24.09163 | 664.1367 | 9.412206 | 557.15 | 25.85 | 178.6667 | 3.210507 | 79.60067 | 5.645029 | 534.5333 | 84.64331
20.4 | 1445.233 | 20.7938 | 664.2467 | 9.406453 | 560.45 | 24.865 | 178.8633 | 3.012168 | 79.64733 | 5.455272 | 459.2633 | 66.5901
24 | 1446.2 | 17.32455 | 664.7033 | 9.175825 | 560.74 | 25.405 | 178.4967 | 3.121809 | 80.01733 | 5.124847 | 402.0333 | 55.58878
28.1 | 1446.967 | 14.96002 | 664.5433 | 9.445797 | 563.72 | 24.62 | 178.64 | 3.004341 | 79.99933 | 5.092037 | 342.8767 | 64.53131
32.9 | 1445.8 | 11.88949 | 664.79 | 9.403967 | 563.03 | 25.65 | 178.8167 | 2.613304 | 80.28233 | 4.710775 | 296.23 | 56.72725
38.6 | 1446.167 | 12.08203 | 665.0467 | 9.358666 | 565.51 | 25.085 | 179.1667 | 2.272405 | 79.91567 | 4.701839 | 262.8333 | 56.51874
45.2 | 1445.533 | 8.644587 | 664.95 | 9.548742 | 565.39 | 25.695 | 178.83 | 2.35219 | 80.117 | 4.35396 | 232.3267 | 50.67966
53 | 1444.9 | 5.520869 | 664.91 | 9.564699 | 565.58 | 26.04 | 178.7967 | 2.029817 | 79.942 | 4.144029 | 199.97 | 54.04594
62.1 | 1443.633 | 4.669285 | 664.8267 | 9.70842 | 565.53 | 26.435 | 178.59 | 1.883419 | 79.336 | 3.887321 | 185.81 | 63.99233
72.8 | 1441.867 | 1.020893 | 664.6633 | 9.86651 | 565.32 | 26.56 | 177.9633 | 1.840151 | 78.36533 | 3.465769 | 163.14 | 58.45544
85.3 | 1437.567 | 3.591038 | 664.3633 | 10.18381 | 566.34 | 25.765 | 177.1767 | 1.99682 | 77.12533 | 3.117445 | 139.057 | 50.18389
100 | 1431.2 | 6.88525 | 663.96 | 10.41348 | 569.21 | 23.625 | 175.42 | 1.675132 | 75.21667 | 2.80721 | 120.8037 | 44.16046

## Fig. 1b
Emimac/EmimAc+DMSO ratio g/g | 1 |  | 0.8 |  | 0.6 |  | 0.4 |  | 0.2 |  | 0
Shear Rate / Hz | Viscosity / mPa.s | Uncertainty / mPa.s | Viscosity / mPa.s | Uncertainty / mPa.s | Viscosity / mPa.s | Uncertainty / mPa.s | Viscosity / mPa.s | Uncertainty / mPa.s | Viscosity / mPa.s | Uncertainty / mPa.s | Viscosity / mPa.s | Uncertainty / mPa.s
1 | 472.1033 | 15.61647 | 281.9067 | 4.122009 | 160.2933 | 2.919833 | 121.51 | 3.44 | 61.61033 | 3.842436
1.17 | 469.4967 | 12.95371 | 282.0833 | 5.891431 | 164.08 | 4.686171 | 122.925 | 2.315 | 60.685 | 3.521222
1.37 | 469.27 | 10.9108 | 288.3167 | 2.148803 | 158.3433 | 7.647092 | 122.18 | 1.5 | 53.306 | 1.904135
1.61 | 470.8967 | 8.55715 | 288.1633 | 0.7734914 | 153.4633 | 5.620731 | 120.55 | 0.74 | 53.188 | 4.030043
1.89 | 470.96 | 9.146741 | 284.8 | 2.591872 | 157.2733 | 3.011913 | 115.77 | 2.18 | 57.53967 | 2.977197
2.21 | 469.8733 | 11.87761 | 282.3667 | 2.672344 | 161.02 | 6.154711 | 119.01 | 2.46 | 57.44033 | 2.577984
2.59 | 468.0933 | 10.07506 | 284.69 | 1.548483 | 155.9367 | 5.823632 | 118.46 | 4.22 | 54.33567 | 1.514346
3.04 | 468.5967 | 8.662507 | 285.43 | 1.020719 | 159.6067 | 4.539878 | 118.35 | 0.81 | 56.758 | 2.763493
3.56 | 467.01 | 9.912763 | 282.06 | 0.7884161 | 157.39 | 6.189448 | 119.715 | 2.365 | 56.556 | 1.49342
4.18 | 467.1333 | 8.517419 | 285.0967 | 0.3561211 | 160.0833 | 5.426247 | 118.545 | 1.885 | 57.16167 | 2.667924
4.89 | 465.3133 | 8.876851 | 282.2367 | 0.6392357 | 158.8 | 4.348939 | 118.935 | 3.115 | 56.075 | 2.182392
5.74 | 465.7833 | 9.224031 | 283.73 | 0.07874008 | 158.6 | 5.178925 | 120.55 | 3.21 | 57.76333 | 2.583122
6.72 | 465.2467 | 8.836083 | 284.0033 | 0.48141 | 158.95 | 5.360417 | 120.035 | 3.855 | 58.41667 | 2.943514
7.88 | 464.4633 | 8.772884 | 283.3667 | 0.9231227 | 159.54 | 4.90531 | 121.21 | 2.84 | 58.83067 | 2.889146
9.24 | 463.8233 | 8.813983 | 283.1533 | 0.7194597 | 160.0167 | 5.404839 | 120.305 | 2.035 | 58.56433 | 3.155759
10.8 | 462.6067 | 8.388819 | 282.8833 | 0.5576339 | 160.07 | 5.156181 | 120.95 | 3.21 | 59.42967 | 2.896251
12.7 | 462.36 | 8.505869 | 282.0433 | 0.7439683 | 160.1833 | 5.355211 | 120.92 | 1.96 | 59.58933 | 3.409875
14.9 | 461.4767 | 8.257208 | 282.04 | 0.6456521 | 160.5167 | 5.17413 | 120.695 | 2.375 | 60.27767 | 3.322218
17.4 | 460.8467 | 8.223772 | 281.8733 | 0.6207701 | 160.3833 | 5.466226 | 121.32 | 1.65 | 60.913 | 3.184361
20.4 | 460.0333 | 7.917796 | 281.5333 | 0.8248771 | 160.5633 | 5.430238 | 120.965 | 1.605 | 61.20067 | 3.229482
24 | 459.35 | 7.740301 | 281.2433 | 0.7110712 | 160.9567 | 5.230936 | 119.98 | 0.5 | 61.77567 | 3.071939
28.1 | 458.86 | 7.724666 | 280.9733 | 0.8037551 | 160.8933 | 5.371532 | 119.595 | 1.295 | 61.798 | 3.308821
32.9 | 458.24 | 7.638023 | 280.7167 | 0.8224489 | 161.19 | 5.258923 | 119.265 | 2.205 | 62.129 | 3.211094
38.6 | 457.5567 | 7.517825 | 280.6833 | 0.7143451 | 161.1467 | 5.225995 | 118.72 | 3.64 | 62.119 | 3.372162
45.2 | 456.7133 | 7.223343 | 280.52 | 0.706588 | 160.8667 | 5.543557 | 117.6 | 5.16 | 61.81833 | 3.607588
53 | 456.24 | 7.45418 | 280.3567 | 0.7274308 | 160.91 | 5.483965 | 118.02 | 5.38 | 60.97 | 4.092214
62.1 | 455.4467 | 7.129452 | 280.0867 | 0.7756861 | 160.5833 | 5.434031 | 117.295 | 6.305 | 59.64767 | 4.769778
72.8 | 454.8167 | 7.040892 | 279.8933 | 1.001011 | 160.06 | 5.492759 | 117.495 | 6.575 | 57.69567 | 5.144883
85.3 | 454.1167 | 7.043949 | 279.75 | 0.9880621 | 159.3 | 5.414948 | 118.02 | 6.68 | 54.88367 | 5.353392
100 | 453.53 | 7.182576 | 279.6567 | 1.008442 | 157.77 | 5.217362 | 118.7 | 6.73 | 51.44067 | 4.964483

## Fig. S2
Emimac/EmimAc+DMSO ratio g/g | 1 |  | 0.8 |  | 0.6 |  | 0.4 |  | 0.2 |  | 0
Shear Rate / Hz | Viscosity / mPa.s | Uncertainty / mPa.s | Viscosity / mPa.s | Uncertainty / mPa.s | Viscosity / mPa.s | Uncertainty / mPa.s | Viscosity / mPa.s | Uncertainty / mPa.s | Viscosity / mPa.s | Uncertainty / mPa.s | Viscosity / mPa.s | Uncertainty / mPa.s
1 | 14.01133 | 2.08272 | 10.61443 | 5.22184 | 3.3075 | 4.92705 | 3.7449 | 6.18468 | 0.73119 | 5.14978 | 1.3434 | 7.08443
1.17 | 11.48133 | 1.90271 | 5.30537 | 6.53632 | 5.89028 | 4.27108 | 2.1959 | 5.16517 | 3.39897 | 2.4115 | 3.91622 | 4.97409
1.37 | 7.15233 | 2.07992 | 6.10513 | 6.01448 | 4.74101 | 4.18505 | 2.6457 | 6.5849 | 3.88532 | 2.65309 | 0.36734 | 3.10756
1.61 | 9.94123 | 2.07422 | 8.44247 | 2.38017 | 3.51692 | 3.47422 | 2.71299 | 2.22313 | -1.18583 | 4.52103 | 0.27608 | 4.75846
1.89 | 12.25933 | 1.07608 | 6.8682 | 3.49218 | 4.68873 | 1.36872 | 2.5822 | 3.56024 | 1.1614 | 1.33845 | 2.39613 | 1.66105
2.21 | 7.76633 | 0.2135 | 6.9139 | 2.66126 | 4.34943 | 1.62569 | 2.28077 | 3.45758 | 3.08877 | 2.21165 | 1.94579 | 2.53048
2.59 | 11.58033 | 0.31481 | 9.61613 | 2.54855 | 4.8443 | 1.70428 | 3.04063 | 2.77776 | -0.18024 | 2.18391 | 0.88465 | 2.36844
3.04 | 8.37757 | 0.24816 | 9.14667 | 2.15405 | 3.8075 | 1.47259 | 2.74105 | 1.96545 | 2.8168 | 1.06764 | 1.71141 | 1.60406
3.56 | 10.44197 | 0.76656 | 8.31097 | 0.63025 | 4.8705 | 1.35761 | 2.21684 | 1.3448 | 1.25896 | 0.99422 | 0.7599 | 1.15104
4.18 | 10.91133 | 0.03753 | 8.02617 | 1.47072 | 4.77457 | 0.84995 | 2.7134 | 1.35656 | 1.13799 | 1.54571 | 1.7864 | 1.55517
4.89 | 10.47033 | 0.3046 | 8.2293 | 0.88071 | 4.8418 | 0.88942 | 2.70957 | 0.8142 | 2.2099 | 1.23288 | 1.30039 | 1.1781
5.74 | 10.70067 | 0.35489 | 8.0163 | 0.82154 | 4.76477 | 0.68065 | 2.43743 | 0.7863 | 2.42947 | 0.58551 | 1.09175 | 0.74651
6.72 | 10.23893 | 0.25688 | 8.14693 | 0.447 | 4.49583 | 0.28921 | 2.55687 | 0.34077 | 1.9687 | 0.3685 | 1.23716 | 0.36174
7.88 | 9.70033 | 0.08362 | 8.42223 | 0.16554 | 4.61163 | 0.23304 | 2.8606 | 0.24845 | 1.38764 | 0.43188 | 1.18996 | 0.49865
9.24 | 9.7062 | 0.23466 | 8.4213 | 0.10429 | 4.39357 | 0.14987 | 2.89263 | 0.2977 | 2.08537 | 0.0667 | 1.46656 | 0.22648
10.8 | 9.6773 | 0.30394 | 8.36693 | 0.11308 | 4.49767 | 0.03931 | 2.86767 | 0.23503 | 2.08557 | 0.05855 | 1.31414 | 0.2575
12.7 | 10.1543 | 0.22951 | 8.2879 | 0.03055 | 4.50947 | 0.02955 | 2.64287 | 0.06876 | 1.85647 | 0.13999 | 1.4226 | 0.2433
14.9 | 9.79823 | 0.22383 | 8.26527 | 0.02781 | 4.46437 | 0.05501 | 2.69457 | 0.03327 | 1.75683 | 0.09479 | 1.3811 | 0.21722
17.4 | 10.2301 | 0.34452 | 8.23687 | 0.09417 | 4.55337 | 0.14427 | 2.644 | 0.06684 | 1.72357 | 0.11662 | 1.3982 | 0.22336
20.4 | 9.963 | 0.1888 | 8.1513 | 0.15783 | 4.68033 | 0.34886 | 2.56313 | 0.19015 | 1.94177 | 0.13062 | 1.37904 | 0.22967
24 | 9.6731 | 0.12011 | 8.33093 | 0.22315 | 4.2516 | 0.22261 | 2.82643 | 0.23817 | 1.7795 | 0.06134 | 1.31326 | 0.2443
28.1 | 9.73903 | 0.17545 | 7.97873 | 0.2845 | 4.57437 | 0.27514 | 2.4967 | 0.22486 | 1.93913 | 0.06106 | 1.30004 | 0.25816
32.9 | 9.98437 | 0.34787 | 8.19003 | 0.12808 | 4.20753 | 0.25041 | 2.7179 | 0.15778 | 1.6067 | 0.14597 | 1.35964 | 0.1995
38.6 | 9.8023 | 0.19135 | 8.04007 | 0.16124 | 4.51667 | 0.23096 | 2.58177 | 0.09448 | 1.75053 | 0.0548 | 1.301 | 0.23251
45.2 | 9.82217 | 0.10249 | 8.16007 | 0.06618 | 4.351 | 0.09349 | 2.72137 | 0.06604 | 1.9134 | 0.22611 | 1.37278 | 0.21061
53 | 9.82307 | 0.05565 | 8.07497 | 0.04858 | 4.3619 | 0.05197 | 2.65703 | 0.01793 | 1.7562 | 0.05996 | 1.27718 | 0.2104
62.1 | 10.00663 | 0.22907 | 8.224 | 0.17378 | 4.25393 | 0.17838 | 2.7985 | 0.22453 | 1.8056 | 0.0821 | 1.28692 | 0.20812
72.8 | 10.06637 | 0.29048 | 8.28337 | 0.22483 | 4.37467 | 0.03651 | 2.86723 | 0.26486 | 1.6486 | 0.0806 | 1.28522 | 0.15343
85.3 | 10.10993 | 0.46467 | 7.94383 | 0.22687 | 4.33353 | 0.16906 | 2.562 | 0.14653 | 1.96647 | 0.1237 | 1.23919 | 0.2204
100 | 9.92193 | 0.23499 | 8.12673 | 0.11758 | 4.3977 | 0.00656 | 2.76067 | 0.08167 | 1.89453 | 0.09481 | 1.2664 | 0.18628

## Fig. 2
10 wt % Cellulose |  |  | 10 wt % SF |  |  | Pure Solvent
Emimac/EmimAc+DMSO ratio / g/g | Viscosity / mPa.s | Uncertainty / mPa.s | Emimac/EmimAc+DMSO ratio / g/g | Viscosity / mPa.s | Uncertainty / mPa.s | Emimac/EmimAc+DMSO ratio / g/g | Viscosity / mPa.s | Uncertainty / mPa.s
0 | 1445.53333 | 8.64459 | 0 | 456.71333 | 7.22334 | 0 | 9.9704 | 0.10249
0.2141 | 664.95 | 9.54874 | 0.19701 | 280.52 | 0.70659 | 0.2004 | 8.18679 | 0.06618
0.39849 | 565.39 | 25.695 | 0.38954 | 160.86667 | 5.54356 | 0.39976 | 4.36515 | 0.09349
0.59929 | 179.16667 | 2.35219 | 0.58926 | 117.6 | 5.16 | 0.59634 | 2.67523 | 0.06604
0.80027 | 80.117 | 4.35396 | 0.80027 | 61.81833 | 3.60759 | 0.80027 | 1.85041 | 0.22611
1 |  | 50.67966 | 1 |  |  | 1 | 1.30577 | 0.21061

## Fig. 3
10 wt % Cellulose |  | 10 wt % SF |  | Pure Solvent
Emimac/EmimAc+DMSO ratio / mol/mol | ln(n/nIL) | Emimac/EmimAc+DMSO ratio / mol/mol | ln(n/nIL) | Emimac/EmimAc+DMSO ratio / mol/mol | ln(n/nIL)
0 | 0 | 0 | 0 | 0 | 0
0.3724473 | -0.7765218 | 0.3531692 | -0.4874109 | 0.3724473 | -0.1970987
0.5907054 | -0.9387179 | 0.5919888 | -1.04348 | 0.5907054 | -0.8259687
0.7651604 | -2.087917 | 0.7629492 | -1.356767 | 0.7651604 | -1.315586
0.8972112 | -2.892746 | 0.8972112 | -1.999856 | 0.8972112 | -1.684214
1 |  | 1 |  | 1 | -2.032829
Alpha |  | Alpha |  | Alpha
0.310159 |  | 0.4486379 |  | 0.4919254
R Squared |  | R Squared |  | R Squared
0.8828414 |  | 0.954086 |  | 0.9118263

## Fig. 4a
wt % cellulose | 0 |  | 5 |  | 9 |  | 10 |  | 11 |  | 15
Shear Rate / Hz | Viscosity / mPa.s | Uncertainty / mPa.s | Viscosity / mPa.s | Uncertainty / mPa.s | Viscosity / mPa.s | Uncertainty / mPa.s | Viscosity / mPa.s | Uncertainty / mPa.s | Viscosity / mPa.s | Uncertainty / mPa.s | Viscosity / mPa.s | Uncertainty / mPa.s
1 | 0.7311933 | 3.017191 | 20.44367 | 3.734176 | 84.27 | 3.392205 | 105.1523 | 6.932938 | 254.03 | 16.89875 | 6897.9 | 759.5863
1.17 | 3.398967 | 1.785504 | 21.109 | 7.682147 | 81.64433 | 2.881863 | 108.01 | 2.930199 | 250.25 | 8.494167 | 6559.167 | 539.6038
1.37 | 3.88532 | 3.172512 | 22.59367 | 1.437561 | 81.157 | 2.193699 | 106.6367 | 2.519475 | 253.94 | 10.96418 | 6168.2 | 431.8234
1.61 | 1.009344 | 0.97634 | 22.18867 | 1.461787 | 81.27667 | 6.290497 | 107.6133 | 0.433769 | 251.5267 | 13.95106 | 5721.833 | 376.5079
1.89 | 1.1614 | 1.06346 | 21.99467 | 0.4947217 | 83.034 | 4.816625 | 106.25 | 4.360283 | 249.4533 | 9.433025 | 5308.167 | 359.0965
2.21 | 3.088767 | 1.431196 | 21.89733 | 2.274746 | 82.54167 | 3.143614 | 107.6 | 1.322447 | 250.8533 | 13.18229 | 4896.667 | 362.5122
2.59 | 1.023911 | 0.8455861 | 21.721 | 2.22731 | 81.58267 | 4.528164 | 106.8367 | 2.036096 | 249.09 | 9.983049 | 4532.1 | 356.7568
3.04 | 2.8168 | 0.4174605 | 21.946 | 0.8319054 | 82.78867 | 3.877969 | 107.93 | 1.208222 | 247.7067 | 11.41815 | 4183.833 | 359.6482
3.56 | 1.25896 | 0.8543715 | 21.429 | 1.560756 | 81.945 | 3.624901 | 106.8233 | 2.583671 | 248.24 | 12.0584 | 3866.867 | 354.3487
4.18 | 1.137993 | 0.2361821 | 22.40367 | 0.4195174 | 82.80633 | 3.020082 | 107.65 | 0.5933521 | 247.9433 | 11.98525 | 3579.5 | 345.3005
4.89 | 2.2099 | 0.4790831 | 21.951 | 1.355583 | 82.90967 | 3.505882 | 107.9033 | 0.7635589 | 246.86 | 11.67459 | 3326.533 | 326.1072
5.74 | 2.429467 | 0.4438281 | 22.191 | 0.6392892 | 82.55867 | 3.170328 | 107.8433 | 1.039049 | 245.3067 | 10.61032 | 3092.3 | 311.3888
6.72 | 1.9687 | 0.16913 | 21.865 | 1.205351 | 82.48133 | 3.065552 | 107.7567 | 0.8668846 | 245.66 | 11.1279 | 2889.9 | 288.1089
7.88 | 1.387637 | 0.3425316 | 21.65667 | 1.154304 | 82.83567 | 2.876681 | 107.1133 | 1.397863 | 244.36 | 10.54139 | 2688.1 | 286.7084
9.24 | 2.085367 | 0.120816 | 21.67767 | 0.9597223 | 83.09067 | 2.701678 | 107.6833 | 1.262915 | 243.7467 | 10.68506 | 2511.567 | 279.29
10.8 | 2.085567 | 0.3042948 | 21.71133 | 1.064444 | 82.57 | 2.768993 | 107.5333 | 1.354753 | 242.75 | 10.14555 | 2360.4 | 264.3149
12.7 | 1.856467 | 0.1571975 | 21.971 | 1.00645 | 82.51733 | 2.821786 | 107.61 | 1.363403 | 242.3133 | 10.45631 | 2220.9 | 256.0174
14.9 | 1.756833 | 0.2886971 | 21.81567 | 0.9965655 | 82.66033 | 2.744804 | 107.14 | 1.481148 | 241.56 | 10.01416 | 2102.367 | 240.0333
17.4 | 1.723567 | 0.3413694 | 22.016 | 1.226876 | 82.76867 | 2.493844 | 107.1033 | 1.548383 | 240.9567 | 10.13959 | 1997.067 | 225.475
20.4 | 1.941767 | 0.1947044 | 21.896 | 1.154314 | 82.77633 | 2.506506 | 107.64 | 1.534557 | 240.74 | 10.3079 | 1905.867 | 209.7925
24 | 1.7795 | 0.06797446 | 21.88467 | 1.15377 | 82.703 | 2.495797 | 107.66 | 1.655919 | 240.2033 | 10.28234 | 1829.467 | 190.5154
28.1 | 1.939133 | 0.3558405 | 21.78767 | 1.073837 | 82.78967 | 2.491779 | 107.5167 | 1.510901 | 240.1 | 10.9058 | 1756.2 | 180.9206
32.9 | 1.6067 | 0.3021632 | 21.87533 | 1.347156 | 82.58467 | 2.51441 | 107.26 | 1.54469 | 239.35 | 10.65295 | 1691.233 | 173.7563
38.6 | 1.750533 | 0.0967562 | 21.86867 | 1.366896 | 82.68 | 2.451266 | 107.6933 | 1.809131 | 239.2433 | 11.04662 | 1634.833 | 167.6193
45.2 | 1.9134 | 0.169169 | 21.80833 | 1.384344 | 82.676 | 2.524708 | 107.41 | 1.694717 | 238.9933 | 11.60638 | 1585.033 | 163.173
53 | 1.7562 | 0.1089866 | 21.564 | 1.132546 | 82.405 | 2.375365 | 107.4333 | 1.758945 | 238.8933 | 12.16602 | 1540.867 | 158.3956
62.1 | 1.8056 | 0.0344607 | 21.68333 | 1.380876 | 82.29867 | 2.477373 | 107.2367 | 1.97977 | 238.5267 | 12.62691 | 1499.2 | 153.6948
72.8 | 1.6486 | 0.339398 | 21.43 | 1.096321 | 82.02433 | 2.398316 | 107.0433 | 2.152833 | 238.4467 | 14.08249 | 1457.933 | 146.9972
85.3 | 1.966467 | 0.3144637 | 21.35233 | 1.101046 | 81.39133 | 2.35898 | 105.9733 | 2.032164 | 237.6933 | 15.04987 | 1414.567 | 141.8179
100 | 1.894533 | 0.1908429 | 21.114 | 1.133376 | 80.62367 | 2.538148 | 104.9767 | 2.289706 | 235.91 | 16.11103 | 1370.7 | 139.4828

## Fig. 4b
wt % cellulose | Viscosity / mPa.s | Uncertainty / mPa.s | Fit / mPa.s
0 | 1.881949 | 0.169169 | 0
5.035686 | 21.64561 | 1.384344 | 26.38915
8.895094 | 82.19828 | 2.524708 | 83.50276
9.964129 | 106.8968 | 1.694717 | 105.0736
10.54448 | 238.8404 | 11.60638 | 117.8342
15.01201 | 1529.5 | 163.173 | 240.9245

## Fig. 4c
wt % silk fibroin | 0 |  | 5 |  | 9 |  | 10 |  | 11 |  | 15 |  | 20
Shear Rate / Hz | Viscosity / mPa.s | Uncertainty / mPa.s | Viscosity / mPa.s | Uncertainty / mPa.s | Viscosity / mPa.s | Uncertainty / mPa.s | Viscosity / mPa.s | Uncertainty / mPa.s | Viscosity / mPa.s | Uncertainty / mPa.s | Viscosity / mPa.s | Uncertainty / mPa.s | Viscosity / mPa.s | Uncertainty / mPa.s
1 | 10.61443 | 5.221844 | 61.5 | 4.08748 | 256.7033 | 3.495486 | 267.3767 | 5.490506 | 372.5067 | 1.39 | 1094 | 59.77447 | 3869.4 | 406.3258
1.17 | 5.305367 | 5.236324 | 63.167 | 3.408083 | 255.9933 | 4.275156 | 264.3717 | 3.181192 | 373.0467 | 3.475 | 1085 | 49.84463 | 3831.5 | 361.9671
1.37 | 6.105133 | 6.014476 | 60.41933 | 1.707326 | 258.6867 | 1.142434 | 264.7533 | 3.457922 | 372.9533 | 0.535 | 1076.767 | 44.98424 | 3804.5 | 324.1612
1.61 | 8.442467 | 2.38017 | 60.62767 | 2.372104 | 257.3167 | 2.545353 | 267.2117 | 3.456252 | 370.83 | 3.33 | 1072.4 | 36.23323 | 3783.2 | 303.1664
1.89 | 6.8682 | 3.49218 | 61.601 | 2.152342 | 254.87 | 2.922408 | 266.4633 | 3.32182 | 371.6067 | 1.24 | 1071.467 | 35.72267 | 3762 | 270.331
2.21 | 6.9139 | 2.661263 | 63.20867 | 1.967632 | 257.32 | 2.175423 | 264.7817 | 3.64981 | 371.2133 | 1.14 | 1064 | 28.56256 | 3736.1 | 230.8753
2.59 | 9.616133 | 2.548552 | 62.26533 | 0.5945403 | 255.6567 | 1.11703 | 266.0717 | 3.503053 | 370.55 | 2.885 | 1063.633 | 26.44861 | 3711.633 | 199.8639
3.04 | 9.146667 | 2.154052 | 62.14967 | 0.878912 | 256.2833 | 2.452649 | 265.3217 | 4.317624 | 371.8 | 0.16 | 1060.467 | 22.78045 | 3683.7 | 180.2576
3.56 | 8.310967 | 0.6302468 | 62.382 | 0.9144991 | 254.9933 | 1.843481 | 265.5667 | 3.242801 | 370.9733 | 1.765 | 1058.1 | 20.86289 | 3660.1 | 155.0677
4.18 | 8.026167 | 1.470725 | 62.42533 | 0.3969671 | 256.0633 | 0.8264113 | 265.6833 | 3.812128 | 370.93 | 0.765 | 1054.967 | 16.8666 | 3641.833 | 137.8551
4.89 | 8.2293 | 0.8807143 | 61.92967 | 0.9824318 | 255.9433 | 1.709763 | 265.4283 | 4.367384 | 370.8 | 2.53 | 1052.667 | 14.5305 | 3617.333 | 125.2055
5.74 | 8.0163 | 0.8215367 | 62.60867 | 0.6884332 | 255.5733 | 1.937736 | 265.2417 | 4.123301 | 370.27 | 2.605 | 1048.733 | 12.07127 | 3591.167 | 114.4222
6.72 | 8.146933 | 0.4469962 | 62.44067 | 0.529663 | 255.24 | 1.659699 | 265.205 | 3.929028 | 369.72 | 2.195 | 1047.333 | 11.25058 | 3575.1 | 97.72209
7.88 | 8.422233 | 0.1655388 | 62.52333 | 0.4571552 | 253.8633 | 2.167953 | 265.3767 | 3.580357 | 369.5133 | 1.625 | 1042.7 | 9.273618 | 3559.967 | 86.09554
9.24 | 8.4213 | 0.1042923 | 62.237 | 0.6617195 | 254.2433 | 1.771221 | 264.935 | 3.88633 | 369.61 | 0.955 | 1038.667 | 7.222342 | 3543.033 | 75.124
10.8 | 8.366933 | 0.1130777 | 62.28067 | 0.5128849 | 253.7933 | 1.87379 | 264.9517 | 3.884844 | 368.96 | 1.285 | 1036.333 | 6.175939 | 3526.467 | 64.91786
12.7 | 8.2879 | 0.03054516 | 62.06567 | 0.7901432 | 253.5767 | 1.726834 | 264.9383 | 3.811275 | 369.1367 | 0.93 | 1034.167 | 5.77485 | 3510.733 | 54.43236
14.9 | 8.265267 | 0.02781035 | 62.109 | 0.7145213 | 252.97 | 2.391248 | 264.9117 | 3.475003 | 368.85 | 1.275 | 1032.333 | 5.511402 | 3495.367 | 44.39417
17.4 | 8.236867 | 0.09416851 | 62.16833 | 0.6236849 | 252.6833 | 2.422139 | 264.7783 | 3.386839 | 368.7833 | 1.14 | 1031.067 | 4.91008 | 3481.433 | 37.46521
20.4 | 8.1513 | 0.1578309 | 62.07933 | 0.7117688 | 252.8 | 1.931027 | 264.6017 | 3.622961 | 368.52 | 1.465 | 1028.633 | 5.873292 | 3466.267 | 31.20324
24 | 8.330933 | 0.2231529 | 62.02267 | 0.768195 | 252.44 | 2.114726 | 264.585 | 3.471142 | 368.4933 | 1.155 | 1027.1 | 6.445153 | 3449.5 | 24.21198
28.1 | 7.978733 | 0.2845 | 62.17933 | 0.5370173 | 252.2967 | 1.927214 | 264.2567 | 3.754791 | 368.3533 | 1.24 | 1025.8 | 6.491533 | 3433.333 | 19.6123
32.9 | 8.190033 | 0.1280818 | 61.98333 | 0.761433 | 251.65 | 2.578462 | 264.31 | 3.454384 | 368.06 | 1.37 | 1024.533 | 6.974876 | 3415.6 | 14.96462
38.6 | 8.040067 | 0.1612436 | 62.02633 | 0.6303651 | 251.59 | 2.275273 | 264.27 | 3.441792 | 367.8033 | 1.57 | 1023.3 | 7.416648 | 3395.133 | 11.43222
45.2 | 8.160067 | 0.06618199 | 61.96867 | 0.6928455 | 251.4233 | 2.193085 | 263.9 | 3.607016 | 367.49 | 1.595 | 1022.133 | 8.0093 | 3371.233 | 9.494326
53 | 8.074967 | 0.04857718 | 61.94167 | 0.6959226 | 250.9233 | 2.187012 | 263.8217 | 3.516506 | 367.35 | 1.555 | 1020.867 | 8.330399 | 3341.167 | 8.262902
62.1 | 8.224 | 0.1737807 | 62.03233 | 0.5089626 | 250.5667 | 2.236505 | 263.555 | 3.447553 | 367.1133 | 1.5 | 1019.6 | 8.436034 | 3302.367 | 8.065702
72.8 | 8.283367 | 0.2248329 | 61.92667 | 0.5419209 | 249.8533 | 2.524036 | 263.3583 | 3.208678 | 366.7533 | 1.465 | 1017.533 | 8.90181 | 3251.8 | 13.19419
85.3 | 7.943833 | 0.2268657 | 61.87667 | 0.4820804 | 249.6367 | 1.824013 | 262.8733 | 3.573223 | 366.4467 | 1.35 | 1015.567 | 8.687667 | 3183.4 | 21.51573
100 | 8.126733 | 0.1175782 | 61.671 | 0.5992262 | 248.94 | 1.735646 | 262.3867 | 3.372287 | 365.8533 | 1.585 | 1012.2 | 8.754808 | 3087 | 38.78582

## Fig. 4d
wt % silk fibroin | Viscosity / mPa.s | Uncertainty / mPa.s | Fit / mPa.s
0 | 8.160067 | 0.06618199 | 0
4.994007 | 61.96867 | 0.6928455 | 53.0258
8.888003 | 251.4233 | 2.193085 | 220.0998
9.992006 | 263.9 | 3.607016 | 293.8771
10.87649 | 367.49 | 1.595 | 362.3392
15.00199 | 1022.133 | 8.0093 | 801.5653
20.20725 | 3371.233 | 9.494326 | 1672.353

## Fig. 5b
wt % cellulose | Average change in Chemical Shift / ppm
| a | b | c | e | g
0 | 0 | 0 | 0 | 0 | 0
4.909662 | -0.3033333 | -0.1164843 | -0.1078263 | 0 | 0.006666667
8.992806 | -0.5033333 | -0.121072 | -0.103407 | 0 | 0.04333333
10.01996 | -0.5533333 | -0.09498333 | -0.07876933 | 0 | 0.05
10.98289 | -0.65 |  |  | 0 | 0.05666667

## Fig. 5d
wt % SF | Average change in Chemical Shift / ppm
| a | b | c | e | g
0 | 0 | 0 | 0 | 0 | 0
4.994007 | -0.1799667 | -0.11 | -0.09 | 0 | 0.04
8.888003 | -0.297 | -0.16 | -0.1433333 | 0 | 0.07666667
9.992006 | -0.3272667 | -0.17 | -0.16 | 0 | 0.08
10.87649 | -0.3563667 | -0.1866667 | -0.1666667 | 0 | 0.08333333
15.00199 | -0.5843667 |  | -0.21 | 0 | 0.1266667
20.20725 | -0.7002 |  | -0.27 | 0

## Fig. S4
Shear Rate / Hz | Viscosity / mPa.s | Uncertainty / mPa.s
1 | 142.47 | 10.03
1.17 | 140.665 | 1.175
1.37 | 138.66 | 2.39
1.61 | 141.41 | 7.43
1.89 | 138.895 | 6.645
2.21 | 140.445 | 0.715
2.59 | 140.27 | 5.07
3.04 | 139.905 | 3.285
3.56 | 139.595 | 2.865
4.18 | 142.29 | 3.41
4.89 | 141.15 | 4.47
5.74 | 141 | 4.45
6.72 | 140.37 | 3.29
7.88 | 141.7 | 3.84
9.24 | 142.515 | 2.495
10.8 | 141.995 | 3.395
12.7 | 142.42 | 3.39
14.9 | 142.75 | 3.19
17.4 | 143.395 | 2.805
20.4 | 143.54 | 2.67
24 | 143.7 | 2.95
28.1 | 143.42 | 2.61
32.9 | 143.92 | 2.76
38.6 | 144.295 | 2.725
45.2 | 143.605 | 2.725
53 | 143.52 | 2.7
62.1 | 143.305 | 2.765
72.8 | 142.49 | 2.44
85.3 | 142.12 | 2.38
100 | 140.55 | 1.56