## Cover
Dataset for "3D crystalline phase and pore structure evolution upon CO2 exposure in sodium sulfate-activated cement pastes"
The data contained in this workbook has been used to create the following figures in the journal article. Zengliang Yue, Zixian Su, Partha P. Paul, Alastair T.M. Marsh, Alice Macente, Marco Di Michiel, John L. Provis, Philip J. Withers, Susan A. Bernal (2024): 3D crystalline phase and pore structure evolution upon CO2 exposure in sodium sulfate-activated cement pastes. Cement and Concrete Research. The respective data for each figure is given in a separate worksheet. High-resolution images of Fig. 2, 3, 4, 6, and 9 are referred to the journal article.
Figure 1 | Cu-Kα equivalent XRD patterns of each layer (depths as marked) from the surface to the core of the specimen, for (a) uncarbonated; (b) after cycle one (18 mins); and (c) after cycle two (36 mins) of carbonation of sodium sulfate activated S2-slag cements. (d) Cumulative XRD patterns for entire specimens before and after carbonation. C-(A)-S-H: aluminium-substituted calcium silicate hydrate, E: ettringite; LDH: Mg-Al-CO3-LDH; G: gypsum; V: vaterite.
Figure 5 | Porosity (derived from uCT segmentation and analysis) as a function of distance from the sample surface for the uncarbonated sample, 1-cycle carbonated sample and 2-cycle carbonated sample.
Figure 7 | The pore size distribution of 3D segmented pore volumes identified in sodium sulfate-activated slag cements produced with: (a) slag S1; (b) S2; and (c) S3 before and after carbonation. (d) Summary of μCT porosity before and after carbonation.
Figure 8 | (a) Diffusion tortuosity of sodium sulfate-activated slag cements before and after accelerated carbonation using slag S1, S2 and S3. (b) Segmented porosity vs. diffusion tortuosity; σ and τ represent the porosity and diffusion tortuosity in the fitted curve, respectively.
Figure 10 | (a) Simulated formation factor of sodium sulfate-activated slag cements before and after accelerated carbonation, and (b) relationship between porosity and formation factor; the fitting curve is based on Archie’s law. F and σ represent formation and porosity, respectively.

## Fig 1
Figure 1. Cu-Kα equivalent XRD patterns of each layer (depths as marked) from the surface to the core of the specimen, for (a) uncarbonated; (b) after cycle one (18 mins); and (c) after cycle two (36 mins) of carbonation of sodium sulfate activated S2-slag cements. (d) Cumulative XRD patterns for entire specimens before and after carbonation. C-(A)-S-H: aluminium-substituted calcium silicate hydrate, E: ettringite; LDH: Mg-Al-CO3-LDH; G: gypsum; V: vaterite.
For the XRD-CT, a monochromatic X-ray beam with an incident energy of 50 keV (wavelength λ = 0.2480 Å) with a Dectris Pilatus3 X CdTe 2M area detector at a distance of 2m from the sample was used to collect diffractograms. The measured d-space ranged from 3.7 Å to 27.3 Å. A silver behenate standard was used for the detector geometry corrections. Compound refractive lenses were used to focus the beam to a ~10 x 10 μm2 spot size on the sample. To obtain spatially resolved phase information, XRD patterns were collected at 300 different angular orientations, with an angular step size of 1.2° and a step size of 10 μm in both the horizontal and vertical directions. Each vertical stack, with a height of 10 μm, required approximately 15 minutes for the line scan, and a total of 31 line scans were performed for each sample. The 2D diffractograms were azimuthally integrated using the PyFAI module [63]. Subsequently, the integrated diffractions were tomographically reconstructed with the filter back projections using in-house Matlab scripts, to obtain 3D spatial distributions of diffractograms. All diffractograms were converted to equivalent 2θ based on Cu-Kα radiation (λ = 1.5406 Å) for comparison with results collected from the lab-based XRD.
(a)Uncarbonated | [9 empty] | (b) cycle one | [9 empty] | (b) cycle two | [9 empty] | (d) cumulative XRD patter
Equivalent 2θ (degrees) | 0.1 mm | 0.1-0.2 mm | 0.2-0.3 mm | 0.3-0.4 mm | 0.4-0.5 mm | 0.5-0.6 mm | 0.6-0.7 mm | 0.7-0.8 mm | 0.8-0.9 mm | Equivalent 2θ (degrees) | 0.1 mm | 0.1-0.2 mm | 0.2-0.3 mm | 0.3-0.4 mm | 0.4-0.5 mm | 0.5-0.6 mm | 0.6-0.7 mm | 0.7-0.8 mm | 0.8-0.9 mm | Equivalent 2θ (degrees) | 0.1 mm | 0.1-0.2 mm | 0.2-0.3 mm | 0.3-0.4 mm | 0.4-0.5 mm | 0.5-0.6 mm | 0.6-0.7 mm | 0.7-0.8 mm | 0.8-0.9 mm | Equivalent 2θ (degrees) | Uncarbonated | Equivalent 2θ (degrees) | cycle 1 | Equivalent 2θ (degrees) | cycle 2
5.0062 | -0.0075522 | 0.0049445 | 0.00090637 | -0.0019224 | 0.00059692 | 0.00080258 | -0.0013012 | -0.0010519 | -0.0023822 | 5.0062 | -0.0031673 | -0.0015081 | -- | 0.0095523 | 0.0029845 | 0.0087006 | 0.023432 | 0.026964 | 0.01838 | 5.0062 | 0.00028258 | -0.0020602 | 0.0019978 | 0.0026332 | 0.0042713 | -0.00086059 | -0.0037746 | 0.00023666 | 0.0037112 | 3.2302 | 0 | 3.2302 | 0 | 3.2302 | 0
5.0182 | -0.0071135 | 0.0057338 | 0.00082706 | -0.0012174 | -0.00018482 | 0.00098085 | -0.0018114 | -0.00053776 | -0.0015111 | 5.0182 | -0.0031879 | -0.00094077 | 0.0027937 | 0.0095357 | 0.0032548 | 0.011449 | 0.024504 | 0.031793 | 0.021226 | 5.0182 | -0.00092682 | 0.0016601 | 0.0034293 | 0.0032255 | 0.0049834 | 0.00054267 | -0.001975 | 0.00016045 | 0.0018885 | 3.2422 | -700.7161 | 3.2422 | -409.0993 | 3.2422 | -422.2649
5.0302 | -0.0067625 | 0.0027995 | -0.0021828 | -0.0021214 | -0.0036165 | -0.00082789 | -0.0045179 | -0.0026942 | -0.0023028 | 5.0302 | -0.0053518 | -0.0034116 | 0.0039801 | 0.0075136 | 0.0023048 | 0.012047 | 0.023635 | 0.031549 | 0.019854 | 5.0302 | -0.0069401 | -0.00080211 | 0.0031791 | 0.0023345 | 0.0039014 | -0.0010362 | -0.0017965 | -0.0015864 | -0.00030268 | 3.2542 | -829.8946 | 3.2542 | -516.0504 | 3.2542 | -517.5821
5.0422 | -0.0012891 | -0.0020347 | -0.0016466 | -0.0027021 | -0.0044997 | -0.0016558 | -0.0051957 | -0.0033462 | -0.0027066 | 5.0422 | -0.0055449 | -0.0037781 | 0.0032194 | 0.008432 | 0.0036082 | 0.012802 | 0.02362 | 0.030419 | 0.023005 | 5.0422 | -0.0082293 | -0.0028188 | 0.0043977 | 0.0032433 | 0.0037399 | -0.0022941 | -0.0001651 | -0.0016666 | -0.0016582 | 3.2662 | -749.3885 | 3.2662 | -466.8294 | 3.2662 | -489.6356
5.0542 | 0.0069177 | -0.0027627 | 0.0039742 | -0.00087889 | -0.00032519 | 0.00058758 | -0.0016984 | -0.00062837 | -0.0013066 | 5.0542 | -0.0021652 | -0.0012445 | 0.0031062 | 0.011278 | 0.008029 | 0.014724 | 0.026616 | 0.030666 | 0.03001 | 5.0542 | -0.0020585 | -0.00062026 | 0.0076549 | 0.006761 | 0.0059142 | -0.00057729 | 0.0027169 | 0.0012435 | -9.8701e-05 | 3.2782 | -526.7902 | 3.2782 | -312.8285 | 3.2782 | -368.1369
5.0662 | 0.0058109 | -0.0025838 | 0.006969 | -0.00041968 | 0.0019776 | 0.0021557 | 0.00077895 | 0.00014144 | -0.00058217 | 5.0662 | -0.00088722 | -0.00068383 | 0.0051402 | 0.011727 | 0.01072 | 0.016049 | 0.029454 | 0.030294 | 0.030935 | 5.0662 | 0.00070268 | -0.0007573 | 0.008877 | 0.00798 | 0.0078715 | 0.00017627 | 0.0030492 | 0.0018351 | 0.0056852 | 3.2902 | -213.1544 | 3.2902 | -83.6538 | 3.2902 | -165.1682
5.0782 | 0 | 0 | 0.0067096 | 0 | 0.0025146 | 0.0027222 | 0.0016688 | 0 | 0 | 5.0782 | 0 | 0 | 0.006152 | 0.012987 | 0.011524 | 0.017987 | 0.032585 | 0.032572 | 0.032927 | 5.0782 | 0.0021988 | 0 | 0.010289 | 0.0083308 | 0.0096281 | 0.00068998 | 0.0040336 | 0 | 0.011456 | 3.3022 | 44.1584 | 3.3022 | 108.6996 | 3.3022 | 0
5.0902 | -0.0050753 | 0.0024416 | 0.0061797 | 0.00060437 | 0.0019291 | 0.0026459 | 0.0020176 | 0.0005385 | 0.00058181 | 5.0902 | 0.00069271 | 0.00099886 | 0.0065498 | 0.015436 | 0.012446 | 0.019771 | 0.034455 | 0.036997 | 0.031057 | 5.0902 | 0.0036041 | 0.0027993 | 0.011852 | 0.0092173 | 0.010868 | 0.00064906 | 0.0043122 | 0.0015262 | 0.0095938 | 3.3142 | 140.8889 | 3.3142 | 185.9849 | 3.3142 | 66.5287
5.1022 | -0.0062766 | 0.0035251 | 0.0055062 | 0.00045059 | 0.00095158 | 0.0023001 | 0.0016804 | 0.00091248 | 0.00042029 | 5.1022 | 0.00072329 | 0.00098643 | 0.007381 | 0.016833 | 0.013895 | 0.021431 | 0.033118 | 0.041037 | 0.029308 | 5.1022 | 0.003413 | 0.0044282 | 0.012846 | 0.010795 | 0.011124 | 0.00021342 | 0.0035207 | 0.004667 | 0.0074355 | 3.3262 | 178.8728 | 3.3262 | 205.1864 | 3.3262 | 102.9454
5.1142 | -0.0104 | 0.0036281 | 0.0032189 | -0.0021078 | -0.0013157 | 0.00036225 | -0.00062949 | -0.001162 | -0.0011642 | 5.1142 | -0.0015095 | -0.00042833 | 0.0082106 | 0.015833 | 0.013621 | 0.02249 | 0.031717 | 0.040821 | 0.034219 | 5.1142 | -0.00037059 | 0.0014912 | 0.011947 | 0.011433 | 0.0097891 | -0.00020649 | 0.00078835 | 0.0050039 | 0.0078566 | 3.3382 | 224.105 | 3.3382 | 215.4695 | 3.3382 | 132.5624
5.1262 | -0.0094621 | -0.0011693 | -1.5106e-05 | -0.0044987 | -0.0039242 | -0.0014754 | -0.0035166 | -0.0042542 | -0.0025898 | 5.1262 | -0.003514 | -0.0023443 | 0.0078995 | 0.014022 | 0.012546 | 0.021801 | 0.032646 | 0.03977 | 0.038224 | 5.1262 | -0.0053299 | -0.0023615 | 0.0097874 | 0.010708 | 0.0083914 | -0.00065724 | -0.001262 | 0.003594 | 0.0088239 | 3.3502 | 178.398 | 3.3502 | 156.7564 | 3.3502 | 104.3858
5.1382 | -0.0015455 | -0.0046356 | 0.0013105 | -0.004549 | -0.0024866 | 0.00026883 | -0.0025452 | -0.0033722 | -0.00086224 | 5.1382 | -0.0011913 | -0.0012049 | 0.0073784 | 0.01516 | 0.015004 | 0.021782 | 0.037244 | 0.042367 | 0.04656 | 5.1382 | -0.0026684 | 0.001145 | 0.012103 | 0.011074 | 0.01018 | -0.00044572 | 0.0011609 | 0.0042719 | 0.010278 | 3.3622 | 63.0001 | 3.3622 | 59.2384 | 3.3622 | 39.5847
5.1502 | 0.0024701 | -0.0033976 | 0.0043468 | -0.0014739 | 0.0016774 | 0.0032328 | 0.00075888 | 6.4089e-05 | 0.0020727 | 5.1502 | 0.002544 | 0.0013182 | 0.0095163 | 0.018473 | 0.018615 | 0.024435 | 0.043004 | 0.047675 | 0.053381 | 5.1502 | 0.004203 | 0.0075197 | 0.016697 | 0.013356 | 0.01334 | 0.00054959 | 0.0055742 | 0.0063918 | 0.012627 | 3.3742 | 0 | 3.3742 | 0 | 3.3742 | 0
5.1622 | 0.0021732 | -0.0058392 | 0.0026864 | -0.0019698 | -6.0442e-05 | 0.0012511 | 0.00084153 | -0.0012648 | 0.0017944 | 5.1622 | 0.0016656 | 0.00058874 | 0.012304 | 0.018169 | 0.018978 | 0.024812 | 0.043136 | 0.048952 | 0.051633 | 5.1622 | 0.0022737 | 0.0050225 | 0.016156 | 0.014155 | 0.013315 | -0.00059618 | 0.0040728 | 0.0072642 | 0.014476 | 3.3862 | -23.329 | 3.3862 | -32.9724 | 3.3862 | -24.8186
5.1742 | 0.0071607 | -0.0089648 | 0.00087112 | -0.0041056 | -0.0019891 | -0.0008525 | -6.6805e-05 | -0.0030326 | 0.0006002 | 5.1742 | -0.00083957 | -0.00056359 | 0.012388 | 0.018255 | 0.01805 | 0.023797 | 0.042043 | 0.047684 | 0.049579 | 5.1742 | -3.5065e-05 | 0.0015178 | 0.014474 | 0.013585 | 0.01238 | -0.0015594 | 0.0023021 | 0.0059987 | 0.014002 | 3.3982 | -21.1155 | 3.3982 | -29.2263 | 3.3982 | -20.3565
5.1862 | 0.0088142 | -0.0069277 | 0.00074146 | -0.0041638 | -0.00081671 | -0.00045566 | -0.00014206 | -0.0026746 | -5.8818e-05 | 5.1862 | -0.0022172 | 0.00011763 | 0.012234 | 0.019567 | 0.01702 | 0.024479 | 0.041953 | 0.047331 | 0.053666 | 5.1862 | 7.4943e-05 | 0.00032474 | 0.014523 | 0.01386 | 0.01316 | -0.0004879 | 0.0015509 | 0.0056617 | 0.011811 | 3.4102 | -28.5265 | 3.4102 | -23.6977 | 3.4102 | -16.5953
5.1982 | -0.00022947 | -0.0035129 | -0.0033611 | -0.003042 | -0.00073479 | -0.00060612 | -0.0015439 | -0.003051 | -0.00067377 | 5.1982 | -0.0023039 | 0.00025347 | 0.012582 | 0.019626 | 0.016016 | 0.026094 | 0.041696 | 0.045515 | 0.058922 | 5.1982 | -0.0019643 | -0.0023882 | 0.014545 | 0.014309 | 0.013912 | -0.00022034 | 0.0014116 | 0.0060448 | 0.0073237 | 3.4222 | -28.8287 | 3.4222 | -19.3031 | 3.4222 | -17.2094
5.2102 | -0.01177 | -0.001564 | -0.0071351 | -0.0032252 | -0.0033583 | -0.0019321 | -0.0039285 | -0.0054682 | -0.0016127 | 5.2102 | -0.0039422 | -0.002187 | 0.012519 | 0.017928 | 0.015433 | 0.026128 | 0.039099 | 0.043553 | 0.059176 | 5.2102 | -0.0068762 | -0.0070755 | 0.013201 | 0.013183 | 0.013669 | -0.00208 | 0.0012032 | 0.0034496 | 0.005501 | 3.4342 | -5.4809 | 3.4342 | -1.249 | 3.4342 | -4.5709
5.2222 | -0.013997 | -6.1285e-05 | -0.0061482 | -0.0031325 | -0.0037164 | -0.0020127 | -0.0042367 | -0.0050073 | -0.0012814 | 5.2222 | -0.0038782 | -0.0017627 | 0.011404 | 0.018599 | 0.01777 | 0.027066 | 0.04142 | 0.043613 | 0.058495 | 5.2222 | -0.0050617 | -0.0068469 | 0.014432 | 0.014227 | 0.015147 | -0.0021065 | 0.0018192 | 0.0022302 | 0.0084159 | 3.4462 | 0 | 3.4462 | 0 | 3.4462 | 0
5.2342 | -0.0070662 | -0.00058834 | -0.0023301 | -0.0016996 | -0.0018487 | -0.0015585 | -0.0023065 | -0.0024185 | -8.5405e-05 | 5.2342 | -0.0023814 | 0.00074423 | 0.012326 | 0.020653 | 0.020287 | 0.029185 | 0.046786 | 0.046486 | 0.054235 | 5.2342 | -0.0016405 | -0.0040898 | 0.017117 | 0.016913 | 0.01676 | -0.0002493 | 0.0021927 | 0.0027356 | 0.0090147 | 3.4582 | -46.2784 | 3.4582 | -45.9184 | 3.4582 | -32.7613
5.2462 | 0 | 0 | 0 | 0 | 0 | 0 | 0 | 0 | 0.0015883 | 5.2462 | 0 | 0.0030006 | 0.014175 | 0.023443 | 0.021299 | 0.032249 | 0.051588 | 0.049625 | 0.054032 | 5.2462 | 0 | 0.0008794 | 0.019281 | 0.019803 | 0.018374 | 0.0014794 | 0.0026426 | 0.0038186 | 0.0063432 | 3.4702 | -73.5558 | 3.4702 | -74.9438 | 3.4702 | -53.3988
5.2582 | 0.003496 | 0.0033707 | 0.00062313 | 0.0013223 | 0.002109 | 0.0029907 | 0.003063 | 0.0023922 | 0.0040772 | 5.2582 | 0.0030638 | 0.005888 | 0.015734 | 0.027255 | 0.022786 | 0.036169 | 0.05477 | 0.053978 | 0.058383 | 5.2582 | 0.0037066 | 0.0084641 | 0.021726 | 0.022995 | 0.021366 | 0.0035053 | 0.0049581 | 0.0074808 | 0.0071197 | 3.4822 | -63.3955 | 3.4822 | -65.0747 | 3.4822 | -42.7068
5.2702 | 0.00078964 | 0.0063222 | 0.0017674 | 0.0020488 | 0.0045131 | 0.0048144 | 0.0052699 | 0.0041096 | 0.0060791 | 5.2702 | 0.0055264 | 0.0081238 | 0.018148 | 0.029871 | 0.025186 | 0.038897 | 0.055628 | 0.059201 | 0.0637 | 5.2702 | 0.0081145 | 0.013085 | 0.023962 | 0.025685 | 0.023792 | 0.0044975 | 0.0073965 | 0.011582 | 0.012581 | 3.4942 | -18.0315 | 3.4942 | -23.7668 | 3.4942 | -11.332
5.2822 | -0.0050685 | 0.0050058 | 0.0017712 | 0.00020697 | 0.0037179 | 0.0035226 | 0.0039953 | 0.0034633 | 0.00577 | 5.2822 | 0.004833 | 0.0077727 | 0.020873 | 0.02922 | 0.025998 | 0.038824 | 0.054136 | 0.061786 | 0.06615 | 5.2822 | 0.0073293 | 0.010785 | 0.024229 | 0.02588 | 0.023277 | 0.0031219 | 0.007607 | 0.011374 | 0.013588 | 3.5062 | 3.5215 | 3.5062 | -2.2619 | 3.5062 | 1.649
5.2942 | -0.0070392 | 0.0028902 | 0.0027921 | -0.0021336 | 0.0024621 | 0.0030082 | 0.0021676 | 0.0027981 | 0.005223 | 5.2942 | 0.003971 | 0.0074813 | 0.021873 | 0.028013 | 0.026606 | 0.038521 | 0.053594 | 0.063416 | 0.066963 | 5.2942 | 0.0059837 | 0.0082296 | 0.024667 | 0.025505 | 0.02288 | 0.0022343 | 0.0071375 | 0.0096408 | 0.010995 | 3.5182 | 0 | 3.5182 | 0 | 3.5182 | 0
5.3062 | -0.0031315 | 0.0023705 | 0.0045759 | -0.0020567 | 0.003126 | 0.0045762 | 0.0025198 | 0.0035284 | 0.0060865 | 5.3062 | 0.0051494 | 0.0088172 | 0.022304 | 0.028679 | 0.028263 | 0.039572 | 0.054666 | 0.066502 | 0.067807 | 5.3062 | 0.0073238 | 0.0098877 | 0.02612 | 0.026503 | 0.024741 | 0.0027354 | 0.0076028 | 0.009352 | 0.012272 | 3.5302 | -10.1278 | 3.5302 | -1.7838 | 3.5302 | -6.7105
5.3182 | 0.0044139 | 0.0031648 | 0.0057139 | 0.00065468 | 0.0038827 | 0.0067062 | 0.0043206 | 0.0045798 | 0.0077012 | 5.3182 | 0.0067614 | 0.010428 | 0.023171 | 0.030619 | 0.029926 | 0.041153 | 0.056493 | 0.069378 | 0.06803 | 5.3182 | 0.0099756 | 0.012871 | 0.027606 | 0.028646 | 0.027444 | 0.0033221 | 0.0090898 | 0.0098915 | 0.014318 | 3.5422 | -37.3607 | 3.5422 | -18.257 | 3.5422 | -25.7348
5.3302 | 0.0076534 | 0.0031304 | 0.0049183 | 0.0020661 | 0.0024396 | 0.0071148 | 0.0047579 | 0.004087 | 0.008472 | 5.3302 | 0.0063062 | 0.010246 | 0.024428 | 0.031444 | 0.029834 | 0.041585 | 0.057405 | 0.06878 | 0.066099 | 5.3302 | 0.010179 | 0.011543 | 0.027339 | 0.029841 | 0.028068 | 0.0035916 | 0.0088741 | 0.0090552 | 0.011653 | 3.5542 | -60.9187 | 3.5542 | -40.2964 | 3.5542 | -41.2219
5.3422 | 0.0045286 | 0.00048048 | 0.0029016 | 0.0004743 | -0.00067235 | 0.0051667 | 0.003144 | 0.001877 | 0.0081424 | 5.3422 | 0.0040805 | 0.0081585 | 0.02524 | 0.030846 | 0.028502 | 0.040326 | 0.057444 | 0.064477 | 0.063059 | 5.3422 | 0.0061391 | 0.0062727 | 0.025459 | 0.029611 | 0.026755 | 0.0036224 | 0.0060798 | 0.0068029 | 0.00735 | 3.5662 | -65.8246 | 3.5662 | -48.3653 | 3.5662 | -41.956
5.3542 | 0.0030708 | -0.0025078 | 0.0015408 | -0.00093998 | -0.0020141 | 0.0033886 | 0.002185 | 0.00052057 | 0.0081626 | 5.3542 | 0.0033241 | 0.007064 | 0.025036 | 0.031263 | 0.028268 | 0.039014 | 0.059388 | 0.059971 | 0.06371 | 5.3542 | 0.0021823 | 0.003313 | 0.024483 | 0.02999 | 0.026029 | 0.0032793 | 0.0044567 | 0.0059204 | 0.0066722 | 3.5782 | -34.6441 | 3.5782 | -27.043 | 3.5782 | -18.9166
5.3662 | 0.0029831 | -0.003302 | -0.00020519 | -0.0016054 | -0.0013407 | 0.0025265 | 0.002043 | 0.00051198 | 0.0082876 | 5.3662 | 0.0035418 | 0.0072755 | 0.024861 | 0.031967 | 0.02869 | 0.038333 | 0.062841 | 0.057339 | 0.067004 | 5.3662 | -0.00028671 | 0.002483 | 0.023858 | 0.031 | 0.025929 | 0.0019144 | 0.0049984 | 0.005754 | 0.0085936 | 3.5902 | 0 | 3.5902 | 0 | 3.5902 | 0.5494
5.3782 | -0.0026119 | -0.0013238 | -0.0023817 | -0.0029443 | -0.00057894 | 0.001746 | 0.0017617 | 0.00088596 | 0.0080177 | 5.3782 | 0.0027719 | 0.0073565 | 0.025178 | 0.031302 | 0.028805 | 0.038551 | 0.064978 | 0.058199 | 0.065631 | 5.3782 | -0.0016639 | 0.00080536 | 0.023192 | 0.031445 | 0.02624 | 0.000294 | 0.0054431 | 0.0052686 | 0.0096793 | 3.6022 | -9.4641 | 3.6022 | -0.9888 | 3.6022 | -7.8572
5.3902 | -0.0089492 | 0.0025519 | -0.00178 | -0.003397 | 0.00095558 | 0.0023856 | 0.0028935 | 0.0025329 | 0.0088486 | 5.3902 | 0.003465 | 0.0086195 | 0.026076 | 0.031473 | 0.029952 | 0.041051 | 0.065341 | 0.063939 | 0.06124 | 5.3902 | 0.0013971 | 0.0013522 | 0.025413 | 0.032133 | 0.028317 | 0.00041865 | 0.0060592 | 0.0063657 | 0.0098372 | 3.6142 | -39.8112 | 3.6142 | -27.0051 | 3.6142 | -30.9779
5.4022 | -0.0062631 | 0.0070135 | 0.0021149 | -0.00055263 | 0.0046735 | 0.0058095 | 0.0062318 | 0.0064119 | 0.01184 | 5.4022 | 0.0086144 | 0.012702 | 0.028264 | 0.03495 | 0.033177 | 0.04648 | 0.066184 | 0.071778 | 0.063334 | 5.4022 | 0.0099811 | 0.0080374 | 0.031158 | 0.035094 | 0.032536 | 0.0035506 | 0.008935 | 0.0087643 | 0.011706 | 3.6262 | -36.3264 | 3.6262 | -26.5911 | 3.6262 | -27.0314
5.4142 | 0 | 0.0097125 | 0.003166 | 0.0023801 | 0.0074113 | 0.0078532 | 0.0081763 | 0.0090177 | 0.014119 | 5.4142 | 0.012829 | 0.015742 | 0.032024 | 0.038056 | 0.035648 | 0.050765 | 0.066808 | 0.075912 | 0.068254 | 5.4142 | 0.014371 | 0.014081 | 0.034214 | 0.038461 | 0.035286 | 0.0068488 | 0.011396 | 0.0090431 | 0.013502 | 3.6382 | 2.1301 | 3.6382 | 3.8531 | 3.6382 | 0.8487
5.4262 | -0.00017547 | 0.0099527 | 0.0012475 | 0.0022896 | 0.0070612 | 0.0066235 | 0.0071098 | 0.0082388 | 0.013709 | 5.4262 | 0.011234 | 0.014981 | 0.034548 | 0.037537 | 0.035698 | 0.050813 | 0.065663 | 0.076025 | 0.068244 | 5.4262 | 0.0098608 | 0.013456 | 0.032171 | 0.039297 | 0.034488 | 0.0072649 | 0.011014 | 0.0067588 | 0.012969 | 3.6502 | 25.9148 | 3.6502 | 24.0046 | 3.6502 | 18.9738
5.4382 | -0.0040629 | 0.0078543 | 0.00069488 | -0.00016097 | 0.0046165 | 0.0045406 | 0.0046792 | 0.0058604 | 0.012293 | 5.4382 | 0.0069886 | 0.012951 | 0.034407 | 0.035257 | 0.035216 | 0.048482 | 0.063193 | 0.07406 | 0.066038 | 5.4382 | 0.0040022 | 0.0082153 | 0.029202 | 0.038239 | 0.032564 | 0.0049866 | 0.0094943 | 0.0040874 | 0.010916 | 3.6622 | 0 | 3.6622 | 0 | 3.6622 | 0
5.4502 | -0.0047851 | 0.0056431 | 0.0012135 | -0.0013381 | 0.0024441 | 0.004163 | 0.0031649 | 0.0043902 | 0.011879 | 5.4502 | 0.0050474 | 0.012645 | 0.033573 | 0.034006 | 0.035494 | 0.047172 | 0.063172 | 0.070839 | 0.068478 | 5.4502 | 0.0030761 | 0.0039079 | 0.028805 | 0.037897 | 0.032081 | 0.0034971 | 0.0083767 | 0.0037544 | 0.0084423 | 3.6742 | -29.2302 | 3.6742 | -27.1812 | 3.6742 | -18.4255
5.4622 | -0.0042249 | 0.004138 | -0.001104 | -0.0022364 | 0.00014786 | 0.0036218 | 0.0015901 | 0.0024243 | 0.011161 | 5.4622 | 0.0038049 | 0.011806 | 0.034162 | 0.032981 | 0.034102 | 0.046616 | 0.06367 | 0.067043 | 0.06923 | 5.4622 | 0.0013888 | -0.00020459 | 0.027885 | 0.037396 | 0.031434 | 0.0027007 | 0.0053781 | 0.0038928 | 0.006863 | 3.6862 | -25.4653 | 3.6862 | -18.542 | 3.6862 | -9.224
5.4742 | -0.0060336 | 0.0018214 | -0.0062212 | -0.0040395 | -0.0027558 | 0.0013142 | -0.00057378 | -0.00028484 | 0.0098706 | 5.4742 | 0.0019156 | 0.0091597 | 0.03373 | 0.031719 | 0.031431 | 0.045431 | 0.063492 | 0.062991 | 0.065519 | 5.4742 | -0.0044374 | -0.0039463 | 0.025432 | 0.036147 | 0.030155 | 0.0011426 | 0.0010608 | 0.0020076 | 0.0067249 | 3.6982 | -12.0219 | 3.6982 | -4.6966 | 3.6982 | 3.7495
5.4862 | -0.0072889 | -0.0025789 | -0.010077 | -0.0061084 | -0.0054902 | -0.002012 | -0.0023791 | -0.0028909 | 0.0087576 | 5.4862 | -0.00010561 | 0.0066929 | 0.031998 | 0.030172 | 0.029825 | 0.042354 | 0.063435 | 0.060597 | 0.065153 | 5.4862 | -0.0105 | -0.0081686 | 0.023116 | 0.03484 | 0.029613 | -0.001407 | -0.00053967 | -0.0012214 | 0.0032374 | 3.7102 | 2.4151 | 3.7102 | 4.4244 | 3.7102 | 8.7496
5.4982 | -0.0058379 | -0.0067193 | -0.0099512 | -0.0081156 | -0.0064243 | -0.0047121 | -0.0031332 | -0.0046397 | 0.0086268 | 5.4982 | -0.00071902 | 0.0066698 | 0.030974 | 0.029701 | 0.030041 | 0.039039 | 0.06427 | 0.061626 | 0.06677 | 5.4982 | -0.012565 | -0.011686 | 0.022079 | 0.0345 | 0.030003 | -0.003764 | 0.0010546 | -0.0037905 | -0.002507 | 3.7222 | 6.752 | 3.7222 | 5.4274 | 3.7222 | 6.0213
5.5102 | -0.0072687 | -0.0073248 | -0.0074435 | -0.0086883 | -0.0060866 | -0.0062434 | -0.0030899 | -0.0053226 | 0.0090657 | 5.5102 | -0.0013353 | 0.0074186 | 0.031233 | 0.031067 | 0.030311 | 0.037798 | 0.063837 | 0.063294 | 0.064066 | 5.5102 | -0.011899 | -0.013015 | 0.021161 | 0.034855 | 0.029752 | -0.0055948 | 0.0017346 | -0.0055213 | -0.0052246 | 3.7342 | 0 | 3.7342 | 0 | 3.7342 | 0
5.5222 | -0.0086253 | -0.0055671 | -0.0075505 | -0.0075557 | -0.0059253 | -0.0065597 | -0.0032938 | -0.0055981 | 0.0095459 | 5.5222 | -0.0014946 | 0.0075686 | 0.031246 | 0.032171 | 0.029867 | 0.039721 | 0.061836 | 0.062312 | 0.062144 | 5.5222 | -0.010899 | -0.012775 | 0.019899 | 0.035734 | 0.029622 | -0.0061475 | -0.00090805 | -0.0054311 | -0.0038296 | 3.7462 | -21.9357 | 3.7462 | -14.4287 | 3.7462 | -8.2846
5.5342 | -0.010603 | -0.0033388 | -0.0087137 | -0.0054264 | -0.0062125 | -0.0055008 | -0.0032993 | -0.005193 | 0.010035 | 5.5342 | 0.00010348 | 0.0082493 | 0.031487 | 0.03213 | 0.029799 | 0.042915 | 0.059412 | 0.063632 | 0.06431 | 5.5342 | -0.0093679 | -0.011921 | 0.020362 | 0.037719 | 0.03086 | -0.0049677 | -0.0037859 | -0.0047311 | -0.0010133 | 3.7582 | -38.2817 | 3.7582 | -25.9109 | 3.7582 | -13.1795
5.5462 | -0.0096174 | -0.0027431 | -0.0072333 | -0.0042227 | -0.0052854 | -0.0044418 | -0.0024837 | -0.0042252 | 0.010803 | 5.5462 | 0.0014128 | 0.0090652 | 0.032755 | 0.031736 | 0.030066 | 0.044565 | 0.059777 | 0.066683 | 0.06248 | 5.5462 | -0.007363 | -0.010653 | 0.02233 | 0.039783 | 0.032123 | -0.0040152 | -0.0043318 | -0.0036562 | 0.0022438 | 3.7702 | -36.7352 | 3.7702 | -26.0258 | 3.7702 | -13.9058
5.5582 | -0.0040629 | -0.0055549 | -0.0061633 | -0.0047531 | -0.0055791 | -0.0047246 | -0.002617 | -0.0043235 | 0.011514 | 5.5582 | 0.0008666 | 0.0095074 | 0.034298 | 0.03067 | 0.030362 | 0.043886 | 0.061576 | 0.064865 | 0.06248 | 5.5582 | -0.0079048 | -0.0099449 | 0.023243 | 0.040407 | 0.032105 | -0.004731 | -0.003982 | -0.0039369 | 0.003777 | 3.7822 | -25.82 | 3.7822 | -20.6745 | 3.7822 | -13.1646
5.5702 | 0.001721 | -0.0044101 | -0.0031798 | -0.0027323 | -0.0035676 | -0.0026548 | -0.0014797 | -0.0025312 | 0.013556 | 5.5702 | 0.0037957 | 0.012648 | 0.03496 | 0.032072 | 0.032528 | 0.045871 | 0.063794 | 0.063939 | 0.070003 | 5.5702 | -0.0043054 | -0.0050504 | 0.026197 | 0.042287 | 0.034117 | -0.0030206 | -0.001911 | -0.0020798 | 0.0028887 | 3.7942 | -12.7375 | 3.7942 | -12.9439 | 3.7942 | -9.1758
5.5822 | 0 | 0 | 0 | 0 | 0 | 0 | 0 | 0 | 0.01567 | 5.5822 | 0.0080444 | 0.015905 | 0.03744 | 0.034479 | 0.034444 | 0.049536 | 0.0651 | 0.067619 | 0.073988 | 5.5822 | 0 | 0 | 0.02938 | 0.044904 | 0.036309 | 0 | 0 | 0 | 0 | 3.8062 | 0 | 3.8062 | 0 | 3.8062 | 0
5.5942 | -0.0068233 | -0.00084819 | -0.0025907 | -0.001009 | -0.00063589 | -0.0012814 | -0.001141 | -0.0011752 | 0.016109 | 5.5942 | 0.0094504 | 0.016329 | 0.040774 | 0.035221 | 0.034678 | 0.050001 | 0.064845 | 0.069572 | 0.071914 | 5.5942 | -0.00098388 | -0.00064169 | 0.029133 | 0.04586 | 0.036833 | 6.925e-05 | -0.00069961 | -0.00081025 | -0.0022372 | 3.8182 | -2.1908 | 3.8182 | 3.7975 | 3.8182 | -0.7223
5.6062 | -0.0090909 | -0.0017184 | -0.0051096 | -0.0020488 | -0.0023812 | -0.0029247 | -0.0025061 | -0.0028045 | 0.015995 | 5.6062 | 0.0099418 | 0.016459 | 0.042195 | 0.03636 | 0.034959 | 0.04922 | 0.063539 | 0.067325 | 0.07167 | 5.6062 | -0.0027859 | -0.0019562 | 0.027319 | 0.046328 | 0.037486 | -0.0015266 | -0.00024765 | -0.0035759 | -0.0026978 | 3.8302 | -7.6466 | 3.8302 | 5.2136 | 3.8302 | -4.5481
5.6182 | -0.0089695 | -0.0036158 | -0.0069337 | -0.0047013 | -0.0051265 | -0.0050269 | -0.0045815 | -0.0046166 | 0.015186 | 5.6182 | 0.0088701 | 0.016164 | 0.042952 | 0.036556 | 0.034477 | 0.048216 | 0.060614 | 0.062477 | 0.07048 | 5.6182 | -0.0071718 | -0.0047815 | 0.024046 | 0.046461 | 0.037205 | -0.0043464 | 3.6116e-05 | -0.0065743 | -0.0032637 | 3.8422 | -6.8594 | 3.8422 | 4.7253 | 3.8422 | -6.3201
5.6302 | -0.0099683 | -0.0065845 | -0.0088862 | -0.0080516 | -0.0078459 | -0.0069822 | -0.0068476 | -0.0064048 | 0.014402 | 5.6302 | 0.0068691 | 0.01603 | 0.042746 | 0.034891 | 0.033874 | 0.047516 | 0.059112 | 0.059429 | 0.062551 | 5.6302 | -0.012223 | -0.0090473 | 0.021846 | 0.04639 | 0.036229 | -0.0071617 | -0.00061396 | -0.0077395 | -0.0039283 | 3.8542 | 2.0288 | 3.8542 | 6.0147 | 3.8542 | -3.209
5.6422 | -0.011237 | -0.0064202 | -0.010127 | -0.0088148 | -0.0079728 | -0.0072393 | -0.0074874 | -0.0062503 | 0.015382 | 5.6422 | 0.0076557 | 0.018027 | 0.042384 | 0.03419 | 0.034982 | 0.04914 | 0.060754 | 0.061748 | 0.055252 | 5.6422 | -0.012071 | -0.009185 | 0.023638 | 0.047133 | 0.037284 | -0.0080091 | -0.00062531 | -0.0064319 | -0.00431 | 3.8662 | 5.9807 | 3.8662 | 4.709 | 3.8662 | -0.134
5.6542 | -0.011217 | -0.0041895 | -0.011146 | -0.0072791 | -0.0067345 | -0.0066385 | -0.0068772 | -0.004944 | 0.017586 | 5.6542 | 0.011032 | 0.020993 | 0.043863 | 0.034844 | 0.037277 | 0.051376 | 0.063329 | 0.06679 | 0.055801 | 5.6542 | -0.0084479 | -0.0054388 | 0.027218 | 0.048711 | 0.039682 | -0.0069621 | -0.00015169 | -0.0049457 | -0.0073368 | 3.8782 | 0 | 3.8782 | 0 | 3.8782 | 0
5.6662 | -0.0095971 | -0.0030937 | -0.01139 | -0.0053711 | -0.0059103 | -0.005991 | -0.0058197 | -0.0041737 | 0.019639 | 5.6662 | 0.014593 | 0.023217 | 0.046416 | 0.036347 | 0.039156 | 0.051819 | 0.066844 | 0.069775 | 0.062185 | 5.6662 | -0.0052247 | -0.0016432 | 0.029829 | 0.050684 | 0.041627 | -0.004957 | -0.00034155 | -0.0038106 | -0.012601 | 3.8902 | -11.0521 | 3.8902 | -8.5311 | 3.8902 | -5.8528
5.6782 | -0.0077276 | -0.0032211 | -0.0096239 | -0.0044405 | -0.005222 | -0.0048337 | -0.0043309 | -0.0034839 | 0.021574 | 5.6782 | 0.01846 | 0.025514 | 0.04887 | 0.039138 | 0.040869 | 0.052347 | 0.0709 | 0.070617 | 0.066607 | 5.6782 | -0.00099832 | 0.0018705 | 0.032463 | 0.053428 | 0.043304 | -0.002498 | -0.0016293 | -0.0021199 | -0.013851 | 3.9022 | -0.613 | 3.9022 | -3.8474 | 3.9022 | -5.9163
5.6902 | -0.0047783 | -0.0021009 | -0.0052368 | -0.0029363 | -0.0028662 | -0.0019428 | -0.0015328 | -0.00097804 | 0.024415 | 5.6902 | 0.024184 | 0.030167 | 0.051664 | 0.043742 | 0.044301 | 0.055568 | 0.075697 | 0.07149 | 0.067583 | 5.6902 | 0.0080251 | 0.0080568 | 0.037676 | 0.05761 | 0.046044 | 0.0010652 | -0.0018955 | 0.00011231 | -0.0080672 | 3.9142 | 9.8521 | 3.9142 | 0.6094 | 3.9142 | -5.0166
5.7022 | -0.0022137 | 0.00189 | 0.0002203 | 0.00064677 | 0.0011049 | 0.002243 | 0.0020657 | 0.0031811 | 0.028392 | 5.7022 | 0.032003 | 0.037 | 0.055767 | 0.049351 | 0.049435 | 0.060809 | 0.081305 | 0.07262 | 0.071863 | 5.7022 | 0.020104 | 0.017132 | 0.044868 | 0.062683 | 0.050559 | 0.0051415 | 0.00089051 | 0.002519 | -0.0013884 | 3.9262 | 7.0552 | 3.9262 | -1.4401 | 3.9262 | -5.4481
5.7142 | -0.0012148 | 0.0063712 | 0.0038571 | 0.0040646 | 0.0040461 | 0.0052622 | 0.0042607 | 0.0062975 | 0.031755 | 5.7142 | 0.039243 | 0.042352 | 0.06092 | 0.053367 | 0.053647 | 0.064294 | 0.085821 | 0.073709 | 0.080575 | 5.7142 | 0.028376 | 0.024352 | 0.049605 | 0.066704 | 0.055309 | 0.00719 | 0.0045382 | 0.0037404 | 0.0025662 | 3.9382 | 2.0528 | 3.9382 | -2.239 | 3.9382 | -3.4715
5.7262 | -0.0010663 | 0.0069595 | 0.0032642 | 0.0038009 | 0.0036869 | 0.0044896 | 0.0032259 | 0.005534 | 0.032032 | 5.7262 | 0.041299 | 0.042701 | 0.065034 | 0.053457 | 0.054182 | 0.062923 | 0.087112 | 0.072626 | 0.08575 | 5.7262 | 0.027533 | 0.023534 | 0.048305 | 0.067593 | 0.056618 | 0.005737 | 0.0051222 | 0.002148 | 0.003698 | 3.9502 | 0 | 3.9502 | 0 | 3.9502 | 0
5.7382 | -0.00093811 | 0.0028167 | 0.00026562 | 0.00054329 | 0.00099953 | 0.00088387 | 0.00041931 | 0.0016869 | 0.029988 | 5.7382 | 0.038624 | 0.039915 | 0.065803 | 0.0511 | 0.051666 | 0.05935 | 0.085451 | 0.069744 | 0.083716 | 5.7382 | 0.020854 | 0.016112 | 0.044034 | 0.066434 | 0.054319 | 0.0028839 | 0.0028665 | -0.00044323 | 0.0017569 | 3.9622 | -7.352 | 3.9622 | -4.8586 | 3.9622 | -0.9792
5.7502 | 0 | 0 | 0 | 0 | 0 | 0 | 0 | 0 | 0.029742 | 5.7502 | 0.038613 | 0.040524 | 0.063998 | 0.05102 | 0.050852 | 0.059551 | 0.084837 | 0.070911 | 0.08273 | 5.7502 | 0.019455 | 0.013375 | 0.044224 | 0.067265 | 0.053985 | 0.0026718 | 0.0019853 | 0 | 0.00087515 | 3.9742 | -2.7248 | 3.9742 | -2.77 | 3.9742 | 3.6972
5.7622 | -0.0036647 | 1.4708e-05 | -0.0012777 | 0.00078475 | -0.0012528 | 0.00065105 | 0.00022101 | 0.00042775 | 0.030823 | 5.7622 | 0.041688 | 0.044096 | 0.063931 | 0.052569 | 0.052308 | 0.06207 | 0.085559 | 0.074842 | 0.085434 | 5.7622 | 0.023209 | 0.01621 | 0.04757 | 0.069308 | 0.056452 | 0.0038327 | 0.0019224 | 0.0013277 | 0.0014542 | 3.9862 | 2.1364 | 3.9862 | -2.0325 | 3.9862 | 7.6016
5.7742 | -0.011021 | -0.00063982 | -0.0060223 | -0.00056054 | -0.0044112 | -0.0011474 | -0.0020789 | -0.0010424 | 0.029733 | 5.7742 | 0.042057 | 0.044728 | 0.065977 | 0.052008 | 0.052041 | 0.062025 | 0.084111 | 0.074463 | 0.084021 | 5.7742 | 0.022799 | 0.015321 | 0.047631 | 0.069077 | 0.056973 | 0.0025383 | -0.00056237 | 0.0011692 | -0.0021649 | 3.9982 | -6.0629 | 3.9982 | -8.0742 | 3.9982 | 5.4755
5.7862 | -0.01613 | -0.0039713 | -0.01141 | -0.0040129 | -0.0084658 | -0.0054487 | -0.0053613 | -0.0044649 | 0.027496 | 5.7862 | 0.040242 | 0.042591 | 0.06676 | 0.050367 | 0.049917 | 0.060426 | 0.080625 | 0.071109 | 0.078898 | 5.7862 | 0.018012 | 0.010866 | 0.045316 | 0.067765 | 0.054879 | -0.00024112 | -0.0038778 | 7.4206e-05 | -0.0083304 | 4.0102 | -11.5666 | 4.0102 | -8.0434 | 4.0102 | 1.4623
5.7982 | -0.01478 | -0.006207 | -0.01355 | -0.0059604 | -0.010351 | -0.0078557 | -0.0063874 | -0.0064357 | 0.027368 | 5.7982 | 0.041118 | 0.04247 | 0.066042 | 0.05062 | 0.049483 | 0.060654 | 0.078011 | 0.071534 | 0.079315 | 5.7982 | 0.016063 | 0.010422 | 0.045507 | 0.06865 | 0.05378 | -0.001322 | -0.0049726 | -0.0013136 | -0.0091398 | 4.0222 | 0 | 4.0222 | 0 | 4.0222 | 0
5.8102 | -0.0095701 | -0.0069939 | -0.012565 | -0.0060926 | -0.0096961 | -0.007153 | -0.0055295 | -0.0061997 | 0.029472 | 5.8102 | 0.045464 | 0.045327 | 0.066518 | 0.052738 | 0.051577 | 0.063091 | 0.077495 | 0.075621 | 0.086288 | 5.8102 | 0.019106 | 0.015085 | 0.048309 | 0.071754 | 0.055315 | -0.0006371 | -0.0039572 | -0.0033172 | -0.004968 | 4.0342 | 6.0918 | 4.0342 | -2.7661 | 4.0342 | -4.799
5.8222 | -0.0054195 | -0.010078 | -0.011129 | -0.00625 | -0.0090348 | -0.006554 | -0.0054965 | -0.0061079 | 0.031122 | 5.8222 | 0.049304 | 0.047784 | 0.069061 | 0.05456 | 0.053595 | 0.06456 | 0.0779 | 0.077289 | 0.089704 | 5.8222 | 0.021934 | 0.018529 | 0.049622 | 0.073988 | 0.057419 | -0.00066102 | -0.0028418 | -0.0054852 | -0.0045468 | 4.0462 | 6.7595 | 4.0462 | -8.1412 | 4.0462 | -9.6024
5.8342 | -0.0048525 | -0.012836 | -0.0098467 | -0.0055127 | -0.0083574 | -0.0066203 | -0.0056797 | -0.0055768 | 0.032203 | 5.8342 | 0.052559 | 0.050227 | 0.071464 | 0.05693 | 0.055036 | 0.064759 | 0.079741 | 0.077978 | 0.085882 | 5.8342 | 0.025204 | 0.021188 | 0.050573 | 0.07546 | 0.059658 | -0.00030974 | -0.0017728 | -0.0063998 | -0.0078632 | 4.0582 | 9.195 | 4.0582 | -7.0459 | 4.0582 | -9.4391
5.8462 | -0.0069717 | -0.010816 | -0.0075694 | -0.0031742 | -0.0064658 | -0.005413 | -0.0040571 | -0.0032816 | 0.034266 | 5.8462 | 0.057302 | 0.054753 | 0.073974 | 0.060806 | 0.057019 | 0.066604 | 0.083521 | 0.081173 | 0.08638 | 5.8462 | 0.031743 | 0.026972 | 0.054409 | 0.078491 | 0.06263 | 0.0022173 | 0.00021979 | -0.0048655 | -0.0089095 | 4.0702 | 10.9198 | 4.0702 | -6.303 | 4.0702 | -8.2331
5.8582 | -0.0099616 | -0.0072439 | -0.0063697 | -0.0016644 | -0.0055372 | -0.0041537 | -0.0025674 | -0.0020906 | 0.036208 | 5.8582 | 0.061543 | 0.058799 | 0.078043 | 0.063525 | 0.058859 | 0.068811 | 0.086275 | 0.083817 | 0.09191 | 5.8582 | 0.037102 | 0.031668 | 0.058236 | 0.081595 | 0.06484 | 0.0041204 | 0.0013827 | -0.0029301 | -0.0076658 | 4.0822 | 16.501 | 4.0822 | -4.5929 | 4.0822 | -4.2935
5.8702 | -0.011237 | -0.00643 | -0.0064163 | -0.0019403 | -0.0053328 | -0.004076 | -0.0021446 | -0.0027217 | 0.03715 | 5.8702 | 0.064433 | 0.060837 | 0.081402 | 0.064039 | 0.060391 | 0.069408 | 0.086601 | 0.083592 | 0.091534 | 5.8702 | 0.039593 | 0.032555 | 0.059997 | 0.083173 | 0.066485 | 0.0040096 | 0.00099473 | -0.0018271 | -0.005876 | 4.0942 | 23.9381 | 4.0942 | 0 | 4.0942 | 1.6859
5.8822 | -0.0085645 | -0.0061677 | -0.0052846 | -0.0027603 | -0.0038348 | -0.0037145 | -0.0016804 | -0.0028855 | 0.037942 | 5.8822 | 0.067277 | 0.062317 | 0.082871 | 0.064527 | 0.061718 | 0.069609 | 0.084928 | 0.082647 | 0.088881 | 5.8822 | 0.041505 | 0.032646 | 0.06088 | 0.084199 | 0.068433 | 0.0033832 | 0.00046641 | -0.00036702 | -0.002053 | 4.1062 | 18.2378 | 4.1062 | -2.2205 | 4.1062 | -0.4311
5.8942 | -0.0059864 | -0.0055917 | -0.0045218 | -0.0042543 | -0.0033108 | -0.0034093 | -0.0023067 | -0.0029815 | 0.038051 | 5.8942 | 0.068739 | 0.063264 | 0.083868 | 0.064882 | 0.062173 | 0.06922 | 0.082148 | 0.081076 | 0.089694 | 5.8942 | 0.041077 | 0.032453 | 0.060259 | 0.084706 | 0.069318 | 0.002007 | -0.00040243 | 0.00042919 | 0.00080935 | 4.1182 | 1.5331 | 4.1182 | -12.1053 | 4.1182 | -9.2759
5.9062 | -0.0042924 | -0.0044714 | -0.0038785 | -0.0040474 | -0.0029736 | -0.0028377 | -0.0028784 | -0.0024219 | 0.038188 | 5.9062 | 0.068951 | 0.064623 | 0.084212 | 0.064739 | 0.062363 | 0.068913 | 0.081445 | 0.079111 | 0.088789 | 5.9062 | 0.039804 | 0.033709 | 0.059771 | 0.085254 | 0.069197 | 0.0013636 | -0.00095035 | -8.0223e-05 | 0.00096069 | 4.1302 | -12.8622 | 4.1302 | -21.7081 | 4.1302 | -14.7141
5.9182 | 0 | 0 | 0 | 0 | 0 | 0 | 0 | 0.00064212 | 0.040767 | 5.9182 | 0.070862 | 0.06785 | 0.084735 | 0.06497 | 0.063513 | 0.070266 | 0.083618 | 0.079411 | 0.085211 | 5.9182 | 0.041508 | 0.037808 | 0.061582 | 0.087001 | 0.070204 | 0.0029595 | 0 | 0 | 0 | 4.1422 | -17.7357 | 4.1422 | -23.0541 | 4.1422 | -13.8034
5.9302 | 0.0016535 | 0.0017233 | 0.0016277 | 0.0013007 | 0.00080123 | 0.00071915 | 0.0020229 | 0.0025945 | 0.043883 | 5.9302 | 0.075151 | 0.071013 | 0.086683 | 0.066169 | 0.065738 | 0.072921 | 0.086975 | 0.0807 | 0.084418 | 5.9302 | 0.046556 | 0.041954 | 0.06461 | 0.089113 | 0.072378 | 0.0055664 | 0.00053451 | 0.00096668 | -0.0040994 | 4.1542 | -6.9095 | 4.1542 | -11.2332 | 4.1542 | -6.8252
5.9422 | -0.00026321 | 0.0012036 | 0.0014149 | 0.0015659 | 0.0003092 | 0.00034121 | 0.0026035 | 0.0024649 | 0.045673 | 5.9422 | 0.080412 | 0.073333 | 0.089812 | 0.068034 | 0.068992 | 0.07576 | 0.089451 | 0.082159 | 0.083391 | 5.9422 | 0.052733 | 0.044919 | 0.068071 | 0.091208 | 0.074614 | 0.0077163 | 0.0017088 | 0.0027035 | -0.0071855 | 4.1662 | 19.7007 | 4.1662 | 11.8297 | 4.1662 | 6.5923
5.9542 | -0.0024094 | 0.00032849 | 0.00049598 | 0.0022781 | -0.00023028 | 0.0007844 | 0.0026732 | 0.0029506 | 0.046971 | 5.9542 | 0.086328 | 0.076443 | 0.092647 | 0.071106 | 0.071878 | 0.078011 | 0.092378 | 0.08353 | 0.083625 | 5.9542 | 0.058542 | 0.048346 | 0.071456 | 0.094198 | 0.076615 | 0.0091253 | 0.0043803 | 0.0036642 | -0.004481 | 4.1782 | 45.3505 | 4.1782 | 33.3682 | 4.1782 | 19.5575
5.9662 | -0.0020517 | 7.5994e-05 | -0.0017511 | 0.001844 | -0.0015115 | 0.00069882 | 0.0017955 | 0.0031109 | 0.047159 | 5.9662 | 0.088953 | 0.078251 | 0.095227 | 0.073226 | 0.072324 | 0.078248 | 0.094695 | 0.083023 | 0.083005 | 5.9662 | 0.060013 | 0.049819 | 0.071961 | 0.096307 | 0.077414 | 0.0084825 | 0.0060488 | 0.0024689 | -0.0010857 | 4.1902 | 49.2782 | 4.1902 | 36.9002 | 4.1902 | 20.4788
5.9782 | -0.0044679 | -0.001591 | -0.0055792 | -0.0014718 | -0.004187 | -0.0021175 | -0.0013364 | 0.00075434 | 0.04548 | 5.9782 | 0.087266 | 0.077532 | 0.096291 | 0.072096 | 0.070238 | 0.076086 | 0.093774 | 0.08009 | 0.078064 | 5.9782 | 0.055573 | 0.047286 | 0.070073 | 0.095539 | 0.076298 | 0.0059706 | 0.0040811 | -0.00021259 | -0.0024346 | 4.2022 | 33.1447 | 4.2022 | 21.6705 | 4.2022 | 9.6039
5.9902 | -0.010495 | -0.0047606 | -0.0077268 | -0.0050542 | -0.0064493 | -0.0051998 | -0.0043925 | -0.0021167 | 0.04419 | 5.9902 | 0.086075 | 0.07642 | 0.095497 | 0.069925 | 0.068154 | 0.074029 | 0.090845 | 0.078867 | 0.072585 | 5.9902 | 0.051304 | 0.044985 | 0.068507 | 0.093955 | 0.074883 | 0.0041002 | 0.00034568 | -0.0024468 | -0.003698 | 4.2142 | 13.8914 | 4.2142 | 3.7403 | 4.2142 | -1.1767
6.0022 | -0.01256 | -0.0074351 | -0.0096629 | -0.0065446 | -0.0081821 | -0.0069276 | -0.006032 | -0.0040799 | 0.04394 | 6.0022 | 0.087103 | 0.076144 | 0.094805 | 0.06912 | 0.06726 | 0.073513 | 0.08763 | 0.077915 | 0.073032 | 6.0022 | 0.050276 | 0.044431 | 0.067405 | 0.093461 | 0.074509 | 0.0036696 | -0.0021752 | -0.0042498 | -0.0039349 | 4.2262 | 2.0633 | 4.2262 | -3.6749 | 4.2262 | -3.7824
6.0142 | -0.010954 | -0.008146 | -0.011867 | -0.0061515 | -0.0087485 | -0.0076022 | -0.0062654 | -0.004279 | 0.044319 | 6.0142 | 0.089732 | 0.076949 | 0.094853 | 0.069825 | 0.067246 | 0.074357 | 0.084866 | 0.076701 | 0.077271 | 6.0142 | 0.052031 | 0.044986 | 0.067531 | 0.094401 | 0.074758 | 0.0039989 | -0.0023547 | -0.0050079 | -0.0071591 | 4.2382 | 0 | 4.2382 | 0 | 4.2382 | 0
6.0262 | -0.010542 | -0.0057338 | -0.01173 | -0.00495 | -0.0074323 | -0.0063857 | -0.0049847 | -0.0024221 | 0.0458 | 6.0262 | 0.094065 | 0.079282 | 0.095772 | 0.071727 | 0.068418 | 0.075384 | 0.085214 | 0.077461 | 0.082242 | 6.0262 | 0.055702 | 0.048372 | 0.070068 | 0.096727 | 0.075228 | 0.0054569 | -0.00089154 | -0.002884 | -0.010397 | 4.2502 | -3.4859 | 4.2502 | -0.6569 | 4.2502 | -2.2431
6.0382 | -0.0091449 | -0.0033682 | -0.0090612 | -0.0043377 | -0.0055466 | -0.0038143 | -0.0032148 | -0.00045255 | 0.047987 | 6.0382 | 0.098546 | 0.082275 | 0.097911 | 0.073911 | 0.070521 | 0.076256 | 0.088647 | 0.079042 | 0.085079 | 6.0382 | 0.059528 | 0.053168 | 0.073567 | 0.099473 | 0.075869 | 0.0074557 | 0.00067897 | 5.8162e-05 | -0.0090608 | 4.2622 | -2.3314 | 4.2622 | -0.278 | 4.2622 | -5.1755
6.0502 | -0.0054397 | -0.0021107 | -0.0051348 | -0.0028357 | -0.0034617 | -0.00107 | -0.0011309 | 0.0015514 | 0.050421 | 6.0502 | 0.10286 | 0.08645 | 0.10064 | 0.07682 | 0.073026 | 0.077561 | 0.09211 | 0.081151 | 0.086156 | 6.0502 | 0.065326 | 0.057976 | 0.077074 | 0.10216 | 0.077925 | 0.0095502 | 0.0020875 | 0.0021339 | -0.0044152 | 4.2742 | -4.2636 | 4.2742 | -2.7913 | 4.2742 | -8.7163
6.0622 | -0.0021799 | -0.0016473 | -0.0012878 | -0.00091339 | -0.0013257 | 0.0003758 | 0.00067808 | 0.0032619 | 0.052069 | 6.0622 | 0.1062 | 0.090063 | 0.10366 | 0.078886 | 0.074685 | 0.078848 | 0.092727 | 0.083564 | 0.083869 | 6.0622 | 0.071819 | 0.061166 | 0.079502 | 0.10376 | 0.080168 | 0.010952 | 0.0030554 | 0.0032811 | -0.0013358 | 4.2862 | -5.9389 | 4.2862 | -5.3929 | 4.2862 | -9.0221
6.0742 | -0.00061416 | -0.0011987 | 0.00058662 | -0.00025727 | -0.00027723 | 0.00040646 | 0.00081671 | 0.0037253 | 0.052659 | 6.0742 | 0.10755 | 0.091229 | 0.10596 | 0.078818 | 0.074939 | 0.079193 | 0.091135 | 0.083965 | 0.078308 | 6.0742 | 0.075116 | 0.061951 | 0.079797 | 0.1041 | 0.080816 | 0.010918 | 0.003269 | 0.0023786 | -0.00044745 | 4.2982 | -3.0389 | 4.2982 | -4.4374 | 4.2982 | -4.4083
6.0862 | 0 | 0 | 0 | 0 | 0 | 0 | 0 | 0.0032722 | 0.052714 | 6.0862 | 0.10815 | 0.090957 | 0.10682 | 0.077702 | 0.074906 | 0.078502 | 0.089897 | 0.08189 | 0.073937 | 6.0862 | 0.075247 | 0.061055 | 0.078807 | 0.10391 | 0.080541 | 0.010415 | 0.0031668 | 0 | 0 | 4.3102 | 0 | 4.3102 | 0 | 4.3102 | 0
6.0982 | -0.0013633 | -0.0018655 | -0.0030766 | -0.0015443 | -0.0016404 | -0.0023931 | -0.0016912 | 0.0018429 | 0.051893 | 6.0982 | 0.10824 | 0.089929 | 0.107 | 0.076277 | 0.074331 | 0.076343 | 0.088176 | 0.078178 | 0.071802 | 6.0982 | 0.072411 | 0.058891 | 0.076569 | 0.10274 | 0.079848 | 0.0094954 | 0.0021463 | -0.0020457 | 0.00092121 | 4.3222 | -0.6069 | 4.3222 | 2.5795 | 4.3222 | 1.8485
6.1102 | -0.0027401 | -0.0042434 | -0.0042977 | -0.0032001 | -0.0030496 | -0.0042614 | -0.0028111 | 0.00038134 | 0.051108 | 6.1102 | 0.10799 | 0.089136 | 0.10657 | 0.074959 | 0.07307 | 0.074246 | 0.085536 | 0.075027 | 0.070623 | 6.1102 | 0.069357 | 0.057122 | 0.074541 | 0.10112 | 0.078922 | 0.0084806 | 0.00096686 | -0.0030244 | 0.0029808 | 4.3342 | 1.6155 | 4.3342 | 4.6605 | 4.3342 | 3.4188
6.1222 | -0.0023419 | -0.0050769 | -0.0045092 | -0.0044656 | -0.0040811 | -0.0048194 | -0.003444 | -0.00029442 | 0.050816 | 6.1222 | 0.10739 | 0.088518 | 0.10616 | 0.07362 | 0.071485 | 0.072797 | 0.083023 | 0.072773 | 0.068844 | 6.1222 | 0.067728 | 0.055242 | 0.073387 | 0.10029 | 0.077511 | 0.0073304 | 0.00059126 | -0.0040152 | 0.004685 | 4.3462 | 1.7179 | 4.3462 | 1.8375 | 4.3462 | 4.112
6.1342 | -0.001397 | -0.0044101 | -0.0049712 | -0.0055048 | -0.0048094 | -0.0048444 | -0.0040254 | -0.00025169 | 0.050412 | 6.1342 | 0.10711 | 0.087744 | 0.10567 | 0.07254 | 0.070159 | 0.071004 | 0.081377 | 0.070839 | 0.065835 | 6.1342 | 0.067475 | 0.052854 | 0.072493 | 0.1007 | 0.076071 | 0.0056684 | 0.00084098 | -0.0049858 | 0.0061261 | 4.3582 | 0.8848 | 4.3582 | -1.8113 | 4.3582 | 1.485
6.1462 | -0.0021732 | -0.0028878 | -0.0055377 | -0.0068314 | -0.0048009 | -0.005207 | -0.0046056 | 5.6477e-05 | 0.049858 | 6.1462 | 0.10753 | 0.08726 | 0.10486 | 0.072124 | 0.069431 | 0.069136 | 0.080605 | 0.06986 | 0.062124 | 6.1462 | 0.067884 | 0.051703 | 0.071636 | 0.1016 | 0.075302 | 0.0041896 | 0.00095448 | -0.0045286 | 0.0072973 | 4.3702 | 0.3233 | 4.3702 | -3.4502 | 4.3702 | -2.1927
6.1582 | -0.0044948 | -0.000782 | -0.0060525 | -0.0080775 | -0.0041944 | -0.0057083 | -0.0051405 | -2.21e-06 | 0.049494 | 6.1582 | 0.10733 | 0.086752 | 0.10423 | 0.071426 | 0.068802 | 0.067731 | 0.079508 | 0.068405 | 0.059298 | 6.1582 | 0.066819 | 0.051304 | 0.070345 | 0.10153 | 0.074768 | 0.0032673 | 2.7861e-05 | -0.0032811 | 0.0047311 | 4.3822 | 2.2543 | 4.3822 | 0 | 4.3822 | 0
6.1702 | -0.0065735 | -0.00050009 | -0.0067826 | -0.0086862 | -0.0043053 | -0.0062584 | -0.0056243 | -0.00082579 | 0.049083 | 6.1702 | 0.10648 | 0.085636 | 0.10375 | 0.069485 | 0.067539 | 0.066338 | 0.076561 | 0.064699 | 0.057407 | 6.1702 | 0.063646 | 0.048968 | 0.068629 | 0.099988 | 0.073697 | 0.0023469 | -0.0020493 | -0.003227 | -0.001599 | 4.3942 | 2.68 | 4.3942 | 4.6274 | 4.3942 | 4.6226
6.1822 | -0.0042789 | -0.0027872 | -0.0064264 | -0.0078813 | -0.004134 | -0.0062556 | -0.0049573 | -0.00099007 | 0.04898 | 6.1822 | 0.10795 | 0.085684 | 0.10296 | 0.068169 | 0.066497 | 0.06613 | 0.073592 | 0.061864 | 0.055506 | 6.1822 | 0.062556 | 0.04707 | 0.068563 | 0.09916 | 0.072948 | 0.0025918 | -0.0031575 | -0.0029743 | -0.0044876 | 4.4062 | -4.6187 | 4.4062 | 1.9751 | 4.4062 | 0.4432
6.1942 | 0.0017277 | -0.0038463 | -0.004372 | -0.0055191 | -0.0023173 | -0.0050098 | -0.0028084 | 0.00055274 | 0.049946 | 6.1942 | 0.11168 | 0.087951 | 0.10269 | 0.068673 | 0.066523 | 0.067695 | 0.073273 | 0.06095 | 0.057183 | 6.1942 | 0.065812 | 0.048938 | 0.070021 | 0.10006 | 0.07361 | 0.004262 | -0.0018914 | -0.0013939 | -0.0016911 | 4.4182 | -6.7246 | 4.4182 | 1.4093 | 4.4182 | -2.2772
6.2062 | 0.0052035 | -0.0021768 | -0.0015219 | -0.0017398 | 0.00028622 | -0.0024887 | 0.000343 | 0.0030655 | 0.052094 | 6.2062 | 0.11643 | 0.091523 | 0.10353 | 0.070511 | 0.067696 | 0.06949 | 0.07612 | 0.060656 | 0.063354 | 6.2062 | 0.071976 | 0.054547 | 0.071862 | 0.10173 | 0.07541 | 0.0064862 | 0.00040037 | 0.0019394 | 0.0012173 | 4.4302 | -3.8241 | 4.4302 | 4.3045 | 4.4302 | 0.2218
6.2182 | 0.0039009 | 0.00043145 | 0.0017196 | 0.0012504 | 0.0026125 | 0.00055157 | 0.0032486 | 0.0051885 | 0.053785 | 6.2182 | 0.11974 | 0.093976 | 0.10511 | 0.071451 | 0.068974 | 0.069882 | 0.078565 | 0.061169 | 0.067146 | 6.2182 | 0.076955 | 0.058776 | 0.073213 | 0.10238 | 0.076558 | 0.0082389 | 0.0024259 | 0.0049698 | 0.0049219 | 4.4422 | 1.9468 | 4.4422 | 4.6674 | 4.4422 | 3.7954
6.2302 | 0.0032733 | 0.0018974 | 0.0037841 | 0.0010003 | 0.0027129 | 0.0019585 | 0.0038351 | 0.0049066 | 0.052963 | 6.2302 | 0.1188 | 0.092726 | 0.10646 | 0.069615 | 0.068167 | 0.067696 | 0.075893 | 0.060894 | 0.061168 | 6.2302 | 0.076002 | 0.056494 | 0.071607 | 0.10096 | 0.075018 | 0.0076672 | 0.0033453 | 0.0057119 | 0.0068828 | 4.4542 | 0 | 4.4542 | 0 | 4.4542 | 2.7201
6.2422 | 0.0036242 | 0.00069865 | 0.0024774 | -0.00025943 | 0.00079723 | 0.00078582 | 0.0017129 | 0.0021785 | 0.050022 | 6.2422 | 0.11368 | 0.088074 | 0.10584 | 0.065335 | 0.064922 | 0.062244 | 0.068958 | 0.057921 | 0.050667 | 6.2422 | 0.068389 | 0.04778 | 0.065903 | 0.097897 | 0.071504 | 0.0044981 | 0.0019286 | 0.00289 | 0.0037572 | 4.4662 | -3.9784 | 4.4662 | -4.0837 | 4.4662 | 2.0448
6.2542 | 0 | 0 | 0 | 0 | 0 | 0 | 0 | 0 | 0.047923 | 6.2542 | 0.10965 | 0.08394 | 0.10216 | 0.061202 | 0.06111 | 0.057809 | 0.062318 | 0.054938 | 0.042555 | 6.2542 | 0.061294 | 0.039581 | 0.06085 | 0.095014 | 0.068555 | 0.0010425 | 0 | 0 | 0 | 4.4782 | -8.7179 | 4.4782 | -8.3182 | 4.4782 | -0.8397
6.2662 | -0.0068435 | 0.00068885 | -0.0043103 | -0.0015257 | -0.0027678 | -0.0018184 | -0.0016796 | -0.0011133 | 0.046991 | 6.2662 | 0.10874 | 0.081606 | 0.098616 | 0.058615 | 0.058354 | 0.05568 | 0.059759 | 0.053214 | 0.036587 | 6.2662 | 0.057345 | 0.034723 | 0.058377 | 0.092965 | 0.06645 | -0.00058925 | -0.0017655 | -0.003247 | 0.00056589 | 4.4902 | -11.3267 | 4.4902 | -9.9774 | 4.4902 | -4.0105
6.2782 | -0.00492 | 0.0011031 | -0.0054155 | -0.0031563 | -0.0042659 | -0.0024302 | -0.0022695 | -0.0012607 | 0.046385 | 6.2782 | 0.10912 | 0.080202 | 0.097041 | 0.057727 | 0.057246 | 0.054165 | 0.060029 | 0.052626 | 0.031026 | 6.2782 | 0.055291 | 0.034774 | 0.056318 | 0.091935 | 0.065097 | -0.00082659 | -0.001717 | -0.0039129 | 0.0019082 | 4.5022 | -9.7986 | 4.5022 | -8.2157 | 4.5022 | -4.0005
6.2902 | 0.0037525 | -0.0017699 | -0.0045268 | -0.0033316 | -0.0035486 | -0.0021111 | -0.0017417 | -0.0002183 | 0.047161 | 6.2902 | 0.11045 | 0.080517 | 0.095978 | 0.058246 | 0.057809 | 0.053268 | 0.060704 | 0.050995 | 0.031321 | 6.2902 | 0.056703 | 0.039144 | 0.054289 | 0.092125 | 0.065277 | 0.00042998 | -0.00092972 | -0.0033292 | 0.0040073 | 4.5142 | -5.9523 | 4.5142 | -4.7234 | 4.5142 | -2.0828
6.3022 | 0.0080516 | -0.0043267 | -0.0055603 | -0.0030736 | -0.0040481 | -0.0026833 | -0.0017889 | -0.00036244 | 0.047256 | 6.3022 | 0.1103 | 0.079769 | 0.095774 | 0.058007 | 0.055891 | 0.051664 | 0.058615 | 0.04682 | 0.032531 | 6.3022 | 0.05684 | 0.03905 | 0.051798 | 0.091631 | 0.064472 | 0.0010167 | -0.0028655 | -0.0024648 | 0.0028492 | 4.5262 | 0 | 4.5262 | 0 | 4.5262 | 0
6.3142 | 0.0070662 | -0.0050376 | -0.0063647 | -0.0035407 | -0.0056286 | -0.0033298 | -0.0019056 | -0.0011291 | 0.046779 | 6.3142 | 0.11055 | 0.077971 | 0.095125 | 0.056259 | 0.053451 | 0.050132 | 0.055694 | 0.042918 | 0.032267 | 6.3142 | 0.055655 | 0.036289 | 0.050687 | 0.090421 | 0.062474 | 0.0010986 | -0.0038716 | -0.0017609 | 0.0010857 | 4.5382 | 0.4198 | 4.5382 | -0.4425 | 4.5382 | -2.0136
6.3262 | 0.0028683 | -0.0073665 | -0.0066052 | -0.0062701 | -0.007228 | -0.0044415 | -0.0032901 | -0.0028258 | 0.044969 | 6.3262 | 0.10838 | 0.074733 | 0.094451 | 0.052305 | 0.05125 | 0.048015 | 0.051939 | 0.036606 | 0.030569 | 6.3262 | 0.051537 | 0.03023 | 0.048532 | 0.087983 | 0.05984 | -0.0013699 | -0.0028356 | -0.0025391 | -0.0021912 | 4.5502 | 2.5317 | 4.5502 | 2.6287 | 4.5502 | 1.0996
6.3382 | 0.0026186 | -0.0089721 | -0.004455 | -0.0069061 | -0.0073464 | -0.0037287 | -0.0036228 | -0.0022463 | 0.044535 | 6.3382 | 0.10831 | 0.073912 | 0.092362 | 0.051092 | 0.050693 | 0.046671 | 0.050846 | 0.033964 | 0.026411 | 6.3382 | 0.051372 | 0.028458 | 0.047437 | 0.087122 | 0.058826 | -0.0023853 | -0.00050459 | -0.0039289 | -0.0050075 | 4.5622 | 11.5037 | 4.5622 | 11.1826 | 4.5622 | 10.3052
6.3502 | 0.0035837 | -0.0085775 | -0.0042461 | -0.0060128 | -0.0084638 | -0.0031019 | -0.0038377 | -0.0021496 | 0.043636 | 6.3502 | 0.10713 | 0.072709 | 0.091668 | 0.050113 | 0.049039 | 0.043654 | 0.048211 | 0.033736 | 0.020149 | 6.3502 | 0.050271 | 0.025894 | 0.045943 | 0.085857 | 0.056351 | -0.0011842 | -0.0010628 | -0.0071619 | -0.0057444 | 4.5742 | 14.438 | 4.5742 | 12.3801 | 4.5742 | 13.169
6.3622 | 0.003361 | -0.0074229 | -0.0056522 | -0.0039374 | -0.0091307 | -0.0032788 | -0.0040756 | -0.0024445 | 0.042751 | 6.3622 | 0.10558 | 0.07177 | 0.090046 | 0.048406 | 0.046571 | 0.041293 | 0.044972 | 0.033758 | 0.015452 | 6.3622 | 0.048029 | 0.023852 | 0.044404 | 0.084324 | 0.054087 | -0.00057603 | -0.0028046 | -0.0080624 | -0.00456 | 4.5862 | 6.0302 | 4.5862 | 4.0388 | 4.5862 | 5.9485
6.3742 | 0.0016603 | -0.0068149 | -0.0075896 | -0.0024434 | -0.0090937 | -0.0036474 | -0.0043563 | -0.0028388 | 0.041714 | 6.3742 | 0.10358 | 0.069767 | 0.087908 | 0.046726 | 0.043424 | 0.039436 | 0.041691 | 0.031758 | 0.017008 | 6.3742 | 0.044275 | 0.021373 | 0.041808 | 0.08182 | 0.052716 | -0.0014989 | -0.0048261 | -0.0065061 | -0.0039415 | 4.5982 | 0 | 4.5982 | 0 | 4.5982 | 0
6.3862 | 0.0016873 | -0.0063712 | -0.0086873 | -0.0026654 | -0.0077835 | -0.0036235 | -0.0044614 | -0.0032499 | 0.040444 | 6.3862 | 0.10072 | 0.067644 | 0.086118 | 0.044573 | 0.040615 | 0.037388 | 0.038514 | 0.029855 | 0.019549 | 6.3862 | 0.040449 | 0.017516 | 0.039267 | 0.079238 | 0.051166 | -0.0030741 | -0.0059199 | -0.0058563 | -0.0031979 | 4.6102 | 0.159 | 4.6102 | 1.8245 | 4.6102 | -1.2098
6.3982 | 0.0046568 | -0.0051896 | -0.0064553 | -0.0015753 | -0.0038653 | -0.0023603 | -0.0026101 | -0.0016013 | 0.040625 | 6.3982 | 0.10136 | 0.06739 | 0.084103 | 0.044413 | 0.040397 | 0.036911 | 0.037989 | 0.028935 | 0.018207 | 6.3982 | 0.040926 | 0.017535 | 0.039172 | 0.078684 | 0.050529 | -0.0020869 | -0.0039603 | -0.0042037 | -0.00079619 | 4.6222 | 1.8619 | 4.6222 | 3.7222 | 4.6222 | -1.0715
6.4102 | 0.0038537 | -0.0031844 | -0.0027191 | -0.0001581 | -0.0012068 | -0.00105 | -0.00089513 | -0.00022591 | 0.040665 | 6.4102 | 0.10251 | 0.066324 | 0.083441 | 0.042947 | 0.040146 | 0.036079 | 0.038594 | 0.026738 | 0.013256 | 6.4102 | 0.04011 | 0.016714 | 0.039154 | 0.0778 | 0.049208 | -0.00059555 | -0.0016531 | -0.0012996 | 0.00058563 | 4.6342 | 7.8026 | 4.6342 | 7.4025 | 4.6342 | 2.5537
6.4222 | 0 | 0 | 0 | 0 | 0 | 0 | 0 | 0 | 0.039968 | 6.4222 | 0.10147 | 0.063853 | 0.082615 | 0.039629 | 0.038277 | 0.034288 | 0.037587 | 0.024723 | 0.0087834 | 6.4222 | 0.037401 | 0.014009 | 0.037378 | 0.076066 | 0.04627 | 0 | 0 | 0 | 0 | 4.6462 | 16.112 | 4.6462 | 13.8368 | 4.6462 | 9.0588
6.4342 | -0.005136 | -0.00084083 | -0.0020079 | -0.002199 | -0.0022388 | -0.0016237 | -0.0015238 | -0.0011639 | 0.039207 | 6.4342 | 0.099599 | 0.061625 | 0.080952 | 0.037001 | 0.036134 | 0.032515 | 0.033952 | 0.024013 | 0.0062927 | 6.4342 | 0.035323 | 0.012501 | 0.034354 | 0.074448 | 0.043376 | -0.0010696 | -0.00013002 | -0.0017388 | -0.0016845 | 4.6582 | 21.5109 | 4.6582 | 18.9068 | 4.6582 | 13.1421
6.4462 | -0.0058312 | -0.0017479 | -0.0034152 | -0.0023737 | -0.0040666 | -0.0022762 | -0.0025122 | -0.0014122 | 0.039079 | 6.4462 | 0.099282 | 0.060443 | 0.078813 | 0.035983 | 0.035249 | 0.031207 | 0.029929 | 0.021869 | 0.0083157 | 6.4462 | 0.034936 | 0.013183 | 0.031873 | 0.073394 | 0.041927 | -0.0018458 | -0.00059436 | -0.0028018 | -0.0038625 | 4.6702 | 21.0848 | 4.6702 | 18.0496 | 4.6702 | 10.443
6.4582 | -0.0022879 | -0.0022455 | -0.0037211 | -0.0012856 | -0.0050102 | -0.0022273 | -0.0031245 | -0.0012273 | 0.038792 | 6.4582 | 0.099988 | 0.059891 | 0.077042 | 0.035663 | 0.034778 | 0.030187 | 0.027935 | 0.019519 | 0.0095661 | 6.4582 | 0.035581 | 0.013663 | 0.030889 | 0.072328 | 0.041952 | -0.0018704 | -0.0011474 | -0.0035699 | -0.0040533 | 4.6822 | 15.3691 | 4.6822 | 11.7234 | 4.6822 | 4.1596
6.4702 | 0.0019505 | -0.0036305 | -0.0045419 | -0.0008099 | -0.0057719 | -0.0023703 | -0.0036542 | -0.0015799 | 0.037576 | 6.4702 | 0.098976 | 0.058936 | 0.076107 | 0.034552 | 0.033391 | 0.029126 | 0.026801 | 0.016758 | 0.00735 | 6.4702 | 0.03553 | 0.011976 | 0.029585 | 0.07055 | 0.041438 | -0.002182 | -0.0015344 | -0.0040332 | -0.0012634 | 4.6942 | 9.2266 | 4.6942 | 7.4803 | 4.6942 | 0.2326
6.4822 | 0.0038469 | -0.0051455 | -0.0064402 | -0.00082931 | -0.0063494 | -0.0027072 | -0.0037083 | -0.0019239 | 0.036605 | 6.4822 | 0.096964 | 0.057706 | 0.075219 | 0.032741 | 0.031673 | 0.02803 | 0.024199 | 0.014486 | 0.0078176 | 6.4822 | 0.034573 | 0.0098403 | 0.028027 | 0.068697 | 0.040171 | -0.0024836 | -0.0017428 | -0.0041736 | -0.00020398 | 4.7062 | 8.1004 | 4.7062 | 7.6133 | 4.7062 | 0.8243
6.4942 | 0.0028818 | -0.0036158 | -0.0063395 | -6.4677e-06 | -0.0050781 | -0.001854 | -0.002424 | -0.00065072 | 0.03748 | 6.4942 | 0.097972 | 0.058109 | 0.07392 | 0.032428 | 0.03139 | 0.027745 | 0.022584 | 0.016042 | 0.012047 | 6.4942 | 0.036241 | 0.011491 | 0.028542 | 0.068163 | 0.040323 | -0.0011011 | -0.0014271 | -0.0039389 | -0.00068433 | 4.7182 | 9.6196 | 4.7182 | 6.3292 | 4.7182 | 0.464
6.5062 | 0.00074239 | -0.0012625 | -0.0048138 | 0.00025871 | -0.0034731 | -0.00085535 | -0.0013987 | 0.00068485 | 0.038021 | 6.5062 | 0.099251 | 0.057819 | 0.073435 | 0.032135 | 0.031104 | 0.02686 | 0.022548 | 0.019118 | 0.01165 | 6.5062 | 0.037869 | 0.013268 | 0.028619 | 0.06761 | 0.040259 | 0.00057289 | -0.0019585 | -0.0030003 | -0.0012042 | 4.7302 | 10.1067 | 4.7302 | 4.6532 | 4.7302 | 1.8328
6.5182 | 4.7243e-05 | -0.0023754 | -0.0047622 | -0.0006015 | -0.0036899 | -0.0017542 | -0.0019331 | 0.00031455 | 0.036427 | 6.5182 | 0.096982 | 0.054523 | 0.072451 | 0.029347 | 0.028946 | 0.024829 | 0.021449 | 0.017941 | 0.0068417 | 6.5182 | 0.035148 | 0.010885 | 0.025882 | 0.065079 | 0.03758 | 0.00089207 | -0.0035269 | -0.0017228 | -0.0026584 | 4.7422 | 11.7981 | 4.7422 | 6.8702 | 4.7422 | 4.4798
6.5302 | 0.00093811 | -0.0042017 | -0.0042335 | -5.3179e-05 | -0.0037194 | -0.0028056 | -0.0021515 | 0.00038159 | 0.035109 | 6.5302 | 0.095017 | 0.051678 | 0.069798 | 0.026893 | 0.026937 | 0.023509 | 0.019792 | 0.014183 | 0.0075025 | 6.5302 | 0.032872 | 0.0091512 | 0.023638 | 0.062484 | 0.034859 | 0.00096824 | -0.0030069 | -0.00012836 | -0.0033822 | 4.7542 | 11.4678 | 4.7542 | 3.2693 | 4.7542 | 3.5597
6.5422 | 0.00091787 | -0.0033217 | -0.0024359 | 0.001351 | -0.0028108 | -0.0029269 | -0.0016382 | 0.0012982 | 0.034544 | 6.5422 | 0.094382 | 0.050252 | 0.067581 | 0.026544 | 0.025438 | 0.021926 | 0.018336 | 0.012681 | 0.010837 | 6.5422 | 0.031942 | 0.0093675 | 0.02194 | 0.061064 | 0.033354 | 0.00054015 | -0.00055308 | 0.00086841 | -0.0039283 | 4.7662 | 10.3552 | 4.7662 | 0.9679 | 4.7662 | 2.9531
6.5542 | -1.3498e-05 | -0.0025102 | -0.0018455 | 0.00063815 | -0.0030436 | -0.0036988 | -0.0020522 | 0.00052966 | 0.032614 | 6.5542 | 0.091283 | 0.047335 | 0.065644 | 0.025212 | 0.022323 | 0.018208 | 0.01627 | 0.01177 | 0.0059267 | 6.5542 | 0.027054 | 0.0065383 | 0.017856 | 0.058578 | 0.030635 | -0.0011263 | -0.00029718 | 5.415e-05 | -0.004639 | 4.7782 | 5.2311 | 4.7782 | 1.5064 | 4.7782 | 1.5368
6.5662 | -0.0003172 | -0.003052 | -0.0015736 | -0.00059216 | -0.0034986 | -0.0034663 | -0.0023537 | -0.00091812 | 0.030446 | 6.5662 | 0.087731 | 0.044228 | 0.062251 | 0.022504 | 0.019606 | 0.014676 | 0.014491 | 0.0093259 | -0.0014334 | 6.5662 | 0.022387 | 0.0023505 | 0.014694 | 0.05526 | 0.027635 | -0.0018313 | -0.0018171 | -0.00026474 | -0.0019082 | 4.7902 | 0.2359 | 4.7902 | 1.3337 | 4.7902 | -0.3019
6.5782 | -0.0010866 | -0.0026549 | -0.00094539 | -0.00057132 | -0.002581 | -0.0017745 | -0.0014874 | -0.0013456 | 0.02907 | 6.5782 | 0.085264 | 0.042238 | 0.059219 | 0.019738 | 0.018456 | 0.013211 | 0.012468 | 0.0059335 | -0.0017994 | 6.5782 | 0.020277 | -2.468e-05 | 0.014328 | 0.052419 | 0.0256 | -0.0011508 | -0.0016871 | -2.0056e-06 | -0.00021056 | 4.8022 | -6.8519 | 4.8022 | -7.5845 | 4.8022 | -4.6944
6.5902 | 0 | 0 | 0 | 0 | 0 | 0 | 0 | 0 | 0.028366 | 6.5902 | 0.083455 | 0.041055 | 0.057151 | 0.01784 | 0.017242 | 0.012539 | 0.01068 | 0.0042342 | 0 | 6.5902 | 0.019848 | 0 | 0.01539 | 0.050881 | 0.023958 | 0 | 0 | 0 | 0 | 4.8142 | 0 | 4.8142 | 0 | 4.8142 | 0
6.6022 | -0.00092462 | 0.00050744 | -0.0015169 | -0.0012533 | -5.5446e-05 | -0.0012693 | -0.00033534 | 0.0006905 | 0.028142 | 6.6022 | 0.082153 | 0.039984 | 0.055024 | 0.016845 | 0.014862 | 0.01212 | 0.0093346 | 0.006669 | 0.00010166 | 6.6022 | 0.020435 | 0.0010885 | 0.016011 | 0.049662 | 0.022748 | -7.9323e-05 | -0.0014374 | -0.00077415 | 0.00047377 | 4.8262 | 3.2696 | 4.8262 | 9.1757 | 4.8262 | 2.5936
6.6142 | -0.00082338 | -0.0022504 | -0.0031597 | -0.0014847 | -0.0012178 | -0.0030174 | -0.0010823 | 5.6232e-05 | 0.027147 | 6.6142 | 0.080898 | 0.038095 | 0.053075 | 0.015091 | 0.012959 | 0.011519 | 0.0057796 | 0.0098924 | -0.00042697 | 6.6142 | 0.018901 | 0.00062675 | 0.014758 | 0.04745 | 0.021592 | -0.00097013 | -0.0029687 | -0.0012475 | 0.0027571 | 4.8382 | 7.4942 | 4.8382 | 17.591 | 4.8382 | 6.781
6.6262 | 0.0013566 | -0.003329 | -0.0042108 | -0.0010154 | -0.0022258 | -0.0035612 | -0.0010731 | -0.00075409 | 0.02624 | 6.6262 | 0.080712 | 0.036254 | 0.051119 | 0.0139 | 0.012784 | 0.011745 | 0.0037675 | 0.009714 | -0.0015249 | 6.6262 | 0.016952 | 0.00097617 | 0.012725 | 0.045284 | 0.020606 | -0.0005647 | -0.0029759 | -0.0010589 | 0.0028492 | 4.8502 | 0.5679 | 4.8502 | 11.6015 | 4.8502 | 4.8841
6.6382 | 0.0036782 | -0.0021523 | -0.0048831 | -0.0021861 | -0.0044282 | -0.0035672 | -0.0025193 | -0.0012869 | 0.024699 | 6.6382 | 0.078565 | 0.033067 | 0.050118 | 0.011896 | 0.011984 | 0.0087875 | 0.0032674 | 0.0070977 | -0.0046153 | 6.6382 | 0.012782 | -0.00061311 | 0.009726 | 0.042811 | 0.018858 | -0.0012358 | -0.0032844 | -0.0015282 | 0.00063169 | 4.8622 | -5.3649 | 4.8622 | 3.9163 | 4.8622 | 1.6098
6.6502 | 0.0067355 | -0.0016228 | -0.0040912 | -0.0023068 | -0.0055007 | -0.0029511 | -0.0036022 | -0.00031136 | 0.024092 | 6.6502 | 0.077529 | 0.031088 | 0.047628 | 0.010518 | 0.010636 | 0.006749 | 0.0027492 | 0.004979 | -0.0042494 | 6.6502 | 0.012065 | 0.0001864 | 0.0083938 | 0.041455 | 0.017751 | -0.0015625 | -0.0032287 | -0.00062975 | 0.00068433 | 4.8742 | -6.441 | 4.8742 | 1.2745 | 4.8742 | 0.4427
6.6622 | 0.010576 | -0.0038904 | -0.0044676 | -0.0011096 | -0.0054537 | -0.0023304 | -0.0032887 | 0.00013555 | 0.023965 | 6.6622 | 0.077393 | 0.030337 | 0.045875 | 0.0095866 | 0.010436 | 0.006081 | 0.0020905 | 0.0025255 | 0.0013216 | 6.6622 | 0.012438 | 0.0016153 | 0.0086199 | 0.040657 | 0.017406 | -0.0023375 | -0.0016396 | -0.0012274 | 0.0021385 | 4.8862 | 0 | 4.8862 | 5.924 | 4.8862 | 6.2161
6.6742 | 0.010299 | -0.0059496 | -0.0071993 | -0.00090908 | -0.0050461 | -0.0033508 | -0.0035565 | -0.00062149 | 0.022471 | 6.6742 | 0.074101 | 0.027788 | 0.044862 | 0.0072319 | 0.0091146 | 0.005518 | -0.00038574 | 0.00061964 | 0.0026635 | 6.6742 | 0.0088783 | -0.00036436 | 0.0075566 | 0.038297 | 0.015735 | -0.0033995 | -0.0021834 | -0.0027557 | 0.003902 | 4.8982 | 5.3524 | 4.8982 | 10.4657 | 4.8982 | 11.9768
6.6862 | 0.0068908 | -0.0072905 | -0.0076701 | -0.0025346 | -0.0041969 | -0.0038286 | -0.0038601 | -0.0011868 | 0.02101 | 6.6862 | 0.070228 | 0.024601 | 0.042283 | 0.0056357 | 0.007079 | 0.0044127 | -0.0031775 | 0.0034331 | -0.0037411 | 6.6862 | 0.0052563 | -0.0022751 | 0.0061271 | 0.03586 | 0.013466 | -0.00243 | -0.004145 | -0.0030505 | 0.0039744 | 4.9102 | 10.7389 | 4.9102 | 11.998 | 4.9102 | 16.9812
6.6982 | 0.0084363 | -0.010551 | -0.0047509 | -0.0031519 | -0.0039232 | -0.0032831 | -0.0035644 | -0.0013586 | 0.020169 | 6.6982 | 0.068197 | 0.022766 | 0.03949 | 0.0048263 | 0.0056854 | 0.0027452 | -0.004253 | 0.0084371 | -0.0065164 | 6.6982 | 0.0049799 | -0.0014919 | 0.0048028 | 0.034111 | 0.011687 | -0.0016368 | -0.0040233 | -0.0022101 | 0.0023754 | 4.9222 | 7.2641 | 4.9222 | 8.7337 | 4.9222 | 18.0044
6.7102 | 0.0091382 | -0.010798 | -0.0011695 | -0.0018828 | -0.0043978 | -0.0016273 | -0.0024565 | -0.0010682 | 0.019631 | 6.7102 | 0.067281 | 0.022087 | 0.037281 | 0.0043123 | 0.0053137 | 0.003056 | -0.0016786 | 0.0083526 | -0.0077769 | 6.7102 | 0.0063351 | 0.00048711 | 0.0045255 | 0.033061 | 0.011038 | -0.0022047 | -0.0013941 | -0.0026614 | 0.0051654 | 4.9342 | 3.5856 | 4.9342 | 9.177 | 4.9342 | 18.0923
6.7222 | 0.0083148 | -0.00908 | -0.0013268 | -0.0010787 | -0.005126 | -0.00054979 | -0.0024073 | -0.0016386 | 0.017604 | 6.7222 | 0.063664 | 0.019778 | 0.035823 | 0.002541 | 0.0038818 | 0.0017759 | -0.00035142 | 0.0033861 | -0.012921 | 6.7222 | 0.0039101 | -0.0015601 | 0.0024058 | 0.029928 | 0.0087921 | -0.0019717 | -0.0024466 | -0.0041736 | 0.005093 | 4.9462 | 0.6434 | 4.9462 | 12.5795 | 4.9462 | 18.3295
6.7342 | 0.0064116 | -0.0050131 | -0.0021816 | -0.001645 | -0.0041954 | -0.00024637 | -0.0015191 | -0.0021073 | 0.016165 | 6.7342 | 0.060746 | 0.017272 | 0.032883 | 0.0014921 | 0.0019531 | 0.00091766 | -5.8842e-05 | -0.0015241 | -0.0081937 | 6.7342 | 0.0018901 | -0.0026064 | 0.0014 | 0.02691 | 0.0057271 | -0.00036828 | -0.0033061 | -0.0033814 | 0.00094095 | 4.9582 | 0 | 4.9582 | 16.6597 | 4.9582 | 20.6224
6.7462 | 0.0012891 | -0.0018802 | -0.0020116 | -0.0022695 | -0.0024237 | -0.0012739 | -0.0010282 | -0.0021103 | 0.014872 | 6.7462 | 0.057657 | 0.014728 | 0.031173 | 8.2647e-05 | -0.00013626 | 1.033e-05 | -0.0013321 | -0.0029793 | 0.00012199 | 6.7462 | -0.00064836 | -0.0032909 | -0.00011257 | 0.024145 | 0.0037015 | -0.00018635 | -0.0032865 | -0.0022823 | -1.974e-05 | 4.9702 | 3.3869 | 4.9702 | 25.4015 | 4.9702 | 27.2835
6.7582 | 0 | 0 | 0 | 0 | 0 | 0 | 0 | 0 | 0.01441 | 6.7582 | 0.056961 | 0.014579 | 0.028761 | 0 | 0 | 0 | 0 | 0 | 0 | 6.7582 | 0 | 0 | 0 | 0.02312 | 0.0040385 | 0 | 0 | 0 | 0 | 4.9822 | 3.7347 | 4.9822 | 33.5538 | 4.9822 | 33.6872
6.7702 | -0.00016198 | -0.00044861 | -0.0017057 | 0.00047071 | -0.00048253 | -0.00015403 | -0.0015603 | -0.00020946 | 0.014396 | 6.7702 | 0.056423 | 0.01415 | 0.027523 | 0.00021126 | -0.00010746 | -0.00063014 | -0.00080581 | 0.0026225 | -0.0069332 | 6.7702 | 0.00018701 | 0.00039878 | -0.0010068 | 0.021754 | 0.0038749 | -0.00088325 | 0.00088019 | -0.0001063 | -0.0019214 | 4.9942 | 2.6802 | 4.9942 | 39.5382 | 4.9942 | 38.5256
6.7822 | 0.0011001 | -0.0015714 | -0.0033284 | 0.00043981 | -0.0018317 | -0.00052162 | -0.0031557 | -0.0010957 | 0.01377 | 6.7822 | 0.054963 | 0.012075 | 0.026214 | -0.00035553 | -0.00081813 | -0.000996 | -0.0031023 | 0.0031514 | -0.0077871 | 6.7822 | -0.001373 | -0.0014237 | -0.0014895 | 0.020176 | 0.0026203 | -0.0016293 | 0.00026519 | -0.0016065 | -0.0020464 | 5.0062 | 6.9083 | 5.0062 | 49.2248 | 5.0062 | 44.8068
6.7942 | 0.00076939 | -0.00019611 | -0.0036481 | 0.00053826 | -0.0026799 | -0.00036189 | -0.003514 | -0.00055348 | 0.013444 | 6.7942 | 0.055091 | 0.011185 | 0.024389 | -0.000446 | -0.00018501 | -0.00050273 | -0.0034521 | 0.0026601 | -0.0061809 | 6.7942 | -6.3255e-05 | -0.0020485 | 0.00013469 | 0.019804 | 0.0025652 | -0.0017942 | -0.0012609 | -0.0029261 | 0.00091463 | 5.0182 | 11.1238 | 5.0182 | 56.3448 | 5.0182 | 49.7475
6.8062 | -5.3992e-05 | 0.0035325 | -0.0025567 | 0.0014272 | -0.0022948 | 0.00089492 | -0.0021818 | 0.0013277 | 0.014295 | 6.8062 | 0.057591 | 0.012946 | 0.02351 | 0.0013991 | 0.0016401 | 0.0016864 | -0.0010068 | 0.004663 | -0.0043815 | 6.8062 | 0.0059109 | 0.0016588 | 0.0031112 | 0.020881 | 0.0036314 | 8.1841e-05 | -0.0022371 | -0.00045326 | 0.0036849 | 5.0302 | 9.6588 | 5.0302 | 57.1399 | 5.0302 | 51.0626
6.8182 | 0.00064116 | 0.0033633 | -0.00084468 | 0.0016026 | -0.00204 | 0.0015349 | -0.0013324 | 0.0020786 | 0.01458 | 6.8182 | 0.058452 | 0.014212 | 0.024284 | 0.0028907 | 0.0026217 | 0.0033633 | 0.0011147 | 0.0061432 | -0.0053879 | 6.8182 | 0.0094098 | 0.0053316 | 0.0047703 | 0.021165 | 0.0038411 | 0.00156 | -0.0019895 | 0.0013036 | 0.0041981 | 5.0422 | 9.0319 | 5.0422 | 62.9829 | 5.0422 | 54.4426
6.8302 | 0.0039549 | 0.00037997 | -0.0011304 | 0.00059934 | -0.0022508 | 0.00076764 | -0.0015745 | 0.0012025 | 0.013474 | 6.8302 | 0.055864 | 0.012807 | 0.02411 | 0.0024569 | 0.002502 | 0.0030267 | 0.00085484 | 0.0053734 | -0.0068417 | 6.8302 | 0.0078387 | 0.0055674 | 0.0036628 | 0.019952 | 0.0029889 | 0.0013768 | -0.00081312 | 2.0056e-05 | 0.0030795 | 5.0542 | 15.2905 | 5.0542 | 78.336 | 5.0542 | 64.322
6.8422 | 0.0050213 | -0.0011595 | -0.0032516 | -0.0010722 | -0.0027703 | -0.00063857 | -0.0022484 | -0.00038036 | 0.011625 | 6.8422 | 0.05153 | 0.0095845 | 0.022105 | 0.00079957 | 0.001438 | 0.0014299 | -0.00095618 | 0.0052388 | -0.00858 | 6.8422 | 0.0040022 | 0.0032786 | 0.00087944 | 0.017447 | 0.0016668 | 0.00034373 | -0.00098131 | -0.00096468 | 0.00093437 | 5.0662 | 20.2206 | 5.0662 | 90.1736 | 5.0662 | 74.7732
6.8542 | 0.0003712 | -0.0020371 | -0.005627 | -0.0020618 | -0.003629 | -0.0021649 | -0.0031427 | -0.0022286 | 0.0093552 | 6.8542 | 0.046809 | 0.0062961 | 0.019171 | -0.00073453 | -0.00053231 | -0.0016218 | -0.0021085 | 0.0052763 | -0.010786 | 6.8542 | -0.00015539 | -0.00080471 | -0.0019629 | 0.014231 | 6.3222e-05 | -0.0011798 | -0.0036817 | -0.00041114 | -0.0013029 | 5.0782 | 23.3199 | 5.0782 | 98.4863 | 5.0782 | 80.6407
6.8662 | -0.0042384 | -0.0014978 | -0.0060651 | -0.0014883 | -0.0041845 | -0.0025857 | -0.00313 | -0.002625 | 0.0080465 | 6.8662 | 0.044158 | 0.0052862 | 0.01575 | -0.0011737 | -0.0011183 | -0.0036707 | -0.0014563 | 0.0051887 | -0.011355 | 6.8662 | -0.0017553 | -0.0029902 | -0.0023473 | 0.011977 | -0.00016104 | -0.0023079 | -0.0049427 | 0.00033894 | -0.0029808 | 5.0902 | 26.9237 | 5.0902 | 108.2511 | 5.0902 | 86.1867
6.8782 | -0.0032328 | -0.00026475 | -0.0044878 | -0.00042543 | -0.0036595 | -0.0015945 | -0.0018254 | -0.0012187 | 0.0081115 | 6.8782 | 0.044407 | 0.0062634 | 0.013554 | -0.00083283 | -2.271e-05 | -0.002629 | 0.00045602 | 0.0052889 | -0.011071 | 6.8782 | -4.3316e-05 | -0.00049101 | -0.00046995 | 0.011386 | 0.0012845 | -0.002583 | -0.0029223 | 0.00053148 | -0.004027 | 5.1022 | 30.3541 | 5.1022 | 120.2473 | 5.1022 | 93.9894
6.8902 | 0.00093811 | 1.9611e-05 | -0.00087867 | 0.00072367 | -0.00206 | 0.00066424 | 0.00024161 | 0.0012152 | 0.0090549 | 6.8902 | 0.046559 | 0.0080871 | 0.013263 | 0.00096682 | 0.0016889 | 0.00073775 | 0.0027541 | 0.0060994 | -0.0082446 | 6.8902 | 0.0045041 | 0.0053888 | 0.0022633 | 0.012212 | 0.0033661 | -0.0014757 | 0.00053141 | 0.00047733 | -0.0017437 | 5.1142 | 30.8753 | 5.1142 | 126.3094 | 5.1142 | 98.7188
6.9022 | 0.0032193 | 4.9028e-06 | 0.003239 | 0.0017477 | -0.00060342 | 0.002755 | 0.0017971 | 0.0031694 | 0.0096473 | 6.9022 | 0.047364 | 0.0093889 | 0.014231 | 0.0031509 | 0.0030371 | 0.0036285 | 0.0042137 | 0.0058897 | -0.0026025 | 6.9022 | 0.0086542 | 0.0093844 | 0.0044375 | 0.012605 | 0.0045285 | 0.00038276 | 0.0028769 | 3.4095e-05 | 0.0029413 | 5.1262 | 28.6903 | 5.1262 | 131.4273 | 5.1262 | 104.1017
6.9142 | 0.0023689 | 2.4514e-05 | 0.0032226 | 0.0011513 | -0.00021529 | 0.0020986 | 0.0013435 | 0.0023465 | 0.008019 | 6.9142 | 0.04281 | 0.007157 | 0.014708 | 0.0024476 | 0.0021885 | 0.0029975 | 0.0027607 | 0.0026507 | 0.00020332 | 6.9142 | 0.0062051 | 0.0061753 | 0.0032902 | 0.0099049 | 0.0030415 | 0.00065724 | 0.0021226 | -0.00086039 | 0.0037572 | 5.1382 | 36.2712 | 5.1382 | 148.3362 | 5.1382 | 117.5578
6.9262 | 0 | 0 | 0 | 0 | 0 | 0 | 0 | 0 | 0.005227 | 6.9262 | 0.0359 | 0.0024983 | 0.012275 | 0 | 0 | 0 | 0 | 0 | 0 | 6.9262 | 0 | 0 | 0 | 0.0059329 | 0 | 0 | 0 | 0 | 0 | 5.1502 | 46.5767 | 5.1502 | 167.4859 | 5.1502 | 135.4108
6.9382 | -0.0032193 | -0.0020788 | -0.0030779 | -0.0014042 | -0.0015705 | -0.0024616 | -0.0021787 | -0.0027689 | 0.0033831 | 6.9382 | 0.031605 | -0.00097574 | 0.0081383 | -0.0028643 | -0.002034 | -0.0036138 | -0.0022458 | -0.00099518 | -0.0042392 | 6.9382 | -0.0045213 | -0.0047393 | -0.0032857 | 0.003573 | -0.0030252 | -0.0012994 | -0.0023939 | 0.0011813 | -0.0052312 | 5.1622 | 44.321 | 5.1622 | 177.7325 | 5.1622 | 145.6463
6.9502 | -0.0052035 | -0.0021744 | -0.004557 | -0.0017405 | -0.0028328 | -0.0032139 | -0.0030574 | -0.003783 | 0.0029671 | 6.9502 | 0.0303 | -0.0022732 | 0.0050456 | -0.0038942 | -0.002204 | -0.0051694 | -0.0033082 | -0.0002441 | -0.0086004 | 6.9502 | -0.0056929 | -0.0059155 | -0.0045344 | 0.0025311 | -0.004021 | -0.0025994 | -0.0027345 | 0.0018331 | -0.0077579 | 5.1742 | 44.1522 | 5.1742 | 186.954 | 5.1742 | 154.2165
6.9622 | -0.0063441 | 2.9417e-05 | -0.0048214 | -0.0021408 | -0.0029347 | -0.0031379 | -0.0027915 | -0.0034923 | 0.0031849 | 6.9622 | 0.030177 | -0.0018833 | 0.0039329 | -0.0031787 | -0.001623 | -0.0051091 | -0.0042088 | 0.00085122 | -0.0064554 | 6.9622 | -0.0041665 | -0.0056167 | -0.0041268 | 0.0023504 | -0.0034452 | -0.0036961 | -0.0021773 | 0.0014159 | -0.0078172 | 5.1862 | 49.352 | 5.1862 | 200.1328 | 5.1862 | 162.2605
6.9742 | -0.0054262 | 0.00047802 | -0.0041655 | -0.0025713 | -0.0026714 | -0.0029012 | -0.0021832 | -0.0031482 | 0.0029435 | 6.9742 | 0.029565 | -0.0011853 | 0.0041285 | -0.0017468 | -0.0018722 | -0.0043232 | -0.004946 | 0.00091694 | 0.0009556 | 6.9742 | -0.0024154 | -0.0052011 | -0.0036353 | 0.0023154 | -0.0022896 | -0.0045038 | -0.0021525 | 0.0010068 | -0.0069552 | 5.1982 | 52.4333 | 5.1982 | 217.6722 | 5.1982 | 167.1666
6.9862 | -0.0030371 | -0.0015052 | -0.0030414 | -0.0023147 | -0.0024986 | -0.0025083 | -0.0014264 | -0.0028678 | 0.0028743 | 6.9862 | 0.028786 | -0.00035463 | 0.0039202 | -0.00054283 | -0.0022877 | -0.0029785 | -0.0042677 | 0.00011579 | 0.0049203 | 6.9862 | -0.00054248 | -0.0035897 | -0.003066 | 0.0023335 | -0.00087101 | -0.0040939 | -0.002656 | 0.00021259 | -0.0049943 | 5.2102 | 53.8411 | 5.2102 | 231.2578 | 5.2102 | 171.1593
6.9982 | -0.00022272 | -0.0029711 | -0.0009605 | -0.0026992 | -0.0018357 | -0.0018722 | -0.00072957 | -0.0020572 | 0.0033288 | 6.9982 | 0.028434 | 0.00097111 | 0.0031828 | -0.00026261 | -0.0015061 | -0.0017716 | -0.0019271 | -0.0013958 | -2.0332e-05 | 6.9982 | 0.0012692 | -0.00059558 | -0.0018783 | 0.002474 | 6.0659e-05 | -0.0023205 | -0.0030688 | -0.0011372 | -0.0035269 | 5.2222 | 61.8915 | 5.2222 | 247.0182 | 5.2222 | 183.6035
7.0102 | -0.0011811 | -0.0026671 | 0.00043052 | -0.0037484 | -0.0014586 | -0.002084 | -0.0009783 | -0.0014689 | 0.0029854 | 7.0102 | 0.027159 | 0.0010622 | 0.00279 | -0.00088027 | -0.00050406 | -0.0012895 | -0.0022327 | -0.0014928 | -0.0043205 | 7.0102 | 0.0011083 | 0.00055596 | -0.0015863 | 0.0021418 | -0.00029261 | -0.0010073 | -0.0037034 | -0.0019274 | -0.0061524 | 5.2342 | 72.0345 | 5.2342 | 262.5607 | 5.2342 | 198.4982
7.0222 | -0.0021462 | -0.0019587 | -0.0011883 | -0.0039079 | -0.0017238 | -0.0026345 | -0.0019738 | -0.0019386 | 0.0018465 | 7.0222 | 0.024332 | -0.00022977 | 0.0023956 | -0.0018891 | -0.00047692 | -0.0016563 | -0.0038885 | -0.00015648 | -0.0042697 | 7.0222 | -0.00010451 | -0.0012548 | -0.0028507 | 0.00095053 | -0.001208 | -0.0017243 | -0.004176 | -0.0018973 | -0.0092779 | 5.2462 | 82.8432 | 5.2462 | 279.3787 | 5.2462 | 212.0454
7.0342 | -0.0021597 | -0.0032898 | -0.0037677 | -0.0029385 | -0.0020445 | -0.003082 | -0.0027947 | -0.0032177 | 0.00080816 | 7.0342 | 0.021177 | -0.0018587 | 0.0014401 | -0.0032003 | -0.0016446 | -0.0026342 | -0.0040225 | -0.00042561 | -0.0031311 | 7.0342 | -0.0022063 | -0.0040755 | -0.0040679 | -0.00053922 | -0.0021624 | -0.0035777 | -0.0040346 | -0.0016666 | -0.011384 | 5.2582 | 96.6398 | 5.2582 | 302.277 | 5.2582 | 227.4939
7.0462 | -0.00066815 | -0.0049788 | -0.0038244 | -0.0024002 | -0.0026005 | -0.0030784 | -0.0029241 | -0.0037742 | -5.5905e-05 | 7.0462 | 0.018845 | -0.0029263 | 0.00010099 | -0.0035025 | -0.0025558 | -0.0039203 | -0.0031628 | -0.0017838 | -0.0028566 | 7.0462 | -0.0036591 | -0.0055628 | -0.0047998 | -0.0015551 | -0.0026416 | -0.0041336 | -0.0037065 | -0.0013277 | -0.014022 | 5.2702 | 108.2819 | 5.2702 | 326.0798 | 5.2702 | 241.8253
7.0582 | 0.00016873 | -0.0053735 | -0.0030993 | -0.001816 | -0.0029397 | -0.0029468 | -0.0023297 | -0.003532 | -0.00027297 | 7.0582 | 0.017174 | -0.0026729 | -0.0010722 | -0.0024584 | -0.002081 | -0.0045332 | -0.002674 | -0.0033955 | -0.002755 | 7.0582 | -0.0029826 | -0.0055758 | -0.0046351 | -0.0017955 | -0.0026203 | -0.0028821 | -0.0041677 | -0.0012013 | -0.013627 | 5.2822 | 115.0153 | 5.2822 | 345.6097 | 5.2822 | 254.3248
7.0702 | 0.0020112 | -0.002878 | -0.0018052 | -0.00078978 | -0.0020785 | -0.0018137 | -0.001208 | -0.0020261 | 0.00048857 | 7.0702 | 0.017181 | -0.0016139 | -0.0014766 | -0.00084995 | -0.00073836 | -0.0032626 | -0.00057698 | -0.0030325 | -0.00053879 | 7.0702 | 0.00010657 | -0.0029558 | -0.0025258 | -0.00090084 | -0.0016527 | -0.0015311 | -0.0031895 | -0.00083031 | -0.010607 | 5.2942 | 123.1002 | 5.2942 | 364.4466 | 5.2942 | 269.2595
7.0822 | 0.0027604 | -0.00053931 | -0.00011204 | 0.00037513 | -0.00016334 | -0.00016579 | 9.5586e-05 | 8.8399e-06 | 0.0013186 | 7.0822 | 0.017768 | 0.00016214 | -0.00085666 | 0.00045823 | 0.00058715 | -0.00013257 | 0.000796 | -0.0010672 | 0.0020535 | 7.0822 | 0.0023033 | 0.00079172 | 0.00040752 | 0.0005524 | -0.00019565 | -0.0004092 | -0.00096893 | 4.8134e-05 | -0.0048561 | 5.3062 | 134.1298 | 5.3062 | 387.7622 | 5.3062 | 285.9525
7.0942 | 0 | 0 | 0 | 0 | 0 | 0 | 0 | 0 | 0 | 7.0942 | 0.015578 | 0 | 0.00043999 | 0 | 0 | 0 | 0 | 0 | 0 | 7.0942 | 0 | 0 | 0 | 0 | 0 | 0 | 0 | 0 | 0 | 5.3182 | 144.1794 | 5.3182 | 414.4718 | 5.3182 | 302.4395
7.1062 | -0.0028211 | -0.00072807 | -0.0018782 | -0.0026633 | -0.0018387 | -0.0017916 | -0.0020876 | -0.0018912 | -0.0018871 | 7.1062 | 0.01093 | -0.002581 | 0 | -0.0024354 | -0.0020589 | -0.0030035 | -0.0020546 | -0.0017995 | -0.0065977 | 7.1062 | -0.0046843 | -0.0047614 | -0.0035999 | -0.002259 | -0.0019834 | -0.0014819 | -0.0027076 | -0.0016085 | 0.00083567 | 5.3302 | 150.3187 | 5.3302 | 438.2793 | 5.3302 | 316.6546
7.1182 | -0.0029493 | -6.1285e-05 | -0.00040661 | -0.0034487 | -0.0012683 | -0.0019086 | -0.0021528 | -0.0015286 | -0.0011263 | 7.1182 | 0.010643 | -0.0021876 | -0.0025859 | -0.0020799 | -0.0015194 | -0.0027143 | -0.0013256 | -0.00010014 | -0.0098101 | 7.1182 | -0.0016542 | -0.0036631 | -0.0032214 | -0.0021559 | -0.0017822 | -0.0017017 | -0.0031771 | -0.00090852 | -0.0012436 | 5.3422 | 154.3715 | 5.3422 | 456.9066 | 5.3422 | 328.8719
7.1302 | -0.0029426 | -0.0015125 | -0.00012211 | -0.0035077 | -0.00049202 | -0.0026898 | -0.0022315 | -0.0019369 | -0.00060967 | 7.1302 | 0.0101 | -0.0023495 | -0.0029069 | -0.0020681 | -0.0015354 | -0.0019739 | -0.0013027 | -0.0012987 | -0.0085089 | 7.1302 | -0.0005026 | -0.0028947 | -0.0030375 | -0.0022513 | -0.002197 | -0.0024023 | -0.0034826 | -0.00063376 | -0.0068565 | 5.3542 | 160.6069 | 5.3542 | 475.6291 | 5.3542 | 342.8535
7.1422 | -0.0036107 | -0.0037139 | -0.0018291 | -0.0033553 | -0.0011749 | -0.0033583 | -0.0027699 | -0.0029334 | -0.0010411 | 7.1422 | 0.0079718 | -0.0031726 | -0.0030068 | -0.0028335 | -0.0020738 | -0.0024784 | -0.0022474 | -0.00261 | -0.006313 | 7.1422 | -0.0015174 | -0.0036891 | -0.0039897 | -0.0024798 | -0.0033982 | -0.0035066 | -0.0044144 | -0.00019655 | -0.011107 | 5.3662 | 168.4087 | 5.3662 | 497.5441 | 5.3662 | 359.1968
7.1542 | -0.0055882 | -0.0059349 | -0.0032969 | -0.0042155 | -0.003072 | -0.0038435 | -0.0038696 | -0.0045788 | -0.0024299 | 7.1542 | 0.0041626 | -0.0051966 | -0.0035062 | -0.004551 | -0.0029845 | -0.0042689 | -0.0045897 | -0.0039463 | -0.0024805 | 7.1542 | -0.0047874 | -0.0071229 | -0.0060013 | -0.0035212 | -0.0053046 | -0.0049054 | -0.0058631 | -0.00039309 | -0.012877 | 5.3782 | 175.3326 | 5.3782 | 520.056 | 5.3782 | 375.0853
7.1662 | -0.0059999 | -0.0067732 | -0.0038621 | -0.005471 | -0.0043013 | -0.0043698 | -0.0046077 | -0.0058235 | -0.0035189 | 7.1662 | 0.0014583 | -0.0066828 | -0.0050655 | -0.0052659 | -0.0042302 | -0.0055895 | -0.0068289 | -0.0053702 | -0.00022365 | 7.1662 | -0.0077109 | -0.0094597 | -0.0073767 | -0.004518 | -0.0064935 | -0.0052542 | -0.0067546 | -0.001095 | -0.012423 | 5.3902 | 186.6886 | 5.3902 | 544.2245 | 5.3902 | 391.9847
7.1782 | -0.0052102 | -0.0061849 | -0.0046011 | -0.0058454 | -0.0047184 | -0.0051004 | -0.0047056 | -0.0064495 | -0.003837 | 7.1782 | -9.4945e-05 | -0.0076377 | -0.0061827 | -0.005351 | -0.0056505 | -0.0061051 | -0.007182 | -0.0078676 | -0.00043713 | 7.1782 | -0.0096924 | -0.0098208 | -0.0081161 | -0.0049903 | -0.0071594 | -0.0048462 | -0.0070384 | -0.0024067 | -0.010844 | 5.4022 | 205.3245 | 5.4022 | 573.7808 | 5.4022 | 412.9616
7.1902 | -0.0041237 | -0.0050205 | -0.0053753 | -0.0057707 | -0.0050137 | -0.0052494 | -0.0045052 | -0.0065506 | -0.0037751 | 7.1902 | -0.0012325 | -0.0082102 | -0.006478 | -0.0056547 | -0.0065705 | -0.0058124 | -0.0066786 | -0.0084997 | -0.00085394 | 7.1902 | -0.011102 | -0.0092889 | -0.0082517 | -0.0048002 | -0.0074777 | -0.0050981 | -0.0068011 | -0.0029863 | -0.0075079 | 5.4142 | 221.4373 | 5.4142 | 601.6332 | 5.4142 | 432.297
7.2022 | -0.0027401 | -0.0036649 | -0.0050404 | -0.0053502 | -0.004634 | -0.0043099 | -0.0036809 | -0.0053481 | -0.0030576 | 7.2022 | -0.00064008 | -0.0070897 | -0.0066503 | -0.0051261 | -0.0055884 | -0.0044084 | -0.0056537 | -0.006766 | 0.00036597 | 7.2022 | -0.01042 | -0.0067819 | -0.0070085 | -0.0036957 | -0.0066827 | -0.0051182 | -0.0056392 | -0.0019233 | -0.0022965 | 5.4262 | 230.5543 | 5.4262 | 620.5431 | 5.4262 | 444.6537
7.2142 | -0.0028413 | -0.0027627 | -0.0034681 | -0.0037671 | -0.0033348 | -0.0029761 | -0.002542 | -0.0029611 | -0.0017871 | 7.2142 | 0.0020301 | -0.0041527 | -0.0059468 | -0.0034893 | -0.0033539 | -0.0022623 | -0.0039375 | -0.004156 | 0.00084377 | 7.2142 | -0.0069456 | -0.0028356 | -0.0045752 | -0.0017949 | -0.0046284 | -0.0035229 | -0.0039541 | -0.00080022 | 0.0037046 | 5.4382 | 236.8262 | 5.4382 | 636.9033 | 5.4382 | 453.7932
7.2262 | -0.0044004 | -0.001591 | -0.0021249 | -0.0013129 | -0.0014676 | -0.0018722 | -0.001475 | -0.0007067 | -0.00051862 | 7.2262 | 0.0042786 | -0.0014081 | -0.0037702 | -0.0017126 | -0.00090232 | -0.00054922 | -0.0014416 | -0.0015209 | 4.0664e-05 | 7.2262 | -0.0019526 | 0.00057609 | -0.0020111 | -0.00018434 | -0.002223 | -0.0010822 | -0.0024961 | -0.0002507 | 0.005955 | 5.4502 | 242.8354 | 5.4502 | 656.8201 | 5.4502 | 465.2057
7.2382 | -0.0047176 | -0.00095605 | -0.0017548 | -0.00026015 | -0.00042359 | -0.0014786 | -0.0010779 | -0.00026299 | -0.00027279 | 7.2382 | 0.003354 | -0.00081996 | -0.001105 | -0.0011575 | 0.00018778 | -0.00025137 | -0.00047237 | -0.00053514 | -0.0012301 | 7.2382 | 0.00014507 | 0.00055206 | -0.0011562 | -0.00026623 | -0.0010064 | -0.00014291 | -0.0017325 | -2.8078e-05 | 0.0034611 | 5.4622 | 247.056 | 5.4622 | 675.6808 | 5.4622 | 479.6264
7.2502 | -0.0026794 | -0.00083103 | -0.00124 | -0.00037082 | -0.00025925 | -0.0011113 | -0.00081855 | -0.00061413 | -0.0004507 | 7.2502 | 0.0009875 | -0.00092603 | 8.4553e-05 | -0.00095949 | -6.6469e-05 | -0.00031077 | -0.00099868 | -0.00069475 | -0.00091493 | 7.2502 | -0.00038778 | -0.00097812 | -0.0009463 | -0.00079901 | -0.00065486 | -0.00030029 | -0.001068 | -1.6045e-05 | 0.00051983 | 5.4742 | 248.803 | 5.4742 | 692.0075 | 5.4742 | 495.0666
7.2622 | 0 | 0 | 0 | 0 | 0 | 0 | 0 | 0 | 0 | 7.2622 | 0 | 0 | -7.4216e-06 | 0 | 0 | 0 | 0 | 0 | 0 | 7.2622 | 0 | 0 | 0 | 0 | 0 | 0 | 0 | 0 | 0 | 5.4862 | 249.2709 | 5.4862 | 708.3206 | 5.4862 | 505.7847
7.2742 | -0.00085038 | 8.8251e-05 | -0.001138 | -0.0011613 | -0.001058 | -0.00045745 | -0.0006221 | -0.00092696 | -0.00057926 | 7.2742 | -0.0013278 | -0.001298 | 0 | -0.00096536 | -0.0011521 | -0.0019438 | -0.00012422 | -0.00093572 | -0.0036496 | 7.2742 | -0.0021362 | -0.0011541 | -0.0018572 | -0.00060393 | -0.0011986 | -0.0011861 | -0.00085955 | -0.0017228 | -0.00071065 | 5.4982 | 252.3855 | 5.4982 | 725.8817 | 5.4982 | 514.091
7.2862 | -0.0029898 | 0.00068149 | -0.0033536 | -0.0021674 | -0.0017818 | -0.0013477 | -0.0010382 | -0.0020425 | -0.0011618 | 7.2862 | -0.0028498 | -0.0029021 | -0.0016036 | -0.0020256 | -0.0022993 | -0.0035166 | -0.00078129 | -0.0018714 | -0.007472 | 7.2862 | -0.0038482 | -0.0027363 | -0.0035512 | -0.0016149 | -0.0024003 | -0.0024527 | -0.0014962 | -0.0034757 | 0.00050667 | 5.5102 | 258.3381 | 5.5102 | 742.1257 | 5.5102 | 523.7523
7.2982 | -0.0039549 | 0.00034565 | -0.0052607 | -0.0027632 | -0.0025051 | -0.0025015 | -0.0013907 | -0.003285 | -0.0017977 | 7.2982 | -0.0042796 | -0.0037986 | -0.0029965 | -0.0031103 | -0.0033041 | -0.0047777 | -0.0018241 | -0.0025067 | -0.0092917 | 7.2982 | -0.0055162 | -0.0054654 | -0.0044847 | -0.0025814 | -0.0031111 | -0.0035727 | -0.00162 | -0.0041214 | 0.0010857 | 5.5222 | 267.1783 | 5.5222 | 757.383 | 5.5222 | 535.5033
7.3102 | -0.0037322 | -0.0015101 | -0.006118 | -0.0034085 | -0.0034716 | -0.0033993 | -0.0022523 | -0.004513 | -0.0027031 | 7.3102 | -0.0056345 | -0.0042154 | -0.0039981 | -0.0041568 | -0.0041338 | -0.0061516 | -0.0027999 | -0.0026914 | -0.010003 | 7.3102 | -0.0075651 | -0.0084465 | -0.0054261 | -0.0032969 | -0.0035054 | -0.0042545 | -0.002006 | -0.0038146 | -0.001395 | 5.5342 | 277.0918 | 5.5342 | 772.0649 | 5.5342 | 547.2873
7.3222 | -0.0038469 | -0.0037899 | -0.0059216 | -0.0043075 | -0.0042644 | -0.0038118 | -0.003252 | -0.0054027 | -0.0036384 | 7.3222 | -0.0063983 | -0.0047564 | -0.0047917 | -0.0047583 | -0.0045941 | -0.0069427 | -0.0038509 | -0.002585 | -0.011396 | 7.3222 | -0.0094497 | -0.010376 | -0.0065641 | -0.0036119 | -0.0037895 | -0.0042003 | -0.0028872 | -0.0038066 | -0.0043231 | 5.5462 | 286.5186 | 5.5462 | 787.9266 | 5.5462 | 558.1462
7.3342 | -0.003415 | -0.0049469 | -0.0050039 | -0.0047789 | -0.0041195 | -0.0039519 | -0.0034886 | -0.0054515 | -0.0038064 | 7.3342 | -0.0060132 | -0.0048397 | -0.0053433 | -0.004459 | -0.0043936 | -0.0065158 | -0.0040405 | -0.0028478 | -0.01225 | 7.3342 | -0.0098856 | -0.010074 | -0.0065966 | -0.0033994 | -0.0035631 | -0.0038213 | -0.0034062 | -0.0039991 | -0.0038296 | 5.5582 | 291.2851 | 5.5582 | 802.7912 | 5.5582 | 567.0314
7.3462 | -0.0019775 | -0.0047092 | -0.0043846 | -0.0047459 | -0.0034796 | -0.0039091 | -0.0032272 | -0.0050434 | -0.0034805 | 7.3462 | -0.0051345 | -0.0044009 | -0.0053003 | -0.0039186 | -0.0039815 | -0.0061 | -0.0035256 | -0.0032077 | -0.010481 | 7.3462 | -0.009812 | -0.0085706 | -0.0058533 | -0.0031792 | -0.0032602 | -0.0037489 | -0.003433 | -0.0034957 | -0.001441 | 5.5702 | 300.5373 | 5.5702 | 820.8267 | 5.5702 | 578.701
7.3582 | -0.00052642 | -0.0037874 | -0.0041517 | -0.0043018 | -0.0030311 | -0.0032652 | -0.002923 | -0.0041778 | -0.0029436 | 7.3582 | -0.0041637 | -0.0038125 | -0.005052 | -0.0032638 | -0.0035373 | -0.005506 | -0.0035534 | -0.0023158 | -0.0073296 | 7.3582 | -0.008998 | -0.0066689 | -0.0050618 | -0.0028902 | -0.0030915 | -0.003623 | -0.0027169 | -0.0025711 | -0.00071065 | 5.5822 | 311.1023 | 5.5822 | 836.3451 | 5.5822 | 590.6408
7.3702 | 0.00053317 | -0.0031697 | -0.003915 | -0.0040696 | -0.0029901 | -0.0028003 | -0.0028298 | -0.0034252 | -0.0025734 | 7.3702 | -0.0038711 | -0.0037423 | -0.0046144 | -0.0031064 | -0.0031158 | -0.0041691 | -0.0051045 | -0.00073543 | -0.0053981 | 7.3702 | -0.0080374 | -0.0056252 | -0.0049439 | -0.002805 | -0.0032897 | -0.0034745 | -0.0017356 | -0.0026814 | -0.0019938 | 5.5942 | 314.4648 | 5.5942 | 844.1233 | 5.5942 | 598.1113
7.3822 | 0.0019032 | -0.0025862 | -0.0037211 | -0.0039848 | -0.0028692 | -0.0026042 | -0.0025048 | -0.003081 | -0.0023402 | 7.3822 | -0.0038479 | -0.0036769 | -0.004062 | -0.0033597 | -0.0026239 | -0.0025894 | -0.0061081 | 1.2518e-05 | -0.0043917 | 7.3822 | -0.0065991 | -0.0051361 | -0.0048274 | -0.0028215 | -0.0034682 | -0.0033454 | -0.0014147 | -0.003257 | -0.002632 | 5.6062 | 314.3425 | 5.6062 | 851.2918 | 5.6062 | 602.7684
7.3942 | 0.001505 | -0.0011399 | -0.0032163 | -0.0031196 | -0.0024326 | -0.0020605 | -0.001725 | -0.0023413 | -0.0017791 | 7.3942 | -0.0027239 | -0.0028165 | -0.0034447 | -0.0029166 | -0.0020423 | -0.0013885 | -0.0046567 | -0.00022219 | -0.0011284 | 7.3942 | -0.0038682 | -0.0036722 | -0.0036254 | -0.0020685 | -0.0028381 | -0.0025774 | -0.0011887 | -0.0030344 | -0.0010397 | 5.6182 | 312.2662 | 5.6182 | 856.9412 | 5.6182 | 601.6964
7.4062 | 2.0247e-05 | -1.9611e-05 | -0.0023087 | -0.0012828 | -0.0014911 | -0.0012461 | -0.0010441 | -0.0011033 | -0.00089284 | 7.4062 | -0.0011934 | -0.0015052 | -0.0024645 | -0.0015561 | -0.0016307 | -0.00047002 | -0.00195 | -0.0013519 | 0.0025008 | 7.4062 | -0.00083537 | -0.0012983 | -0.0020538 | -0.0010554 | -0.0016408 | -0.0014454 | -0.00065111 | -0.0021921 | 0.0018095 | 5.6302 | 310.073 | 5.6302 | 858.6363 | 5.6302 | 596.9778
7.4182 | -6.749e-06 | -8.5799e-05 | -0.0011607 | 0.00019906 | -0.00046705 | -0.00061076 | -0.00045575 | -0.00020356 | -0.0001353 | 7.4182 | -0.00020696 | -0.00043585 | -0.0013632 | -0.00034624 | -0.0010474 | -4.9068e-05 | -4.74e-05 | -0.0011204 | 0.0029481 | 7.4182 | 0.00042147 | 0.00012145 | -0.00069313 | -0.00036561 | -0.0006241 | -0.00051749 | -0.00027654 | -0.0011652 | 0.0025597 | 5.6422 | 311.0815 | 5.6422 | 861.6146 | 5.6422 | 596.9835
7.4302 | 0 | 0 | 0 | 0 | 0 | 0 | 0 | 0 | 0 | 7.4302 | 0 | 0 | -0.00048558 | 0 | 0 | 0 | 0 | 0 | 0 | 7.4302 | 0 | 0 | 0 | 0 | 0 | 0 | 0 | 0 | 0 | 5.6542 | 313.8722 | 5.6542 | 866.577 | 5.6542 | 603.7451
7.4422 | -0.0021732 | -0.0011424 | -0.0011141 | -0.0018879 | -0.0016549 | -0.00078939 | -0.0010031 | -0.0016462 | -0.0011423 | 7.4422 | -0.0021137 | -0.0015651 | 0 | -0.0016657 | -0.0006514 | -0.0017381 | -0.002321 | -0.0012956 | -0.0059776 | 7.4422 | -0.0037416 | -0.0035157 | -0.0021453 | -0.0013217 | -0.00096071 | -0.00075671 | -0.00097202 | -0.00045526 | -0.0038296 | 5.6662 | 314.7204 | 5.6662 | 867.0445 | 5.6662 | 610.0287
7.4542 | -0.0029831 | -0.0035104 | -0.0045696 | -0.0034415 | -0.0042139 | -0.0023928 | -0.0031702 | -0.0045435 | -0.0029112 | 7.4542 | -0.0065096 | -0.0044385 | -0.0010952 | -0.0045275 | -0.0028227 | -0.0049094 | -0.0046011 | -0.0023972 | -0.012931 | 7.4542 | -0.010015 | -0.0081978 | -0.0058351 | -0.0037313 | -0.0034678 | -0.0022953 | -0.0029646 | -0.0024027 | -0.0057247 | 5.6782 | 314.7527 | 5.6782 | 865.0075 | 5.6782 | 613.4396
7.4662 | -0.0013498 | -0.004969 | -0.0087603 | -0.0040466 | -0.006165 | -0.0040115 | -0.0050766 | -0.0070518 | -0.004918 | 7.4662 | -0.010704 | -0.0071935 | -0.0029501 | -0.0069609 | -0.0051071 | -0.0082323 | -0.0053693 | -0.0033016 | -0.014741 | 7.4662 | -0.015405 | -0.012223 | -0.009139 | -0.0063341 | -0.0060607 | -0.0038157 | -0.0052027 | -0.0038006 | -0.0069354 | 5.6902 | 317.3531 | 5.6902 | 867.5448 | 5.6902 | 618.6843
7.4782 | -0.00046568 | -0.0047582 | -0.010354 | -0.0039582 | -0.0064153 | -0.0049396 | -0.0052042 | -0.0075552 | -0.0057545 | 7.4782 | -0.011478 | -0.0075235 | -0.0046886 | -0.0070441 | -0.006545 | -0.0084139 | -0.0055066 | -0.0033611 | -0.012341 | 7.4782 | -0.015945 | -0.013105 | -0.010365 | -0.0070635 | -0.0067549 | -0.0038314 | -0.006216 | -0.0040051 | -0.0062314 | 5.7022 | 323.734 | 5.7022 | 872.9817 | 5.7022 | 625.5431
7.4902 | -0.0021597 | -0.0053048 | -0.0093658 | -0.0048271 | -0.006247 | -0.0057332 | -0.0048247 | -0.0078923 | -0.0059314 | 7.4902 | -0.011527 | -0.0076235 | -0.0052076 | -0.0066333 | -0.0078284 | -0.0071795 | -0.0068682 | -0.0044157 | -0.0104 | 7.4902 | -0.015613 | -0.01305 | -0.011199 | -0.0069712 | -0.0065819 | -0.0037962 | -0.006606 | -0.0041395 | -0.0046587 | 5.7142 | 328.491 | 5.7142 | 873.8096 | 5.7142 | 627.4129
7.5022 | -0.0039954 | -0.0072782 | -0.0082668 | -0.0062026 | -0.0061301 | -0.0064456 | -0.0049884 | -0.0086273 | -0.0063446 | 7.5022 | -0.012851 | -0.0090204 | -0.0057965 | -0.0069918 | -0.0085751 | -0.0072673 | -0.0084618 | -0.0057082 | -0.012209 | 7.5022 | -0.016923 | -0.014193 | -0.011954 | -0.0071555 | -0.0069108 | -0.0048494 | -0.0069559 | -0.004316 | -0.005422 | 5.7262 | 321.6629 | 5.7262 | 861.6381 | 5.7262 | 617.1331
7.5142 | -0.0041979 | -0.0089501 | -0.0078338 | -0.0062169 | -0.0057924 | -0.0063743 | -0.0052237 | -0.0083306 | -0.0064731 | 7.5142 | -0.013013 | -0.0095288 | -0.0067656 | -0.0070441 | -0.007978 | -0.0080438 | -0.008622 | -0.0047318 | -0.014314 | 7.5142 | -0.017627 | -0.014526 | -0.011439 | -0.0069199 | -0.0069074 | -0.0053895 | -0.0062645 | -0.004687 | -0.0064682 | 5.7382 | 305.6286 | 5.7382 | 838.702 | 5.7382 | 599.254
7.5262 | -0.0031585 | -0.0084304 | -0.0075531 | -0.0051404 | -0.0052619 | -0.0056074 | -0.0050917 | -0.0070739 | -0.0058248 | 7.5262 | -0.01147 | -0.0084539 | -0.0070563 | -0.0062137 | -0.0065766 | -0.0084243 | -0.0075416 | -0.0037053 | -0.01228 | 7.5262 | -0.016798 | -0.012832 | -0.0099978 | -0.006166 | -0.0061944 | -0.0047241 | -0.0051274 | -0.0048956 | -0.0062379 | 5.7502 | 294.5203 | 5.7502 | 818.7836 | 5.7502 | 586.9303
7.5382 | -0.0026524 | -0.0060697 | -0.0067587 | -0.0042457 | -0.0044182 | -0.0045049 | -0.0042945 | -0.005589 | -0.0046259 | 7.5382 | -0.0092097 | -0.0068674 | -0.006623 | -0.0049461 | -0.0050184 | -0.0074816 | -0.0067047 | -0.0031984 | -0.0066282 | 7.5382 | -0.014264 | -0.010175 | -0.0080934 | -0.0051103 | -0.0048753 | -0.0032812 | -0.004597 | -0.0041295 | -0.0058694 | 5.7622 | 288.9256 | 5.7622 | 805.2217 | 5.7622 | 579.4203
7.5502 | -0.0034218 | -0.004013 | -0.0055767 | -0.0033611 | -0.0032748 | -0.0034093 | -0.0031786 | -0.0041958 | -0.003492 | 7.5502 | -0.0070963 | -0.0054316 | -0.0056001 | -0.0038336 | -0.0036907 | -0.0055352 | -0.0054886 | -0.0014865 | -0.0046357 | 7.5502 | -0.010502 | -0.0082153 | -0.0054846 | -0.003934 | -0.0036942 | -0.0020114 | -0.0040346 | -0.0026393 | -0.005501 | 5.7742 | 276.6302 | 5.7742 | 785.8692 | 5.7742 | 564.5368
7.5622 | -0.0041034 | -0.0031991 | -0.0045243 | -0.0020028 | -0.0021699 | -0.0026595 | -0.0024021 | -0.0031038 | -0.0026871 | 7.5622 | -0.0054428 | -0.0041379 | -0.0039197 | -0.0030345 | -0.0028565 | -0.004046 | -0.0032445 | 0.00053202 | -0.0081124 | 7.5622 | -0.0071478 | -0.0063383 | -0.0030041 | -0.002801 | -0.0029535 | -0.0013095 | -0.0031854 | -0.0016546 | -0.0045468 | 5.7862 | 257.9557 | 5.7862 | 758.3743 | 5.7862 | 544.0841
7.5742 | -0.0036377 | -0.0022038 | -0.0033095 | -0.00041537 | -0.0011439 | -0.0019025 | -0.0016099 | -0.0019568 | -0.0017045 | 7.5742 | -0.0032669 | -0.002655 | -0.0022047 | -0.001762 | -0.0018899 | -0.0027211 | -0.00097253 | 0.0007104 | -0.0089054 | 7.5742 | -0.0040992 | -0.0033676 | -0.0015264 | -0.0016768 | -0.0018544 | -0.0007095 | -0.0023516 | -0.00080624 | -0.0022701 | 5.7982 | 243.1506 | 5.7982 | 734.0124 | 5.7982 | 527.7886
7.5862 | -0.0023082 | -0.00083103 | -0.0016415 | 3.2339e-05 | -0.00065836 | -0.0010539 | -0.00084417 | -0.00096601 | -0.00086352 | 7.5862 | -0.0015319 | -0.0014529 | -0.00093088 | -0.00074236 | -0.00095384 | -0.0014574 | 1.471e-05 | -0.00052263 | -0.0044628 | 7.5862 | -0.0021397 | -0.0013905 | -0.00102 | -0.00086925 | -0.00092184 | -0.00041424 | -0.00136 | -0.00022061 | -0.00057247 | 5.8102 | 233.3183 | 5.8102 | 716.1569 | 5.8102 | 515.0618
7.5982 | 0 | 0 | 0 | 0 | 0 | 0 | 0 | 0 | 0 | 7.5982 | 0 | 0 | -0.00057093 | 0 | 0 | 0 | 0 | 0 | 0 | 7.5982 | 0 | 0 | 0 | 0 | 0 | 0 | 0 | 0 | 0 | 5.8222 | 222.0625 | 5.8222 | 696.3152 | 5.8222 | 500.6757
7.6102 | 0.0012958 | -0.00058834 | -0.00030968 | -0.00076104 | -0.00017833 | 8.4501e-05 | -0.00014628 | -0.00041032 | -0.00016753 | 7.6102 | -0.00032715 | -1.3873e-05 | 0 | -0.00058635 | -0.00034952 | -0.00018164 | -0.0018078 | 0.00091381 | -0.0011081 | 7.6102 | -0.00079274 | -0.00085277 | -0.00014993 | -0.00016931 | -0.00028791 | -0.00023671 | -0.00031059 | -0.00042117 | 0.00073039 | 5.8342 | 211.4005 | 5.8342 | 675.2576 | 5.8342 | 486.4369
7.6222 | 0.00078289 | -0.00072562 | -0.0015068 | -0.00083793 | -0.00066336 | 0.00010411 | -0.00063847 | -0.00087515 | -0.00043249 | 7.6222 | -0.00093274 | -0.00071851 | -1.4048e-05 | -0.0009634 | -0.00073061 | -0.00096071 | -0.0027688 | 0.0011235 | -0.0038732 | 7.6222 | -0.0025604 | -0.0016003 | -0.00048618 | -0.00031838 | -0.00079711 | -0.00013472 | -0.0012971 | -0.00098273 | 0.0030795 | 5.8462 | 206.2739 | 5.8462 | 659.5162 | 5.8462 | 475.3922
7.6342 | -0.002018 | -0.00077464 | -0.0027795 | -0.00085805 | -0.0015885 | -3.4585e-05 | -0.0013097 | -0.0013564 | -0.00095311 | 7.6342 | -0.0018776 | -0.0019457 | 2.359e-05 | -0.0014656 | -0.0014335 | -0.0022193 | -0.0029666 | 0.00062277 | -0.0052253 | 7.6342 | -0.0051044 | -0.0024544 | -0.0015003 | -0.00074901 | -0.001581 | -0.00058737 | -0.0014642 | -0.0022081 | 0.0042442 | 5.8582 | 199.0616 | 5.8582 | 642.8921 | 5.8582 | 463.5382
7.6462 | -0.006668 | -0.0013164 | -0.0035386 | -0.0011692 | -0.0023203 | -0.00058509 | -0.0018626 | -0.0021218 | -0.0016524 | 7.6462 | -0.0030948 | -0.003329 | -0.00040129 | -0.002253 | -0.002445 | -0.0034486 | -0.0032755 | 2.8166e-05 | -0.0058861 | 7.6462 | -0.0075445 | -0.0034468 | -0.0032995 | -0.0015127 | -0.0024827 | -0.0015632 | -0.0012341 | -0.00288 | 0.0026518 | 5.8702 | 187.2861 | 5.8702 | 621.515 | 5.8702 | 449.1338
7.6582 | -0.010373 | -0.0015493 | -0.0039226 | -0.0014746 | -0.0024282 | -0.0013659 | -0.0019759 | -0.0028794 | -0.0021386 | 7.6582 | -0.0039205 | -0.0043486 | -0.0011058 | -0.0028159 | -0.0029939 | -0.0041114 | -0.0034962 | -0.0012737 | -0.0055608 | 7.6582 | -0.0084892 | -0.003769 | -0.0050038 | -0.0020566 | -0.0031299 | -0.0019868 | -0.0014993 | -0.0022984 | 0.00032242 | 5.8822 | 174.2768 | 5.8822 | 597.8222 | 5.8822 | 433.4297
7.6702 | -0.010447 | -0.00068885 | -0.0043795 | -0.0014179 | -0.0023877 | -0.001982 | -0.0016918 | -0.0030419 | -0.0023039 | 7.6702 | -0.00395 | -0.0046064 | -0.001474 | -0.0026462 | -0.0030487 | -0.0041966 | -0.0032249 | -0.0030638 | -0.0043002 | 7.6702 | -0.0077239 | -0.0033533 | -0.0054389 | -0.0020437 | -0.0033076 | -0.0017804 | -0.0018501 | -0.0017007 | -0.00044087 | 5.8942 | 160.5249 | 5.8942 | 571.7006 | 5.8942 | 414.9443
7.6822 | -0.0083823 | 0.0010737 | -0.0045784 | -0.0010377 | -0.0024976 | -0.0019175 | -0.0013298 | -0.0024641 | -0.0021156 | 7.6822 | -0.0033028 | -0.003981 | -0.0014968 | -0.0017864 | -0.0031479 | -0.0040537 | -0.0022769 | -0.0038055 | -0.0038427 | 7.6822 | -0.0061549 | -0.0026564 | -0.0041908 | -0.001568 | -0.0029001 | -0.001475 | -0.0017212 | -0.0016827 | -0.00015792 | 5.9062 | 149.0685 | 5.9062 | 545.8275 | 5.9062 | 396.266
7.6942 | -0.0070055 | 0.002547 | -0.0036683 | -0.00059288 | -0.0024192 | -0.0010532 | -0.00098042 | -0.0015399 | -0.0014963 | 7.6942 | -0.0021155 | -0.00282 | -0.0014541 | -0.00090423 | -0.0029213 | -0.0038187 | -0.00059986 | -0.0029824 | -0.0030904 | 7.6942 | -0.0044704 | -0.0015594 | -0.0022436 | -0.00098733 | -0.001921 | -0.00098272 | -0.0013291 | -0.0014801 | -0.00047377 | 5.9182 | 146.1516 | 5.9182 | 525.4376 | 5.9182 | 382.1674
7.7062 | -0.0063711 | 0.0023117 | -0.001921 | -0.00035716 | -0.0021444 | -0.00031768 | -0.00062395 | -0.00098565 | -0.00094856 | 7.7062 | -0.0010316 | -0.0020567 | -0.0012018 | -0.00076339 | -0.002111 | -0.0034382 | 0.00087119 | -0.0020717 | -0.0011183 | 7.7062 | -0.0037045 | -0.00058583 | -0.0011685 | -0.0008487 | -0.0010051 | -0.00063962 | -0.0010762 | -0.0011392 | -0.00066459 | 5.9302 | 142.4576 | 5.9302 | 506.4679 | 5.9302 | 370.7297
7.7182 | -0.0060404 | 0.00081632 | -0.0013356 | -0.00072439 | -0.0021729 | -0.00057332 | -0.0007066 | -0.0013839 | -0.0011481 | 7.7182 | -0.0012784 | -0.0023636 | -0.00087336 | -0.0014598 | -0.0018268 | -0.0033599 | 0.00080254 | -0.0021625 | -0.00097593 | 7.7182 | -0.0051889 | -0.0010073 | -0.001634 | -0.0012971 | -0.0010303 | -0.0013195 | -0.00095758 | -0.0018993 | 0.00043429 | 5.9422 | 136.4269 | 5.9422 | 488.0303 | 5.9422 | 358.5985
7.7302 | -0.0059324 | 0.00026475 | -0.0027292 | -0.0010815 | -0.0022783 | -0.0011449 | -0.0011518 | -0.002028 | -0.0015346 | 7.7302 | -0.0022396 | -0.0027301 | -0.0011742 | -0.0018725 | -0.0021525 | -0.0036199 | -0.00061294 | -0.0012925 | -0.0024093 | 7.7302 | -0.0068741 | -0.0017374 | -0.0024402 | -0.0015247 | -0.0015417 | -0.0023614 | -0.00058301 | -0.0034616 | 0.0010397 | 5.9542 | 131.9041 | 5.9542 | 470.8771 | 5.9542 | 347.1021
7.7422 | -0.0047243 | 0.00052705 | -0.0042373 | -0.00074594 | -0.0019636 | -0.0013766 | -0.0013374 | -0.0019963 | -0.0014774 | 7.7422 | -0.0025685 | -0.002337 | -0.0016969 | -0.0015277 | -0.0019885 | -0.0033728 | -0.0022229 | 0.00071979 | -0.0023992 | 7.7422 | -0.0062409 | -0.0018842 | -0.0025238 | -0.0012609 | -0.0016305 | -0.002437 | -0.00032401 | -0.0035579 | -0.00026978 | 5.9662 | 122.1923 | 5.9662 | 450.1311 | 5.9662 | 334.8628
7.7542 | -0.0014915 | 0.00030152 | -0.0031383 | -0.00019403 | -0.00098605 | -0.00088494 | -0.00085341 | -0.0010046 | -0.00085824 | 7.7542 | -0.0015821 | -0.0011818 | -0.0016516 | -0.00073111 | -0.00097489 | -0.0018164 | -0.0019925 | 0.00098266 | -0.00060996 | 7.7542 | -0.0031675 | -0.0012347 | -0.0015126 | -0.00065546 | -0.00092953 | -0.0011917 | -0.00030853 | -0.0016466 | -0.0010726 | 5.9782 | 103.2995 | 5.9782 | 424.615 | 5.9782 | 318.5515
7.7662 | 0.0012013 | 0 | 0 | 0 | 0 | 0 | 0 | 0 | 0 | 7.7662 | 0 | 0 | -0.00084765 | 0 | 0 | 0 | 0 | 0 | 0 | 7.7662 | 0 | 0 | 0 | 0 | 0 | 0 | 0 | 0 | 0 | 5.9902 | 85.2411 | 5.9902 | 400.5156 | 5.9902 | 301.0714
7.7782 | 0.00093811 | 0.001238 | 0.002524 | 0.0005361 | 7.6926e-05 | -6.5247e-05 | 0.00018563 | -0.00046508 | -0.00010871 | 7.7782 | 0.00025888 | -0.0002581 | 0 | -0.00035993 | -0.00017171 | 6.7146e-05 | 0.0004217 | -0.00061025 | -0.0014639 | 7.7782 | 0.0001767 | 2.7278e-05 | 0.00012978 | -0.00040272 | -0.00046007 | -0.00014291 | 0.00010628 | -0.00022262 | 0.0013621 | 6.0022 | 71.6789 | 6.0022 | 379.5564 | 6.0022 | 283.8084
7.7902 | 0.00097186 | 0.0035913 | 0.0044626 | 0.0021293 | 0.00034367 | 0.00011088 | 0.00069445 | -0.00029982 | 0.00013475 | 7.7902 | 0.0014683 | 7.4857e-05 | -0.00020833 | 0.00031005 | -1.1078e-06 | 6.7146e-05 | 0.00058188 | 0.00067597 | -0.00078278 | 7.7902 | 0.0014253 | 0.0015666 | 0.0008411 | -0.0002647 | -0.00048057 | -1.6368e-05 | 0.00096274 | -0.00070195 | 0.0036256 | 6.0142 | 61.4153 | 6.0142 | 360.3416 | 6.0142 | 269.7362
7.8022 | 0.0044004 | 0.0050523 | 0.006016 | 0.0035695 | 0.00085517 | 0.00016437 | 0.00075756 | 0.00017459 | 0.00028499 | 7.8022 | 0.0019323 | 0.00020723 | 0.00033185 | 0.0011732 | -0.00026754 | 0.00018164 | 5.5573e-05 | 0.0020936 | -0.00051846 | 7.8022 | 0.0019286 | 0.0025174 | 0.00096006 | -0.00013833 | -0.00027126 | -0.0001001 | 0.0016737 | -0.00089649 | 0.0044087 | 6.0262 | 55.0815 | 6.0262 | 343.2543 | 6.0262 | 259.2364
7.8142 | 0.0085443 | 0.0053784 | 0.0063106 | 0.004278 | 0.00091611 | -0.00018612 | 0.00012938 | -0.00032634 | -0.00010544 | 7.8142 | 0.00065608 | -0.00042197 | 0.00056828 | 0.00076681 | -0.0012674 | -0.00027978 | -0.0018028 | 0.0030231 | -0.0029888 | 7.8142 | 7.1505e-05 | 0.0019218 | -0.00014895 | -0.00045609 | -0.00065016 | -0.0009248 | 0.0010731 | -0.0010008 | 0.003448 | 6.0382 | 51.4459 | 6.0382 | 330.265 | 6.0382 | 249.9747
7.8262 | 0.01038 | 0.0060329 | 0.0056459 | 0.0049881 | 0.00068134 | -0.00025564 | -0.00051701 | -0.0010674 | -0.00086789 | 7.8262 | -0.00083068 | -0.0011249 | -0.00015453 | -0.00046605 | -0.0021625 | -0.00085826 | -0.0035894 | 0.003045 | -0.0029989 | 7.8262 | -0.0023473 | 0.00077873 | -0.0010117 | -0.00099776 | -0.0012371 | -0.0018276 | -0.00055927 | -0.00086641 | 0.0045995 | 6.0502 | 49.7727 | 6.0502 | 322.1718 | 6.0502 | 242.4955
7.8382 | 0.011149 | 0.0081852 | 0.0061834 | 0.0067559 | 0.0017448 | 0.0010183 | -0.00039977 | -0.00017753 | -0.00062551 | 7.8382 | -9.4945e-05 | -0.00044394 | -0.00073765 | -0.0002098 | -0.0015294 | -7.2311e-05 | -0.0029372 | 0.0037867 | 0.00065062 | 7.8382 | -0.0015937 | 0.0013425 | -4.2768e-05 | -0.00087876 | -0.00022427 | -0.0016419 | -0.0006604 | -0.00035298 | 0.0075737 | 6.0622 | 47.7145 | 6.0622 | 312.5749 | 6.0622 | 235.7837
7.8502 | 0.012924 | 0.011691 | 0.0081875 | 0.0090685 | 0.0036385 | 0.0027222 | 0.00012199 | 0.0014318 | 0.00075608 | 7.8502 | 0.0021137 | 0.001257 | -5.3011e-06 | 0.001295 | 0.0003966 | 0.001386 | -0.00067668 | 0.0044126 | 0.004534 | 7.8502 | 0.002282 | 0.0038157 | 0.0015662 | 2.147e-06 | 0.0015195 | -0.00014039 | 0.00056237 | 0.00045526 | 0.0087055 | 6.0742 | 44.488 | 6.0742 | 297.5575 | 6.0742 | 226.8806
7.8622 | 0.014834 | 0.014027 | 0.010119 | 0.0098777 | 0.0045936 | 0.002755 | 0.00011354 | 0.0016897 | 0.0011959 | 7.8622 | 0.0023416 | 0.0019957 | 0.001061 | 0.0014969 | 0.0010342 | 0.0017613 | -8.9897e-05 | 0.0037272 | 0.0032023 | 7.8622 | 0.0038523 | 0.0052141 | 0.0010053 | 0.00013649 | 0.0016762 | 0.00087884 | 0.00050665 | 0.00055153 | 0.0084554 | 6.0862 | 39.4282 | 6.0862 | 279.4857 | 6.0862 | 214.8922
7.8742 | 0.015354 | 0.013973 | 0.011531 | 0.009131 | 0.0042824 | 0.0010625 | -0.00034406 | 0.00052327 | 6.8834e-05 | 7.8742 | 0.00048824 | 0.001085 | 0.0006637 | -1.3204e-05 | -0.00022267 | 0.00063617 | -0.00081888 | 0.0020279 | -0.00038631 | 7.8742 | 0.00089588 | 0.0028227 | -0.00099447 | -0.0011208 | 0.00054507 | 0.00054833 | -0.00041481 | -0.00062373 | 0.0075671 | 6.0982 | 31.7387 | 6.0982 | 261.688 | 6.0982 | 201.5285
7.8862 | 0.014902 | 0.013821 | 0.012581 | 0.0089822 | 0.0042029 | -0.00037829 | -0.00059834 | -0.00081352 | -0.0011583 | 7.8862 | -0.0012485 | -0.0004555 | -0.00085189 | -0.0017957 | -0.0010618 | -0.0011312 | -0.00087609 | -0.00022219 | -0.00029481 | 7.8862 | -0.0022758 | -0.0015743 | -0.0020273 | -0.0024378 | -0.0005062 | -0.0006925 | -0.00086368 | -0.0017448 | 0.0054812 | 6.1102 | 23.7884 | 6.1102 | 247.1874 | 6.1102 | 189.6759
7.8982 | 0.014956 | 0.013983 | 0.013736 | 0.010302 | 0.0052479 | 0.00012907 | -0.00014892 | -0.00093629 | -0.0011039 | 7.8982 | -0.00099923 | -0.0010393 | -0.0018382 | -0.0021249 | -0.00044535 | -0.0015624 | 0.000237 | -0.0015867 | 0.0032429 | 7.8982 | -0.0012947 | -0.0031779 | -0.0010289 | -0.0022305 | -0.00059676 | -0.0015632 | -0.00024352 | -0.00098273 | 0.0030597 | 6.1222 | 18.4683 | 6.1222 | 235.7591 | 6.1222 | 180.3441
7.9102 | 0.016279 | 0.01527 | 0.014718 | 0.012069 | 0.0064008 | 0.0021075 | 0.0003224 | -0.00015372 | -0.00042411 | 7.9102 | 2.4536e-05 | -0.00069018 | -0.0010274 | -0.001338 | 0.00040768 | -0.00072569 | 0.0011392 | -0.0013676 | 0.0054998 | 7.9102 | 0.0013586 | -0.0016088 | -2.802e-05 | -0.0010005 | -2.4776e-05 | -0.0013277 | 0.00026313 | 0.00049538 | 0.00042113 | 6.1342 | 14.4716 | 6.1342 | 224.0648 | 6.1342 | 171.3264
7.9222 | 0.017932 | 0.017991 | 0.015616 | 0.013175 | 0.006768 | 0.0034927 | 1.4259e-05 | 0.00014021 | -0.00028062 | 7.9222 | -7.2187e-05 | -0.00044452 | 0.00024544 | -0.0008162 | 0.00039494 | -0.00018853 | 0.00060149 | -0.00057583 | 0.0035987 | 7.9222 | 0.0012644 | -0.00066377 | -7.6196e-05 | -0.00024262 | 7.3474e-05 | -0.00074412 | 6.1912e-05 | 0.00074808 | -0.001724 | 6.1462 | 10.6176 | 6.1462 | 212.0077 | 6.1462 | 161.4201
7.9342 | 0.017392 | 0.020754 | 0.016845 | 0.014422 | 0.0076261 | 0.0036867 | 0 | 0 | 0 | 7.9342 | 0 | 0 | 0.00026983 | 0 | 0 | 0 | 0 | 0 | 0.0019824 | 7.9342 | 0 | 0 | 0 | 0 | 0 | 0 | 0 | 0 | 0 | 6.1582 | 7.7854 | 6.1582 | 198.7414 | 6.1582 | 150.8701
7.9462 | 0.018101 | 0.022546 | 0.018868 | 0.016501 | 0.0097036 | 0.0041787 | 0.00084654 | -0.00036661 | 0.00020778 | 7.9462 | 5.1206e-05 | 0.00012081 | 0 | 0.0008475 | -0.00012962 | 0.00070159 | -0.00045276 | 0.0014646 | 0.0028871 | 7.9462 | -0.00086906 | 0.0010073 | 0.00029741 | -0.00038064 | -0.00039172 | 0.00052252 | 4.953e-05 | -0.00069593 | 0.0024939 | 6.1702 | 4.9842 | 6.1702 | 182.895 | 6.1702 | 140.128
7.9582 | 0.022366 | 0.024235 | 0.021215 | 0.018602 | 0.012281 | 0.0055703 | 0.0019698 | 0.00033665 | 0.00085059 | 7.9582 | 0.0012005 | 0.00090868 | -0.00032496 | 0.0018686 | 0.00065971 | 0.0021633 | -0.00081561 | 0.0037992 | 0.0067095 | 7.9582 | 0.00063048 | 0.0030915 | 0.0016591 | -8.9869e-05 | -0.00018924 | 0.0014511 | 0.00017851 | 0.00055755 | 0.002632 | 6.1822 | 2.7871 | 6.1822 | 169.9822 | 6.1822 | 131.1449
7.9702 | 0.02705 | 0.027044 | 0.02282 | 0.019963 | 0.014565 | 0.0071794 | 0.0025254 | 0.0011875 | 0.00096021 | 7.9702 | 0.0020671 | 0.0012954 | -0.00010443 | 0.0020114 | 0.0011981 | 0.0034985 | -0.00057044 | 0.0047224 | 0.011284 | 7.9702 | 0.0018371 | 0.0039742 | 0.0026246 | 0.00038862 | -0.00019436 | 0.0016016 | -3.6116e-05 | 0.0024468 | 0.0018424 | 6.1942 | 4.0801 | 6.1942 | 164.3537 | 6.1942 | 126.3857
7.9822 | 0.029365 | 0.029966 | 0.024104 | 0.020683 | 0.016283 | 0.0082554 | 0.0026851 | 0.0015323 | 0.00043558 | 7.9822 | 0.0020806 | 0.00078874 | -0.00030269 | 0.0014524 | 0.0011377 | 0.0038738 | 0.00083196 | 0.0049759 | 0.012789 | 7.9822 | 0.0016969 | 0.003756 | 0.0024446 | 0.000388 | -0.0003695 | 0.00099216 | -0.00016613 | 0.0029081 | 0.0024281 | 6.2062 | 8.9619 | 6.2062 | 162.8636 | 6.2062 | 125.9904
7.9942 | 0.030965 | 0.031371 | 0.026213 | 0.021458 | 0.01693 | 0.0088216 | 0.0028597 | 0.0013864 | -0.0003123 | 7.9942 | 0.001474 | -0.00026821 | -0.00074958 | 0.00085777 | 0.00073172 | 0.0032471 | 0.0021951 | 0.0061463 | 0.011345 | 7.9942 | 0.0011681 | 0.0028142 | 0.0012398 | -0.00026685 | -0.00038873 | 0.00044572 | 1.7542e-05 | 0.0016285 | 0.0030992 | 6.2182 | 14.1849 | 6.2182 | 160.2296 | 6.2182 | 124.9208
8.0062 | 0.032888 | 0.032209 | 0.028894 | 0.02314 | 0.017113 | 0.0096327 | 0.0033331 | 0.0012663 | -0.00074861 | 8.0062 | 0.0011415 | -0.00084048 | -0.0013576 | 0.00089298 | 0.00061706 | 0.0029828 | 0.0035191 | 0.007298 | 0.01101 | 8.0062 | 0.001272 | 0.0016939 | 0.00052157 | -0.00082508 | -0.00013029 | 0.00014857 | 0.00056753 | -5.2145e-05 | 0.0032571 | 6.2302 | 13.1279 | 6.2302 | 152.7071 | 6.2302 | 117.6363
8.0182 | 0.03357 | 0.033896 | 0.030844 | 0.025038 | 0.017639 | 0.010759 | 0.003698 | 0.0011671 | -0.00095311 | 8.0182 | 0.00087264 | -0.00095666 | -0.001826 | 0.001093 | 0.00093667 | 0.003489 | 0.0044998 | 0.0072323 | 0.013256 | 8.0182 | 0.0010788 | 0.00060922 | 0.0006656 | -0.0011097 | -4.9979e-05 | -0.00023293 | 0.00091733 | -0.0012836 | 0.0034282 | 6.2422 | 5.1963 | 6.2422 | 139.364 | 6.2422 | 106.5239
8.0302 | 0.033381 | 0.036315 | 0.032051 | 0.025992 | 0.018553 | 0.011585 | 0.0038715 | 0.00092205 | -0.0010795 | 8.0302 | 0.00046406 | -0.0011601 | -0.0018872 | 0.00090276 | 0.0013034 | 0.0043602 | 0.0043347 | 0.007589 | 0.014822 | 8.0302 | 7.7693e-05 | 0.00019485 | 0.00078555 | -0.001467 | -0.00039215 | -0.00048979 | 0.00082756 | -0.0016987 | 0.0046785 | 6.2542 | 0 | 6.2542 | 126.4723 | 6.2542 | 97.9791
8.0422 | 0.034373 | 0.038401 | 0.033655 | 0.026425 | 0.019509 | 0.012296 | 0.0042694 | 0.00086852 | -0.0011032 | 8.0422 | 9.1745e-05 | -0.0012766 | -0.0016593 | 0.00060347 | 0.0015598 | 0.0052977 | 0.0041353 | 0.0088377 | 0.0147 | 8.0422 | -0.00068136 | 0.00058778 | 0.00079735 | -0.0019053 | -0.00065358 | -0.00053826 | 0.00062119 | -0.00078418 | 0.0065011 | 6.2662 | -2.7081 | 6.2662 | 118.3224 | 6.2662 | 92.4688
8.0542 | 0.035574 | 0.039078 | 0.035075 | 0.026931 | 0.019952 | 0.012885 | 0.0043959 | 0.00074378 | -0.0015105 | 8.0542 | -0.001022 | -0.0017812 | -0.0013677 | 0.00011688 | 0.0014086 | 0.0050704 | 0.004928 | 0.0086625 | 0.014924 | 8.0542 | -0.0018626 | -0.00038255 | 0.00031461 | -0.0025274 | -0.00080608 | -0.0012182 | 0.00010216 | 0.00054552 | 0.0065801 | 6.2782 | -2.7997 | 6.2782 | 112.2309 | 6.2782 | 87.4155
8.0662 | 0.036404 | 0.03874 | 0.035277 | 0.027972 | 0.020351 | 0.013231 | 0.0042985 | 0.00025881 | -0.0021788 | 8.0662 | -0.0025493 | -0.0025844 | -0.00155 | -0.00026261 | 0.0010358 | 0.0037903 | 0.0061147 | 0.0074607 | 0.015066 | 8.0662 | -0.0034377 | -0.0026674 | -0.00074917 | -0.0029166 | -0.0011773 | -0.0023457 | -0.00030647 | 0.001069 | 0.0045337 | 6.2902 | -0.8428 | 6.2902 | 109.2017 | 6.2902 | 85.03
8.0782 | 0.038294 | 0.039235 | 0.035575 | 0.029821 | 0.021518 | 0.013952 | 0.005047 | -7.121e-06 | -0.0021706 | 8.0782 | -0.0028601 | -0.0025194 | -0.0021618 | 0.00034917 | 0.00113 | 0.0038041 | 0.0069352 | 0.00824 | 0.01162 | 8.0782 | -0.0033552 | -0.0034981 | -0.0011788 | -0.0024571 | -0.0013849 | -0.002488 | 0.00035084 | 0.0012495 | 0.0023754 | 6.3022 | -1.9943 | 6.3022 | 105.2468 | 6.3022 | 80.4028
8.0902 | 0.040845 | 0.041546 | 0.037783 | 0.032006 | 0.023219 | 0.015498 | 0.0066834 | 0.0007207 | -0.0011758 | 8.0902 | -0.0014612 | -0.0013194 | -0.0022575 | 0.0019048 | 0.0019354 | 0.0061456 | 0.0073471 | 0.011441 | 0.0055099 | 8.0902 | -0.0012555 | -0.0020374 | 0.00015731 | -0.0012661 | -0.00080351 | -0.0012301 | 0.0017841 | 0.002162 | 0.0021649 | 6.3142 | -0.9929 | 6.3142 | 100.3053 | 6.3142 | 72.8371
8.1022 | 0.043066 | 0.043919 | 0.040758 | 0.033902 | 0.024732 | 0.017223 | 0.0080915 | 0.0019988 | 0 | 8.1022 | 0 | 0 | -0.001263 | 0.0030643 | 0.0029967 | 0.0088289 | 0.00762 | 0.014211 | 0.0025415 | 8.1022 | 0 | 0 | 0.0021074 | 0 | 0 | 0.00027763 | 0.0026953 | 0.0034716 | 0.0041389 | 6.3262 | 0 | 6.3262 | 90.4324 | 6.3262 | 64.5658
8.1142 | 0.045583 | 0.045219 | 0.042888 | 0.035484 | 0.026355 | 0.018654 | 0.009218 | 0.0030363 | 0.00075244 | 8.1142 | -0.00045054 | 0.00050608 | 0 | 0.0038018 | 0.0043355 | 0.010243 | 0.0089881 | 0.015263 | 0.004839 | 8.1142 | -0.0014727 | 0.0017718 | 0.0029043 | 0.0009904 | 0.00062111 | 0.0015229 | 0.0031658 | 0.00431 | 0.0071657 | 6.3382 | 2.1403 | 6.3382 | 85.0394 | 6.3382 | 62.0134
8.1262 | 0.049038 | 0.046724 | 0.044632 | 0.037502 | 0.029089 | 0.020222 | 0.010953 | 0.0042535 | 0.0018749 | 8.1262 | -0.00038689 | 0.0014364 | 0.00073712 | 0.0054034 | 0.0064309 | 0.011281 | 0.011925 | 0.016007 | 0.012057 | 8.1262 | -0.0013971 | 0.0037131 | 0.0032779 | 0.0024124 | 0.0016621 | 0.0028499 | 0.0046599 | 0.0052927 | 0.010173 | 6.3502 | 0.2564 | 6.3502 | 81.0761 | 6.3502 | 60.2227
8.1382 | 0.052494 | 0.049281 | 0.046675 | 0.040627 | 0.03306 | 0.022622 | 0.013482 | 0.0066034 | 0.0036549 | 8.1382 | 0.0004605 | 0.0035232 | 0.001981 | 0.008228 | 0.0093694 | 0.013364 | 0.01592 | 0.018129 | 0.020769 | 8.1382 | 0.0010155 | 0.0058025 | 0.005256 | 0.0043855 | 0.0035396 | 0.0048953 | 0.007446 | 0.0074687 | 0.012713 | 6.3622 | -4.1421 | 6.3622 | 76.7201 | 6.3622 | 58.0887
8.1502 | 0.056186 | 0.052367 | 0.04953 | 0.044111 | 0.036999 | 0.025848 | 0.016379 | 0.0098688 | 0.005882 | 8.1502 | 0.0011696 | 0.0065484 | 0.0042846 | 0.011359 | 0.012592 | 0.016398 | 0.019841 | 0.022476 | 0.02693 | 8.1502 | 0.0031957 | 0.0081497 | 0.0087143 | 0.0067966 | 0.0065554 | 0.0077277 | 0.010303 | 0.011067 | 0.014924 | 6.3742 | -5.4763 | 6.3742 | 71.0476 | 6.3742 | 56.0378
8.1622 | 0.059391 | 0.057635 | 0.053579 | 0.048005 | 0.040178 | 0.029728 | 0.019878 | 0.013481 | 0.0086396 | 8.1622 | 0.001001 | 0.0093027 | 0.0071499 | 0.01492 | 0.016099 | 0.020096 | 0.023659 | 0.028303 | 0.031748 | 8.1622 | 0.0018763 | 0.010298 | 0.012121 | 0.0097865 | 0.010521 | 0.011018 | 0.013244 | 0.015317 | 0.018326 | 6.3862 | -4.6986 | 6.3862 | 63.6379 | 6.3862 | 50.8129
8.1742 | 0.064244 | 0.066472 | 0.060559 | 0.05476 | 0.04549 | 0.036032 | 0.025848 | 0.019125 | 0.013439 | 8.1742 | 0.001538 | 0.013036 | 0.010208 | 0.021973 | 0.022342 | 0.026749 | 0.030699 | 0.036819 | 0.040481 | 8.1742 | -0.00044484 | 0.01351 | 0.017279 | 0.014988 | 0.0159 | 0.016517 | 0.018719 | 0.021004 | 0.023629 | 6.3982 | 0 | 6.3982 | 61.8106 | 6.3982 | 47.09
8.1862 | 0.074772 | 0.081073 | 0.073584 | 0.067325 | 0.057767 | 0.047813 | 0.037296 | 0.029524 | 0.022447 | 8.1862 | 0.003972 | 0.020455 | 0.014755 | 0.03609 | 0.035103 | 0.040662 | 0.045823 | 0.053358 | 0.05696 | 8.1862 | -4.0565e-05 | 0.020066 | 0.027695 | 0.024547 | 0.025042 | 0.027007 | 0.028379 | 0.031754 | 0.033137 | 6.4102 | -0.0293 | 6.4102 | 59.5924 | 6.4102 | 43.9599
8.1982 | 0.095303 | 0.10464 | 0.09701 | 0.089447 | 0.07966 | 0.06831 | 0.057398 | 0.046989 | 0.037632 | 8.1982 | 0.006808 | 0.032425 | 0.023152 | 0.059522 | 0.058288 | 0.065494 | 0.074219 | 0.083893 | 0.085079 | 8.1982 | 0.00066142 | 0.02937 | 0.044571 | 0.039665 | 0.040684 | 0.044822 | 0.045225 | 0.049748 | 0.053569 | 6.4222 | -2.801 | 6.4222 | 54.3282 | 6.4222 | 40.4767
8.2102 | 0.12735 | 0.13727 | 0.1297 | 0.12018 | 0.10964 | 0.0973 | 0.086168 | 0.071805 | 0.058979 | 8.2102 | 0.011087 | 0.04908 | 0.037415 | 0.089408 | 0.089984 | 0.099461 | 0.11402 | 0.12688 | 0.1269 | 8.2102 | 0.0024257 | 0.040591 | 0.067477 | 0.060516 | 0.063073 | 0.069673 | 0.070959 | 0.075185 | 0.086147 | 6.4342 | -5.955 | 6.4342 | 48.615 | 6.4342 | 36.6038
8.2222 | 0.16172 | 0.17061 | 0.16108 | 0.15069 | 0.13908 | 0.12719 | 0.11686 | 0.099424 | 0.082714 | 8.2222 | 0.017334 | 0.067966 | 0.057511 | 0.11553 | 0.11832 | 0.13041 | 0.14978 | 0.16422 | 0.16618 | 8.2222 | 0.0061515 | 0.051941 | 0.089289 | 0.083018 | 0.087055 | 0.096473 | 0.099087 | 0.10363 | 0.11805 | 6.4462 | -4.3479 | 6.4462 | 44.7124 | 6.4462 | 33.8865
8.2342 | 0.17479 | 0.18456 | 0.17262 | 0.16341 | 0.15118 | 0.14086 | 0.13266 | 0.11522 | 0.097664 | 8.2342 | 0.021767 | 0.080808 | 0.080265 | 0.12089 | 0.12322 | 0.13696 | 0.15558 | 0.16982 | 0.17368 | 8.2342 | 0.0076799 | 0.055988 | 0.095084 | 0.096214 | 0.10041 | 0.11115 | 0.11361 | 0.12003 | 0.12976 | 6.4582 | -0.4392 | 6.4582 | 42.1124 | 6.4582 | 31.1135
8.2462 | 0.15727 | 0.17078 | 0.15696 | 0.15015 | 0.13847 | 0.1296 | 0.1236 | 0.10849 | 0.094573 | 8.2462 | 0.021968 | 0.079745 | 0.094647 | 0.10074 | 0.10191 | 0.11323 | 0.12668 | 0.13938 | 0.14394 | 8.2462 | 0.0064306 | 0.050763 | 0.081401 | 0.092211 | 0.095262 | 0.1044 | 0.10595 | 0.11077 | 0.11924 | 6.4702 | 0 | 6.4702 | 40.8427 | 6.4702 | 29.0766
8.2582 | 0.12336 | 0.13817 | 0.1256 | 0.11946 | 0.11008 | 0.10145 | 0.096396 | 0.084154 | 0.075869 | 8.2582 | 0.018599 | 0.065465 | 0.092145 | 0.06872 | 0.06923 | 0.075768 | 0.08483 | 0.094887 | 0.098335 | 8.2582 | 0.0036928 | 0.040397 | 0.059004 | 0.073601 | 0.074853 | 0.080968 | 0.082171 | 0.082778 | 0.093872 | 6.4822 | -3.9932 | 6.4822 | 39.061 | 6.4822 | 28.232
8.2702 | 0.092603 | 0.10439 | 0.09451 | 0.088263 | 0.080532 | 0.072523 | 0.067137 | 0.056808 | 0.052654 | 8.2702 | 0.013588 | 0.04679 | 0.074798 | 0.041714 | 0.041782 | 0.045542 | 0.051094 | 0.057035 | 0.065458 | 8.2702 | 0.00043178 | 0.030598 | 0.039073 | 0.05074 | 0.050889 | 0.05453 | 0.055142 | 0.054471 | 0.064432 | 6.4942 | -2.1857 | 6.4942 | 40.2087 | 6.4942 | 31.2596
8.2822 | 0.072943 | 0.078761 | 0.072036 | 0.065768 | 0.058939 | 0.051016 | 0.044926 | 0.035886 | 0.033323 | 8.2822 | 0.0091115 | 0.031072 | 0.053095 | 0.025308 | 0.024384 | 0.029335 | 0.029529 | 0.036224 | 0.043409 | 8.2822 | -0.0011063 | 0.022759 | 0.026004 | 0.031892 | 0.03176 | 0.033818 | 0.033743 | 0.035019 | 0.042356 | 6.5062 | 1.9976 | 6.5062 | 40.9 | 6.5062 | 33.4703
8.2942 | 0.059965 | 0.061898 | 0.057793 | 0.051686 | 0.045496 | 0.037178 | 0.029959 | 0.022291 | 0.019783 | 8.2942 | 0.0053503 | 0.019674 | 0.035073 | 0.016303 | 0.014218 | 0.020704 | 0.018025 | 0.026491 | 0.026157 | 8.2942 | -0.0018083 | 0.015604 | 0.017928 | 0.019136 | 0.018643 | 0.020356 | 0.019819 | 0.023297 | 0.027248 | 6.5182 | 0.0563 | 6.5182 | 35.8257 | 6.5182 | 28.6692
8.3062 | 0.051002 | 0.052722 | 0.04861 | 0.043851 | 0.037119 | 0.028852 | 0.020855 | 0.014088 | 0.011462 | 8.3062 | 0.0024661 | 0.011982 | 0.021973 | 0.011038 | 0.0087463 | 0.014587 | 0.012891 | 0.020329 | 0.014791 | 8.3062 | -0.0031098 | 0.0094766 | 0.012675 | 0.0116 | 0.010765 | 0.012434 | 0.011947 | 0.016199 | 0.017457 | 6.5302 | -1.8129 | 6.5302 | 31.3501 | 6.5302 | 23.2962
8.3182 | 0.046076 | 0.047202 | 0.042526 | 0.039429 | 0.031409 | 0.023778 | 0.016165 | 0.0088689 | 0.0068632 | 8.3182 | 0.0007432 | 0.0071362 | 0.013357 | 0.0072377 | 0.0067051 | 0.010142 | 0.010153 | 0.015259 | 0.010989 | 8.3182 | -0.0038248 | 0.0059616 | 0.0085565 | 0.0071181 | 0.0065071 | 0.0078976 | 0.0078587 | 0.011109 | 0.012647 | 6.5422 | 0 | 6.5422 | 29.9447 | 6.5422 | 21.0095
8.3302 | 0.042053 | 0.042654 | 0.039356 | 0.036354 | 0.027288 | 0.020308 | 0.01373 | 0.0059596 | 0.0044307 | 8.3302 | -0.00038654 | 0.004516 | 0.0083413 | 0.0042859 | 0.0063672 | 0.0068067 | 0.007656 | 0.012377 | 0.0095661 | 8.3302 | -0.0041102 | 0.0041775 | 0.0053715 | 0.0042545 | 0.0039966 | 0.0057736 | 0.0058352 | 0.0074026 | 0.0094622 | 6.5542 | -1.4112 | 6.5542 | 26.9909 | 6.5542 | 16.64
8.3422 | 0.038969 | 0.039914 | 0.037195 | 0.033085 | 0.024538 | 0.017923 | 0.01175 | 0.0043443 | 0.0029768 | 8.3422 | -0.0011137 | 0.0030373 | 0.0055558 | 0.0027117 | 0.0058615 | 0.0051238 | 0.0049525 | 0.011833 | 0.0082242 | 8.3422 | -0.0034316 | 0.0033377 | 0.0030518 | 0.0021409 | 0.0028014 | 0.0047581 | 0.0044267 | 0.0051684 | 0.0063498 | 6.5662 | -5.1418 | 6.5662 | 22.3145 | 6.5662 | 11.6442
8.3542 | 0.036094 | 0.038048 | 0.035186 | 0.029605 | 0.022808 | 0.016016 | 0.0095082 | 0.0030058 | 0.0018128 | 8.3542 | -0.0014736 | 0.0013809 | 0.0038741 | 0.0018471 | 0.0045111 | 0.0049154 | 0.0022474 | 0.010024 | 0.006679 | 8.3542 | -0.0025982 | 0.0020283 | 0.0017722 | 0.00061528 | 0.002135 | 0.0034952 | 0.0031028 | 0.0034335 | 0.0053496 | 6.5782 | -7.8974 | 6.5782 | 18.0741 | 6.5782 | 9.946
8.3662 | 0.03307 | 0.035653 | 0.032911 | 0.026737 | 0.021069 | 0.013963 | 0.0074066 | 0.001585 | 0.00063262 | 8.3662 | -0.0017527 | -0.00088296 | 0.0023943 | 0.00075654 | 0.0028144 | 0.0042182 | 0.00024844 | 0.0074388 | 0.0023788 | 8.3662 | -0.003162 | -0.00014224 | 0.00069215 | -0.0002782 | 0.00091842 | 0.0019126 | 0.0020947 | 0.0022723 | 0.0043034 | 6.5902 | -8.2854 | 6.5902 | 16.2549 | 6.5902 | 9.9955
8.3782 | 0.03085 | 0.033109 | 0.030157 | 0.02424 | 0.018241 | 0.011642 | 0.0056298 | 0.00021019 | -0.00074679 | 8.3782 | -0.0028331 | -0.0031113 | 0.00085454 | -0.00058098 | 0.00089845 | 0.0024526 | -0.0011229 | 0.0057176 | -0.0034056 | 8.3782 | -0.0053725 | -0.0029168 | -0.0010952 | -0.00094531 | -0.00074969 | 0.00016053 | 0.0011609 | 0.0017669 | 0.00035533 | 6.6022 | -4.17 | 6.6022 | 17.1521 | 6.6022 | 10.1039
8.3902 | 0.029014 | 0.032199 | 0.027462 | 0.022077 | 0.015398 | 0.009878 | 0.0042829 | -0.00057116 | -0.0016981 | 8.3902 | -0.0039055 | -0.0041671 | -0.00094042 | -0.0015136 | -0.00054505 | 0.00073775 | -0.0018715 | 0.0060838 | -0.0053269 | 8.3902 | -0.0069291 | -0.0045659 | -0.0025125 | -0.0015572 | -0.0015575 | -0.0013246 | 0.00047673 | 0.0017629 | -0.0033822 | 6.6142 | 0 | 6.6142 | 15.2986 | 6.6142 | 9.1519
8.4022 | 0.02811 | 0.031809 | 0.025098 | 0.020342 | 0.013504 | 0.0089293 | 0.0032708 | -0.00094808 | -0.0021373 | 8.4022 | -0.0042011 | -0.0040914 | -0.0021043 | -0.0017547 | -0.0013914 | -0.00056644 | -0.0022229 | 0.0067754 | -0.0046052 | 8.4022 | -0.0068377 | -0.0048192 | -0.0031048 | -0.0023197 | -0.0015212 | -0.0020246 | -0.00011454 | 0.0022523 | -0.0040665 | 6.6262 | 0.2024 | 6.6262 | 13.1094 | 6.6262 | 9.2996
8.4142 | 0.028164 | 0.030302 | 0.023958 | 0.01951 | 0.013369 | 0.0088344 | 0.0030252 | -0.00062223 | -0.0016835 | 8.4142 | -0.0028185 | -0.0026674 | -0.0022721 | -0.0010094 | -0.001284 | -0.0010382 | -0.0013419 | 0.0070445 | -0.0032023 | 8.4142 | -0.0044739 | -0.003276 | -0.0020376 | -0.0021943 | -0.0010329 | -0.001288 | -0.00016097 | 0.002511 | -0.0017503 | 6.6382 | 1.1479 | 6.6382 | 10.0337 | 6.6382 | 8.3775
8.4262 | 0.028218 | 0.027819 | 0.023569 | 0.018682 | 0.013885 | 0.0084626 | 0.0030426 | -0.00012597 | -0.00078813 | 8.4262 | -0.001044 | -0.00098123 | -0.0013009 | -0.00024647 | -0.00071676 | -0.0006551 | -0.00017816 | 0.0062246 | -0.0016774 | 8.4262 | -0.0016982 | -0.0013892 | -0.00049552 | -0.001068 | -0.00053012 | -0.00022538 | -5.3657e-05 | 0.0013879 | 0.0017437 | 6.6502 | 4.445 | 6.6502 | 8.4543 | 6.6502 | 9.7315
8.4382 | 0.027819 | 0.026345 | 0.023019 | 0.01743 | 0.013527 | 0.0075805 | 0.0028512 | 0 | 0 | 8.4382 | 0 | 0 | -0.0003406 | 0 | 0 | 0 | 0 | 0.0046692 | 0 | 8.4382 | 0 | 0 | 0 | 0 | 0 | 0 | 0 | 0 | 0.0036454 | 6.6622 | 3.8859 | 6.6622 | 8.644 | 6.6622 | 9.3966
8.4502 | 0.026686 | 0.026458 | 0.022239 | 0.016601 | 0.011928 | 0.0069882 | 0.0027403 | -0.00041719 | -0.00010325 | 8.4502 | -0.00069946 | -0.00089712 | 0 | -0.00039514 | 0.00040491 | 2.8408e-05 | -0.0001847 | 0.003408 | 5.083e-05 | 8.4502 | -0.00075699 | -0.00033513 | -0.0010854 | -0.00025028 | -3.4174e-06 | -0.00072838 | 0.00014756 | -0.00011632 | 0.0022175 | 6.6742 | 0.4175 | 6.6742 | 7.3002 | 6.6742 | 4.9752
8.4622 | 0.024843 | 0.027198 | 0.021373 | 0.016259 | 0.0099169 | 0.0064103 | 0.0028269 | -0.00064973 | -0.00035182 | 8.4622 | -0.00096936 | -0.0018003 | -0.00051421 | -0.00046801 | 0.00039605 | 0.00010244 | -0.00019941 | 0.0029261 | -0.002023 | 8.4622 | -0.0013091 | -0.0010574 | -0.0017319 | -0.00073644 | -0.00021957 | -0.0011621 | 0.00050355 | 0.00092256 | -0.00058563 | 6.6862 | 0 | 6.6862 | 4.6565 | 6.6862 | 0
8.4742 | 0.022731 | 0.027387 | 0.020071 | 0.015502 | 0.0085233 | 0.0052547 | 0.0025209 | -0.00082678 | -0.00083111 | 8.4742 | -0.0016094 | -0.0025113 | -0.00090119 | -0.0009458 | -0.00032127 | 0.00031679 | -0.0015528 | 0.0038649 | -0.0029176 | 8.4742 | -0.0018784 | -0.0024512 | -0.0018282 | -0.0011781 | -0.0008253 | -0.0012811 | 0.00020018 | 0.0013297 | -0.0016253 | 6.6982 | -1.0987 | 6.6982 | 5.0252 | 6.6982 | 0.0221
8.4862 | 0.021496 | 0.025862 | 0.018461 | 0.014555 | 0.0076596 | 0.0044033 | 0.001743 | -0.0012609 | -0.001241 | 8.4862 | -0.0023352 | -0.0030122 | -0.0013632 | -0.0016353 | -0.00083308 | 0.00016614 | -0.0034161 | 0.0053045 | -0.0018502 | 8.4862 | -0.0020296 | -0.0039092 | -0.0018739 | -0.0015164 | -0.0012922 | -0.0012572 | -0.00076668 | 0.0012154 | -0.0012765 | 6.7102 | -1.776 | 6.7102 | 6.5881 | 6.7102 | 3.4453
8.4982 | 0.020288 | 0.023063 | 0.016794 | 0.01367 | 0.0068104 | 0.0039819 | 0.0010707 | -0.0019779 | -0.0013951 | 8.4982 | -0.0030201 | -0.0037151 | -0.0016547 | -0.0015488 | -0.0013194 | -0.00045108 | -0.0042235 | 0.0049477 | -0.002938 | 8.4982 | -0.0023555 | -0.0045789 | -0.0027676 | -0.0017876 | -0.001434 | -0.0013982 | -0.0013827 | 0.00073203 | -0.0018885 | 6.7222 | -4.7089 | 6.7222 | 0.6299 | 6.7222 | 4.9514
8.5102 | 0.018492 | 0.02003 | 0.014872 | 0.012547 | 0.0062625 | 0.0029868 | 0.0009181 | -0.0026674 | -0.001493 | 8.5102 | -0.0036445 | -0.0043087 | -0.0018371 | -0.0010969 | -0.0017991 | -0.00091939 | -0.0046256 | 0.0036114 | -0.0041375 | 8.5102 | -0.0030163 | -0.0044529 | -0.0039813 | -0.002001 | -0.0012708 | -0.0017168 | -0.0014849 | -0.00019855 | -0.0018227 | 6.7342 | -5.8592 | 6.7342 | -2.5122 | 6.7342 | 3.917
8.5222 | 0.017055 | 0.018631 | 0.014185 | 0.012235 | 0.0066416 | 0.0026962 | 0.0015909 | -0.0019021 | -0.0010518 | 8.5222 | -0.0029088 | -0.0032813 | -0.0021586 | -0.00051349 | -0.00080151 | -0.00093488 | -0.0036302 | 0.0047287 | -0.002877 | 8.5222 | -0.00093232 | -0.0024719 | -0.0031835 | -0.0014486 | -0.0003349 | -0.0015506 | -0.00062222 | -0.00013838 | 0.0001645 | 6.7462 | -5.0457 | 6.7462 | -4.9272 | 6.7462 | 0.0023
8.5342 | 0.015847 | 0.019356 | 0.013866 | 0.012037 | 0.006768 | 0.0033308 | 0.0018103 | -0.00090216 | -0.00083274 | 8.5342 | -0.0017698 | -0.0016922 | -0.001637 | -0.00068416 | 0.00066802 | -0.00065252 | -0.0021052 | 0.0053765 | -0.0019315 | 8.5342 | 0.001472 | -0.0011093 | -0.0012835 | -0.00097905 | 0.00041521 | -0.0012068 | 0.00016407 | 0.00042719 | 0.0024807 | 6.7582 | 0 | 6.7582 | 0 | 6.7582 | 0
8.5462 | 0.0142 | 0.020219 | 0.012245 | 0.010594 | 0.0055122 | 0.0031169 | 0.0010686 | -0.0012189 | -0.0012989 | 8.5462 | -0.0020184 | -0.0012746 | -0.00080604 | -0.0014456 | 0.00053951 | -0.0010304 | -0.0009905 | 0.0042499 | -0.0058861 | 8.5462 | 0.0007233 | -0.002005 | -0.00096105 | -0.0012441 | -0.00019949 | -0.00094935 | -0.00023424 | 9.2256e-05 | 0.0045139 | 6.7702 | -0.9299 | 6.7702 | 2.5104 | 6.7702 | -0.8042
8.5582 | 0.011905 | 0.019501 | 0.010028 | 0.0081536 | 0.003584 | 0.0018312 | 0.00030498 | -0.0022087 | -0.0016877 | 8.5582 | -0.0030663 | -0.002418 | -0.0010149 | -0.00156 | -0.00067743 | -0.0017785 | -0.00096108 | 0.0034299 | -0.01042 | 8.5582 | -0.0011028 | -0.0032877 | -0.0026275 | -0.0016391 | -0.0014349 | -0.0013403 | -0.00056443 | -0.00035699 | 0.0036322 | 6.7822 | -3.4878 | 6.7822 | -0.2775 | 6.7822 | -0.2091
8.5702 | 0.011595 | 0.01716 | 0.0088748 | 0.0063305 | 0.0019556 | 0.00053089 | -6.1788e-05 | -0.0025542 | -0.0016054 | 8.5702 | -0.0036573 | -0.0034905 | -0.0014928 | -0.0011752 | -0.001043 | -0.0030061 | -0.0013076 | 0.0032766 | -0.012585 | 8.5702 | -0.0017361 | -0.003741 | -0.0034391 | -0.0017526 | -0.0019313 | -0.0019843 | -0.00064905 | -0.00033493 | 0.00092121 | 6.7942 | -3.3054 | 6.7942 | -1.1139 | 6.7942 | 4.1159
8.5822 | 0.012607 | 0.016307 | 0.0094527 | 0.006015 | 0.0016939 | 0.00041466 | 0.00011565 | -0.0017194 | -0.00086297 | 8.5822 | -0.0026247 | -0.0028206 | -0.0014239 | -0.00076583 | -0.00039051 | -0.0028959 | -0.00078619 | 0.0029636 | -0.0089867 | 8.5822 | -0.00080443 | -0.0022907 | -0.0021138 | -0.00121 | -0.0013302 | -0.0016066 | -0.00079145 | 0.00029281 | -0.00012502 | 6.8062 | -0.4935 | 6.8062 | 5.5593 | 6.8062 | 10.5101
8.5942 | 0.012216 | 0.016856 | 0.0090926 | 0.006416 | 0.0016224 | 0.00042072 | 0.00021731 | -0.0007622 | -0.00040918 | 8.5942 | -0.0013043 | -0.0013697 | -0.00081902 | -0.00041226 | -0.00010691 | -0.0014755 | -0.00039718 | 0.00098892 | 0.00031514 | 8.5942 | -0.00065592 | -0.00039164 | -0.001021 | -0.00070945 | -0.00058736 | -0.00062136 | -0.00066453 | 0.00029482 | 0.00036849 | 6.8182 | 3.5993 | 6.8182 | 10.1747 | 6.8182 | 12.6153
8.6062 | 0.011689 | 0.016694 | 0.0076789 | 0.0071202 | 0.001055 | 0 | 0 | 0 | 0 | 8.6062 | 0 | 0 | -0.00029766 | 0 | 0 | 0 | 0 | 0 | 0.0066485 | 8.6062 | 0 | 0 | 0 | 0 | 0 | 0 | 0 | 0 | 0 | 6.8302 | 5.37 | 6.8302 | 7.6793 | 6.8302 | 9.7041
8.6182 | 0.008956 | 0.015981 | 0.0076512 | 0.0071605 | 0.00099554 | -0.00049453 | -0.00033112 | 0.00040443 | 4.9895e-05 | 8.6182 | 0.00065893 | 0.0013171 | 0 | 0.00059369 | 0.00034287 | 0.00063014 | 0.00059005 | 0.00043813 | -6.0996e-05 | 8.6182 | 0.0011489 | -0.00042411 | 0.0014944 | 0.00029108 | 0.00074841 | -0.00055904 | 0.0012063 | -0.00085437 | 0.00017766 | 6.8422 | 2.7376 | 6.8422 | 2.5504 | 6.8422 | 4.4539
8.6302 | 0.0089425 | 0.01526 | 0.0076336 | 0.0069657 | 0.001013 | -0.00075088 | -0.0006992 | 0.0014701 | -2.1306e-05 | 8.6302 | 0.00070942 | 0.0033102 | 0.0001927 | 0.0011101 | 0.0015233 | -0.0007541 | 0.0019222 | 0.0026726 | -0.011335 | 8.6302 | 0.0018763 | 0.00035981 | 0.0032862 | 0.00088029 | 0.0012606 | -0.00070887 | 0.0023413 | -0.0019073 | 0.0012239 | 6.8542 | -2.9859 | 6.8542 | -2.2579 | 6.8542 | -0.6759
8.6422 | 0.010623 | 0.013225 | 0.0075203 | 0.0064958 | 0.00026325 | -0.0013114 | -0.0014887 | 0.0021164 | -0.00061204 | 8.6422 | -0.001038 | 0.0046382 | 0.00055556 | 0.00093161 | 0.0021447 | -0.0025274 | 0.00059986 | 0.0053076 | -0.016733 | 8.6422 | 0.00045034 | 0.00064299 | 0.0034529 | 0.00072539 | 0.0010786 | -0.00016557 | 0.0020596 | -0.0027356 | 0.0016121 | 6.8662 | -5.0807 | 6.8662 | -4.5824 | 6.8662 | -1.7544
8.6542 | 0.010549 | 0.01095 | 0.0061117 | 0.005655 | -0.00046905 | -0.0020187 | -0.0029486 | 0.002569 | -0.0010638 | 8.6542 | -0.0025706 | 0.006368 | -0.00027036 | 0.00062694 | 0.0015726 | -0.0029699 | -0.0012814 | 0.0052701 | -0.018289 | 8.6542 | -0.0020984 | 0.00063584 | 0.0030572 | -0.00011993 | 0.00092056 | 0.00012591 | 0.0018274 | -0.0038226 | 0.0012831 | 6.8782 | -0.5951 | 6.8782 | -2.9484 | 6.8782 | 1.6229
8.6662 | 0.0080448 | 0.010105 | 0.0053602 | 0.0043398 | -0.00076976 | -0.0025807 | -0.0042391 | 0.0036226 | -0.0011077 | 8.6662 | -0.0031239 | 0.0086065 | -0.0016033 | 0.00088516 | 0.00096381 | -0.0024698 | -0.0014024 | 0.0025693 | -0.015493 | 8.6662 | -0.0042257 | 0.0019777 | 0.0031353 | -0.00041162 | 0.0009039 | 4.6586e-05 | 0.0017036 | -0.0044825 | 0.0011186 | 6.8902 | 7.8273 | 6.8902 | 3.9824 | 6.8902 | 7.3463
8.6782 | 0.0073227 | 0.010769 | 0.004912 | 0.0036385 | -0.0012698 | -0.0027604 | -0.0059747 | 0.0066867 | -0.00061732 | 8.6782 | -0.0028099 | 0.012584 | -0.002461 | 0.0016177 | 0.0010358 | -0.0024732 | 0.00010134 | 0.00090756 | -0.01167 | 8.6782 | -0.0044326 | 0.0042177 | 0.0044729 | 0.00018281 | 0.0008065 | -0.00042557 | 0.00076255 | -0.0037925 | 0.00050667 | 6.9022 | 13.2093 | 6.9022 | 10.8085 | 6.9022 | 10.2803
8.6902 | 0.0074037 | 0.010195 | 0.0038294 | 0.0020912 | -0.0023467 | -0.0038282 | -0.0095261 | 0.01068 | -0.00070928 | 8.6902 | -0.0036982 | 0.01746 | -0.0031587 | 0.0024129 | 0.00038054 | -0.0029441 | -0.0015985 | 0.00043187 | -0.010196 | 8.6902 | -0.0061522 | 0.0041411 | 0.0049566 | 8.4655e-05 | 0.00057156 | -0.0012799 | -0.00038695 | -0.0035819 | -0.001316 | 6.9142 | 9.2631 | 6.9142 | 8.1966 | 6.9142 | 4.9176
8.7022 | 0.0092664 | 0.0089378 | 0.0022168 | 0.00055694 | -0.0029032 | -0.0050141 | -0.013876 | 0.015558 | -0.00099627 | 8.7022 | -0.0047604 | 0.023772 | -0.0052089 | 0.0029621 | -6.0376e-05 | -0.0027143 | -0.0032167 | -0.00092007 | -0.0099118 | 8.7022 | -0.0081358 | 0.0036975 | 0.0053086 | -0.00059473 | 0.00073089 | -0.0016463 | -0.0010886 | -0.003257 | -0.0027373 | 6.9262 | 0.6471 | 6.9262 | -1.3018 | 6.9262 | -4.5134
8.7142 | 0.012081 | 0.0080063 | 0.0021098 | -8.983e-05 | -0.0022598 | -0.0059689 | -0.01767 | 0.021512 | -0.00043577 | 8.7142 | -0.0039048 | 0.032086 | -0.0080805 | 0.0037866 | 0.00024594 | -0.0014918 | -0.002813 | -0.0013144 | -0.0069535 | 8.7142 | -0.0080773 | 0.0060681 | 0.0072273 | -0.00037236 | 0.001663 | -0.0014851 | -0.00052832 | -0.0028158 | -0.00048035 | 6.9382 | -4.5048 | 6.9382 | -7.7023 | 6.9382 | -9.3787
8.7262 | 0.013768 | 0.007744 | 0.0020557 | 0.00044412 | -0.001002 | -0.0061308 | -0.017702 | 0.023045 | 0.0002737 | 8.7262 | -0.0027427 | 0.036457 | -0.01115 | 0.0051212 | 0.0010829 | -0.0010442 | -0.00069466 | 0.0004663 | -0.0077363 | 8.7262 | -0.0067806 | 0.0089733 | 0.0099738 | 0.00099378 | 0.00283 | -0.0010904 | 0.00050665 | -0.0022523 | 0.0031848 | 6.9502 | -5.3884 | 6.9502 | -7.3512 | 6.9502 | -8.2632
8.7382 | 0.011365 | 0.0083765 | 0.0025945 | 0.0019949 | -0.00044257 | -0.0048629 | -0.013909 | 0.019058 | 0.00079523 | 8.7382 | -0.0017001 | 0.034542 | -0.010846 | 0.007068 | 0.0023292 | -0.00072311 | 0.00085321 | 0.002488 | -0.012067 | 8.7382 | -0.0054619 | 0.011176 | 0.012237 | 0.0033307 | 0.0036378 | -2.6441e-05 | 0.0017263 | -0.0012836 | 0.0052575 | 6.9622 | -3.2918 | 6.9622 | -3.1738 | 6.9622 | -4.1153
8.7502 | 0.0090842 | 0.011009 | 0.0048428 | 0.0033754 | 0.00044257 | -0.002227 | -0.0082119 | 0.013463 | 0.0020931 | 8.7502 | -0.00014188 | 0.030385 | -0.006333 | 0.0098458 | 0.004166 | 0.001429 | 0.00095291 | 0.0035144 | -0.012219 | 8.7502 | -0.0030149 | 0.01481 | 0.015557 | 0.006712 | 0.0049958 | 0.0021763 | 0.0030791 | 0.00079621 | 0.0049022 | 6.9742 | 0 | 6.9742 | 0 | 6.9742 | 0.3676
8.7622 | 0.0092799 | 0.013691 | 0.007047 | 0.0041954 | 0.0017618 | -0.00014476 | -0.0033598 | 0.0092753 | 0.0038301 | 8.7622 | 0.00085273 | 0.027258 | 0.00069233 | 0.012496 | 0.0055729 | 0.0036474 | 0.00043151 | 0.0032735 | -0.0055201 | 8.7622 | -0.0010822 | 0.0193 | 0.019847 | 0.0097491 | 0.0072897 | 0.0046234 | 0.0036343 | 0.0035097 | 0.0051851 | 6.9862 | 2.6134 | 6.9862 | 2.697 | 6.9862 | 3.4281
8.7742 | 0.012 | 0.01502 | 0.0072308 | 0.0050649 | 0.0027059 | 0.00093236 | 0 | 0.0062501 | 0.0051871 | 8.7742 | 0.0011347 | 0.025317 | 0.0072864 | 0.014783 | 0.0067472 | 0.0037421 | 0.0011801 | 0.003552 | 0 | 8.7742 | 0 | 0.02271 | 0.023596 | 0.011961 | 0.0098058 | 0.0062533 | 0.0045949 | 0.0053669 | 0.0056062 | 6.9982 | 6.4276 | 6.9982 | 6.4817 | 6.9982 | 4.8206
8.7862 | 0.013134 | 0.016052 | 0.0064151 | 0.0061213 | 0.0031594 | 0.0016743 | 0.0017163 | 0.0046243 | 0.006194 | 8.7862 | 0.0013925 | 0.025298 | 0.012764 | 0.016986 | 0.0077548 | 0.0037653 | 0.0022687 | 0.0049102 | 0.0008946 | 8.7862 | 0.00055966 | 0.025434 | 0.026238 | 0.013895 | 0.011771 | 0.0072051 | 0.0065596 | 0.006131 | 0.0055141 | 7.0102 | 8.4993 | 7.0102 | 5.5992 | 7.0102 | 4.8325
8.7982 | 0.011608 | 0.017461 | 0.0075405 | 0.0074709 | 0.0045576 | 0.0031732 | 0.003675 | 0.0044899 | 0.0078545 | 8.7982 | 0.0028377 | 0.027685 | 0.016956 | 0.019952 | 0.0092658 | 0.0057565 | 0.003354 | 0.0072385 | -0.00033548 | 8.7982 | 0.0021362 | 0.02972 | 0.03011 | 0.016338 | 0.013992 | 0.0089496 | 0.0088483 | 0.0076452 | 0.0066196 | 7.0222 | 5.3975 | 7.0222 | 1.292 | 7.0222 | 3.0457
8.8102 | 0.011581 | 0.018028 | 0.010688 | 0.0089909 | 0.0069288 | 0.0055824 | 0.0063074 | 0.0054415 | 0.010203 | 8.8102 | 0.0052248 | 0.031579 | 0.021245 | 0.023578 | 0.011794 | 0.008333 | 0.0054412 | 0.0098204 | -0.00036597 | 8.8102 | 0.004533 | 0.035291 | 0.036109 | 0.01947 | 0.016763 | 0.012107 | 0.01087 | 0.010044 | 0.0099754 | 7.0342 | 1.453 | 7.0342 | -1.5531 | 7.0342 | 0.2294
8.8222 | 0.013485 | 0.018341 | 0.01407 | 0.010864 | 0.0096242 | 0.0083994 | 0.0087287 | 0.0072411 | 0.012989 | 8.8222 | 0.0082175 | 0.036443 | 0.026657 | 0.027828 | 0.014902 | 0.010642 | 0.0088492 | 0.013022 | 0.0016265 | 8.8222 | 0.0074764 | 0.041401 | 0.042913 | 0.023518 | 0.019709 | 0.015907 | 0.013528 | 0.012318 | 0.014246 | 7.0462 | 0 | 7.0462 | 0 | 7.0462 | 0
8.8342 | 0.016373 | 0.02104 | 0.016947 | 0.013405 | 0.012844 | 0.011424 | 0.011399 | 0.0096871 | 0.016412 | 8.8342 | 0.012105 | 0.042339 | 0.032488 | 0.033304 | 0.018562 | 0.013158 | 0.012579 | 0.018311 | 0.0046967 | 8.8342 | 0.011311 | 0.049191 | 0.049678 | 0.028466 | 0.023539 | 0.01974 | 0.017433 | 0.014907 | 0.018753 | 7.0582 | -1.4143 | 7.0582 | 1.1842 | 7.0582 | 1.2037
8.8462 | 0.020908 | 0.026034 | 0.019011 | 0.016498 | 0.016299 | 0.014463 | 0.014558 | 0.01253 | 0.020268 | 8.8462 | 0.016309 | 0.048945 | 0.038515 | 0.03963 | 0.022817 | 0.015451 | 0.016101 | 0.023725 | 0.01041 | 8.8462 | 0.015031 | 0.058443 | 0.056245 | 0.03375 | 0.028734 | 0.023618 | 0.021562 | 0.018291 | 0.024063 | 7.0702 | 1.3196 | 7.0702 | 2.4518 | 7.0702 | 4.6089
8.8582 | 0.02543 | 0.030057 | 0.020708 | 0.01956 | 0.019326 | 0.017352 | 0.017439 | 0.015237 | 0.024167 | 8.8582 | 0.019964 | 0.055514 | 0.044953 | 0.045605 | 0.026947 | 0.017424 | 0.019908 | 0.025706 | 0.017882 | 8.8582 | 0.017134 | 0.066488 | 0.062866 | 0.039259 | 0.034361 | 0.027432 | 0.02554 | 0.021764 | 0.030064 | 7.0822 | 5.8487 | 7.0822 | 2.4422 | 7.0822 | 6.7504
8.8702 | 0.028704 | 0.033535 | 0.02403 | 0.022986 | 0.022669 | 0.020957 | 0.020733 | 0.018874 | 0.028829 | 8.8702 | 0.024373 | 0.063285 | 0.051497 | 0.05182 | 0.031483 | 0.021156 | 0.024383 | 0.027039 | 0.024012 | 8.8702 | 0.019831 | 0.074726 | 0.071499 | 0.04582 | 0.040539 | 0.032056 | 0.030709 | 0.025685 | 0.037809 | 7.0942 | 4.6336 | 7.0942 | 1.2277 | 7.0942 | 3.823
8.8822 | 0.031005 | 0.0396 | 0.029453 | 0.028043 | 0.02738 | 0.025727 | 0.025387 | 0.024325 | 0.035022 | 8.8822 | 0.030453 | 0.073503 | 0.059148 | 0.059938 | 0.037264 | 0.027193 | 0.030088 | 0.032231 | 0.029674 | 8.8822 | 0.025474 | 0.08623 | 0.082916 | 0.053748 | 0.048107 | 0.038488 | 0.03734 | 0.031506 | 0.045712 | 7.1062 | 0.9913 | 7.1062 | -0.3916 | 7.1062 | 0.0029
8.8942 | 0.036101 | 0.046224 | 0.036102 | 0.034059 | 0.033126 | 0.030825 | 0.030978 | 0.030567 | 0.04216 | 8.8942 | 0.03617 | 0.085091 | 0.068907 | 0.069822 | 0.043912 | 0.033578 | 0.037193 | 0.039116 | 0.036364 | 8.8942 | 0.031995 | 0.099222 | 0.094782 | 0.062608 | 0.056806 | 0.046284 | 0.04387 | 0.039359 | 0.049785 | 7.1182 | 3.9686 | 7.1182 | 5.5649 | 7.1182 | 3.2396
8.9062 | 0.045482 | 0.054019 | 0.044252 | 0.040992 | 0.040388 | 0.037229 | 0.038 | 0.038063 | 0.050926 | 8.9062 | 0.04299 | 0.098695 | 0.079945 | 0.081686 | 0.05225 | 0.041672 | 0.046111 | 0.046892 | 0.044466 | 8.9062 | 0.03856 | 0.11454 | 0.10831 | 0.073854 | 0.067406 | 0.056381 | 0.051565 | 0.049558 | 0.052463 | 7.1302 | 4.1156 | 7.1302 | 10.2789 | 7.1302 | 5.3816
8.9182 | 0.056658 | 0.064523 | 0.053945 | 0.049067 | 0.049617 | 0.045972 | 0.046002 | 0.047454 | 0.061313 | 8.9182 | 0.051241 | 0.11434 | 0.092745 | 0.095233 | 0.06276 | 0.051823 | 0.055888 | 0.05742 | 0.05455 | 8.9182 | 0.045464 | 0.13183 | 0.12509 | 0.087625 | 0.080302 | 0.068669 | 0.061345 | 0.060753 | 0.061807 | 7.1422 | 1.3773 | 7.1422 | 8.6407 | 7.1422 | 5.2836
8.9302 | 0.067295 | 0.077283 | 0.065602 | 0.059225 | 0.060612 | 0.056528 | 0.055573 | 0.05861 | 0.07366 | 8.9302 | 0.059932 | 0.13243 | 0.10769 | 0.11151 | 0.075378 | 0.063804 | 0.067675 | 0.071155 | 0.067136 | 8.9302 | 0.052188 | 0.15034 | 0.14455 | 0.10377 | 0.095634 | 0.082752 | 0.074574 | 0.072217 | 0.076941 | 7.1542 | -1.4753 | 7.1542 | 3.2151 | 7.1542 | 3.2495
8.9422 | 0.079645 | 0.09194 | 0.079734 | 0.073442 | 0.074519 | 0.069706 | 0.068515 | 0.072717 | 0.089565 | 8.9422 | 0.069896 | 0.15461 | 0.12521 | 0.13203 | 0.091374 | 0.078381 | 0.083189 | 0.087855 | 0.083086 | 8.9422 | 0.059562 | 0.17212 | 0.16793 | 0.12369 | 0.11461 | 0.1004 | 0.091161 | 0.086931 | 0.095569 | 7.1662 | -1.8259 | 7.1662 | 0.7549 | 7.1662 | 1.1311
8.9542 | 0.094743 | 0.11023 | 0.098156 | 0.091951 | 0.092289 | 0.087217 | 0.085073 | 0.091022 | 0.10985 | 8.9542 | 0.081395 | 0.18074 | 0.14644 | 0.15768 | 0.11111 | 0.097111 | 0.10359 | 0.10766 | 0.10342 | 8.9542 | 0.068787 | 0.19796 | 0.19552 | 0.14793 | 0.13767 | 0.12213 | 0.11049 | 0.10757 | 0.11782 | 7.1782 | -1.4927 | 7.1782 | -0.1105 | 7.1782 | -0.3268
8.9662 | 0.11804 | 0.13633 | 0.1229 | 0.11588 | 0.11647 | 0.11132 | 0.107 | 0.11589 | 0.13611 | 8.9662 | 0.093644 | 0.21209 | 0.17159 | 0.19041 | 0.13796 | 0.12163 | 0.13164 | 0.13191 | 0.13221 | 8.9662 | 0.078408 | 0.22718 | 0.22924 | 0.17851 | 0.16736 | 0.15029 | 0.13652 | 0.13466 | 0.14483 | 7.1902 | 0 | 7.1902 | 0 | 7.1902 | 0
8.9782 | 0.14863 | 0.17319 | 0.15806 | 0.14856 | 0.15009 | 0.14397 | 0.1378 | 0.14972 | 0.17081 | 8.9782 | 0.10835 | 0.25001 | 0.20319 | 0.23305 | 0.17408 | 0.15537 | 0.16954 | 0.1664 | 0.17112 | 8.9782 | 0.090765 | 0.26199 | 0.27176 | 0.2171 | 0.20574 | 0.18756 | 0.17261 | 0.16955 | 0.1796 | 7.2022 | 1.2187 | 7.2022 | 1.0129 | 7.2022 | 0.7132
8.9902 | 0.19753 | 0.22957 | 0.20945 | 0.19759 | 0.20049 | 0.19206 | 0.18367 | 0.19894 | 0.21998 | 8.9902 | 0.12654 | 0.29829 | 0.24291 | 0.29205 | 0.22508 | 0.20574 | 0.2233 | 0.22102 | 0.22089 | 8.9902 | 0.1063 | 0.3065 | 0.32717 | 0.26889 | 0.25793 | 0.23954 | 0.22259 | 0.21894 | 0.2304 | 7.2142 | 3.7954 | 7.2142 | 5.4869 | 7.2142 | 2.6477
9.0022 | 0.2767 | 0.31671 | 0.29044 | 0.2759 | 0.27944 | 0.26743 | 0.25506 | 0.27356 | 0.29104 | 9.0022 | 0.14693 | 0.35867 | 0.29482 | 0.37611 | 0.30047 | 0.28328 | 0.30544 | 0.30631 | 0.29696 | 9.0022 | 0.12111 | 0.36041 | 0.39949 | 0.33943 | 0.33052 | 0.31321 | 0.29315 | 0.29325 | 0.30765 | 7.2262 | 5.4327 | 7.2262 | 7.9826 | 7.2262 | 4.1931
9.0142 | 0.41323 | 0.47581 | 0.43692 | 0.41471 | 0.41948 | 0.40019 | 0.38084 | 0.39887 | 0.40211 | 9.0142 | 0.17106 | 0.43832 | 0.36381 | 0.5078 | 0.42606 | 0.4129 | 0.44872 | 0.45356 | 0.43337 | 9.0142 | 0.138 | 0.42769 | 0.5036 | 0.44033 | 0.43838 | 0.42565 | 0.40477 | 0.41232 | 0.43132 | 7.2382 | 3.3986 | 7.2382 | 4.7521 | 7.2382 | 3.2708
9.0262 | 0.68941 | 0.80012 | 0.74479 | 0.70276 | 0.71151 | 0.67277 | 0.63543 | 0.63503 | 0.58766 | 9.0262 | 0.20076 | 0.55075 | 0.45972 | 0.74052 | 0.67007 | 0.67064 | 0.74214 | 0.76002 | 0.71109 | 9.0262 | 0.15942 | 0.51699 | 0.6703 | 0.5986 | 0.61534 | 0.62049 | 0.60645 | 0.62538 | 0.64601 | 7.2502 | 0.4711 | 7.2502 | 0.6071 | 7.2502 | 1.1701
9.0382 | 1.2761 | 1.4838 | 1.3971 | 1.3198 | 1.3282 | 1.2495 | 1.1654 | 1.0921 | 0.90454 | 9.0382 | 0.23846 | 0.71127 | 0.60291 | 1.1821 | 1.1712 | 1.2239 | 1.3863 | 1.4454 | 1.331 | 9.0382 | 0.1855 | 0.64297 | 0.95517 | 0.85741 | 0.91776 | 0.97625 | 0.9848 | 1.0297 | 1.0492 | 7.2622 | 0 | 7.2622 | 0 | 7.2622 | 0
9.0502 | 2.3048 | 2.6863 | 2.5515 | 2.4202 | 2.4289 | 2.2867 | 2.1181 | 1.8832 | 1.4025 | 9.0502 | 0.28268 | 0.92934 | 0.82249 | 1.9382 | 2.0751 | 2.2633 | 2.6168 | 2.7831 | 2.5531 | 9.0502 | 0.21353 | 0.81216 | 1.4058 | 1.2556 | 1.4056 | 1.5781 | 1.6346 | 1.7273 | 1.7546 | 7.2742 | -1.4771 | 7.2742 | -0.758 | 7.2742 | -1.5185
9.0622 | 3.4784 | 4.0987 | 3.9447 | 3.751 | 3.7796 | 3.5899 | 3.3404 | 2.8958 | 2.0271 | 9.0622 | 0.32803 | 1.1828 | 1.1421 | 2.8616 | 3.2137 | 3.6052 | 4.216 | 4.5175 | 4.1295 | 9.0622 | 0.23766 | 0.9944 | 1.9419 | 1.7528 | 2.0304 | 2.3595 | 2.4857 | 2.6253 | 2.6325 | 7.2862 | -2.3006 | 7.2862 | -2.1604 | 7.2862 | -2.1777
9.0742 | 4.0867 | 4.8566 | 4.6835 | 4.4735 | 4.5481 | 4.3858 | 4.1448 | 3.6086 | 2.5264 | 9.0742 | 0.36317 | 1.3835 | 1.5292 | 3.4228 | 3.8871 | 4.4059 | 5.176 | 5.5447 | 5.0399 | 9.0742 | 0.24618 | 1.1093 | 2.2709 | 2.1461 | 2.5158 | 2.9516 | 3.1132 | 3.2898 | 3.2849 | 7.2982 | -0.9631 | 7.2982 | -2.8192 | 7.2982 | -1.9977
9.0862 | 3.6548 | 4.3842 | 4.2099 | 4.0406 | 4.1537 | 4.0841 | 3.9566 | 3.5582 | 2.6325 | 9.0862 | 0.37701 | 1.4463 | 1.8345 | 3.2215 | 3.5898 | 4.0447 | 4.74 | 5.0533 | 4.5761 | 9.0862 | 0.23915 | 1.0999 | 2.1805 | 2.227 | 2.5849 | 2.9944 | 3.1298 | 3.3007 | 3.295 | 7.3102 | 0.8927 | 7.3102 | -3.1126 | 7.3102 | -1.8189
9.0982 | 2.5307 | 3.0725 | 2.9248 | 2.817 | 2.9303 | 2.9403 | 2.9386 | 2.7923 | 2.2926 | 9.0982 | 0.36433 | 1.3494 | 1.9117 | 2.4414 | 2.5866 | 2.8412 | 3.3008 | 3.4954 | 3.1674 | 9.0982 | 0.22286 | 0.98248 | 1.7616 | 1.9652 | 2.2155 | 2.4831 | 2.5507 | 2.6698 | 2.6646 | 7.3222 | 0.8544 | 7.3222 | -2.6505 | 7.3222 | -1.6015
9.1102 | 1.4435 | 1.7828 | 1.679 | 1.6219 | 1.6986 | 1.7355 | 1.785 | 1.8174 | 1.7262 | 9.1102 | 0.3326 | 1.1572 | 1.7338 | 1.6076 | 1.5667 | 1.6412 | 1.8721 | 1.96 | 1.7785 | 9.1102 | 0.20266 | 0.82465 | 1.2905 | 1.5367 | 1.6579 | 1.7642 | 1.7645 | 1.8178 | 1.8032 | 7.3342 | 0 | 7.3342 | 0 | 7.3342 | 0
9.1222 | 0.7643 | 0.94751 | 0.87943 | 0.8493 | 0.892 | 0.91795 | 0.95788 | 1.0458 | 1.1851 | 9.1222 | 0.29448 | 0.94955 | 1.4197 | 1.0183 | 0.88694 | 0.87047 | 0.96576 | 0.99544 | 0.90719 | 9.1222 | 0.18194 | 0.67763 | 0.92827 | 1.1271 | 1.1541 | 1.1476 | 1.1028 | 1.1147 | 1.1064 | 7.3462 | -0.549 | 7.3462 | 3.3652 | 7.3462 | 1.9101
9.1342 | 0.4301 | 0.52805 | 0.48382 | 0.46509 | 0.48849 | 0.49808 | 0.51803 | 0.59714 | 0.80043 | 9.1342 | 0.25835 | 0.77726 | 1.1026 | 0.6827 | 0.53339 | 0.49251 | 0.52909 | 0.54101 | 0.4948 | 9.1342 | 0.16279 | 0.56179 | 0.69597 | 0.82826 | 0.80694 | 0.7475 | 0.68881 | 0.68121 | 0.67939 | 7.3582 | 0.4303 | 7.3582 | 7.302 | 7.3582 | 3.7988
9.1462 | 0.26958 | 0.32909 | 0.29822 | 0.28574 | 0.29875 | 0.29945 | 0.30752 | 0.36361 | 0.55287 | 9.1462 | 0.22439 | 0.63976 | 0.8572 | 0.49027 | 0.35321 | 0.3133 | 0.32722 | 0.33702 | 0.30862 | 9.1462 | 0.14258 | 0.46902 | 0.54233 | 0.6228 | 0.58206 | 0.50758 | 0.45365 | 0.43926 | 0.4381 | 7.3702 | 2.4978 | 7.3702 | 9.0454 | 7.3702 | 6.054
9.1582 | 0.1839 | 0.22536 | 0.20091 | 0.19257 | 0.1998 | 0.19705 | 0.19963 | 0.23687 | 0.39408 | 9.1582 | 0.19328 | 0.52944 | 0.67645 | 0.36789 | 0.24955 | 0.21541 | 0.22076 | 0.23081 | 0.20989 | 9.1582 | 0.1223 | 0.39343 | 0.43294 | 0.47792 | 0.43182 | 0.3588 | 0.31381 | 0.30066 | 0.29708 | 7.3822 | 5.2903 | 7.3822 | 8.1388 | 7.3822 | 8.8269
9.1702 | 0.13331 | 0.16487 | 0.14499 | 0.1386 | 0.14201 | 0.13902 | 0.13919 | 0.16412 | 0.2908 | 9.1702 | 0.16598 | 0.44138 | 0.54088 | 0.28539 | 0.18484 | 0.1566 | 0.15856 | 0.16748 | 0.1501 | 9.1702 | 0.10404 | 0.33239 | 0.35324 | 0.37411 | 0.32878 | 0.26376 | 0.22574 | 0.21797 | 0.21204 | 7.3942 | 9.2136 | 7.3942 | 10.4052 | 7.3942 | 10.9896
9.1822 | 0.10091 | 0.12549 | 0.10896 | 0.10346 | 0.10461 | 0.10262 | 0.10147 | 0.11843 | 0.21994 | 9.1822 | 0.14241 | 0.36971 | 0.43841 | 0.22697 | 0.14073 | 0.11754 | 0.11805 | 0.12425 | 0.11085 | 9.1822 | 0.088419 | 0.28223 | 0.29231 | 0.2966 | 0.25458 | 0.1995 | 0.16685 | 0.16389 | 0.1579 | 7.4062 | 12.5906 | 7.4062 | 16.0283 | 7.4062 | 12.2502
9.1942 | 0.079618 | 0.099152 | 0.08358 | 0.079548 | 0.079981 | 0.078494 | 0.076326 | 0.088237 | 0.1701 | 9.1942 | 0.12281 | 0.31212 | 0.35844 | 0.18472 | 0.10996 | 0.089903 | 0.090007 | 0.09407 | 0.084774 | 9.1942 | 0.07608 | 0.24136 | 0.24538 | 0.23832 | 0.20057 | 0.15447 | 0.12715 | 0.12586 | 0.12015 | 7.4182 | 14.745 | 7.4182 | 18.9896 | 7.4182 | 12.6473
9.2062 | 0.065054 | 0.080605 | 0.064939 | 0.062924 | 0.062976 | 0.061416 | 0.058568 | 0.067287 | 0.1339 | 9.2062 | 0.10597 | 0.26488 | 0.2961 | 0.15252 | 0.088089 | 0.069553 | 0.069481 | 0.073327 | 0.065784 | 9.2062 | 0.06547 | 0.20772 | 0.20855 | 0.194 | 0.16034 | 0.12152 | 0.099286 | 0.098048 | 0.092562 | 7.4302 | 16.382 | 7.4302 | 19.1466 | 7.4302 | 12.289
9.2182 | 0.053992 | 0.065242 | 0.051236 | 0.050195 | 0.049837 | 0.048172 | 0.045286 | 0.051453 | 0.10596 | 9.2182 | 0.09056 | 0.22468 | 0.24689 | 0.12651 | 0.071054 | 0.05377 | 0.053437 | 0.05799 | 0.050626 | 9.2182 | 0.054645 | 0.17914 | 0.17819 | 0.15875 | 0.12876 | 0.095885 | 0.078028 | 0.076669 | 0.072697 | 7.4422 | 13.9054 | 7.4422 | 15.4378 | 7.4422 | 9.3121
9.2302 | 0.044739 | 0.052338 | 0.041838 | 0.040177 | 0.039659 | 0.038171 | 0.035781 | 0.039554 | 0.084733 | 9.2302 | 0.077417 | 0.19157 | 0.20659 | 0.10624 | 0.057615 | 0.041872 | 0.041207 | 0.047052 | 0.040003 | 9.2302 | 0.045493 | 0.15555 | 0.15363 | 0.13095 | 0.10443 | 0.07655 | 0.062237 | 0.060364 | 0.058846 | 7.4542 | 6.9115 | 7.4542 | 7.8979 | 7.4542 | 3.5464
9.2422 | 0.036971 | 0.042863 | 0.035008 | 0.03255 | 0.031803 | 0.03061 | 0.028918 | 0.03065 | 0.06863 | 9.2422 | 0.06668 | 0.16414 | 0.1742 | 0.090313 | 0.047279 | 0.03318 | 0.03216 | 0.039976 | 0.032206 | 9.2422 | 0.039313 | 0.13623 | 0.13347 | 0.10877 | 0.085648 | 0.061938 | 0.050343 | 0.048286 | 0.048594 | 7.4662 | 0.4501 | 7.4662 | 1.0261 | 7.4662 | -0.8508
9.2542 | 0.030762 | 0.03582 | 0.028687 | 0.026677 | 0.025562 | 0.024539 | 0.023576 | 0.023766 | 0.056068 | 9.2542 | 0.05731 | 0.14092 | 0.14793 | 0.076884 | 0.039347 | 0.026564 | 0.025526 | 0.034102 | 0.025181 | 9.2542 | 0.033814 | 0.11972 | 0.11614 | 0.090834 | 0.070801 | 0.050136 | 0.040472 | 0.039881 | 0.039599 | 7.4782 | 0 | 7.4782 | 0 | 7.4782 | 0
9.2662 | 0.025511 | 0.029574 | 0.022268 | 0.021775 | 0.020383 | 0.019497 | 0.019043 | 0.018137 | 0.045689 | 9.2662 | 0.048727 | 0.12082 | 0.12606 | 0.065348 | 0.032347 | 0.021136 | 0.020497 | 0.027746 | 0.019051 | 9.2662 | 0.027512 | 0.10489 | 0.10072 | 0.076098 | 0.05848 | 0.040264 | 0.032215 | 0.033686 | 0.031157 | 7.4902 | -1.0699 | 7.4902 | -1.9157 | 7.4902 | 0.4791
9.2782 | 0.022812 | 0.02447 | 0.017135 | 0.017563 | 0.015978 | 0.01511 | 0.015031 | 0.013546 | 0.037048 | 9.2782 | 0.040937 | 0.10352 | 0.10736 | 0.055904 | 0.025935 | 0.016431 | 0.016302 | 0.021747 | 0.015422 | 9.2782 | 0.021344 | 0.091354 | 0.087336 | 0.063707 | 0.048049 | 0.032079 | 0.02598 | 0.027593 | 0.02409 | 7.5022 | -3.1749 | 7.5022 | -5.4781 | 7.5022 | -0.5139
9.2902 | 0.0208 | 0.021423 | 0.013569 | 0.014252 | 0.012552 | 0.011509 | 0.011585 | 0.01006 | 0.030221 | 9.2902 | 0.034124 | 0.088935 | 0.091374 | 0.048118 | 0.020824 | 0.012448 | 0.012545 | 0.017528 | 0.011477 | 9.2902 | 0.016474 | 0.079667 | 0.076247 | 0.053333 | 0.039866 | 0.025446 | 0.021133 | 0.021339 | 0.019306 | 7.5142 | -3.921 | 7.5142 | -5.5591 | 7.5142 | -1.9162
9.3022 | 0.016137 | 0.019231 | 0.010771 | 0.011413 | 0.0099739 | 0.0088105 | 0.0087731 | 0.0073602 | 0.024637 | 9.3022 | 0.027932 | 0.076468 | 0.078311 | 0.041258 | 0.016786 | 0.0095606 | 0.0091025 | 0.013889 | 0.0077871 | 9.3022 | 0.012452 | 0.068987 | 0.066953 | 0.04479 | 0.033326 | 0.019848 | 0.017242 | 0.016542 | 0.014779 | 7.5262 | -4.2037 | 7.5262 | -2.6486 | 7.5262 | -2.0603
9.3142 | 0.0098063 | 0.016956 | 0.008404 | 0.0087875 | 0.0078015 | 0.0067059 | 0.0067731 | 0.0051343 | 0.0199 | 9.3142 | 0.022753 | 0.065769 | 0.06729 | 0.035865 | 0.013679 | 0.0073163 | 0.0058662 | 0.010678 | 0.0055404 | 9.3142 | 0.0088591 | 0.05964 | 0.058491 | 0.037795 | 0.027768 | 0.015413 | 0.013741 | 0.014095 | 0.010278 | 7.5382 | -3.2945 | 7.5382 | -0.4348 | 7.5382 | -0.8708
9.3262 | 0.0054532 | 0.014321 | 0.0058989 | 0.0063441 | 0.0057155 | 0.0045595 | 0.0049203 | 0.0029432 | 0.015649 | 9.3262 | 0.018185 | 0.055892 | 0.058059 | 0.030917 | 0.010786 | 0.0050041 | 0.0023341 | 0.0082775 | 0.0050118 | 9.3262 | 0.0045268 | 0.05134 | 0.050406 | 0.031498 | 0.022473 | 0.012026 | 0.0099978 | 0.012523 | 0.0066722 | 7.5502 | 0 | 7.5502 | 0 | 7.5502 | 0
9.3382 | 0.0057367 | 0.010901 | 0.0038495 | 0.0045669 | 0.0039687 | 0.0029518 | 0.0034348 | 0.0013864 | 0.012078 | 9.3382 | 0.014487 | 0.047255 | 0.049834 | 0.026132 | 0.0080445 | 0.0033573 | 0.00037593 | 0.0070226 | 0.0034361 | 9.3382 | 0.0019966 | 0.044251 | 0.043608 | 0.02591 | 0.018148 | 0.0094004 | 0.0064306 | 0.010569 | 0.0065669 | 7.5622 | 2.5559 | 7.5622 | -1.7167 | 7.5622 | 0.0458
9.3502 | 0.007181 | 0.0082098 | 0.0025177 | 0.0035048 | 0.0027993 | 0.0020908 | 0.0023537 | 0.00094022 | 0.0095075 | 9.3502 | 0.012059 | 0.040236 | 0.042749 | 0.022127 | 0.0062315 | 0.0026833 | -0.00044131 | 0.006137 | 0.00053879 | 9.3502 | 0.002381 | 0.038681 | 0.038628 | 0.021748 | 0.01521 | 0.0070736 | 0.0040676 | 0.010006 | 0.0066525 | 7.5742 | 2.8657 | 7.5742 | -2.6338 | 7.5742 | 0.4098
9.3622 | 0.0065128 | 0.0081338 | 0.0014313 | 0.0022105 | 0.002053 | 0.0015913 | 0.0014797 | 0.00072045 | 0.0075293 | 9.3622 | 0.010135 | 0.034208 | 0.037037 | 0.019326 | 0.0050406 | 0.0014092 | -0.0012389 | 0.0051449 | -0.0016062 | 9.3622 | 0.0026374 | 0.033355 | 0.034286 | 0.018489 | 0.012562 | 0.005501 | 0.0023083 | 0.0094823 | 0.0067051 | 7.5862 | 1.2608 | 7.5862 | -3.351 | 7.5862 | -0.0112
9.3742 | 0.0057299 | 0.0090261 | 0.00026813 | 0.0005476 | 0.0012533 | 0.00079295 | 0.00065696 | 2.9957e-05 | 0.0053945 | 9.3742 | 0.0072745 | 0.028856 | 0.032009 | 0.016799 | 0.0035605 | -0.00037103 | -0.0019892 | 0.0042718 | -0.0015554 | 9.3742 | 0.0013641 | 0.028075 | 0.029277 | 0.015481 | 0.0096131 | 0.003873 | 0.0005892 | 0.0088506 | 0.0059813 | 7.5982 | -0.0627 | 7.5982 | -2.6423 | 7.5982 | -0.7862
9.3862 | 0.0046231 | 0.008249 | -0.00023918 | -0.00097663 | 0.00066436 | -0.00017114 | -9.9547e-05 | -0.00036293 | 0.0034932 | 9.3862 | 0.004254 | 0.024282 | 0.027272 | 0.014223 | 0.0019636 | -0.0019343 | -0.0013076 | 0.0031921 | 7.1162e-05 | 9.3862 | -0.0010272 | 0.023593 | 0.024477 | 0.012455 | 0.0072141 | 0.0019887 | -6.2944e-05 | 0.0073945 | 0.0028097 | 7.6102 | -0.1231 | 7.6102 | -0.4815 | 7.6102 | -0.6236
9.3982 | -0.00036445 | 0.0060354 | -0.0010411 | -0.0012677 | 6.1441e-05 | -0.00077049 | -0.0008608 | -0.00059424 | 0.0019955 | 9.3982 | 0.0019451 | 0.019877 | 0.023279 | 0.011314 | 0.0011809 | -0.0026583 | -0.0015511 | 0.0028291 | -0.00056929 | 9.3982 | -0.0034804 | 0.019812 | 0.020402 | 0.0096114 | 0.005273 | 0.00071013 | -0.00053245 | 0.0057219 | 0.00055931 | 7.6222 | 0 | 7.6222 | 0 | 7.6222 | 0
9.4102 | -0.0040157 | 0.0046626 | -0.0019071 | -0.0010672 | -0.00011239 | -0.00067244 | -0.0010058 | -0.00061928 | 0.00098443 | 9.4102 | 0.00057287 | 0.016529 | 0.019615 | 0.009591 | 0.00086521 | -0.0021461 | -0.002844 | 0.0025318 | -0.0030294 | 9.4102 | -0.0037018 | 0.017197 | 0.017462 | 0.0074938 | 0.0039778 | 0.00048664 | -0.0013734 | 0.0045767 | 0.00090805 | 7.6342 | -1.731 | 7.6342 | -3.1744 | 7.6342 | -1.5247
9.4222 | -0.0028211 | 0.004013 | -0.0016075 | -0.001019 | 4.4957e-06 | -0.00036296 | -0.00055714 | -0.00046778 | 0.00047656 | 9.4222 | -1.0668e-06 | 0.014058 | 0.016716 | 0.0086618 | 0.00022378 | -0.0011682 | -0.0030075 | 0.0019716 | -0.0035479 | 9.4222 | -0.0018495 | 0.015372 | 0.015215 | 0.0060694 | 0.0031662 | 0.00032799 | -0.0018161 | 0.0041957 | 0.00073697 | 7.6462 | -2.7116 | 7.6462 | -6.3902 | 7.6462 | -3.0425
9.4342 | -0.00039144 | 0.0024097 | -0.00073391 | -0.00057491 | 0.00013787 | -0.00023603 | -0.00010773 | -0.000373 | 0.00027461 | 9.4342 | 7.112e-05 | 0.011678 | 0.014644 | 0.0080813 | -0.00015842 | -0.00062498 | -0.0016018 | 0.0011047 | -0.0019417 | 9.4342 | -0.00031421 | 0.013938 | 0.012979 | 0.0049302 | 0.0023909 | 0.00034121 | -0.00099885 | 0.0028218 | 0.00025662 | 7.6582 | -2.1806 | 7.6582 | -7.009 | 7.6582 | -2.8532
9.4462 | 0.00062766 | 0 | 0.00038269 | 0.00020122 | 0 | 0 | 0 | 0 | 0 | 9.4462 | 0 | 0.009588 | 0.012828 | 0.0072651 | 0 | 0 | 0 | 0 | 0 | 9.4462 | 0 | 0.012675 | 0.010865 | 0.0037515 | 0.0017258 | 0.00067865 | 0 | 0 | 0.0025399 | 7.6702 | -1.3014 | 7.6702 | -5.3476 | 7.6702 | -1.5113
9.4582 | 0.0015995 | -0.0015542 | 0.001848 | 0.00064102 | -7.8924e-05 | 0.00013406 | 4.7529e-06 | 0.00068779 | -0.00049258 | 9.4582 | -0.00072436 | 0.0080915 | 0.011123 | 0.0066636 | 8.1425e-05 | 0.000532 | 0.001319 | -0.00086061 | -0.00042697 | 9.4582 | 0.00059198 | 0.011878 | 0.0089817 | 0.0029899 | 0.001279 | 0.0009632 | 0.00057269 | -0.0022422 | 0.0044547 | 7.6822 | -0.8375 | 7.6822 | -2.8931 | 7.6822 | -0.7572
9.4702 | 0.0021259 | -0.0022308 | 0.0026222 | -8.408e-05 | -0.00029272 | -0.0001173 | -0.00021546 | 0.001104 | -0.0010846 | 9.4702 | -0.002162 | 0.0062732 | 0.0097233 | 0.005953 | -0.00062149 | -2.6686e-05 | 0.0017767 | -0.0012706 | -0.0020637 | 9.4702 | 0.0011626 | 0.010171 | 0.0067381 | 0.0023096 | 0.00040197 | 0.00064906 | 0.0001393 | -0.0027135 | 0.0030663 | 7.6942 | 0.2423 | 7.6942 | 0 | 7.6942 | 0
9.4822 | 0.00083013 | -0.0029662 | 0.001595 | -0.0010909 | -0.0016324 | -0.00093593 | -0.00041218 | 0.00043487 | -0.0019161 | 9.4822 | -0.0039937 | 0.0037963 | 0.0080421 | 0.0043172 | -0.0019786 | -0.0016752 | 0.00019777 | -0.001183 | -0.0035581 | 9.4822 | 3.7815e-05 | 0.0073099 | 0.0041544 | 0.0014029 | -0.001035 | -0.00041361 | -0.0010298 | -0.0020176 | 5.2641e-05 | 7.7062 | 1.0934 | 7.7062 | 1.0468 | 7.7062 | 0.7923
9.4942 | -0.0024701 | -0.0032138 | -0.00091392 | -0.001964 | -0.0029996 | -0.0021182 | -0.00026115 | -0.00067994 | -0.002905 | 9.4942 | -0.0054809 | 0.0012252 | 0.0057157 | 0.0017341 | -0.0034171 | -0.0033745 | -0.0018486 | -0.00099831 | -0.0036089 | 9.4942 | -0.0026306 | 0.0042684 | 0.0018661 | 0.00043861 | -0.0023982 | -0.0016796 | -0.0027706 | -0.00067788 | -0.0029347 | 7.7182 | -0.894 | 7.7182 | -0.8503 | 7.7182 | -0.5095
9.5062 | -0.0043531 | -0.0030275 | -0.0027757 | -0.0026532 | -0.0033368 | -0.0029639 | 9.8491e-05 | -0.0011624 | -0.0034792 | 9.5062 | -0.0060224 | -0.0005029 | 0.0031399 | -0.00048757 | -0.0040818 | -0.0037189 | -0.003032 | -0.0010703 | -0.0028058 | 9.5062 | -0.0036213 | 0.0024284 | 0.00042276 | -0.00053001 | -0.0028283 | -0.0028204 | -0.0038819 | 0.00013838 | -0.0047706 | 7.7302 | -3.9261 | 7.7302 | -3.4322 | 7.7302 | -2.8374
9.5182 | -0.0033273 | -0.0037286 | -0.0036645 | -0.0033244 | -0.0037354 | -0.0033989 | 9.7698e-06 | -0.0013071 | -0.0037682 | 9.5182 | -0.0064296 | -0.0018772 | 0.0016439 | -0.0017923 | -0.0046767 | -0.0034477 | -0.0029421 | -0.0010578 | -0.0021348 | 9.5182 | -0.0030025 | 0.00079951 | -0.0010245 | -0.0017241 | -0.0029381 | -0.0036237 | -0.0046703 | -0.00038106 | -0.0042771 | 7.7422 | -4.4758 | 7.7422 | -3.3982 | 7.7422 | -2.9781
9.5302 | -0.00085038 | -0.004236 | -0.0037778 | -0.0032906 | -0.0039377 | -0.003118 | 6.3108e-05 | -0.00075066 | -0.0036881 | 9.5302 | -0.006228 | -0.002605 | 0.00081107 | -0.0021611 | -0.004952 | -0.0027495 | -0.0010134 | 0.00010953 | -0.0013419 | 9.5302 | -0.00071711 | 0.00089953 | -0.0016625 | -0.0023559 | -0.0026908 | -0.0038717 | -0.0047518 | -0.0010008 | -0.0017964 | 7.7542 | -2.5688 | 7.7542 | -1.5567 | 7.7542 | -1.4195
9.5422 | 0.0013363 | -0.0033192 | -0.0037992 | -0.0024563 | -0.0033992 | -0.0025065 | 0.00067016 | 0.00042653 | -0.0032796 | 9.5422 | -0.0052334 | -0.0025998 | 0.0004119 | -0.0020975 | -0.0044064 | -0.001689 | 0.0019091 | 0.0019184 | -0.0009861 | 9.5422 | 0.0030197 | 0.0029629 | -0.0012467 | -0.0022661 | -0.0020996 | -0.0035418 | -0.0040573 | -0.00047733 | 0.00094753 | 7.7662 | 0 | 7.7662 | 0 | 7.7662 | 0
9.5542 | 0.0019977 | -0.0019611 | -0.0039943 | -0.0015975 | -0.0027468 | -0.0021207 | 0.0013134 | 0.0014215 | -0.0029325 | 9.5542 | -0.0042444 | -0.0022729 | 0.00029368 | -0.0018906 | -0.0036708 | -0.00054492 | 0.0043527 | 0.0034112 | 0.0010268 | 9.5542 | 0.007253 | 0.0049159 | -0.00086371 | -0.0020477 | -0.001704 | -0.0026516 | -0.0032875 | 0.00074206 | 0.0022438 | 7.7782 | 1.3285 | 7.7782 | 0.833 | 7.7782 | 0.6637
9.5662 | 0.00043194 | -0.0010296 | -0.0038344 | -0.0012935 | -0.0023263 | -0.0018711 | 0.0017736 | 0.0019436 | -0.00269 | 9.5662 | -0.0034803 | -0.0019749 | -1.1662e-05 | -0.0015791 | -0.003355 | 0.00069126 | 0.0068976 | 0.0053076 | 0.0044628 | 9.5662 | 0.011372 | 0.0058726 | -0.00096203 | -0.0017649 | -0.0017151 | -0.001832 | -0.0028913 | 0.0017469 | 0.0023425 | 7.7902 | 3.6168 | 7.7902 | 2.9809 | 7.7902 | 1.9761
9.5782 | -0.001586 | -0.00035791 | -0.0028739 | -0.0011771 | -0.001518 | -0.0013231 | 0.0025911 | 0.0025442 | -0.0020575 | 9.5782 | -0.0022776 | -0.001411 | -0.00050758 | -0.0010651 | -0.0029136 | 0.0029002 | 0.01061 | 0.0081148 | 0.0074008 | 9.5782 | 0.016297 | 0.0076782 | -0.00097973 | -0.0011821 | -0.0014729 | -0.0015386 | -0.0022299 | 0.0025872 | 0.0025794 | 7.8022 | 4.2549 | 7.8022 | 4.4659 | 7.8022 | 2.1087
9.5902 | -0.0016198 | 3.432e-05 | -0.0015131 | -0.00095004 | -0.00052999 | -0.00066281 | 0.0036286 | 0.0032686 | -0.0010611 | 9.5902 | -0.0010487 | -0.00062169 | -0.00056775 | -0.00066167 | -0.0018373 | 0.0056403 | 0.014377 | 0.010531 | 0.0095051 | 9.5902 | 0.022352 | 0.010736 | -0.0007826 | -0.00067264 | -0.00075994 | -0.0014675 | -0.0012228 | 0.003584 | 0.0034414 | 7.8142 | 1.0705 | 7.8142 | 2.4989 | 7.8142 | 0.0863
9.6022 | -0.00040494 | 9.3153e-05 | -0.00048465 | -0.00065037 | -0.00013986 | -0.00031233 | 0.0043344 | 0.0036826 | -0.00032833 | 9.6022 | -0.00052807 | -0.00013353 | -0.00025498 | -0.00048317 | -0.00067467 | 0.0072191 | 0.017126 | 0.012121 | 0.010186 | 9.6022 | 0.028757 | 0.013263 | -0.00052845 | -0.00043585 | -0.00026784 | -0.00098083 | -0.00051697 | 0.0045246 | 0.0049022 | 7.8262 | -2.311 | 7.8262 | 0.9535 | 7.8262 | -1.5799
9.6142 | 0 | 0 | 0 | 0 | 0 | 0 | 0.0049084 | 0.004029 | 0 | 9.6142 | 0 | 0 | -0.00013438 | 0 | 0 | 0.0077683 | 0.018963 | 0.014446 | 0.0081022 | 9.6142 | 0.034969 | 0.014766 | 0 | 0 | 0 | 0 | 0 | 0.0052807 | 0.0069157 | 7.8382 | 0 | 7.8382 | 3.5022 | 7.8382 | 0.3794
9.6262 | -0.0011608 | -0.00024269 | -0.00032478 | 0.000567 | 0.0002118 | 0.00060291 | 0.0055992 | 0.0046547 | 0.00015187 | 9.6262 | 0.0010191 | -0.00017948 | 0 | 6.1619e-05 | 6.5916e-05 | 0.0086687 | 0.019269 | 0.017319 | 0.0044628 | 9.6262 | 0.040025 | 0.015885 | 0.00035443 | 0.00021256 | 0.00015421 | 0.00050364 | 0.00045918 | 0.006121 | 0.0085541 | 7.8502 | 6.0144 | 7.8502 | 7.3508 | 7.8502 | 5.0345
9.6382 | -0.0020854 | -0.00050744 | -0.00061683 | 0.001055 | 0.00039662 | 0.0010183 | 0.0060795 | 0.0051765 | 0.00014641 | 9.6382 | 0.0015881 | -0.00072487 | 2.9686e-05 | -0.00058489 | -0.00020827 | 0.0095597 | 0.017278 | 0.017441 | 0.0036191 | 9.6382 | 0.041759 | 0.016092 | -0.00023055 | 0.00022268 | 0.00041222 | 0.000537 | 0.00075739 | 0.0069212 | 0.0082514 | 7.8622 | 8.5896 | 7.8622 | 6.9024 | 7.8622 | 6.2749
9.6502 | -0.0012216 | -0.0013311 | -0.00093154 | 0.00088536 | 0.00019381 | 0.00091596 | 0.0061732 | 0.0053302 | -0.00028553 | 9.6502 | 0.001076 | -0.0018341 | -0.00014605 | -0.0021787 | -0.0010297 | 0.0088142 | 0.013877 | 0.013882 | 0.0057946 | 9.6502 | 0.038262 | 0.01414 | -0.0017845 | -0.00026071 | -2.9902e-05 | 0.0002707 | 0.00082343 | 0.0075008 | 0.0064353 | 7.8742 | 5.5685 | 7.8742 | 2.1778 | 7.8742 | 2.1012
9.6622 | 0.0012216 | -0.0019881 | -0.0012299 | 0.00041897 | 0.00038013 | 0.0012108 | 0.0063982 | 0.0054405 | -0.00058636 | 9.6622 | 0.00061199 | -0.0027272 | -0.0008829 | -0.0032584 | -0.0019243 | 0.0067516 | 0.011157 | 0.010518 | 0.0056421 | 9.6622 | 0.031384 | 0.011016 | -0.0030513 | -0.0006205 | -0.00048228 | 0.00044383 | 0.0010928 | 0.0082168 | 0.0056984 | 7.8862 | 0.216 | 7.8862 | -2.9883 | 7.8862 | -2.1233
9.6742 | 0.0026726 | -0.0015223 | -0.0013432 | 0.000212 | 0.0015515 | 0.002392 | 0.0070937 | 0.0056291 | -0.00036293 | 9.6742 | 0.00071049 | -0.0027685 | -0.0014777 | -0.0029142 | -0.002471 | 0.0049309 | 0.0089979 | 0.0090975 | 0.0015656 | 9.6742 | 0.024962 | 0.0086342 | -0.0036446 | -0.00055394 | -0.00022085 | 0.0011873 | 0.0023723 | 0.0087042 | 0.0077316 | 7.8982 | -1.3533 | 7.8982 | -3.2088 | 7.8982 | -1.9022
9.6862 | 0.0013633 | 0.00021818 | -0.00092399 | 0.0010154 | 0.0031185 | 0.0040443 | 0.0085087 | 0.0063134 | 0.00012583 | 9.6862 | 0.0014395 | -0.0019451 | -0.0014965 | -0.0016402 | -0.0023768 | 0.0042138 | 0.0070136 | 0.0082681 | 0.00056929 | 9.6862 | 0.021518 | 0.008001 | -0.0033983 | -0.00015827 | 0.00082145 | 0.00242 | 0.0046362 | 0.009735 | 0.011061 | 7.9102 | 0 | 7.9102 | 0 | 7.9102 | 0
9.6982 | -0.00051293 | 0.0015738 | -0.00072258 | 0.0024807 | 0.0038528 | 0.0053745 | 0.010016 | 0.007193 | 0.00017117 | 9.6982 | 0.0018427 | -0.0012411 | -0.00086647 | -0.00080544 | -0.0017371 | 0.0032144 | 0.0047744 | 0.0066252 | 0.0029888 | 9.6982 | 0.019341 | 0.0069293 | -0.0030537 | 0.00018741 | 0.0018309 | 0.0037011 | 0.0063636 | 0.011919 | 0.013233 | 7.9222 | 0.2236 | 7.9222 | -0.0305 | 7.9222 | -1.3678
9.7102 | 0.00026996 | 0.0015934 | -0.00051109 | 0.0038397 | 0.0040356 | 0.0063297 | 0.011262 | 0.007729 | -1.0016e-05 | 9.7102 | 0.0016919 | -0.0012159 | -0.00025207 | -0.00033059 | -0.0012779 | 0.0017725 | 0.0024403 | 0.0045722 | 0.0041274 | 9.7102 | 0.016423 | 0.0045133 | -0.0030611 | 0.00037052 | 0.0024481 | 0.0051012 | 0.0072623 | 0.014093 | 0.013489 | 7.9342 | 1.3693 | 7.9342 | -0.2018 | 7.9342 | -3.1224
9.7222 | 0.0031315 | 0.00030888 | -0.00036884 | 0.0048767 | 0.0043548 | 0.0072396 | 0.012131 | 0.007688 | -0.00019685 | 9.7222 | 0.001139 | -0.0018969 | 5.3011e-07 | -3.4722e-05 | -0.0015072 | 0.00044592 | 0.00083032 | 0.0017463 | 0.0023788 | 9.7222 | 0.011967 | 0.0020641 | -0.0038791 | 0.00047879 | 0.0028245 | 0.0060965 | 0.0081384 | 0.014984 | 0.013792 | 7.9462 | 5.7233 | 7.9462 | 0.78 | 7.9462 | -2.5011
9.7342 | 0.0048728 | -0.00040938 | -0.00025555 | 0.0055982 | 0.005216 | 0.0082408 | 0.012971 | 0.0078877 | -0.00026405 | 9.7342 | 0.00061803 | -0.0024084 | -0.00015771 | 0.0001873 | -0.0016994 | -0.00035381 | -5.3938e-05 | -0.00033799 | -4.0664e-05 | 9.7342 | 0.0074358 | 0.0015328 | -0.0043412 | 0.0010395 | 0.0034866 | 0.0067223 | 0.0097574 | 0.015585 | 0.014443 | 7.9582 | 10.2111 | 7.9582 | 2.8532 | 7.9582 | -0.0907
9.7462 | 0.0055207 | 0.00064717 | 0.00048717 | 0.0061005 | 0.0061016 | 0.0090412 | 0.014073 | 0.0086383 | -0.0002238 | 9.7462 | 0.00012304 | -0.0021234 | -0.00023404 | 0.00066216 | -0.0012352 | -0.0011148 | -0.00039882 | 0.00070101 | -0.0015656 | 9.7462 | 0.0047125 | 0.0020952 | -0.0034819 | 0.001737 | 0.0044759 | 0.0075892 | 0.011576 | 0.016767 | 0.015397 | 7.9702 | 12.9397 | 7.9702 | 4.9678 | 7.9702 | 2.0496
9.7582 | 0.0066883 | 0.0026892 | 0.0020368 | 0.0062378 | 0.0070007 | 0.0098506 | 0.015634 | 0.0094039 | -7.8849e-05 | 9.7582 | 0.00016286 | -0.0012255 | 0.00010708 | 0.0013854 | -0.00036558 | -0.0013679 | -0.00010788 | 0.0026444 | -0.0029278 | 9.7582 | 0.0037609 | 0.0021491 | -0.0021497 | 0.0026025 | 0.0056853 | 0.0088042 | 0.012807 | 0.018279 | 0.016858 | 7.9822 | 14.0934 | 7.9822 | 5.8858 | 7.9822 | 3.1821
9.7702 | 0.0074712 | 0.0040277 | 0.0034543 | 0.0067624 | 0.0080198 | 0.010886 | 0.017184 | 0.010265 | -0.0001302 | 9.7702 | 0.00032786 | -0.00056273 | 0.00082379 | 0.0020857 | -0.00016451 | -0.00090905 | 4.74e-05 | 0.0018683 | -0.0020129 | 9.7702 | 0.0019561 | 0.00094954 | -0.0011552 | 0.0036095 | 0.0069595 | 0.010032 | 0.013802 | 0.019949 | 0.018911 | 7.9942 | 13.5123 | 7.9942 | 4.4927 | 7.9942 | 2.9117
9.7822 | 0.0071 | 0.0048758 | 0.0046048 | 0.0081184 | 0.0093914 | 0.012218 | 0.018739 | 0.011781 | 0 | 9.7822 | 0 | 0 | 0.0014655 | 0.0029137 | 0 | 0 | 0 | 0 | 0.0013317 | 9.7822 | 0 | 0 | 0 | 0.0051017 | 0.0080911 | 0.011582 | 0.015811 | 0.021381 | 0.022918 | 8.0062 | 12.9684 | 8.0062 | 1.6886 | 8.0062 | 2.2106
9.7942 | 0.0051023 | 0.0056971 | 0.0061444 | 0.009039 | 0.010952 | 0.013881 | 0.020449 | 0.013653 | 0.00067195 | 9.7942 | -0.00078765 | 0.00072024 | 0.0021202 | 0.0039485 | 0.00090343 | -1.2052e-05 | 0.0006963 | 0.00022219 | 0.0032938 | 9.7942 | -0.00080925 | -3.767e-05 | 0.00086765 | 0.0066623 | 0.0094734 | 0.013457 | 0.018292 | 0.022673 | 0.027979 | 8.0182 | 14.1198 | 8.0182 | 0.0461 | 8.0182 | 2.4543
9.8062 | 0.0027469 | 0.006256 | 0.0080541 | 0.0098676 | 0.012237 | 0.015781 | 0.022109 | 0.015264 | 0.0016669 | 9.8062 | -0.0010117 | 0.0019382 | 0.0031412 | 0.0051486 | 0.0021691 | -0.00014032 | 0.0017228 | 0.0018558 | 0.0030193 | 9.8062 | -0.0011049 | 0.00079692 | 0.0015932 | 0.0077373 | 0.011244 | 0.015657 | 0.020142 | 0.024428 | 0.032466 | 8.0302 | 15.4881 | 8.0302 | -0.397 | 8.0302 | 3.106
9.8182 | 0.0027334 | 0.0074081 | 0.010091 | 0.011448 | 0.013956 | 0.018244 | 0.024038 | 0.016883 | 0.0028688 | 9.8182 | -0.00061554 | 0.0038541 | 0.0045497 | 0.0070905 | 0.003909 | 0.00029871 | 0.0029731 | 0.0026538 | 0.0037106 | 9.8182 | -0.0017581 | 0.0023726 | 0.002979 | 0.0091047 | 0.013596 | 0.018363 | 0.021942 | 0.026754 | 0.035065 | 8.0422 | 15.9131 | 8.0422 | 0.1241 | 8.0422 | 3.3067
9.8302 | 0.0065803 | 0.0099723 | 0.012013 | 0.013934 | 0.016571 | 0.02137 | 0.026527 | 0.019287 | 0.0045394 | 9.8302 | 0.00055794 | 0.0065293 | 0.0066431 | 0.010071 | 0.0063063 | 0.0016545 | 0.0049656 | 0.003818 | 0.0061402 | 9.8302 | -0.0015594 | 0.004273 | 0.0056247 | 0.011854 | 0.016732 | 0.021529 | 0.024481 | 0.029937 | 0.036724 | 8.0542 | 14.4659 | 8.0542 | 0 | 8.0542 | 1.7483
9.8422 | 0.011797 | 0.012855 | 0.013413 | 0.01683 | 0.019421 | 0.024325 | 0.029369 | 0.022332 | 0.0065367 | 9.8422 | 0.0018427 | 0.0089796 | 0.0092833 | 0.013071 | 0.0084366 | 0.0032988 | 0.0076069 | 0.0066064 | 0.0083767 | 9.8422 | -0.0011998 | 0.0056602 | 0.0085472 | 0.01535 | 0.020155 | 0.024674 | 0.027609 | 0.033842 | 0.038638 | 8.0662 | 11.7449 | 8.0662 | -2.6761 | 8.0662 | -1.1153
9.8542 | 0.016414 | 0.01577 | 0.015383 | 0.019698 | 0.022687 | 0.027233 | 0.032691 | 0.02542 | 0.0091868 | 9.8542 | 0.0026446 | 0.01141 | 0.012173 | 0.015996 | 0.010579 | 0.0053837 | 0.011214 | 0.010221 | 0.0087325 | 9.8542 | -0.0015559 | 0.0072041 | 0.011155 | 0.018879 | 0.024012 | 0.027945 | 0.031335 | 0.038545 | 0.041751 | 8.0782 | 12.0156 | 8.0782 | -4.4231 | 8.0782 | -0.9928
9.8662 | 0.021178 | 0.020173 | 0.019148 | 0.02343 | 0.02729 | 0.031323 | 0.037299 | 0.02921 | 0.013216 | 9.8662 | 0.0037477 | 0.015109 | 0.015697 | 0.020106 | 0.014596 | 0.0091353 | 0.016103 | 0.014389 | 0.011345 | 9.8662 | -0.00035203 | 0.0094825 | 0.014656 | 0.023314 | 0.028841 | 0.03248 | 0.036462 | 0.044301 | 0.047936 | 8.0902 | 16.5576 | 8.0902 | -2.4041 | 8.0902 | 3.1407
9.8782 | 0.026848 | 0.026198 | 0.025016 | 0.028917 | 0.033351 | 0.037253 | 0.04361 | 0.034531 | 0.018711 | 9.8782 | 0.0055434 | 0.02015 | 0.020252 | 0.026054 | 0.02082 | 0.015014 | 0.02242 | 0.019904 | 0.019122 | 9.8782 | 0.0018626 | 0.011766 | 0.019747 | 0.029448 | 0.034492 | 0.038828 | 0.043563 | 0.050244 | 0.057451 | 8.1022 | 21.3761 | 8.1022 | 1.1801 | 8.1022 | 6.5629
9.8902 | 0.033489 | 0.034864 | 0.034244 | 0.037048 | 0.041871 | 0.045979 | 0.05246 | 0.042515 | 0.026168 | 9.8902 | 0.0080081 | 0.026704 | 0.025855 | 0.034799 | 0.029445 | 0.023566 | 0.031935 | 0.02856 | 0.03062 | 9.8902 | 0.003424 | 0.015523 | 0.026963 | 0.037851 | 0.041881 | 0.047577 | 0.052992 | 0.057995 | 0.068742 | 8.1142 | 24.6081 | 8.1142 | 3.9736 | 8.1142 | 6.8693
9.9022 | 0.044274 | 0.049952 | 0.048599 | 0.050371 | 0.055469 | 0.059577 | 0.065766 | 0.055241 | 0.036969 | 9.9022 | 0.010778 | 0.03516 | 0.033248 | 0.048038 | 0.042191 | 0.037109 | 0.046433 | 0.044267 | 0.045676 | 9.9022 | 0.0042656 | 0.021659 | 0.03709 | 0.049014 | 0.052989 | 0.059897 | 0.065794 | 0.070927 | 0.082087 | 8.1262 | 28.9013 | 8.1262 | 6.9118 | 8.1262 | 6.4724
9.9142 | 0.066356 | 0.077749 | 0.073559 | 0.074707 | 0.079885 | 0.083251 | 0.088147 | 0.076493 | 0.053687 | 9.9142 | 0.014036 | 0.046407 | 0.043653 | 0.069207 | 0.063598 | 0.061041 | 0.071359 | 0.073033 | 0.070114 | 9.9142 | 0.0053484 | 0.030191 | 0.052052 | 0.06446 | 0.070464 | 0.078711 | 0.085339 | 0.092469 | 0.10249 | 8.1382 | 35.4607 | 8.1382 | 11.0452 | 8.1382 | 8.8573
9.9262 | 0.10885 | 0.12792 | 0.12011 | 0.11977 | 0.12484 | 0.12616 | 0.12792 | 0.11201 | 0.079714 | 9.9262 | 0.017815 | 0.061434 | 0.058474 | 0.10401 | 0.10134 | 0.10417 | 0.11928 | 0.12553 | 0.1163 | 9.9262 | 0.0067696 | 0.040727 | 0.074788 | 0.086871 | 0.097361 | 0.109 | 0.11716 | 0.12701 | 0.13686 | 8.1502 | 42.1382 | 8.1502 | 16.8031 | 8.1502 | 14.1892
9.9382 | 0.17897 | 0.21107 | 0.19964 | 0.1959 | 0.20083 | 0.19848 | 0.19482 | 0.16905 | 0.11868 | 9.9382 | 0.022103 | 0.081043 | 0.078925 | 0.15854 | 0.16391 | 0.17674 | 0.20433 | 0.21508 | 0.19815 | 9.9382 | 0.0087724 | 0.053584 | 0.10856 | 0.11957 | 0.13722 | 0.15679 | 0.16726 | 0.18094 | 0.19209 | 8.1622 | 49.0005 | 8.1622 | 22.5752 | 8.1622 | 18.8669
9.9502 | 0.26666 | 0.31598 | 0.30187 | 0.29382 | 0.29939 | 0.29348 | 0.28372 | 0.24454 | 0.1686 | 9.9502 | 0.026454 | 0.10388 | 0.10662 | 0.2264 | 0.24423 | 0.271 | 0.31653 | 0.3324 | 0.30656 | 9.9502 | 0.01117 | 0.067915 | 0.14905 | 0.16097 | 0.18776 | 0.21927 | 0.23254 | 0.25152 | 0.26532 | 8.1742 | 61.662 | 8.1742 | 30.5635 | 8.1742 | 25.0665
9.9622 | 0.33383 | 0.39529 | 0.38146 | 0.37128 | 0.37849 | 0.37302 | 0.3609 | 0.31312 | 0.21566 | 9.9622 | 0.029784 | 0.12444 | 0.13989 | 0.27935 | 0.30745 | 0.3454 | 0.40537 | 0.42564 | 0.39284 | 9.9622 | 0.012728 | 0.079138 | 0.17971 | 0.19918 | 0.23413 | 0.2763 | 0.29177 | 0.31528 | 0.33228 | 8.1862 | 88.1152 | 8.1862 | 45.6478 | 8.1862 | 39.2495
9.9742 | 0.33951 | 0.40069 | 0.3899 | 0.38195 | 0.391 | 0.39129 | 0.38375 | 0.33994 | 0.23994 | 9.9742 | 0.031693 | 0.13556 | 0.17015 | 0.28643 | 0.31504 | 0.35308 | 0.41506 | 0.43538 | 0.40304 | 9.9742 | 0.013369 | 0.081739 | 0.18386 | 0.21792 | 0.25575 | 0.30104 | 0.31636 | 0.34063 | 0.3593 | 8.1982 | 131.6665 | 8.1982 | 70.4444 | 8.1982 | 60.8139
9.9862 | 0.28044 | 0.33147 | 0.32352 | 0.32059 | 0.33085 | 0.33823 | 0.33955 | 0.31007 | 0.22965 | 9.9862 | 0.032278 | 0.13332 | 0.18584 | 0.24429 | 0.26315 | 0.28979 | 0.34059 | 0.35564 | 0.33059 | 9.9862 | 0.014024 | 0.07464 | 0.1605 | 0.20905 | 0.24245 | 0.28138 | 0.29384 | 0.31446 | 0.33205 | 8.2102 | 189.5114 | 8.2102 | 106.8127 | 8.2102 | 86.8914
9.9982 | 0.19386 | 0.2317 | 0.22505 | 0.22638 | 0.23687 | 0.24805 | 0.25663 | 0.24149 | 0.19049 | 9.9982 | 0.031192 | 0.11955 | 0.18045 | 0.1793 | 0.18486 | 0.19686 | 0.23093 | 0.239 | 0.22049 | 9.9982 | 0.014204 | 0.062119 | 0.12377 | 0.17846 | 0.20261 | 0.22971 | 0.23799 | 0.25293 | 0.26794 | 8.2222 | 248.0697 | 8.2222 | 147.8284 | 8.2222 | 109.7933
10.0102 | 0.12041 | 0.14581 | 0.14046 | 0.14351 | 0.15344 | 0.16482 | 0.17627 | 0.16831 | 0.14119 | 10.0102 | 0.028607 | 0.10027 | 0.15723 | 0.12133 | 0.11654 | 0.11835 | 0.13851 | 0.14147 | 0.12591 | 10.0102 | 0.012911 | 0.04943 | 0.089196 | 0.14052 | 0.15545 | 0.1716 | 0.17598 | 0.18668 | 0.19932 | 8.2342 | 276.9727 | 8.2342 | 172.3029 | 8.2342 | 113.2907
10.0222 | 0.07513 | 0.089844 | 0.08713 | 0.090319 | 0.099336 | 0.10949 | 0.12095 | 0.1139 | 0.098682 | 10.0222 | 0.025399 | 0.081117 | 0.12688 | 0.082481 | 0.072348 | 0.069825 | 0.081772 | 0.081358 | 0.070745 | 10.0222 | 0.010671 | 0.038581 | 0.063731 | 0.1072 | 0.11588 | 0.12562 | 0.12785 | 0.13656 | 0.14794 | 8.2462 | 257.5176 | 8.2462 | 167.2686 | 8.2462 | 94.0924
10.0342 | 0.05134 | 0.057645 | 0.058167 | 0.061632 | 0.069697 | 0.078609 | 0.089344 | 0.080875 | 0.068477 | 10.0342 | 0.021882 | 0.064544 | 0.099172 | 0.05867 | 0.047504 | 0.043567 | 0.051549 | 0.048382 | 0.046712 | 10.0342 | 0.0085304 | 0.028821 | 0.046353 | 0.082181 | 0.08759 | 0.095168 | 0.097631 | 0.10496 | 0.11665 | 8.2582 | 200.2057 | 8.2582 | 134.5357 | 8.2582 | 65.8255
10.0462 | 0.038564 | 0.039198 | 0.042054 | 0.046068 | 0.053535 | 0.061747 | 0.071759 | 0.06174 | 0.048489 | 10.0462 | 0.018576 | 0.051275 | 0.077376 | 0.043295 | 0.033352 | 0.028518 | 0.034472 | 0.029946 | 0.034503 | 10.0462 | 0.0073967 | 0.020532 | 0.034183 | 0.064256 | 0.068263 | 0.075836 | 0.079794 | 0.086388 | 0.098188 | 8.2702 | 138.0795 | 8.2702 | 92.662 | 8.2702 | 42.0994
10.0582 | 0.031315 | 0.028642 | 0.032416 | 0.036615 | 0.044163 | 0.052237 | 0.061897 | 0.050577 | 0.035421 | 10.0582 | 0.015949 | 0.041046 | 0.060843 | 0.033388 | 0.024642 | 0.019224 | 0.024007 | 0.019985 | 0.024175 | 10.0582 | 0.0065358 | 0.014144 | 0.025367 | 0.051606 | 0.055269 | 0.063576 | 0.068925 | 0.075809 | 0.08664 | 8.2822 | 93.1281 | 8.2822 | 60.0094 | 8.2822 | 27.7805
10.0702 | 0.026753 | 0.022227 | 0.026117 | 0.030371 | 0.038279 | 0.046481 | 0.056238 | 0.044253 | 0.026576 | 10.0702 | 0.01438 | 0.033047 | 0.04849 | 0.027092 | 0.018583 | 0.01306 | 0.017594 | 0.014086 | 0.015879 | 10.0702 | 0.005992 | 0.0093824 | 0.019 | 0.042584 | 0.046488 | 0.055536 | 0.061961 | 0.069411 | 0.080784 | 8.2942 | 64.6671 | 8.2942 | 40.103 | 8.2942 | 19.7862
10.0822 | 0.022373 | 0.017116 | 0.021947 | 0.02613 | 0.034366 | 0.042364 | 0.052644 | 0.040507 | 0.020228 | 10.0822 | 0.012803 | 0.026509 | 0.039356 | 0.022119 | 0.013978 | 0.0088142 | 0.013019 | 0.0097672 | 0.0091392 | 10.0822 | 0.0053835 | 0.0051218 | 0.014106 | 0.035829 | 0.040247 | 0.049801 | 0.057182 | 0.065197 | 0.079165 | 8.3062 | 47.4907 | 8.3062 | 27.6895 | 8.3062 | 13.7606
10.0942 | 0.016805 | 0.01301 | 0.019785 | 0.022868 | 0.031945 | 0.039634 | 0.050433 | 0.03816 | 0.015818 | 10.0942 | 0.011248 | 0.02137 | 0.032386 | 0.017741 | 0.010796 | 0.0064426 | 0.0092594 | 0.0065094 | 0.0035682 | 10.0942 | 0.0052089 | 0.0020686 | 0.010501 | 0.030919 | 0.035839 | 0.045803 | 0.054062 | 0.062927 | 0.077764 | 8.3182 | 36.7137 | 8.3182 | 20.1575 | 8.3182 | 9.7541
10.1062 | 0.012938 | 0.010556 | 0.018649 | 0.020425 | 0.030299 | 0.038378 | 0.049155 | 0.036787 | 0.013069 | 10.1062 | 0.010956 | 0.017647 | 0.027185 | 0.014742 | 0.0086144 | 0.0049869 | 0.0069384 | 0.0042561 | 0.00067095 | 10.1062 | 0.0059666 | 0.0011606 | 0.0083191 | 0.027513 | 0.032928 | 0.043513 | 0.052586 | 0.06183 | 0.074928 | 8.3302 | 29.6485 | 8.3302 | 16.3696 | 8.3302 | 7.8464
10.1182 | 0.011372 | 0.0095703 | 0.017353 | 0.018899 | 0.028833 | 0.037551 | 0.048196 | 0.035654 | 0.011201 | 10.1182 | 0.011533 | 0.014866 | 0.023566 | 0.012758 | 0.0067455 | 0.0030904 | 0.0059316 | 0.0028072 | 0 | 10.1182 | 0.0066692 | 0.00058973 | 0.0069348 | 0.024774 | 0.030918 | 0.042395 | 0.05219 | 0.060636 | 0.072769 | 8.3422 | 24.9054 | 8.3422 | 14.8189 | 8.3422 | 7.7542
10.1302 | 0.010286 | 0.0090996 | 0.015752 | 0.017877 | 0.027734 | 0.036427 | 0.047684 | 0.03443 | 0.0095298 | 10.1302 | 0.012059 | 0.012457 | 0.020741 | 0.01113 | 0.005291 | 0.0010149 | 0.0050097 | 0.0019685 | -0.00084377 | 10.1302 | 0.0069559 | -0.0008794 | 0.0055067 | 0.022461 | 0.029436 | 0.041717 | 0.051886 | 0.059072 | 0.071262 | 8.3542 | 21.1626 | 8.3542 | 12.7239 | 8.3542 | 7.6819
10.1422 | 0.010549 | 0.0079156 | 0.014284 | 0.017587 | 0.027254 | 0.035793 | 0.048125 | 0.033709 | 0.0083901 | 10.1422 | 0.012713 | 0.010864 | 0.01827 | 0.0098864 | 0.0046905 | 0.00018422 | 0.0043788 | 3.1295e-05 | -0.00068112 | 10.1422 | 0.0084878 | -0.0014211 | 0.0045953 | 0.02115 | 0.028632 | 0.04151 | 0.051664 | 0.058266 | 0.068959 | 8.3662 | 17.6581 | 8.3662 | 9.3818 | 8.3662 | 5.858
10.1542 | 0.011251 | 0.00618 | 0.013617 | 0.017836 | 0.027229 | 0.036178 | 0.049024 | 0.033879 | 0.0080091 | 10.1542 | 0.013762 | 0.010218 | 0.01663 | 0.0091396 | 0.0045986 | 0.00074291 | 0.0039751 | -0.0031483 | 0.0022873 | 10.1542 | 0.011575 | -0.00041632 | 0.0042178 | 0.020788 | 0.028292 | 0.04185 | 0.051942 | 0.058952 | 0.067762 | 8.3782 | 13.9746 | 8.3782 | 5.0393 | 8.3782 | 2.7045
10.1662 | 0.0099953 | 0.0058589 | 0.014006 | 0.017774 | 0.027412 | 0.03713 | 0.049591 | 0.034543 | 0.007976 | 10.1662 | 0.015203 | 0.0097574 | 0.015889 | 0.0089821 | 0.0045676 | 0.0015616 | 0.0029781 | -0.0031577 | 0.0038427 | 10.1662 | 0.01449 | 0.0010853 | 0.0039145 | 0.020721 | 0.028205 | 0.042171 | 0.053013 | 0.060171 | 0.069117 | 8.3902 | 10.1024 | 8.3902 | 1.1646 | 8.3902 | 0.5066
10.1782 | 0.0080313 | 0.006837 | 0.013584 | 0.017499 | 0.027405 | 0.037761 | 0.049726 | 0.035089 | 0.0078829 | 10.1782 | 0.016576 | 0.0090868 | 0.015452 | 0.0089719 | 0.0047614 | 0.0018379 | 0.0015168 | -0.001111 | 0.0035174 | 10.1782 | 0.016184 | 0.001562 | 0.0032322 | 0.020433 | 0.028044 | 0.042326 | 0.054355 | 0.060859 | 0.070808 | 8.4022 | 6.2041 | 8.4022 | -1.2096 | 8.4022 | -0.4365
10.1902 | 0.0058447 | 0.0070551 | 0.012733 | 0.017336 | 0.027165 | 0.037804 | 0.049817 | 0.035432 | 0.0077912 | 10.1902 | 0.017491 | 0.0087415 | 0.014854 | 0.008544 | 0.0052793 | 0.0013214 | 0.00038411 | -0.0015209 | 0.0052151 | 10.1902 | 0.017298 | 0.00097098 | 0.0022829 | 0.020183 | 0.027546 | 0.04265 | 0.055514 | 0.060877 | 0.072927 | 8.4142 | 5.6944 | 8.4142 | 0 | 8.4142 | 0
10.2022 | 0.0038469 | 0.0065502 | 0.013045 | 0.017211 | 0.027003 | 0.037776 | 0.050314 | 0.035933 | 0.0079192 | 10.2022 | 0.018206 | 0.008677 | 0.013917 | 0.0079615 | 0.0058765 | 0.00045367 | 0.00080417 | -0.0036521 | 0.0068417 | 10.2022 | 0.018653 | 0.00085537 | 0.0019683 | 0.020439 | 0.027341 | 0.043094 | 0.056337 | 0.061715 | 0.075211 | 8.4262 | 7.5878 | 8.4262 | 1.4771 | 8.4262 | 1.3554
10.2142 | 0.0045623 | 0.0064129 | 0.014322 | 0.016851 | 0.027161 | 0.038126 | 0.05113 | 0.036765 | 0.008208 | 10.2142 | 0.019319 | 0.0087383 | 0.013337 | 0.0078852 | 0.0063794 | 7.0589e-05 | 0.0018911 | -0.0045221 | 0.0044018 | 10.2142 | 0.020154 | 0.0018302 | 0.0024235 | 0.020719 | 0.02807 | 0.043831 | 0.056965 | 0.063677 | 0.075849 | 8.4382 | 7.64 | 8.4382 | 1.5019 | 8.4382 | 2.7434
10.2262 | 0.0077276 | 0.0068566 | 0.014696 | 0.016255 | 0.027317 | 0.038568 | 0.05179 | 0.037387 | 0.008478 | 10.2262 | 0.020643 | 0.0089952 | 0.013597 | 0.0080456 | 0.0066143 | -3.7016e-05 | 0.0017604 | -0.0040089 | 0.0014029 | 10.2262 | 0.021234 | 0.0026181 | 0.0026978 | 0.020637 | 0.029058 | 0.044802 | 0.057601 | 0.065051 | 0.075276 | 8.4502 | 6.2632 | 8.4502 | 0.1875 | 8.4502 | 2.8667
10.2382 | 0.0093069 | 0.0075601 | 0.013767 | 0.01575 | 0.027113 | 0.038733 | 0.052244 | 0.037659 | 0.0086518 | 10.2382 | 0.021741 | 0.0092377 | 0.013929 | 0.0081317 | 0.006226 | -0.00012741 | 0.00097253 | -0.0039995 | 0.002633 | 10.2382 | 0.02222 | 0.0025966 | 0.0022952 | 0.020503 | 0.029533 | 0.045591 | 0.058141 | 0.06541 | 0.075368 | 8.4622 | 5.5333 | 8.4622 | -0.296 | 8.4622 | 2.2512
10.2502 | 0.0088345 | 0.0074278 | 0.012811 | 0.015637 | 0.026698 | 0.038614 | 0.052885 | 0.038025 | 0.0087985 | 10.2502 | 0.022677 | 0.009414 | 0.013805 | 0.0080148 | 0.0056128 | -7.4033e-05 | 0.00078946 | -0.00389 | 0.0040257 | 10.2502 | 0.023774 | 0.0024421 | 0.0020027 | 0.020625 | 0.029517 | 0.046438 | 0.058652 | 0.065566 | 0.076461 | 8.4742 | 5.3814 | 8.4742 | 0.1687 | 8.4742 | 1.4234
10.2622 | 0.0082271 | 0.0064496 | 0.012565 | 0.015815 | 0.026595 | 0.038744 | 0.053489 | 0.038787 | 0.0091722 | 10.2622 | 0.023761 | 0.0097386 | 0.013668 | 0.0080266 | 0.0051492 | 0.0002066 | 0.0012373 | -0.0026976 | 0.0030091 | 10.2622 | 0.025732 | 0.0024615 | 0.0024107 | 0.021046 | 0.0296 | 0.047206 | 0.059575 | 0.066384 | 0.077724 | 8.4862 | 4.6248 | 8.4862 | 0 | 8.4862 | 0.6747
10.2742 | 0.0067085 | 0.005295 | 0.012008 | 0.016043 | 0.026539 | 0.039198 | 0.053436 | 0.039254 | 0.0094477 | 10.2742 | 0.024638 | 0.0098418 | 0.013849 | 0.0078402 | 0.0047908 | 0.0003693 | 0.0009905 | -0.00085435 | 0.0011996 | 10.2742 | 0.026829 | 0.0024128 | 0.0023635 | 0.021331 | 0.030012 | 0.047348 | 0.060472 | 0.067375 | 0.079165 | 8.4982 | 2.3271 | 8.4982 | -1.3381 | 8.4982 | -0.9934
10.2862 | 0.0049673 | 0.0042336 | 0.010996 | 0.01623 | 0.026242 | 0.039527 | 0.05298 | 0.039155 | 0.009536 | 10.2862 | 0.025357 | 0.0096293 | 0.013923 | 0.0070842 | 0.0046124 | 0 | 0 | 0 | 0 | 10.2862 | 0.027116 | 0.0025129 | 0.0015018 | 0.021351 | 0.030607 | 0.047441 | 0.060726 | 0.068266 | 0.080784 | 8.5102 | -0.2169 | 8.5102 | -2.6416 | 8.5102 | -1.6476
10.2982 | 0.0045893 | 0.0035889 | 0.010513 | 0.01646 | 0.025994 | 0.039718 | 0.05296 | 0.03943 | 0.010015 | 10.2982 | 0.026777 | 0.0096906 | 0.013917 | 0.0064347 | 0.0046717 | -0.00067577 | -0.00036449 | -0.0013926 | -0.00022365 | 10.2982 | 0.028499 | 0.0033611 | 0.00097481 | 0.021645 | 0.031229 | 0.047968 | 0.061414 | 0.069286 | 0.082784 | 8.5222 | 2.4494 | 8.5222 | 0.0178 | 8.5222 | 1.9313
10.3102 | 0.0062293 | 0.0033658 | 0.010657 | 0.016503 | 0.026174 | 0.040026 | 0.053499 | 0.040496 | 0.010965 | 10.3102 | 0.029109 | 0.010326 | 0.014391 | 0.0066739 | 0.0050168 | -0.0010614 | 0.00036449 | -0.0035457 | 0.00010166 | 10.3102 | 0.031237 | 0.0048796 | 0.0013509 | 0.022371 | 0.031897 | 0.048564 | 0.063064 | 0.070295 | 0.085877 | 8.5342 | 6.7221 | 8.5342 | 4.0732 | 8.5342 | 5.0343
10.3222 | 0.0082743 | 0.0038144 | 0.011117 | 0.016261 | 0.02684 | 0.040595 | 0.054455 | 0.041854 | 0.011981 | 10.3222 | 0.031853 | 0.011511 | 0.015274 | 0.0079278 | 0.0057867 | -0.0012112 | 0.001713 | -0.004544 | 0.0005083 | 10.3222 | 0.03427 | 0.0067163 | 0.0024594 | 0.023244 | 0.032851 | 0.049473 | 0.064755 | 0.070993 | 0.089397 | 8.5462 | 5.3285 | 8.5462 | 4.3163 | 8.5462 | 3.2851
10.3342 | 0.008551 | 0.0046748 | 0.011712 | 0.016489 | 0.027738 | 0.041584 | 0.055858 | 0.043292 | 0.013143 | 10.3342 | 0.034687 | 0.013386 | 0.01632 | 0.009789 | 0.0068076 | -0.0010933 | 0.0035632 | -0.0040402 | 0.0014131 | 10.3342 | 0.0377 | 0.0087498 | 0.0040875 | 0.024349 | 0.034084 | 0.051377 | 0.066038 | 0.071497 | 0.092233 | 8.5582 | 0 | 8.5582 | 0 | 8.5582 | 0
10.3462 | 0.0069717 | 0.0055794 | 0.012446 | 0.017451 | 0.028699 | 0.042973 | 0.057457 | 0.04503 | 0.0147 | 10.3462 | 0.037887 | 0.015889 | 0.017582 | 0.011612 | 0.0077897 | 0.00016528 | 0.0050424 | -0.0029668 | 0.0028973 | 10.3462 | 0.042006 | 0.011217 | 0.005988 | 0.025859 | 0.035524 | 0.053801 | 0.067453 | 0.072134 | 0.09403 | 8.5702 | -3.5924 | 8.5702 | -3.2725 | 8.5702 | -1.6311
10.3582 | 0.0050415 | 0.0068934 | 0.013074 | 0.01817 | 0.029406 | 0.04412 | 0.058667 | 0.046632 | 0.016261 | 10.3582 | 0.041217 | 0.018155 | 0.019021 | 0.012525 | 0.0086432 | 0.0024784 | 0.0049803 | -0.0021656 | 0.004229 | 10.3582 | 0.045875 | 0.013704 | 0.0074037 | 0.027229 | 0.03701 | 0.055601 | 0.069101 | 0.073187 | 0.094582 | 8.5822 | -2.3965 | 8.5822 | -1.491 | 8.5822 | -1.9353
10.3702 | 0.0044071 | 0.0081387 | 0.012993 | 0.017986 | 0.029316 | 0.044379 | 0.059255 | 0.047404 | 0.017203 | 10.3702 | 0.043549 | 0.019343 | 0.020246 | 0.012305 | 0.009267 | 0.0039289 | 0.0037332 | -0.0019528 | 0.004107 | 10.3702 | 0.047974 | 0.015103 | 0.0076545 | 0.027965 | 0.038103 | 0.056254 | 0.07037 | 0.074685 | 0.094214 | 8.5942 | 0.2314 | 8.5942 | -1.2019 | 8.5942 | -2.7831
10.3822 | 0.0056017 | 0.007896 | 0.012554 | 0.017701 | 0.028806 | 0.044157 | 0.059575 | 0.047717 | 0.017694 | 10.3822 | 0.044862 | 0.020049 | 0.021019 | 0.01222 | 0.0096375 | 0.0036293 | 0.0031497 | -0.0021781 | 0.002389 | 10.3822 | 0.049703 | 0.015718 | 0.0074568 | 0.0286 | 0.038745 | 0.056322 | 0.07132 | 0.076621 | 0.093714 | 8.6062 | 2.1501 | 8.6062 | -3.2638 | 8.6062 | -3.0679
10.3942 | 0.0065735 | 0.0063786 | 0.01258 | 0.017833 | 0.028827 | 0.044094 | 0.059808 | 0.048231 | 0.018236 | 10.3942 | 0.046107 | 0.021202 | 0.021777 | 0.012935 | 0.0098829 | 0.0027418 | 0.0037757 | -0.0024535 | 0.00099626 | 10.3942 | 0.05236 | 0.016485 | 0.0079278 | 0.029581 | 0.039367 | 0.056814 | 0.07214 | 0.078721 | 0.093872 | 8.6182 | 4.6788 | 8.6182 | -2.0571 | 8.6182 | 0.6476
10.4062 | 0.0056422 | 0.0056015 | 0.012902 | 0.018012 | 0.029743 | 0.044388 | 0.060131 | 0.049162 | 0.019125 | 10.4062 | 0.048085 | 0.02295 | 0.02281 | 0.013771 | 0.010476 | 0.0025868 | 0.0045063 | -0.0022908 | 0.0015961 | 10.4062 | 0.055771 | 0.017994 | 0.0093219 | 0.030802 | 0.040382 | 0.058256 | 0.072664 | 0.080516 | 0.095306 | 8.6302 | 7.318 | 8.6302 | 1.5302 | 8.6302 | 3.1417
10.4182 | 0.0047446 | 0.0060427 | 0.013105 | 0.01826 | 0.031 | 0.044943 | 0.060754 | 0.050323 | 0.020418 | 10.4182 | 0.051038 | 0.024846 | 0.023981 | 0.014393 | 0.011461 | 0.0033323 | 0.0050163 | -0.0018276 | 0.0029786 | 10.4182 | 0.059403 | 0.020241 | 0.010843 | 0.0321 | 0.041504 | 0.06023 | 0.073382 | 0.081845 | 0.096648 | 8.6422 | 6.6548 | 8.6422 | 2.0684 | 8.6422 | 2.0993
10.4302 | 0.0057704 | 0.0068125 | 0.013837 | 0.01894 | 0.031969 | 0.045891 | 0.061858 | 0.051778 | 0.022123 | 10.4302 | 0.054923 | 0.026965 | 0.025131 | 0.015433 | 0.012515 | 0.0047063 | 0.0062209 | -0.0011235 | 0.0039749 | 10.4302 | 0.063826 | 0.023148 | 0.012442 | 0.033595 | 0.042775 | 0.062385 | 0.075082 | 0.083075 | 0.096866 | 8.6542 | 4.0192 | 8.6542 | 1.9813 | 8.6542 | 2.0748
10.4422 | 0.0064858 | 0.0068198 | 0.014711 | 0.019365 | 0.031975 | 0.046894 | 0.062708 | 0.053036 | 0.023639 | 10.4422 | 0.058417 | 0.029008 | 0.026651 | 0.016633 | 0.012932 | 0.0059485 | 0.007213 | -0.00018151 | 0.0040155 | 10.4422 | 0.067844 | 0.024914 | 0.013823 | 0.034828 | 0.044233 | 0.064118 | 0.077177 | 0.08415 | 0.095839 | 8.6662 | 2.8265 | 8.6662 | 3.3426 | 8.6662 | 3.5112
10.4542 | 0.0058851 | 0.0063467 | 0.015007 | 0.019017 | 0.031475 | 0.047626 | 0.062915 | 0.053828 | 0.02483 | 10.4542 | 0.061185 | 0.030525 | 0.028177 | 0.017406 | 0.012756 | 0.0067361 | 0.0071967 | 0.00068536 | 0.0045442 | 10.4542 | 0.070793 | 0.025494 | 0.014862 | 0.035758 | 0.045617 | 0.065373 | 0.078683 | 0.08488 | 0.094793 | 8.6782 | 3.2767 | 8.6782 | 3.8826 | 8.6782 | 4.4368
10.4662 | 0.0060606 | 0.0057167 | 0.015032 | 0.018584 | 0.031319 | 0.048006 | 0.062944 | 0.054543 | 0.025997 | 10.4662 | 0.063986 | 0.031746 | 0.0292 | 0.017754 | 0.012917 | 0.0073491 | 0.0069172 | 0.0012549 | 0.004107 | 10.4662 | 0.073516 | 0.026548 | 0.015842 | 0.0368 | 0.04668 | 0.066605 | 0.079503 | 0.0857 | 0.094865 | 8.6902 | 2.4909 | 8.6902 | 2.0233 | 8.6902 | 2.1572
10.4782 | 0.0076601 | 0.0052926 | 0.015237 | 0.018577 | 0.031427 | 0.048189 | 0.063284 | 0.05541 | 0.027032 | 10.4782 | 0.066654 | 0.033102 | 0.029846 | 0.017959 | 0.013866 | 0.0080257 | 0.0066949 | 0.0006259 | 0.0022162 | 10.4782 | 0.076209 | 0.028294 | 0.016585 | 0.03797 | 0.047595 | 0.06764 | 0.079975 | 0.086673 | 0.096563 | 8.7022 | 0 | 8.7022 | 0 | 8.7022 | 0
10.4902 | 0.0081798 | 0.0063369 | 0.014848 | 0.018991 | 0.031533 | 0.048294 | 0.064091 | 0.056229 | 0.027997 | 10.4902 | 0.06923 | 0.034598 | 0.030754 | 0.01841 | 0.015035 | 0.0087333 | 0.0065086 | 0.00023471 | 0.00063029 | 10.4902 | 0.078646 | 0.030217 | 0.017154 | 0.039086 | 0.048731 | 0.068338 | 0.080902 | 0.087603 | 0.099945 | 8.7142 | -1.2903 | 8.7142 | 1.1676 | 8.7142 | 1.3512
10.5022 | 0.008524 | 0.007038 | 0.014688 | 0.019487 | 0.03181 | 0.04881 | 0.065013 | 0.057044 | 0.029068 | 10.5022 | 0.07223 | 0.03644 | 0.032275 | 0.019491 | 0.015988 | 0.0093755 | 0.0076707 | -0.00033486 | 0.0019722 | 10.5022 | 0.082232 | 0.032684 | 0.018068 | 0.040268 | 0.050199 | 0.069243 | 0.082328 | 0.088865 | 0.10404 | 8.7262 | 1.1054 | 8.7262 | 3.1329 | 8.7262 | 4.5115
10.5142 | 0.0084228 | 0.0067267 | 0.015382 | 0.01969 | 0.03228 | 0.04963 | 0.065351 | 0.058014 | 0.03037 | 10.5142 | 0.075482 | 0.038656 | 0.034183 | 0.020726 | 0.016957 | 0.0095649 | 0.009109 | -0.0005727 | 0.0051236 | 10.5142 | 0.086694 | 0.035861 | 0.019212 | 0.041679 | 0.051468 | 0.070592 | 0.08353 | 0.090233 | 0.10709 | 8.7382 | 4.7147 | 8.7382 | 5.9226 | 8.7382 | 6.6649
10.5262 | 0.0068098 | 0.0067242 | 0.01534 | 0.019339 | 0.032395 | 0.049599 | 0.065271 | 0.058761 | 0.031664 | 10.5262 | 0.078137 | 0.040755 | 0.035796 | 0.021176 | 0.017738 | 0.0096122 | 0.0094539 | 0 | 0.003985 | 10.5262 | 0.089667 | 0.038339 | 0.020167 | 0.04292 | 0.052667 | 0.071397 | 0.084186 | 0.090947 | 0.10762 | 8.7502 | 9.5962 | 8.7502 | 12.1826 | 8.7502 | 9.6438
10.5382 | 0.005352 | 0.0068983 | 0.014499 | 0.019208 | 0.032414 | 0.048936 | 0.065603 | 0.059306 | 0.032958 | 10.5382 | 0.08069 | 0.042653 | 0.036633 | 0.021589 | 0.018079 | 0.010667 | 0.0092545 | 0.0017932 | 7.1162e-05 | 10.5382 | 0.091841 | 0.040525 | 0.021027 | 0.044132 | 0.054117 | 0.072329 | 0.084898 | 0.090714 | 0.10914 | 8.7622 | 14.3586 | 8.7622 | 19.6372 | 8.7622 | 13.3982
10.5502 | 0.005136 | 0.0059863 | 0.014128 | 0.019379 | 0.032529 | 0.048737 | 0.066313 | 0.059863 | 0.034141 | 10.5502 | 0.083697 | 0.044465 | 0.037482 | 0.022503 | 0.018547 | 0.01198 | 0.0092807 | 0.0030387 | 0.0017079 | 10.5502 | 0.094663 | 0.04251 | 0.022203 | 0.045355 | 0.055419 | 0.073643 | 0.085831 | 0.09128 | 0.11132 | 8.7742 | 15.167 | 8.7742 | 24.1243 | 8.7742 | 15.3978
10.5622 | 0.0048188 | 0.0051578 | 0.014144 | 0.018852 | 0.03247 | 0.048953 | 0.066513 | 0.060528 | 0.03517 | 10.5622 | 0.086805 | 0.046178 | 0.039189 | 0.022951 | 0.019219 | 0.012863 | 0.0088524 | 0.0023847 | 0.0065265 | 10.5622 | 0.097472 | 0.044038 | 0.023878 | 0.04649 | 0.056438 | 0.074733 | 0.087266 | 0.091987 | 0.11232 | 8.7862 | 13.0315 | 8.7862 | 27.1001 | 8.7862 | 17.0283
10.5742 | 0.0046028 | 0.0050401 | 0.013996 | 0.018321 | 0.032552 | 0.048995 | 0.066377 | 0.061415 | 0.036246 | 10.5742 | 0.089934 | 0.047822 | 0.040933 | 0.023188 | 0.019612 | 0.013765 | 0.0090862 | 0.0010296 | 0.0070653 | 10.5742 | 0.10052 | 0.045421 | 0.025527 | 0.047745 | 0.057182 | 0.075628 | 0.08884 | 0.092479 | 0.11232 | 8.7982 | 13.8154 | 8.7982 | 31.0232 | 8.7982 | 20.0737
10.5862 | 0.0055949 | 0.0056824 | 0.013334 | 0.018922 | 0.032758 | 0.049144 | 0.066375 | 0.062634 | 0.037716 | 10.5862 | 0.093444 | 0.050005 | 0.042259 | 0.024009 | 0.020092 | 0.014468 | 0.010745 | 0.00095763 | 0.0060081 | 10.5862 | 0.10468 | 0.047784 | 0.026966 | 0.048936 | 0.058289 | 0.076972 | 0.090237 | 0.093155 | 0.11211 | 8.8102 | 18.8005 | 8.8102 | 36.3511 | 8.8102 | 24.2991
10.5982 | 0.0060336 | 0.0069179 | 0.012931 | 0.019206 | 0.032764 | 0.049368 | 0.066483 | 0.063793 | 0.039241 | 10.5982 | 0.096781 | 0.052583 | 0.043943 | 0.025171 | 0.020528 | 0.015252 | 0.011649 | 0.0015491 | 0.0062317 | 10.5982 | 0.1089 | 0.050082 | 0.028015 | 0.049892 | 0.059596 | 0.078498 | 0.091345 | 0.094613 | 0.11274 | 8.8222 | 25.2258 | 8.8222 | 43.2124 | 8.8222 | 29.2397
10.6102 | 0.0057502 | 0.0073518 | 0.012942 | 0.019121 | 0.032869 | 0.04963 | 0.066529 | 0.064785 | 0.040696 | 10.6102 | 0.10006 | 0.05502 | 0.045743 | 0.026037 | 0.021201 | 0.015993 | 0.011554 | 0.001596 | 0.0084886 | 10.6102 | 0.11261 | 0.051864 | 0.028924 | 0.050976 | 0.060668 | 0.079807 | 0.092096 | 0.09632 | 0.1147 | 8.8342 | 34.3711 | 8.8342 | 52.7051 | 8.8342 | 35.2027
10.6222 | 0.0063306 | 0.0069693 | 0.013229 | 0.019394 | 0.03343 | 0.050139 | 0.067051 | 0.065973 | 0.042417 | 10.6222 | 0.10426 | 0.057364 | 0.047297 | 0.027259 | 0.022594 | 0.016862 | 0.012041 | 0.0023033 | 0.011193 | 10.6222 | 0.11709 | 0.054612 | 0.03036 | 0.052923 | 0.061897 | 0.081118 | 0.093555 | 0.096626 | 0.11697 | 8.8462 | 46.083 | 8.8462 | 63.9781 | 8.8462 | 42.006
10.6342 | 0.0083553 | 0.0063197 | 0.01389 | 0.01976 | 0.033966 | 0.050768 | 0.067693 | 0.067245 | 0.044242 | 10.6342 | 0.10883 | 0.059719 | 0.049052 | 0.028843 | 0.024525 | 0.017339 | 0.014019 | 0.0033267 | 0.013195 | 10.6342 | 0.12192 | 0.058214 | 0.031773 | 0.055113 | 0.063647 | 0.082127 | 0.095196 | 0.096125 | 0.11816 | 8.8582 | 54.8224 | 8.8582 | 74.5787 | 8.8582 | 48.7777
10.6462 | 0.0096174 | 0.0057191 | 0.014557 | 0.020095 | 0.03402 | 0.051251 | 0.068138 | 0.068341 | 0.045822 | 10.6462 | 0.11285 | 0.062286 | 0.051096 | 0.030336 | 0.026022 | 0.017508 | 0.016286 | 0.0044095 | 0.01473 | 10.6462 | 0.12638 | 0.061348 | 0.033026 | 0.057002 | 0.065346 | 0.082951 | 0.096263 | 0.096596 | 0.1184 | 8.8702 | 61.2909 | 8.8702 | 87.1396 | 8.8702 | 57.3016
10.6582 | 0.0095296 | 0.0052779 | 0.014832 | 0.020406 | 0.033943 | 0.051298 | 0.068337 | 0.06934 | 0.047122 | 10.6582 | 0.11646 | 0.064825 | 0.053066 | 0.031253 | 0.026807 | 0.017913 | 0.018027 | 0.006065 | 0.016418 | 10.6582 | 0.13086 | 0.063562 | 0.034597 | 0.058584 | 0.066611 | 0.084115 | 0.097028 | 0.098365 | 0.11789 | 8.8822 | 71.3028 | 8.8822 | 103.7522 | 8.8822 | 67.8488
10.6702 | 0.0088615 | 0.0048146 | 0.014304 | 0.020282 | 0.033364 | 0.050835 | 0.068005 | 0.069726 | 0.048309 | 10.6702 | 0.11959 | 0.06675 | 0.054752 | 0.031675 | 0.027095 | 0.018509 | 0.019076 | 0.0070476 | 0.017211 | 10.6702 | 0.13381 | 0.064816 | 0.03568 | 0.05971 | 0.067622 | 0.085082 | 0.097813 | 0.099914 | 0.11701 | 8.8942 | 85.3207 | 8.8942 | 121.7823 | 8.8942 | 76.4483
10.6822 | 0.0099008 | 0.0046773 | 0.01387 | 0.01991 | 0.032765 | 0.050771 | 0.067754 | 0.070154 | 0.049898 | 10.6822 | 0.12339 | 0.069005 | 0.055936 | 0.032792 | 0.0278 | 0.01941 | 0.020405 | 0.0076235 | 0.018309 | 10.6822 | 0.13688 | 0.06711 | 0.036637 | 0.061023 | 0.069101 | 0.086249 | 0.09883 | 0.10097 | 0.11716 | 8.9062 | 102.768 | 8.9062 | 143.1317 | 8.9062 | 86.2126
10.6942 | 0.011278 | 0.0043463 | 0.013983 | 0.019749 | 0.032629 | 0.050848 | 0.067865 | 0.070955 | 0.051598 | 10.6942 | 0.12754 | 0.071787 | 0.057414 | 0.03426 | 0.028608 | 0.020764 | 0.022066 | 0.0085435 | 0.020037 | 10.6942 | 0.14094 | 0.070629 | 0.037997 | 0.062739 | 0.070661 | 0.087864 | 0.099523 | 0.10164 | 0.11934 | 8.9182 | 123.4767 | 8.9182 | 168.4429 | 8.9182 | 100.1812
10.7062 | 0.010016 | 0.0037923 | 0.014571 | 0.019661 | 0.032808 | 0.0507 | 0.067981 | 0.071937 | 0.053191 | 10.7062 | 0.13144 | 0.074609 | 0.059188 | 0.035344 | 0.029314 | 0.022443 | 0.023426 | 0.010872 | 0.0196 | 10.7062 | 0.14543 | 0.074565 | 0.039596 | 0.064507 | 0.072209 | 0.089377 | 0.099845 | 0.10211 | 0.12253 | 8.9302 | 148.9007 | 8.9302 | 198.5244 | 8.9302 | 117.8464
10.7182 | 0.0073902 | 0.0040473 | 0.015668 | 0.019437 | 0.033103 | 0.050638 | 0.068084 | 0.073001 | 0.054985 | 10.7182 | 0.13533 | 0.077334 | 0.060906 | 0.036392 | 0.030147 | 0.023967 | 0.024553 | 0.014546 | 0.017618 | 10.7182 | 0.15018 | 0.078089 | 0.041276 | 0.06613 | 0.074056 | 0.090435 | 0.1005 | 0.10236 | 0.12457 | 8.9422 | 181.9919 | 8.9422 | 236.6819 | 8.9422 | 139.6422
10.7302 | 0.0061551 | 0.0056529 | 0.016583 | 0.019132 | 0.033677 | 0.050898 | 0.068607 | 0.074258 | 0.057025 | 10.7302 | 0.13957 | 0.080213 | 0.06281 | 0.037615 | 0.031418 | 0.025087 | 0.026016 | 0.017469 | 0.01837 | 10.7302 | 0.15526 | 0.081008 | 0.043339 | 0.067722 | 0.076276 | 0.091278 | 0.102 | 0.10267 | 0.12478 | 8.9542 | 221.8853 | 8.9542 | 280.8838 | 8.9542 | 164.6143
10.7422 | 0.0065668 | 0.0078788 | 0.016059 | 0.019084 | 0.034304 | 0.051371 | 0.069529 | 0.075613 | 0.058963 | 10.7422 | 0.14426 | 0.083163 | 0.06504 | 0.038773 | 0.033012 | 0.025909 | 0.027402 | 0.018908 | 0.021572 | 10.7422 | 0.16044 | 0.083674 | 0.045637 | 0.069436 | 0.078352 | 0.092419 | 0.10362 | 0.10345 | 0.12438 | 8.9662 | 273.9404 | 8.9662 | 332.237 | 8.9662 | 194.4364
10.7542 | 0.0073024 | 0.0087932 | 0.014678 | 0.019356 | 0.034415 | 0.051604 | 0.070129 | 0.076654 | 0.060539 | 10.7542 | 0.14885 | 0.085792 | 0.06735 | 0.039713 | 0.034277 | 0.026482 | 0.027713 | 0.0194 | 0.024154 | 10.7542 | 0.16451 | 0.086071 | 0.047402 | 0.071038 | 0.079696 | 0.093962 | 0.10427 | 0.10429 | 0.12412 | 8.9782 | 347.2799 | 8.9782 | 398.4842 | 8.9782 | 233.7896
10.7662 | 0.0077816 | 0.0076214 | 0.014008 | 0.01918 | 0.034086 | 0.051176 | 0.06979 | 0.077219 | 0.061816 | 10.7662 | 0.15255 | 0.088019 | 0.06931 | 0.040326 | 0.034762 | 0.026889 | 0.026615 | 0.018333 | 0.025191 | 10.7662 | 0.16677 | 0.08791 | 0.048099 | 0.072177 | 0.08039 | 0.095323 | 0.10408 | 0.10462 | 0.12332 | 8.9902 | 455.4314 | 8.9902 | 488.6094 | 8.9902 | 287.5773
10.7782 | 0.0078829 | 0.0062168 | 0.014261 | 0.018539 | 0.033835 | 0.050606 | 0.068918 | 0.077872 | 0.063229 | 10.7782 | 0.15605 | 0.090314 | 0.070601 | 0.041152 | 0.03489 | 0.027547 | 0.024761 | 0.016518 | 0.024642 | 10.7782 | 0.16934 | 0.090005 | 0.048552 | 0.073247 | 0.081191 | 0.09625 | 0.10407 | 0.10507 | 0.12259 | 9.0022 | 618.1842 | 9.0022 | 606.7766 | 9.0022 | 359.5468
10.7902 | 0.0067018 | 0.0057461 | 0.014711 | 0.018325 | 0.033563 | 0.050403 | 0.068172 | 0.078784 | 0.064888 | 10.7902 | 0.16022 | 0.09268 | 0.07175 | 0.042302 | 0.035303 | 0.028244 | 0.023296 | 0.015469 | 0.023077 | 10.7902 | 0.1734 | 0.092906 | 0.049898 | 0.074606 | 0.08249 | 0.096966 | 0.10451 | 0.10619 | 0.12286 | 9.0142 | 897.4795 | 9.0142 | 776.8801 | 9.0142 | 474.824
10.8022 | 0.0051158 | 0.0059692 | 0.015206 | 0.018941 | 0.033529 | 0.050641 | 0.068065 | 0.079983 | 0.066944 | 10.8022 | 0.16533 | 0.095381 | 0.073246 | 0.043398 | 0.036593 | 0.028735 | 0.023717 | 0.014649 | 0.021511 | 10.8022 | 0.17907 | 0.096846 | 0.052643 | 0.076404 | 0.084248 | 0.098171 | 0.10541 | 0.10722 | 0.12315 | 9.0262 | 1441.8525 | 9.0262 | 1044.5652 | 9.0262 | 684.1283
10.8142 | 0.0036917 | 0.0056039 | 0.01547 | 0.019303 | 0.033247 | 0.050574 | 0.068117 | 0.08082 | 0.068821 | 10.8142 | 0.16987 | 0.097861 | 0.075257 | 0.044147 | 0.037876 | 0.028485 | 0.024825 | 0.01294 | 0.019071 | 10.8142 | 0.18393 | 0.099651 | 0.054963 | 0.077953 | 0.085633 | 0.099435 | 0.10642 | 0.10702 | 0.12265 | 9.0382 | 2530.4833 | 9.0382 | 1484.3125 | 9.0382 | 1092.3796
10.8262 | 0.0026726 | 0.00492 | 0.015304 | 0.019244 | 0.03242 | 0.050149 | 0.068091 | 0.081119 | 0.070409 | 10.8262 | 0.17377 | 0.10005 | 0.077019 | 0.045395 | 0.038489 | 0.027925 | 0.024601 | 0.011385 | 0.016032 | 10.8262 | 0.18801 | 0.10141 | 0.05581 | 0.079234 | 0.086505 | 0.10018 | 0.10709 | 0.10681 | 0.12309 | 9.0502 | 4412.1961 | 9.0502 | 2168.6604 | 9.0502 | 1804.3187
10.8382 | 0.0034218 | 0.004866 | 0.014712 | 0.019134 | 0.031345 | 0.049746 | 0.067808 | 0.081411 | 0.072056 | 10.8382 | 0.17791 | 0.10241 | 0.078483 | 0.046849 | 0.038835 | 0.02797 | 0.023172 | 0.010665 | 0.013561 | 10.8382 | 0.19242 | 0.10389 | 0.056171 | 0.080377 | 0.087357 | 0.1005 | 0.10743 | 0.10739 | 0.12461 | 9.0622 | 6720.9865 | 9.0622 | 3017.2784 | 9.0622 | 2687.7366
10.8502 | 0.0051832 | 0.0055353 | 0.014517 | 0.019164 | 0.031261 | 0.049608 | 0.067643 | 0.082172 | 0.073948 | 10.8502 | 0.18321 | 0.10537 | 0.079943 | 0.048472 | 0.039547 | 0.029124 | 0.022538 | 0.011038 | 0.012352 | 10.8502 | 0.19755 | 0.108 | 0.057157 | 0.081633 | 0.088959 | 0.10109 | 0.10848 | 0.10806 | 0.12539 | 9.0742 | 8163.1559 | 9.0742 | 3669.2425 | 9.0742 | 3210.6031
10.8622 | 0.0075252 | 0.0063173 | 0.014545 | 0.019958 | 0.031811 | 0.050235 | 0.067927 | 0.083553 | 0.076323 | 10.8622 | 0.18944 | 0.10907 | 0.081646 | 0.050412 | 0.040768 | 0.030789 | 0.023367 | 0.011639 | 0.014029 | 10.8622 | 0.20359 | 0.11299 | 0.059548 | 0.083565 | 0.091333 | 0.10235 | 0.11025 | 0.1085 | 0.12626 | 9.0862 | 7755.3538 | 9.0862 | 3766.4689 | 9.0862 | 2983.7438
10.8742 | 0.0095431 | 0.0068566 | 0.013978 | 0.020736 | 0.032416 | 0.051001 | 0.068299 | 0.085134 | 0.078606 | 10.8742 | 0.19545 | 0.11291 | 0.083678 | 0.051987 | 0.042334 | 0.03223 | 0.024387 | 0.011842 | 0.01715 | 10.8742 | 0.21062 | 0.11708 | 0.062227 | 0.085635 | 0.093572 | 0.10422 | 0.11179 | 0.10912 | 0.12567 | 9.0982 | 5863.5912 | 9.0982 | 3281.4305 | 9.0982 | 2211.3275
10.8862 | 0.010427 | 0.0067536 | 0.013355 | 0.020215 | 0.032248 | 0.050682 | 0.067991 | 0.085816 | 0.079806 | 10.8862 | 0.19971 | 0.11525 | 0.085737 | 0.052542 | 0.043486 | 0.033014 | 0.023793 | 0.011307 | 0.017973 | 10.8862 | 0.21486 | 0.11851 | 0.063413 | 0.086599 | 0.094762 | 0.10496 | 0.11226 | 0.1093 | 0.12378 | 9.1102 | 3737.0122 | 9.1102 | 2537.3646 | 9.1102 | 1425.0961
10.8982 | 0.0092732 | 0.0054078 | 0.013383 | 0.019212 | 0.031085 | 0.049344 | 0.067137 | 0.085654 | 0.080432 | 10.8982 | 0.20284 | 0.1165 | 0.087199 | 0.052287 | 0.043858 | 0.032608 | 0.023171 | 0.011908 | 0.014395 | 10.8982 | 0.21705 | 0.1186 | 0.063718 | 0.087034 | 0.095077 | 0.10472 | 0.11245 | 0.10871 | 0.12204 | 9.1222 | 2181.0701 | 9.1222 | 1853.29 | 9.1222 | 893.6644
10.9102 | 0.0092867 | 0.0038708 | 0.014104 | 0.018026 | 0.030216 | 0.048316 | 0.066296 | 0.085388 | 0.081461 | 10.9102 | 0.20571 | 0.11805 | 0.087928 | 0.052071 | 0.043865 | 0.032032 | 0.023252 | 0.01239 | 0.010654 | 10.9102 | 0.21935 | 0.11986 | 0.064596 | 0.087902 | 0.095172 | 0.1047 | 0.11202 | 0.10781 | 0.12344 | 9.1342 | 1303.296 | 9.1342 | 1369.2095 | 9.1342 | 604.1893
10.9222 | 0.0085173 | 0.003785 | 0.013642 | 0.017162 | 0.029388 | 0.047545 | 0.0656 | 0.085587 | 0.082848 | 10.9222 | 0.20886 | 0.1203 | 0.088792 | 0.052379 | 0.043961 | 0.031653 | 0.024043 | 0.010111 | 0.0087935 | 10.9222 | 0.22205 | 0.12237 | 0.065837 | 0.089089 | 0.095717 | 0.10534 | 0.11089 | 0.10668 | 0.12427 | 9.1462 | 837.7 | 9.1462 | 1042.6518 | 9.1462 | 442.6875
10.9342 | 0.0065061 | 0.0038634 | 0.013539 | 0.016785 | 0.028809 | 0.0471 | 0.06525 | 0.086295 | 0.084539 | 10.9342 | 0.21293 | 0.12317 | 0.090172 | 0.053186 | 0.044589 | 0.031748 | 0.024859 | 0.0083839 | 0.009678 | 10.9342 | 0.2259 | 0.12558 | 0.067105 | 0.090118 | 0.097418 | 0.10604 | 0.10993 | 0.10703 | 0.12283 | 9.1582 | 573.1171 | 9.1582 | 812.0626 | 9.1582 | 339.359
10.9462 | 0.0042384 | 0.0038512 | 0.012896 | 0.017351 | 0.029005 | 0.046686 | 0.064928 | 0.087194 | 0.086313 | 10.9462 | 0.21759 | 0.12618 | 0.09203 | 0.054383 | 0.04583 | 0.032077 | 0.026191 | 0.0079051 | 0.011396 | 10.9462 | 0.2307 | 0.12878 | 0.068376 | 0.091528 | 0.098988 | 0.10663 | 0.11016 | 0.10812 | 0.12219 | 9.1702 | 413.8183 | 9.1702 | 644.8212 | 9.1702 | 268.9403
10.9582 | 0.0047108 | 0.0044395 | 0.011805 | 0.017635 | 0.029132 | 0.046534 | 0.064499 | 0.088166 | 0.088004 | 10.9582 | 0.22245 | 0.12906 | 0.094024 | 0.055737 | 0.047337 | 0.032793 | 0.027296 | 0.0068505 | 0.01166 | 10.9582 | 0.23578 | 0.13124 | 0.06977 | 0.093233 | 0.10016 | 0.10734 | 0.11111 | 0.10923 | 0.1225 | 9.1822 | 310.184 | 9.1822 | 520.036 | 9.1822 | 217.7594
10.9702 | 0.0071945 | 0.004111 | 0.011663 | 0.01774 | 0.029464 | 0.046416 | 0.064463 | 0.089209 | 0.090066 | 10.9702 | 0.22801 | 0.1321 | 0.095784 | 0.05732 | 0.048724 | 0.033637 | 0.027543 | 0.0080459 | 0.011548 | 10.9702 | 0.24156 | 0.13469 | 0.071203 | 0.094955 | 0.10165 | 0.10876 | 0.11207 | 0.10918 | 0.12244 | 9.1942 | 239.601 | 9.1942 | 427.1233 | 9.1942 | 179.5596
10.9822 | 0.008632 | 0.0037972 | 0.013115 | 0.017713 | 0.030214 | 0.046511 | 0.064554 | 0.090363 | 0.092336 | 10.9822 | 0.23418 | 0.13529 | 0.097551 | 0.0591 | 0.049729 | 0.034845 | 0.026876 | 0.0099518 | 0.013948 | 10.9822 | 0.24789 | 0.13898 | 0.073567 | 0.09663 | 0.10353 | 0.11073 | 0.11243 | 0.10883 | 0.1212 | 9.2062 | 189.0428 | 9.2062 | 354.6871 | 9.2062 | 149.6936
10.9942 | 0.0082203 | 0.0045057 | 0.013904 | 0.017807 | 0.030519 | 0.046417 | 0.064403 | 0.091239 | 0.094286 | 10.9942 | 0.23968 | 0.13798 | 0.099603 | 0.060314 | 0.050525 | 0.036345 | 0.027177 | 0.010503 | 0.01529 | 10.9942 | 0.25362 | 0.14223 | 0.076036 | 0.098218 | 0.10493 | 0.11195 | 0.11243 | 0.10814 | 0.1219 | 9.2182 | 150.609 | 9.2182 | 294.0658 | 9.2182 | 124.7775
11.0062 | 0.0077816 | 0.0047116 | 0.013871 | 0.018181 | 0.030069 | 0.046434 | 0.06427 | 0.091782 | 0.096138 | 11.0062 | 0.24459 | 0.14062 | 0.10174 | 0.061103 | 0.051664 | 0.037257 | 0.028761 | 0.010143 | 0.014974 | 11.0062 | 0.25852 | 0.14517 | 0.078636 | 0.099763 | 0.10578 | 0.11266 | 0.11275 | 0.10751 | 0.12436 | 9.2302 | 122.3381 | 9.2302 | 245.3406 | 9.2302 | 105.7411
11.0182 | 0.008929 | 0.0045596 | 0.013603 | 0.017952 | 0.029342 | 0.046223 | 0.063681 | 0.092093 | 0.097845 | 11.0182 | 0.24918 | 0.14341 | 0.1038 | 0.062129 | 0.052602 | 0.037888 | 0.02966 | 0.010618 | 0.012463 | 11.0182 | 0.26236 | 0.14855 | 0.080116 | 0.10091 | 0.10692 | 0.11315 | 0.11287 | 0.10692 | 0.12486 | 9.2422 | 101.3497 | 9.2422 | 207.4267 | 9.2422 | 91.8416
11.0302 | 0.0091382 | 0.0052166 | 0.013413 | 0.017433 | 0.029193 | 0.045988 | 0.063106 | 0.092779 | 0.099514 | 11.0302 | 0.25386 | 0.14647 | 0.10532 | 0.063784 | 0.053318 | 0.039009 | 0.029411 | 0.010906 | 0.010288 | 11.0302 | 0.26663 | 0.1525 | 0.081065 | 0.10209 | 0.10846 | 0.11389 | 0.11284 | 0.10683 | 0.12346 | 9.2542 | 84.3072 | 9.2542 | 177.433 | 9.2542 | 79.6364
11.0422 | 0.008875 | 0.0058907 | 0.013585 | 0.017305 | 0.029588 | 0.045933 | 0.063016 | 0.093794 | 0.10142 | 11.0422 | 0.25919 | 0.14969 | 0.10679 | 0.06554 | 0.054412 | 0.040427 | 0.030013 | 0.010593 | 0.0097491 | 11.0422 | 0.27266 | 0.15646 | 0.08265 | 0.10371 | 0.11004 | 0.11486 | 0.11328 | 0.1067 | 0.12446 | 9.2662 | 68.8917 | 9.2662 | 152.1756 | 9.2662 | 67.5674
11.0542 | 0.0079369 | 0.0058319 | 0.013601 | 0.017357 | 0.02951 | 0.045897 | 0.062965 | 0.094306 | 0.10327 | 11.0542 | 0.26444 | 0.1526 | 0.10864 | 0.066439 | 0.05533 | 0.041542 | 0.031224 | 0.011119 | 0.0089257 | 11.0542 | 0.27847 | 0.15934 | 0.084484 | 0.10536 | 0.11103 | 0.11536 | 0.1137 | 0.10694 | 0.12547 | 9.2782 | 55.5211 | 9.2782 | 129.495 | 9.2782 | 56.6098
11.0662 | 0.0067625 | 0.005398 | 0.013409 | 0.017058 | 0.028645 | 0.045511 | 0.062558 | 0.09427 | 0.10462 | 11.0662 | 0.26896 | 0.15507 | 0.11051 | 0.0667 | 0.055665 | 0.042154 | 0.030869 | 0.012158 | 0.010024 | 11.0662 | 0.28227 | 0.1611 | 0.085876 | 0.10646 | 0.11192 | 0.11503 | 0.11382 | 0.10726 | 0.12352 | 9.2902 | 45.2444 | 9.2902 | 109.6083 | 9.2902 | 48.4621
11.0782 | 0.0056894 | 0.0052288 | 0.013711 | 0.016438 | 0.027658 | 0.045266 | 0.061931 | 0.094455 | 0.10581 | 11.0782 | 0.27335 | 0.15768 | 0.11178 | 0.067289 | 0.056366 | 0.042487 | 0.029993 | 0.012434 | 0.013988 | 11.0782 | 0.28612 | 0.16338 | 0.087437 | 0.1074 | 0.11325 | 0.11459 | 0.11393 | 0.10684 | 0.12135 | 9.3022 | 37.775 | 9.3022 | 93.7562 | 9.3022 | 43.1594
11.0902 | 0.0065466 | 0.0042458 | 0.014269 | 0.015861 | 0.027075 | 0.04503 | 0.061083 | 0.095044 | 0.10703 | 11.0902 | 0.27737 | 0.16037 | 0.11313 | 0.068135 | 0.05731 | 0.042929 | 0.029967 | 0.011851 | 0.017008 | 11.0902 | 0.29028 | 0.16598 | 0.08902 | 0.10836 | 0.11439 | 0.11471 | 0.11393 | 0.10575 | 0.12176 | 9.3142 | 31.9115 | 9.3142 | 80.4527 | 9.3142 | 38.3658
11.1022 | 0.0087265 | 0.003253 | 0.014149 | 0.015533 | 0.027095 | 0.044398 | 0.060486 | 0.095627 | 0.10838 | 11.1022 | 0.28118 | 0.16292 | 0.11458 | 0.069135 | 0.058026 | 0.043438 | 0.030938 | 0.011927 | 0.015727 | 11.1022 | 0.29412 | 0.16837 | 0.090182 | 0.10951 | 0.11496 | 0.11532 | 0.1139 | 0.10506 | 0.12263 | 9.3262 | 26.6079 | 9.3262 | 67.8882 | 9.3262 | 31.6513
11.1142 | 0.008875 | 0.0034834 | 0.013322 | 0.015379 | 0.027511 | 0.043364 | 0.060369 | 0.096052 | 0.10987 | 11.1142 | 0.28541 | 0.16541 | 0.11607 | 0.070367 | 0.05883 | 0.043571 | 0.032263 | 0.012822 | 0.012311 | 11.1142 | 0.29834 | 0.171 | 0.091422 | 0.11086 | 0.11548 | 0.11604 | 0.11364 | 0.10515 | 0.1215 | 9.3382 | 21.111 | 9.3382 | 56.993 | 9.3382 | 25.6223
11.1262 | 0.0061281 | 0.004084 | 0.012868 | 0.015239 | 0.027468 | 0.04209 | 0.060173 | 0.096217 | 0.11118 | 11.1262 | 0.28963 | 0.16752 | 0.11769 | 0.071354 | 0.059604 | 0.043471 | 0.032889 | 0.013826 | 0.01044 | 11.1262 | 0.30257 | 0.17335 | 0.092714 | 0.11188 | 0.11619 | 0.11656 | 0.11273 | 0.10514 | 0.11856 | 9.3502 | 18.0487 | 9.3502 | 48.6138 | 9.3502 | 22.752
11.1382 | 0.0038807 | 0.0043243 | 0.013585 | 0.015422 | 0.027003 | 0.041341 | 0.059775 | 0.096544 | 0.11265 | 11.1382 | 0.29409 | 0.16992 | 0.11909 | 0.072277 | 0.060575 | 0.044188 | 0.033185 | 0.014199 | 0.011 | 11.1382 | 0.30681 | 0.17619 | 0.094019 | 0.11298 | 0.11724 | 0.11712 | 0.11207 | 0.10461 | 0.11626 | 9.3622 | 16.261 | 9.3622 | 42.1566 | 9.3622 | 21.2692
11.1502 | 0.0043396 | 0.0039737 | 0.014796 | 0.015827 | 0.026867 | 0.041444 | 0.059502 | 0.097313 | 0.11455 | 11.1502 | 0.29934 | 0.17312 | 0.12058 | 0.073362 | 0.062227 | 0.045769 | 0.033692 | 0.013864 | 0.013521 | 11.1502 | 0.31154 | 0.18033 | 0.095604 | 0.11477 | 0.11852 | 0.11768 | 0.11254 | 0.10412 | 0.11588 | 9.3742 | 12.9858 | 9.3742 | 37.3191 | 9.3742 | 18.2643
11.1622 | 0.0063373 | 0.0034785 | 0.015655 | 0.016277 | 0.027093 | 0.041927 | 0.05971 | 0.098432 | 0.11666 | 11.1622 | 0.30531 | 0.17659 | 0.12251 | 0.074748 | 0.064145 | 0.047426 | 0.034316 | 0.014875 | 0.016977 | 11.1622 | 0.31764 | 0.1851 | 0.097805 | 0.11692 | 0.12005 | 0.11824 | 0.11333 | 0.10451 | 0.11589 | 9.3862 | 8.5332 | 9.3862 | 31.3744 | 9.3862 | 14.2214
11.1742 | 0.0076196 | 0.0032285 | 0.015689 | 0.016306 | 0.026991 | 0.041809 | 0.059623 | 0.099163 | 0.11828 | 11.1742 | 0.31033 | 0.17918 | 0.12476 | 0.076125 | 0.064952 | 0.048096 | 0.03499 | 0.016511 | 0.018685 | 11.1742 | 0.32331 | 0.18844 | 0.099381 | 0.11814 | 0.12143 | 0.11866 | 0.11298 | 0.10482 | 0.11529 | 9.3982 | 5.6453 | 9.3982 | 24.4891 | 9.3982 | 10.6156
11.1862 | 0.0074577 | 0.0032187 | 0.015501 | 0.015855 | 0.026702 | 0.041195 | 0.058775 | 0.099311 | 0.11929 | 11.1862 | 0.31403 | 0.18089 | 0.12643 | 0.077183 | 0.06485 | 0.047899 | 0.036057 | 0.016214 | 0.018644 | 11.1862 | 0.32689 | 0.19031 | 0.09966 | 0.11838 | 0.12219 | 0.11884 | 0.11192 | 0.10405 | 0.11568 | 9.4102 | 5.8845 | 9.4102 | 21.5941 | 9.4102 | 8.5612
11.1982 | 0.0074914 | 0.0035398 | 0.015271 | 0.015725 | 0.02598 | 0.04085 | 0.057752 | 0.099358 | 0.12014 | 11.1982 | 0.31746 | 0.18267 | 0.12736 | 0.077794 | 0.065186 | 0.047856 | 0.036678 | 0.014449 | 0.019681 | 11.1982 | 0.3296 | 0.19229 | 0.10004 | 0.11885 | 0.12251 | 0.11898 | 0.11105 | 0.10294 | 0.11659 | 9.4222 | 6.9362 | 9.4222 | 19.3199 | 9.4222 | 8.2115
11.2102 | 0.0075792 | 0.0046307 | 0.014674 | 0.015721 | 0.025496 | 0.040881 | 0.057276 | 0.099812 | 0.12143 | 11.2102 | 0.3216 | 0.18505 | 0.12822 | 0.078482 | 0.066674 | 0.048534 | 0.036513 | 0.014161 | 0.021562 | 11.2102 | 0.3339 | 0.19506 | 0.10208 | 0.11993 | 0.12322 | 0.11921 | 0.11109 | 0.10231 | 0.1154 | 9.4342 | 5.8077 | 9.4342 | 16.195 | 9.4342 | 7.5969
11.2222 | 0.0066748 | 0.0062364 | 0.013983 | 0.015428 | 0.025528 | 0.04077 | 0.057063 | 0.10047 | 0.12293 | 11.2222 | 0.32578 | 0.18755 | 0.12974 | 0.079517 | 0.067761 | 0.049808 | 0.036281 | 0.015225 | 0.021176 | 11.2222 | 0.33899 | 0.1973 | 0.1045 | 0.12082 | 0.12436 | 0.11885 | 0.11125 | 0.10218 | 0.11342 | 9.4462 | 5.3338 | 9.4462 | 13.5365 | 9.4462 | 5.9178
11.2342 | 0.0044814 | 0.0066703 | 0.013303 | 0.014963 | 0.025723 | 0.040269 | 0.056402 | 0.10052 | 0.124 | 11.2342 | 0.3291 | 0.18949 | 0.13158 | 0.08017 | 0.067625 | 0.051006 | 0.036073 | 0.016527 | 0.019752 | 11.2342 | 0.34226 | 0.19878 | 0.10533 | 0.12135 | 0.12497 | 0.1182 | 0.11039 | 0.10188 | 0.11226 | 9.4582 | 6.704 | 9.4582 | 11.6713 | 9.4582 | 5.5718
11.2462 | 0.0031585 | 0.006077 | 0.012524 | 0.01468 | 0.025314 | 0.039474 | 0.055587 | 0.10002 | 0.12435 | 11.2462 | 0.33138 | 0.1909 | 0.13262 | 0.080044 | 0.067496 | 0.050739 | 0.036591 | 0.017234 | 0.017099 | 11.2462 | 0.34362 | 0.19974 | 0.10558 | 0.12182 | 0.1248 | 0.11802 | 0.10932 | 0.10029 | 0.11041 | 9.4702 | 6.685 | 9.4702 | 8.3757 | 9.4702 | 5.3318
11.2582 | 0.0035297 | 0.0065526 | 0.0126 | 0.014992 | 0.025158 | 0.039544 | 0.055341 | 0.10024 | 0.12521 | 11.2582 | 0.33475 | 0.19299 | 0.13284 | 0.080953 | 0.068587 | 0.050886 | 0.03843 | 0.017725 | 0.016774 | 11.2582 | 0.34786 | 0.2023 | 0.10745 | 0.12304 | 0.12539 | 0.11871 | 0.10899 | 0.098939 | 0.11004 | 9.4822 | 3.7764 | 9.4822 | 4.2348 | 9.4822 | 3.3845
11.2702 | 0.0053992 | 0.0078813 | 0.01411 | 0.015405 | 0.02551 | 0.040036 | 0.055782 | 0.10119 | 0.1268 | 11.2702 | 0.33956 | 0.19619 | 0.13397 | 0.082872 | 0.070295 | 0.052079 | 0.040557 | 0.018599 | 0.019529 | 11.2702 | 0.35437 | 0.20701 | 0.11014 | 0.12458 | 0.12665 | 0.11965 | 0.10933 | 0.098786 | 0.11022 | 9.4942 | 0 | 9.4942 | 0 | 9.4942 | 0
11.2822 | 0.0055274 | 0.0085162 | 0.015073 | 0.015275 | 0.025449 | 0.039895 | 0.055726 | 0.10155 | 0.1281 | 11.2822 | 0.34361 | 0.19856 | 0.13599 | 0.084146 | 0.071495 | 0.052482 | 0.042067 | 0.019228 | 0.021501 | 11.2822 | 0.35824 | 0.21102 | 0.11158 | 0.12558 | 0.12733 | 0.1197 | 0.10888 | 0.09928 | 0.10857 | 9.5062 | -3.97 | 9.5062 | -3.4943 | 9.5062 | -2.9446
11.2942 | 0.0062496 | 0.0076778 | 0.015592 | 0.015141 | 0.024993 | 0.039044 | 0.054842 | 0.10153 | 0.12864 | 11.2942 | 0.34641 | 0.19972 | 0.13742 | 0.084303 | 0.072122 | 0.052236 | 0.042901 | 0.019847 | 0.020993 | 11.2942 | 0.36015 | 0.21268 | 0.11163 | 0.12585 | 0.12763 | 0.11906 | 0.1081 | 0.098708 | 0.1059 | 9.5182 | -6.5454 | 9.5182 | -5.0752 | 9.5182 | -4.4912
11.3062 | 0.008605 | 0.0061187 | 0.015666 | 0.015039 | 0.024647 | 0.038212 | 0.053907 | 0.10152 | 0.12891 | 11.3062 | 0.34852 | 0.20063 | 0.13786 | 0.084237 | 0.071898 | 0.053279 | 0.04334 | 0.019397 | 0.017943 | 11.3062 | 0.36214 | 0.21356 | 0.11223 | 0.12588 | 0.1278 | 0.11831 | 0.10752 | 0.097745 | 0.10479 | 9.5302 | -6.5414 | 9.5302 | -4.0203 | 9.5302 | -3.609
11.3182 | 0.0097118 | 0.0057093 | 0.015665 | 0.015083 | 0.024427 | 0.038201 | 0.053397 | 0.10163 | 0.12955 | 11.3182 | 0.35133 | 0.20209 | 0.13829 | 0.084684 | 0.072006 | 0.054336 | 0.044014 | 0.019506 | 0.01654 | 11.3182 | 0.36491 | 0.21522 | 0.11392 | 0.12624 | 0.12776 | 0.11788 | 0.10773 | 0.096053 | 0.10456 | 9.5422 | -4.0431 | 9.5422 | -1.3388 | 9.5422 | -0.3399
11.3302 | 0.0094621 | 0.0062707 | 0.016422 | 0.015895 | 0.024758 | 0.03841 | 0.05352 | 0.10222 | 0.13113 | 11.3302 | 0.35589 | 0.20437 | 0.13905 | 0.085886 | 0.073175 | 0.055637 | 0.044976 | 0.020195 | 0.022436 | 11.3302 | 0.37093 | 0.2187 | 0.11665 | 0.12757 | 0.12825 | 0.11851 | 0.10813 | 0.09448 | 0.1052 | 9.5542 | -1.3131 | 9.5542 | 0.1889 | 9.5542 | 2.2213
11.3422 | 0.0086185 | 0.0068958 | 0.016131 | 0.01644 | 0.024215 | 0.038045 | 0.05328 | 0.10204 | 0.1322 | 11.3422 | 0.35851 | 0.20631 | 0.14057 | 0.086271 | 0.07358 | 0.056317 | 0.045117 | 0.020971 | 0.027611 | 11.3422 | 0.3751 | 0.22019 | 0.1177 | 0.12791 | 0.12822 | 0.1188 | 0.10722 | 0.093979 | 0.10457 | 9.5662 | 0 | 9.5662 | 0 | 9.5662 | 3.0757
11.3542 | 0.0089964 | 0.0071655 | 0.01596 | 0.016445 | 0.023716 | 0.037763 | 0.052758 | 0.10157 | 0.13274 | 11.3542 | 0.36008 | 0.20765 | 0.14144 | 0.086638 | 0.073955 | 0.056133 | 0.045102 | 0.021309 | 0.029176 | 11.3542 | 0.37806 | 0.2211 | 0.11808 | 0.12798 | 0.12794 | 0.11879 | 0.10538 | 0.093959 | 0.10416 | 9.5782 | 0.4945 | 9.5782 | -0.2402 | 9.5782 | 4.786
11.3662 | 0.0087197 | 0.0067806 | 0.016287 | 0.015772 | 0.022948 | 0.036849 | 0.051617 | 0.10066 | 0.13234 | 11.3662 | 0.36036 | 0.20752 | 0.14183 | 0.086665 | 0.073542 | 0.055656 | 0.044113 | 0.020767 | 0.026777 | 11.3662 | 0.37733 | 0.22088 | 0.11741 | 0.12759 | 0.12763 | 0.11747 | 0.10335 | 0.093048 | 0.10305 | 9.5902 | 1.0275 | 9.5902 | 0.345 | 9.5902 | 7.4978
11.3782 | 0.0090302 | 0.0057731 | 0.015955 | 0.014876 | 0.022632 | 0.035509 | 0.050783 | 0.099802 | 0.13181 | 11.3782 | 0.36003 | 0.20719 | 0.14132 | 0.087426 | 0.072468 | 0.055711 | 0.042464 | 0.020495 | 0.025323 | 11.3782 | 0.37595 | 0.22019 | 0.11638 | 0.12697 | 0.1272 | 0.11594 | 0.10235 | 0.091135 | 0.10141 | 9.6022 | 0.5729 | 9.6022 | 0.4466 | 9.6022 | 9.8062
11.3902 | 0.010056 | 0.0066556 | 0.015566 | 0.015107 | 0.023241 | 0.035721 | 0.050946 | 0.1006 | 0.1325 | 11.3902 | 0.36289 | 0.20874 | 0.14081 | 0.089223 | 0.073243 | 0.056467 | 0.042963 | 0.022238 | 0.024652 | 11.3902 | 0.37942 | 0.22327 | 0.11762 | 0.12748 | 0.12768 | 0.11591 | 0.103 | 0.090397 | 0.10066 | 9.6142 | 0.1394 | 9.6142 | 0.2273 | 9.6142 | 12.5589
11.4022 | 0.0095566 | 0.0078813 | 0.015723 | 0.01597 | 0.024094 | 0.036598 | 0.050991 | 0.10165 | 0.1334 | 11.4022 | 0.36661 | 0.21076 | 0.14191 | 0.090115 | 0.074985 | 0.057389 | 0.043976 | 0.024391 | 0.026116 | 11.4022 | 0.38459 | 0.22701 | 0.11991 | 0.12846 | 0.12847 | 0.11611 | 0.10344 | 0.08997 | 0.10016 | 9.6262 | 1.448 | 9.6262 | 0.5798 | 9.6262 | 15.919
11.4142 | 0.0092124 | 0.0082833 | 0.015569 | 0.016629 | 0.024608 | 0.036619 | 0.050348 | 0.10173 | 0.13359 | 11.4142 | 0.36901 | 0.21193 | 0.14326 | 0.089804 | 0.076002 | 0.058371 | 0.043965 | 0.026181 | 0.028251 | 11.4142 | 0.38751 | 0.22922 | 0.12107 | 0.12893 | 0.12846 | 0.11556 | 0.10312 | 0.089256 | 0.098326 | 9.6382 | 2.7408 | 9.6382 | 0.1774 | 9.6382 | 17.2607
11.4262 | 0.010279 | 0.0080994 | 0.015428 | 0.016927 | 0.024456 | 0.035697 | 0.049724 | 0.10086 | 0.13346 | 11.4262 | 0.3701 | 0.2121 | 0.14366 | 0.089224 | 0.076122 | 0.059006 | 0.043854 | 0.025712 | 0.028881 | 11.4262 | 0.38792 | 0.23058 | 0.12096 | 0.12868 | 0.12778 | 0.1149 | 0.10216 | 0.088039 | 0.095839 | 9.6502 | 1.0268 | 9.6502 | -2.8558 | 9.6502 | 14.6357
11.4382 | 0.012938 | 0.0082465 | 0.015709 | 0.017174 | 0.02339 | 0.034975 | 0.049252 | 0.099935 | 0.1334 | 11.4382 | 0.37049 | 0.21191 | 0.14357 | 0.088893 | 0.076001 | 0.059196 | 0.044788 | 0.024066 | 0.027428 | 11.4382 | 0.38827 | 0.23142 | 0.12052 | 0.12799 | 0.12704 | 0.11456 | 0.10069 | 0.087294 | 0.092674 | 9.6622 | -1.8049 | 9.6622 | -5.8164 | 9.6622 | 10.1997
11.4502 | 0.014504 | 0.0085137 | 0.015984 | 0.017683 | 0.022029 | 0.034696 | 0.048675 | 0.099252 | 0.1332 | 11.4502 | 0.3706 | 0.21185 | 0.14355 | 0.08891 | 0.075924 | 0.058826 | 0.046722 | 0.023665 | 0.024724 | 11.4502 | 0.38886 | 0.23164 | 0.12082 | 0.12711 | 0.12673 | 0.11375 | 0.099153 | 0.086827 | 0.091049 | 9.6742 | -2.4157 | 9.6742 | -5.9442 | 9.6742 | 6.6084
11.4622 | 0.014348 | 0.0083838 | 0.015723 | 0.017334 | 0.021135 | 0.034184 | 0.047795 | 0.098328 | 0.13265 | 11.4622 | 0.36992 | 0.21138 | 0.1434 | 0.088857 | 0.075246 | 0.058297 | 0.047417 | 0.024316 | 0.023005 | 11.4622 | 0.38846 | 0.23072 | 0.12094 | 0.12615 | 0.12618 | 0.11211 | 0.097591 | 0.085616 | 0.089785 | 9.6862 | -0.5081 | 9.6862 | -3.5568 | 9.6862 | 5.4852
11.4742 | 0.012654 | 0.0082809 | 0.014989 | 0.015976 | 0.020677 | 0.033261 | 0.046771 | 0.097021 | 0.13179 | 11.4742 | 0.3685 | 0.2102 | 0.14275 | 0.088527 | 0.074139 | 0.058154 | 0.046622 | 0.024451 | 0.023483 | 11.4742 | 0.38686 | 0.22904 | 0.12031 | 0.12522 | 0.12476 | 0.11026 | 0.095651 | 0.083823 | 0.08868 | 9.6982 | 0.8395 | 9.6982 | -1.1616 | 9.6982 | 5.0663
11.4862 | 0.0099076 | 0.0087393 | 0.014703 | 0.015132 | 0.020507 | 0.032548 | 0.046025 | 0.095837 | 0.13103 | 11.4862 | 0.3674 | 0.20906 | 0.14171 | 0.088316 | 0.073612 | 0.058298 | 0.046377 | 0.024554 | 0.023615 | 11.4862 | 0.38591 | 0.22795 | 0.1201 | 0.12439 | 0.12339 | 0.10893 | 0.093973 | 0.082273 | 0.088377 | 9.7102 | 0.0307 | 9.7102 | 0 | 9.7102 | 3.8693
11.4982 | 0.0092057 | 0.009634 | 0.015109 | 0.015494 | 0.020637 | 0.032265 | 0.045595 | 0.095364 | 0.13069 | 11.4982 | 0.36733 | 0.20867 | 0.14089 | 0.088626 | 0.073865 | 0.058274 | 0.047427 | 0.024642 | 0.024063 | 11.4982 | 0.38658 | 0.22804 | 0.12055 | 0.12374 | 0.12293 | 0.1081 | 0.093322 | 0.080867 | 0.088075 | 9.7222 | -1.3631 | 9.7222 | -0.7422 | 9.7222 | 2.1939
11.5102 | 0.012783 | 0.0097174 | 0.015654 | 0.015923 | 0.020798 | 0.032069 | 0.045147 | 0.095148 | 0.13042 | 11.5102 | 0.36753 | 0.20845 | 0.14067 | 0.089069 | 0.074099 | 0.05834 | 0.048185 | 0.023991 | 0.02632 | 11.5102 | 0.38729 | 0.22796 | 0.12052 | 0.12303 | 0.12261 | 0.10734 | 0.092856 | 0.079884 | 0.085995 | 9.7342 | -1.6171 | 9.7342 | -1.3538 | 9.7342 | 1.2357
11.5222 | 0.016785 | 0.0088643 | 0.015895 | 0.015541 | 0.020664 | 0.031794 | 0.044342 | 0.094464 | 0.12974 | 11.5222 | 0.36685 | 0.20747 | 0.14061 | 0.089002 | 0.073631 | 0.058768 | 0.047078 | 0.023903 | 0.027722 | 11.5222 | 0.38661 | 0.22687 | 0.11966 | 0.12218 | 0.12128 | 0.10645 | 0.091209 | 0.079725 | 0.082883 | 9.7462 | -0.8165 | 9.7462 | -2.0119 | 9.7462 | 0.8038
11.5342 | 0.016616 | 0.0083838 | 0.016195 | 0.015014 | 0.020649 | 0.031455 | 0.043542 | 0.093587 | 0.1289 | 11.5342 | 0.36559 | 0.20627 | 0.14 | 0.088605 | 0.073207 | 0.059069 | 0.045109 | 0.025687 | 0.027875 | 11.5342 | 0.38539 | 0.22634 | 0.11909 | 0.12153 | 0.11973 | 0.1053 | 0.089431 | 0.079461 | 0.08133 | 9.7582 | 0.2254 | 9.7582 | -3.2407 | 9.7582 | 0.5572
11.5462 | 0.013552 | 0.0080529 | 0.016166 | 0.014761 | 0.020544 | 0.030474 | 0.042788 | 0.092215 | 0.12768 | 11.5462 | 0.36326 | 0.20462 | 0.13914 | 0.087451 | 0.07305 | 0.058554 | 0.043257 | 0.027252 | 0.02758 | 11.5462 | 0.38301 | 0.22528 | 0.11832 | 0.12038 | 0.11848 | 0.10351 | 0.088647 | 0.077136 | 0.081146 | 9.7702 | 0.8038 | 9.7702 | -3.0861 | 9.7702 | -0.2162
11.5582 | 0.011838 | 0.0083176 | 0.015783 | 0.01477 | 0.020116 | 0.029352 | 0.042015 | 0.090652 | 0.12628 | 11.5582 | 0.36055 | 0.20261 | 0.1378 | 0.086016 | 0.072728 | 0.057899 | 0.042142 | 0.027458 | 0.026614 | 11.5582 | 0.38027 | 0.22317 | 0.1173 | 0.11892 | 0.11713 | 0.10178 | 0.08787 | 0.073689 | 0.08081 | 9.7822 | 3.1507 | 9.7822 | 0 | 9.7822 | 0
11.5702 | 0.01231 | 0.0093619 | 0.01618 | 0.014327 | 0.01968 | 0.028734 | 0.041246 | 0.089426 | 0.12516 | 11.5702 | 0.3584 | 0.20089 | 0.13604 | 0.085113 | 0.072171 | 0.057414 | 0.042314 | 0.026804 | 0.02632 | 11.5702 | 0.3777 | 0.22142 | 0.11671 | 0.11775 | 0.11558 | 0.1004 | 0.086158 | 0.07206 | 0.079007 | 9.7942 | 6.62 | 9.7942 | 3.9721 | 9.7942 | 1.3916
11.5822 | 0.012951 | 0.010083 | 0.017132 | 0.013826 | 0.019694 | 0.028465 | 0.040597 | 0.088642 | 0.12449 | 11.5822 | 0.35672 | 0.19971 | 0.13446 | 0.084749 | 0.071951 | 0.057359 | 0.043177 | 0.025261 | 0.027011 | 11.5822 | 0.37548 | 0.2212 | 0.11642 | 0.11697 | 0.11403 | 0.099355 | 0.084474 | 0.071968 | 0.076928 | 9.8062 | 8.4047 | 9.8062 | 7.8635 | 9.8062 | 2.9262
11.5942 | 0.012256 | 0.010779 | 0.01775 | 0.013851 | 0.020047 | 0.0282 | 0.040092 | 0.088199 | 0.12387 | 11.5942 | 0.35524 | 0.19862 | 0.13359 | 0.084963 | 0.072223 | 0.057162 | 0.044233 | 0.024767 | 0.027285 | 11.5942 | 0.37429 | 0.22159 | 0.11592 | 0.11616 | 0.11292 | 0.098472 | 0.08333 | 0.071661 | 0.074612 | 9.8182 | 11.4883 | 9.8182 | 12.6473 | 9.8182 | 4.8312
11.6062 | 0.011068 | 0.011009 | 0.017149 | 0.013377 | 0.019534 | 0.027136 | 0.038947 | 0.086826 | 0.12228 | 11.6062 | 0.35182 | 0.19609 | 0.1331 | 0.084485 | 0.071415 | 0.055656 | 0.044453 | 0.02497 | 0.028332 | 11.6062 | 0.37065 | 0.219 | 0.11373 | 0.11448 | 0.11129 | 0.097037 | 0.081128 | 0.069198 | 0.072611 | 9.8302 | 17.4501 | 9.8302 | 18.294 | 9.8302 | 7.6807
11.6182 | 0.010623 | 0.0098203 | 0.016161 | 0.012616 | 0.01846 | 0.025959 | 0.037351 | 0.084871 | 0.12015 | 11.6182 | 0.34709 | 0.19277 | 0.13133 | 0.083051 | 0.069657 | 0.054057 | 0.043509 | 0.025033 | 0.031514 | 11.6182 | 0.36445 | 0.21476 | 0.11083 | 0.1123 | 0.1093 | 0.094794 | 0.078675 | 0.0663 | 0.070828 | 9.8422 | 23.4108 | 9.8422 | 22.666 | 9.8422 | 11.0196
11.6302 | 0.010009 | 0.0077072 | 0.015014 | 0.012205 | 0.016891 | 0.025074 | 0.036056 | 0.0826 | 0.11801 | 11.6302 | 0.34213 | 0.18925 | 0.12878 | 0.080734 | 0.067881 | 0.053329 | 0.041511 | 0.022977 | 0.032602 | 11.6302 | 0.35767 | 0.21016 | 0.10867 | 0.11007 | 0.10674 | 0.092356 | 0.076498 | 0.063934 | 0.069387 | 9.8542 | 28.9632 | 9.8542 | 26.4009 | 9.8542 | 14.7723
11.6422 | 0.0095904 | 0.0062658 | 0.014264 | 0.011717 | 0.015956 | 0.024414 | 0.035117 | 0.080482 | 0.11618 | 11.6422 | 0.33792 | 0.18626 | 0.12625 | 0.078403 | 0.067325 | 0.052525 | 0.039545 | 0.021096 | 0.033283 | 11.6422 | 0.35299 | 0.20577 | 0.10731 | 0.10793 | 0.10443 | 0.090284 | 0.074337 | 0.062622 | 0.067189 | 9.8662 | 36.2509 | 9.8662 | 32.5759 | 9.8662 | 18.7012
11.6542 | 0.0094554 | 0.0060917 | 0.014289 | 0.011593 | 0.015851 | 0.024194 | 0.034529 | 0.079038 | 0.11499 | 11.6542 | 0.33515 | 0.18432 | 0.12382 | 0.077971 | 0.067378 | 0.051923 | 0.038994 | 0.021813 | 0.031779 | 11.6542 | 0.35125 | 0.20361 | 0.10641 | 0.10649 | 0.1032 | 0.088822 | 0.072885 | 0.061635 | 0.06432 | 9.8782 | 47.679 | 9.8782 | 41.4358 | 9.8782 | 23.3027
11.6662 | 0.0097388 | 0.0047582 | 0.014238 | 0.011207 | 0.015418 | 0.023735 | 0.033267 | 0.077603 | 0.1133 | 11.6662 | 0.33186 | 0.18143 | 0.12195 | 0.077616 | 0.066105 | 0.050904 | 0.039556 | 0.024072 | 0.024734 | 11.6662 | 0.34724 | 0.20076 | 0.10472 | 0.10498 | 0.10158 | 0.086885 | 0.071683 | 0.059696 | 0.061702 | 9.8902 | 64.9281 | 9.8902 | 52.3897 | 9.8902 | 30.3303
11.6782 | 0.0091854 | 0.003177 | 0.014589 | 0.010455 | 0.014706 | 0.022921 | 0.03189 | 0.076097 | 0.1113 | 11.6782 | 0.32778 | 0.17766 | 0.12018 | 0.075791 | 0.064327 | 0.04976 | 0.039269 | 0.025142 | 0.020352 | 11.6782 | 0.34096 | 0.19677 | 0.10323 | 0.10298 | 0.099681 | 0.084012 | 0.070222 | 0.057825 | 0.05928 | 9.9022 | 92.459 | 9.9022 | 68.7473 | 9.9022 | 41.4639
11.6902 | 0.0080313 | 0.0027578 | 0.014366 | 0.0095636 | 0.013679 | 0.021519 | 0.030729 | 0.074048 | 0.10919 | 11.6902 | 0.32207 | 0.17389 | 0.11847 | 0.073186 | 0.06278 | 0.048773 | 0.038298 | 0.023046 | 0.021582 | 11.6902 | 0.33418 | 0.19173 | 0.10117 | 0.10066 | 0.097497 | 0.081026 | 0.068179 | 0.056168 | 0.058109 | 9.9142 | 140.5219 | 9.9142 | 95.1824 | 9.9142 | 60.1959
11.7022 | 0.010434 | 0.0032971 | 0.013139 | 0.0088464 | 0.012663 | 0.019791 | 0.029537 | 0.072083 | 0.10675 | 11.7022 | 0.31623 | 0.17017 | 0.11599 | 0.071704 | 0.061951 | 0.046978 | 0.03676 | 0.02001 | 0.019732 | 11.7022 | 0.32676 | 0.18686 | 0.098071 | 0.098053 | 0.094882 | 0.079692 | 0.065501 | 0.05413 | 0.055885 | 9.9262 | 223.3627 | 9.9262 | 134.6123 | 9.9262 | 92.2732
11.7142 | 0.01013 | 0.0034369 | 0.011779 | 0.0084389 | 0.011642 | 0.018043 | 0.028148 | 0.06978 | 0.10423 | 11.7142 | 0.31058 | 0.16614 | 0.11318 | 0.070304 | 0.060296 | 0.04484 | 0.035779 | 0.017704 | 0.016743 | 11.7142 | 0.31927 | 0.18208 | 0.094965 | 0.09562 | 0.092066 | 0.078458 | 0.063192 | 0.051525 | 0.054049 | 9.9382 | 356.033 | 9.9382 | 190.7457 | 9.9382 | 143.9665
11.7262 | 0.0076264 | 0.0043537 | 0.011541 | 0.0080933 | 0.011136 | 0.017047 | 0.027333 | 0.067798 | 0.10252 | 11.7262 | 0.30563 | 0.16305 | 0.11011 | 0.068758 | 0.058506 | 0.043815 | 0.034825 | 0.019184 | 0.015879 | 11.7262 | 0.31436 | 0.17884 | 0.09308 | 0.093434 | 0.090033 | 0.076243 | 0.061695 | 0.049467 | 0.054233 | 9.9502 | 526.8781 | 9.9502 | 261.0492 | 9.9502 | 209.0357
11.7382 | 0.0068908 | 0.0038119 | 0.010958 | 0.0076959 | 0.011118 | 0.016341 | 0.026436 | 0.066192 | 0.10094 | 11.7382 | 0.30079 | 0.15986 | 0.10764 | 0.067019 | 0.057784 | 0.043463 | 0.033999 | 0.019012 | 0.014741 | 11.7382 | 0.30931 | 0.17547 | 0.091418 | 0.091576 | 0.088265 | 0.073452 | 0.06034 | 0.048134 | 0.053937 | 9.9622 | 671.4663 | 9.9622 | 325.2394 | 9.9622 | 259.4529
11.7502 | 0.0072552 | 0.0030128 | 0.0097296 | 0.0069162 | 0.010209 | 0.01519 | 0.024574 | 0.063705 | 0.098614 | 11.7502 | 0.29492 | 0.15547 | 0.10559 | 0.06409 | 0.056471 | 0.042666 | 0.03288 | 0.0155 | 0.01348 | 11.7502 | 0.30143 | 0.17036 | 0.08864 | 0.088955 | 0.086095 | 0.07078 | 0.057585 | 0.047835 | 0.049877 | 9.9742 | 711.1078 | 9.9742 | 354.4994 | 9.9742 | 265.3009
11.7622 | 0.0075994 | 0.0017037 | 0.0086671 | 0.0058641 | 0.0088539 | 0.013997 | 0.023034 | 0.060823 | 0.095857 | 11.7622 | 0.28868 | 0.15108 | 0.1028 | 0.061818 | 0.054468 | 0.041108 | 0.031933 | 0.012997 | 0.014141 | 11.7622 | 0.294 | 0.16396 | 0.08538 | 0.086129 | 0.08377 | 0.068491 | 0.054539 | 0.046615 | 0.046778 | 9.9862 | 625.4578 | 9.9862 | 335.4369 | 9.9862 | 224.7277
11.7742 | 0.0088885 | 0.00014708 | 0.0079634 | 0.0053502 | 0.0081876 | 0.012892 | 0.022125 | 0.058732 | 0.093477 | 11.7742 | 0.28333 | 0.14766 | 0.099735 | 0.060545 | 0.052781 | 0.040059 | 0.029862 | 0.013798 | 0.016357 | 11.7742 | 0.28791 | 0.15892 | 0.083208 | 0.083865 | 0.081506 | 0.066384 | 0.052608 | 0.044185 | 0.045403 | 9.9982 | 468.128 | 9.9982 | 280.7282 | 9.9982 | 164.3119
11.7862 | 0.0080853 | 7.1091e-05 | 0.0070558 | 0.0053416 | 0.007736 | 0.012043 | 0.021094 | 0.057429 | 0.091353 | 11.7862 | 0.27802 | 0.14468 | 0.097276 | 0.05966 | 0.051535 | 0.039234 | 0.028262 | 0.014943 | 0.015473 | 11.7862 | 0.28203 | 0.15515 | 0.081692 | 0.081817 | 0.079104 | 0.064835 | 0.050679 | 0.041275 | 0.045567 | 10.0102 | 313.9987 | 10.0102 | 216.3327 | 10.0102 | 111.6629
11.7982 | 0.0072417 | 0.00097566 | 0.0064856 | 0.0051188 | 0.0075302 | 0.011446 | 0.020033 | 0.056176 | 0.089359 | 11.7982 | 0.27303 | 0.14167 | 0.095161 | 0.058787 | 0.05046 | 0.038427 | 0.027468 | 0.015313 | 0.01224 | 11.7982 | 0.27589 | 0.15294 | 0.079541 | 0.079939 | 0.076786 | 0.06384 | 0.048425 | 0.040141 | 0.043896 | 10.0222 | 204.2792 | 10.0222 | 160.9257 | 10.0222 | 76.1621
11.8102 | 0.0076264 | 0.0014806 | 0.0067033 | 0.0044987 | 0.0071721 | 0.010823 | 0.019082 | 0.054805 | 0.087468 | 11.8102 | 0.26836 | 0.13829 | 0.093136 | 0.057199 | 0.049586 | 0.037334 | 0.027221 | 0.014837 | 0.0095865 | 11.8102 | 0.26957 | 0.15058 | 0.077075 | 0.077995 | 0.074815 | 0.062496 | 0.046977 | 0.039121 | 0.041211 | 10.0342 | 137.3259 | 10.0342 | 118.9131 | 10.0342 | 53.764
11.8222 | 0.0078019 | 0.0017013 | 0.0071037 | 0.003793 | 0.0065322 | 0.01003 | 0.018282 | 0.053227 | 0.085495 | 11.8222 | 0.26322 | 0.13491 | 0.09089 | 0.05545 | 0.048309 | 0.036436 | 0.026348 | 0.014158 | 0.0064249 | 11.8222 | 0.26335 | 0.14688 | 0.07482 | 0.075858 | 0.073308 | 0.060511 | 0.045987 | 0.037143 | 0.038855 | 10.0462 | 95.9936 | 10.0462 | 87.7112 | 10.0462 | 38.7554
11.8342 | 0.007046 | 0.0022455 | 0.007076 | 0.0031893 | 0.0061765 | 0.0093789 | 0.017621 | 0.051665 | 0.083543 | 11.8342 | 0.25817 | 0.13188 | 0.08842 | 0.054468 | 0.046598 | 0.035644 | 0.026141 | 0.012524 | 0.0062114 | 11.8342 | 0.25744 | 0.14321 | 0.073305 | 0.073908 | 0.07194 | 0.05831 | 0.045186 | 0.03521 | 0.036888 | 10.0582 | 70.5938 | 10.0582 | 65.1268 | 10.0582 | 28.102
11.8462 | 0.0069852 | 0.0016866 | 0.0065838 | 0.0025749 | 0.0058853 | 0.0086494 | 0.01691 | 0.049977 | 0.081458 | 11.8462 | 0.2528 | 0.12849 | 0.086133 | 0.053513 | 0.044698 | 0.034806 | 0.025787 | 0.01065 | 0.0073398 | 11.8462 | 0.25155 | 0.1388 | 0.071535 | 0.071964 | 0.069938 | 0.056096 | 0.043931 | 0.034079 | 0.036059 | 10.0702 | 54.5461 | 10.0702 | 49.4978 | 10.0702 | 20.5465
11.8582 | 0.0069515 | -7.8445e-05 | 0.0061117 | 0.0017096 | 0.0049812 | 0.0078525 | 0.015986 | 0.047831 | 0.078997 | 11.8582 | 0.24664 | 0.12432 | 0.083772 | 0.051668 | 0.042903 | 0.03399 | 0.024114 | 0.0098485 | 0.0066079 | 11.8582 | 0.245 | 0.13332 | 0.068538 | 0.069937 | 0.067346 | 0.053657 | 0.042111 | 0.032649 | 0.03544 | 10.0822 | 42.3308 | 10.0822 | 37.9416 | 10.0822 | 15.5812
11.8702 | 0.0064588 | -0.0011767 | 0.0059782 | 0.001226 | 0.004092 | 0.0073238 | 0.015113 | 0.046046 | 0.076782 | 11.8702 | 0.24129 | 0.12042 | 0.081057 | 0.049982 | 0.04153 | 0.03348 | 0.022648 | 0.0095919 | 0.0050525 | 11.8702 | 0.23849 | 0.12923 | 0.065888 | 0.068254 | 0.065237 | 0.051635 | 0.040544 | 0.030771 | 0.033539 | 10.0942 | 32.8413 | 10.0942 | 28.5926 | 10.0942 | 12.1182
11.8822 | 0.0051158 | -0.0017626 | 0.0064654 | 0.0014732 | 0.0032069 | 0.0070164 | 0.014122 | 0.044631 | 0.074941 | 11.8822 | 0.23651 | 0.11713 | 0.078612 | 0.048295 | 0.040603 | 0.03269 | 0.021448 | 0.0089911 | 0.0041884 | 11.8822 | 0.23204 | 0.12594 | 0.064563 | 0.066631 | 0.063439 | 0.050071 | 0.039139 | 0.028982 | 0.031479 | 10.1062 | 27.4945 | 10.1062 | 21.7749 | 10.1062 | 9.3608
11.8942 | 0.0035365 | -0.002346 | 0.0073038 | 0.002171 | 0.0022723 | 0.0067347 | 0.013138 | 0.043193 | 0.073312 | 11.8942 | 0.23139 | 0.11427 | 0.076402 | 0.046499 | 0.040015 | 0.031328 | 0.020081 | 0.008869 | 0.004656 | 11.8942 | 0.2267 | 0.12226 | 0.063618 | 0.064711 | 0.061774 | 0.048441 | 0.037502 | 0.02801 | 0.030209 | 10.1182 | 24.6612 | 10.1182 | 16.0913 | 10.1182 | 6.5405
11.9062 | 0.0029021 | -0.0027235 | 0.0071276 | 0.0023032 | 0.0016804 | 0.0061789 | 0.012182 | 0.041484 | 0.071392 | 11.9062 | 0.22568 | 0.11095 | 0.074421 | 0.044856 | 0.039044 | 0.029728 | 0.018911 | 0.0090881 | 0.004473 | 11.9062 | 0.22136 | 0.11793 | 0.061709 | 0.062385 | 0.060145 | 0.046744 | 0.035572 | 0.027452 | 0.028663 | 10.1302 | 21.967 | 10.1302 | 9.9181 | 10.1302 | 2.7637
11.9182 | 0.0027469 | -0.0027725 | 0.0055716 | 0.0016177 | 0.00155 | 0.005418 | 0.01102 | 0.039572 | 0.069102 | 11.9182 | 0.21996 | 0.10695 | 0.072449 | 0.043263 | 0.037449 | 0.028279 | 0.01805 | 0.0091319 | 0.0026635 | 11.9182 | 0.2144 | 0.11309 | 0.05924 | 0.059999 | 0.058234 | 0.045646 | 0.033191 | 0.026421 | 0.02607 | 10.1422 | 20.0591 | 10.1422 | 5.6782 | 10.1422 | 0
11.9302 | 0.0020112 | -0.0022994 | 0.0036872 | 0.0010722 | 0.0015665 | 0.0046269 | 0.0099552 | 0.037761 | 0.066941 | 11.9302 | 0.21463 | 0.10309 | 0.070141 | 0.042024 | 0.035551 | 0.027063 | 0.017089 | 0.0087689 | 0.0021653 | 11.9302 | 0.20722 | 0.10853 | 0.05706 | 0.057875 | 0.056368 | 0.044838 | 0.030738 | 0.024815 | 0.023287 | 10.1542 | 19.495 | 10.1542 | 4.9022 | 10.1542 | 0.6971
11.9422 | 0.0010124 | -0.0014708 | 0.0022269 | 0.0013453 | 0.0016254 | 0.0039883 | 0.0093614 | 0.036107 | 0.065033 | 11.9422 | 0.2094 | 0.09986 | 0.067798 | 0.041168 | 0.033927 | 0.026359 | 0.015788 | 0.0076704 | 0.0042595 | 11.9422 | 0.20138 | 0.10486 | 0.055263 | 0.055898 | 0.054966 | 0.04366 | 0.029009 | 0.022825 | 0.021504 | 10.1662 | 20.1127 | 10.1662 | 5.455 | 10.1662 | 3.6353
11.9542 | 0.00047243 | -0.00078935 | 0.00098819 | 0.0023255 | 0.0019931 | 0.0035187 | 0.0088729 | 0.034679 | 0.063306 | 11.9542 | 0.2044 | 0.097209 | 0.065871 | 0.040103 | 0.033198 | 0.026321 | 0.01471 | 0.0069444 | 0.0052964 | 11.9542 | 0.19637 | 0.10193 | 0.053783 | 0.054068 | 0.05386 | 0.042841 | 0.027393 | 0.021167 | 0.019681 | 10.1782 | 20.2961 | 10.1782 | 5.2581 | 10.1782 | 4.6912
11.9662 | 0 | 0 | 0 | 0.0031584 | 0.0023682 | 0.0030292 | 0.0082692 | 0.033611 | 0.061466 | 11.9662 | 0.19967 | 0.094501 | 0.064189 | 0.038619 | 0.032869 | 0.026161 | 0.014143 | 0.0070602 | 0.0022568 | 11.9662 | 0.19079 | 0.09954 | 0.052258 | 0.052637 | 0.052731 | 0.042169 | 0.025712 | 0.020551 | 0.017543 | 10.1902 | 19.6376 | 10.1902 | 3.5747 | 10.1902 | 3.0288
11.9782 | -0.00097861 | 0.00072562 | -0.0017183 | 0.0028997 | 0.002036 | 0.0021368 | 0.0073144 | 0.031987 | 0.059169 | 11.9782 | 0.19395 | 0.090835 | 0.062285 | 0.03611 | 0.032079 | 0.02486 | 0.012958 | 0.0075577 | -0.0012199 | 11.9782 | 0.18291 | 0.095456 | 0.049789 | 0.051046 | 0.050785 | 0.040336 | 0.023988 | 0.021169 | 0.014858 | 10.2022 | 19.1101 | 10.2022 | 2.7324 | 10.2022 | 2.0797
11.9902 | -0.0027064 | 0.00072316 | -0.0035776 | 0.0020747 | 0.0015535 | 0.0011074 | 0.0062514 | 0.029565 | 0.05689 | 11.9902 | 0.18738 | 0.086931 | 0.059702 | 0.033171 | 0.031325 | 0.023672 | 0.011389 | 0.0081711 | -0.0082344 | 11.9902 | 0.17449 | 0.090239 | 0.04675 | 0.048856 | 0.048469 | 0.038794 | 0.021762 | 0.021789 | 0.012265 | 10.2142 | 18.9475 | 10.2142 | 4.5081 | 10.2142 | 3.4884
12.0022 | -0.0074239 | 0.0029441 | -0.0046313 | 0.0014631 | 0.0023882 | 0.00021072 | 0.0055907 | 0.027614 | 0.055063 | 12.0022 | 0.18156 | 0.083887 | 0.056847 | 0.03113 | 0.031012 | 0.024185 | 0.010167 | 0.011801 | -0.019447 | 12.0022 | 0.16822 | 0.085811 | 0.044228 | 0.046362 | 0.047125 | 0.038427 | 0.019377 | 0.023736 | 0.0073368 | 10.2262 | 18.7686 | 10.2262 | 6.6888 | 10.2262 | 5.3145
12.0142 | -0.014868 | 0.0095139 | -0.0062036 | 0.0020323 | 0.0035001 | -0.00052733 | 0.0052115 | 0.026682 | 0.053262 | 12.0142 | 0.17641 | 0.081755 | 0.054576 | 0.029929 | 0.030804 | 0.025719 | 0.0099688 | 0.016721 | -0.032378 | 12.0142 | 0.1635 | 0.082435 | 0.041876 | 0.044172 | 0.046581 | 0.03877 | 0.017236 | 0.027167 | -0.00057247 | 10.2382 | 17.6901 | 10.2382 | 6.1797 | 10.2382 | 4.9948
12.0262 | -0.02047 | 0.018491 | -0.0073882 | 0.0036844 | 0.003624 | -0.00082076 | 0.0048825 | 0.026623 | 0.051834 | 12.0262 | 0.17254 | 0.079956 | 0.052457 | 0.028296 | 0.031591 | 0.029779 | 0.010654 | 0.018743 | -0.043266 | 12.0262 | 0.16029 | 0.079701 | 0.040504 | 0.042955 | 0.04618 | 0.038366 | 0.016152 | 0.032043 | -0.0078566 | 10.2502 | 17.0629 | 10.2502 | 4.907 | 10.2502 | 3.5525
12.0382 | -0.023979 | 0.026487 | -0.0075405 | 0.0051325 | 0.0036025 | -0.00073698 | 0.0045168 | 0.02611 | 0.050862 | 12.0382 | 0.16939 | 0.077848 | 0.050839 | 0.027101 | 0.032733 | 0.029972 | 0.010059 | 0.021068 | -0.043134 | 12.0382 | 0.15751 | 0.076998 | 0.039503 | 0.042148 | 0.045349 | 0.037493 | 0.015449 | 0.037294 | -0.013384 | 10.2622 | 16.9443 | 10.2622 | 3.9691 | 10.2622 | 2.3292
12.0502 | -0.027705 | 0.034673 | -0.0058511 | 0.0053625 | 0.0034252 | -2.7097e-05 | 0.0045995 | 0.025422 | 0.050345 | 12.0502 | 0.16654 | 0.076149 | 0.0494 | 0.026923 | 0.032158 | 0.025821 | 0.01068 | 0.0262 | -0.030477 | 12.0502 | 0.15472 | 0.075914 | 0.039809 | 0.041648 | 0.044065 | 0.036135 | 0.015648 | 0.043294 | -0.016141 | 10.2742 | 16.0178 | 10.2742 | 2.1681 | 10.2742 | 1.1884
12.0622 | -0.028724 | 0.040284 | -0.0039779 | 0.0035522 | 0.0016294 | 0.00037223 | 0.0048353 | 0.024222 | 0.049175 | 12.0622 | 0.16279 | 0.073829 | 0.04859 | 0.026875 | 0.028959 | 0.020847 | 0.012185 | 0.02764 | -0.018522 | 12.0622 | 0.14904 | 0.074342 | 0.039849 | 0.040352 | 0.042059 | 0.033156 | 0.016988 | 0.046603 | -0.014259 | 10.2862 | 13.7486 | 10.2862 | 0 | 10.2862 | 0
12.0742 | -0.023568 | 0.037158 | -0.0017347 | 0.00080631 | 0.00012088 | 0.00053909 | 0.0052049 | 0.023318 | 0.047628 | 12.0742 | 0.15908 | 0.071213 | 0.047758 | 0.026866 | 0.026059 | 0.018818 | 0.013156 | 0.029061 | -0.018248 | 12.0742 | 0.14375 | 0.07279 | 0.039483 | 0.039297 | 0.039904 | 0.030022 | 0.01816 | 0.043158 | -0.0081133 | 10.2982 | 12.3361 | 10.2982 | -0.1322 | 10.2982 | -0.4942
12.0862 | -0.016373 | 0.029713 | 0.00041794 | -0.00071504 | 0.00036964 | 0.00065996 | 0.0056739 | 0.022914 | 0.046655 | 12.0862 | 0.15534 | 0.069722 | 0.046986 | 0.027515 | 0.024993 | 0.017207 | 0.012823 | 0.031711 | -0.015767 | 12.0862 | 0.14095 | 0.071587 | 0.039078 | 0.038307 | 0.038514 | 0.02802 | 0.018199 | 0.037316 | -0.0026781 | 10.3102 | 12.538 | 10.3102 | 2.2612 | 10.3102 | -0.1218
12.0982 | -0.010981 | 0.022528 | 0.0010423 | -0.0012109 | 0.00037913 | 0.00010625 | 0.0053364 | 0.022095 | 0.04515 | 12.0982 | 0.14979 | 0.067763 | 0.046579 | 0.027155 | 0.024041 | 0.016345 | 0.013184 | 0.024297 | -0.0064147 | 12.0982 | 0.13644 | 0.068682 | 0.036712 | 0.036948 | 0.03727 | 0.026055 | 0.017528 | 0.032097 | 0.001191 | 10.3222 | 13.9172 | 10.3222 | 5.2684 | 10.3222 | 0.3163
12.1102 | -0.0057097 | 0.011436 | 0.0014817 | -0.0012756 | -0.00025126 | -0.00048133 | 0.0047339 | 0.020961 | 0.043409 | 12.1102 | 0.14408 | 0.065264 | 0.045054 | 0.026001 | 0.023352 | 0.015396 | 0.012504 | 0.011363 | 0.00078278 | 12.1102 | 0.12964 | 0.065048 | 0.033991 | 0.035608 | 0.035742 | 0.02432 | 0.017344 | 0.023423 | 0.0060669 | 10.3342 | 17.1708 | 10.3342 | 8.6613 | 10.3342 | 2.1388
12.1222 | -0.0017008 | 0.0024857 | 0.0019978 | -0.00080559 | -0.00033817 | -4.2429e-05 | 0.0041931 | 0.02013 | 0.04223 | 12.1222 | 0.13956 | 0.06349 | 0.042737 | 0.02524 | 0.022539 | 0.015318 | 0.01092 | 0.0071134 | 0.0048593 | 12.1222 | 0.12322 | 0.062919 | 0.032489 | 0.035149 | 0.034243 | 0.023895 | 0.017423 | 0.015303 | 0.010318 | 10.3462 | 22.8319 | 10.3462 | 12.8981 | 10.3462 | 6.1837
12.1342 | 0 | 0 | 0.0022949 | 0 | 0 | 0.00042678 | 0.0038343 | 0.019746 | 0.041277 | 12.1342 | 0.13512 | 0.062164 | 0.040857 | 0.02474 | 0.022226 | 0.015031 | 0.01016 | 0.006187 | 0.006618 | 12.1342 | 0.11825 | 0.061455 | 0.031398 | 0.034407 | 0.033255 | 0.023706 | 0.016983 | 0.012928 | 0.012654 | 10.3582 | 28.1454 | 10.3582 | 16.0568 | 10.3582 | 9.4107
12.1462 | 0.0021934 | -0.00068639 | 0.0021942 | 0.00060006 | 0.00038363 | 0.00057154 | 0.0039658 | 0.019382 | 0.040216 | 12.1462 | 0.13067 | 0.060511 | 0.039954 | 0.024276 | 0.021857 | 0.014704 | 0.00957 | 0.0061401 | 0.0060894 | 12.1462 | 0.11502 | 0.058693 | 0.030377 | 0.033839 | 0.032559 | 0.023537 | 0.016435 | 0.011438 | 0.013548 | 10.3702 | 29.4813 | 10.3702 | 15.7016 | 10.3702 | 8.6707
12.1582 | 0.003712 | -0.0011227 | 0.0024258 | 0.00096441 | 0.00037014 | 0.00066174 | 0.004036 | 0.018624 | 0.038865 | 12.1582 | 0.12558 | 0.058585 | 0.039484 | 0.023685 | 0.021142 | 0.013819 | 0.0090339 | 0.0069225 | 0.0042697 | 12.1582 | 0.11011 | 0.054763 | 0.029584 | 0.033505 | 0.031629 | 0.022937 | 0.016241 | 0.010696 | 0.013055 | 10.3822 | 27.6225 | 10.3822 | 13.6133 | 10.3822 | 6.1824
12.1702 | 0.0036107 | -0.00075013 | 0.0035701 | 0.0015688 | 0.00094709 | 0.0012875 | 0.0043357 | 0.018206 | 0.038068 | 12.1702 | 0.12111 | 0.056998 | 0.038542 | 0.023931 | 0.020646 | 0.013818 | 0.009552 | 0.0073543 | 0.0031921 | 12.1702 | 0.10469 | 0.051816 | 0.028972 | 0.033506 | 0.030968 | 0.02252 | 0.016889 | 0.010712 | 0.012476 | 10.3942 | 25.6987 | 10.3942 | 13.3845 | 10.3942 | 5.4752
12.1822 | 0.0036512 | 0.00086044 | 0.0050505 | 0.0030355 | 0.0025965 | 0.0025778 | 0.0056684 | 0.018682 | 0.038106 | 12.1822 | 0.11786 | 0.056114 | 0.037833 | 0.024778 | 0.021365 | 0.015066 | 0.011543 | 0.0077737 | 0.0053269 | 12.1822 | 0.10075 | 0.049952 | 0.029031 | 0.033718 | 0.031379 | 0.022575 | 0.017749 | 0.011514 | 0.013739 | 10.4062 | 24.7416 | 10.4062 | 14.8361 | 10.4062 | 6.5847
12.1942 | 0.0064048 | 0.0037678 | 0.0077948 | 0.0059532 | 0.0054048 | 0.0052515 | 0.0082479 | 0.020542 | 0.039552 | 12.1942 | 0.11561 | 0.056368 | 0.03811 | 0.027201 | 0.023676 | 0.017946 | 0.014861 | 0.010668 | 0.0092612 | 12.1942 | 0.098652 | 0.049993 | 0.030606 | 0.035014 | 0.033235 | 0.024322 | 0.018741 | 0.013925 | 0.01595 | 10.4182 | 25.7772 | 10.4182 | 16.9015 | 10.4182 | 9.2703
12.2062 | 0.012695 | 0.0091952 | 0.012187 | 0.01053 | 0.0099359 | 0.0096174 | 0.012042 | 0.023826 | 0.042039 | 12.2062 | 0.11319 | 0.057638 | 0.039743 | 0.031291 | 0.027911 | 0.022261 | 0.019382 | 0.016796 | 0.016398 | 12.2062 | 0.096101 | 0.051153 | 0.033238 | 0.03742 | 0.036059 | 0.028077 | 0.020777 | 0.017852 | 0.018826 | 10.4302 | 28.9269 | 10.4302 | 19.793 | 10.4302 | 12.1567
12.2182 | 0.022373 | 0.018417 | 0.020058 | 0.018705 | 0.017833 | 0.017126 | 0.01868 | 0.029488 | 0.045868 | 12.2182 | 0.11076 | 0.059744 | 0.042147 | 0.037794 | 0.035151 | 0.029988 | 0.028182 | 0.027339 | 0.025333 | 12.2182 | 0.092998 | 0.052546 | 0.037142 | 0.041279 | 0.040391 | 0.034072 | 0.026005 | 0.02364 | 0.023905 | 10.4422 | 32.103 | 10.4422 | 22.6425 | 10.4422 | 13.0965
12.2302 | 0.033401 | 0.032219 | 0.032681 | 0.031108 | 0.030156 | 0.028491 | 0.029328 | 0.037904 | 0.05145 | 12.2302 | 0.10791 | 0.062047 | 0.045622 | 0.04669 | 0.045823 | 0.042134 | 0.043362 | 0.042755 | 0.037034 | 12.2302 | 0.089209 | 0.053166 | 0.042423 | 0.046238 | 0.046835 | 0.041738 | 0.034554 | 0.032165 | 0.033243 | 10.4542 | 34.0052 | 10.4542 | 24.7213 | 10.4542 | 12.6219
12.2422 | 0.046939 | 0.049163 | 0.049225 | 0.04676 | 0.045926 | 0.043336 | 0.043431 | 0.048744 | 0.058777 | 12.2422 | 0.10435 | 0.0641 | 0.049911 | 0.057034 | 0.059405 | 0.057054 | 0.062606 | 0.061955 | 0.054215 | 12.2422 | 0.084348 | 0.052944 | 0.048283 | 0.052181 | 0.054888 | 0.050894 | 0.045185 | 0.044002 | 0.046982 | 10.4662 | 34.9931 | 10.4662 | 26.8585 | 10.4662 | 12.4946
12.2542 | 0.060363 | 0.064705 | 0.064576 | 0.061599 | 0.060854 | 0.058175 | 0.057689 | 0.060176 | 0.066645 | 12.2542 | 0.10134 | 0.066108 | 0.054718 | 0.066098 | 0.071757 | 0.070234 | 0.079064 | 0.078141 | 0.073144 | 12.2542 | 0.080274 | 0.052837 | 0.053245 | 0.058521 | 0.062814 | 0.060676 | 0.055903 | 0.056274 | 0.060925 | 10.4782 | 34.903 | 10.4782 | 28.2454 | 10.4782 | 11.7156
12.2662 | 0.066201 | 0.07161 | 0.070946 | 0.068511 | 0.067736 | 0.06597 | 0.065788 | 0.067606 | 0.071997 | 12.2662 | 0.099323 | 0.067311 | 0.059553 | 0.068894 | 0.075509 | 0.07467 | 0.083863 | 0.082653 | 0.08086 | 12.2662 | 0.078292 | 0.052452 | 0.054537 | 0.062588 | 0.067349 | 0.066953 | 0.06244 | 0.063115 | 0.068979 | 10.4902 | 34.8514 | 10.4902 | 29.1561 | 10.4902 | 11.4293
12.2782 | 0.060046 | 0.065837 | 0.064671 | 0.063391 | 0.062551 | 0.062264 | 0.06304 | 0.066689 | 0.071773 | 12.2782 | 0.097263 | 0.066102 | 0.06246 | 0.062855 | 0.067454 | 0.067215 | 0.073668 | 0.072877 | 0.069504 | 12.2782 | 0.07705 | 0.05061 | 0.050533 | 0.061649 | 0.06585 | 0.065509 | 0.061145 | 0.060644 | 0.067617 | 10.5022 | 36.4596 | 10.5022 | 31.4655 | 10.5022 | 13.549
12.2902 | 0.045839 | 0.051004 | 0.05006 | 0.049356 | 0.04892 | 0.049687 | 0.051324 | 0.057592 | 0.065513 | 12.2902 | 0.09429 | 0.062017 | 0.061441 | 0.051032 | 0.052652 | 0.051863 | 0.055503 | 0.054444 | 0.047841 | 12.2902 | 0.074706 | 0.046841 | 0.043173 | 0.055628 | 0.058617 | 0.056672 | 0.052722 | 0.050452 | 0.057589 | 10.5142 | 38.9507 | 10.5142 | 35.5883 | 10.5142 | 16.9526
12.3022 | 0.030222 | 0.0348 | 0.034516 | 0.033614 | 0.033779 | 0.034665 | 0.036764 | 0.044595 | 0.055701 | 12.3022 | 0.090475 | 0.056102 | 0.056536 | 0.038834 | 0.03841 | 0.035743 | 0.038795 | 0.035629 | 0.029156 | 12.3022 | 0.071336 | 0.041866 | 0.035454 | 0.046862 | 0.048438 | 0.044603 | 0.041117 | 0.037584 | 0.042468 | 10.5262 | 39.65 | 10.5262 | 38.1808 | 10.5262 | 18.5765
12.3142 | 0.016947 | 0.022349 | 0.022144 | 0.021353 | 0.021474 | 0.021949 | 0.024187 | 0.032201 | 0.045561 | 12.3142 | 0.086146 | 0.04959 | 0.049407 | 0.029399 | 0.027718 | 0.023713 | 0.026546 | 0.021803 | 0.016692 | 12.3142 | 0.0677 | 0.036715 | 0.028727 | 0.038019 | 0.038461 | 0.033433 | 0.029946 | 0.026253 | 0.027465 | 10.5382 | 40.5195 | 10.5382 | 40.0991 | 10.5382 | 19.3864
12.3262 | 0.0086792 | 0.014125 | 0.014047 | 0.013185 | 0.013232 | 0.013246 | 0.015441 | 0.022803 | 0.037143 | 12.3262 | 0.081772 | 0.043693 | 0.041772 | 0.023038 | 0.02045 | 0.016508 | 0.018205 | 0.014271 | 0.009129 | 12.3262 | 0.064203 | 0.032284 | 0.023598 | 0.030922 | 0.030604 | 0.025104 | 0.020927 | 0.018397 | 0.017904 | 10.5502 | 42.3148 | 10.5502 | 43.539 | 10.5502 | 21.5539
12.3382 | 0.0045421 | 0.0085481 | 0.0095546 | 0.0075133 | 0.0081876 | 0.0078892 | 0.0098256 | 0.016357 | 0.030763 | 12.3382 | 0.077293 | 0.038841 | 0.035063 | 0.018653 | 0.015518 | 0.012648 | 0.012574 | 0.010115 | 0.0061606 | 12.3382 | 0.060281 | 0.028662 | 0.019662 | 0.025723 | 0.024973 | 0.019254 | 0.014393 | 0.013445 | 0.014049 | 10.5622 | 42.7445 | 10.5622 | 46.685 | 10.5622 | 23.403
12.3502 | 0.0020989 | 0.0050744 | 0.0069551 | 0.0038188 | 0.0051191 | 0.0045427 | 0.0060753 | 0.01203 | 0.02607 | 12.3502 | 0.072835 | 0.034757 | 0.029728 | 0.015433 | 0.011926 | 0.010468 | 0.0082951 | 0.0075452 | 0.00429 | 12.3502 | 0.055784 | 0.025481 | 0.016318 | 0.02159 | 0.021002 | 0.014984 | 0.010327 | 0.010028 | 0.011528 | 10.5742 | 42.4796 | 10.5742 | 48.9309 | 10.5742 | 24.477
12.3622 | 0.00054667 | 0.0040693 | 0.0052783 | 0.0017348 | 0.0032953 | 0.0028623 | 0.0036214 | 0.0093408 | 0.022942 | 12.3622 | 0.069381 | 0.031581 | 0.0255 | 0.013205 | 0.0095899 | 0.0092911 | 0.0055181 | 0.0058459 | 0.0017485 | 12.3622 | 0.052567 | 0.022849 | 0.013858 | 0.018523 | 0.018451 | 0.012078 | 0.0082374 | 0.0077736 | 0.0086002 | 10.5862 | 43.4076 | 10.5862 | 51.104 | 10.5862 | 26.0829
12.3742 | 0.00041844 | 0.0036354 | 0.0035046 | 0.0010255 | 0.0022913 | 0.0020195 | 0.0022315 | 0.0079775 | 0.020849 | 12.3742 | 0.066766 | 0.029261 | 0.022528 | 0.011199 | 0.0084488 | 0.0086248 | 0.0043772 | 0.0045253 | -0.00029481 | 12.3742 | 0.051075 | 0.02101 | 0.012563 | 0.016536 | 0.016487 | 0.010316 | 0.0070343 | 0.0060949 | 0.0075474 | 10.5982 | 45.441 | 10.5982 | 52.632 | 10.5982 | 27.3321
12.3862 | 0.0011068 | 0.0020886 | 0.0014464 | 0.00092345 | 0.0019137 | 0.0010108 | 0.0014634 | 0.0068055 | 0.018981 | 12.3862 | 0.063765 | 0.027402 | 0.020425 | 0.0091963 | 0.00804 | 0.0072793 | 0.0038215 | 0.0037241 | -0.0028465 | 12.3862 | 0.048815 | 0.019045 | 0.011108 | 0.015065 | 0.014471 | 0.0088791 | 0.0060623 | 0.0042899 | 0.0074355 | 10.6102 | 48.0464 | 10.6102 | 56.2117 | 10.6102 | 28.1655
12.3982 | 0.0019302 | 2.9417e-05 | 5.0354e-06 | 0.00056485 | 0.0017024 | -2.4958e-05 | 0.0011388 | 0.0053739 | 0.017259 | 12.3982 | 0.060312 | 0.025267 | 0.018371 | 0.0079644 | 0.0074944 | 0.0053536 | 0.0029993 | 0.0033736 | -0.0034056 | 12.3982 | 0.045019 | 0.017413 | 0.0092752 | 0.013829 | 0.012617 | 0.0072738 | 0.0051387 | 0.002511 | 0.0065275 | 10.6222 | 51.5168 | 10.6222 | 62.2226 | 10.6222 | 29.7079
12.4102 | 0.0010663 | -0.00087025 | -0.00056774 | 0.00040747 | 0.001014 | -0.0005013 | 0.0011217 | 0.0041906 | 0.015809 | 12.4102 | 0.057481 | 0.022955 | 0.016324 | 0.0073654 | 0.006802 | 0.0039917 | 0.0014841 | 0.0026726 | -0.0016265 | 12.4102 | 0.041657 | 0.015984 | 0.0078958 | 0.012597 | 0.011325 | 0.0058403 | 0.0042781 | 0.0015784 | 0.0043297 | 10.6342 | 54.4756 | 10.6342 | 67.7924 | 10.6342 | 32.8846
12.4222 | -0.0014443 | -7.1091e-05 | -0.00071502 | 7.402e-05 | 0.00038063 | -0.00080294 | 0.0009144 | 0.0033209 | 0.014643 | 12.4222 | 0.054995 | 0.020852 | 0.014626 | 0.0063492 | 0.0062719 | 0.0031395 | 0.00084667 | 0.0014145 | -0.00017282 | 12.4222 | 0.039305 | 0.013994 | 0.0069072 | 0.011413 | 0.010479 | 0.0049451 | 0.0032617 | 0.0013357 | 0.0023952 | 10.6462 | 56.5537 | 10.6462 | 71.2576 | 10.6462 | 36.4664
12.4342 | -0.0031518 | 0.00085064 | -0.0013079 | -0.0002314 | -0.00032668 | -0.00065034 | 0.00034115 | 0.0024162 | 0.013363 | 12.4342 | 0.051917 | 0.018995 | 0.013209 | 0.0053672 | 0.005471 | 0.0024956 | 0.00059169 | 0.00013144 | 0.0013622 | 12.4342 | 0.036992 | 0.011611 | 0.0054748 | 0.010101 | 0.0096323 | 0.0043155 | 0.00191 | 0.0010289 | 0.0015134 | 10.6582 | 57.7694 | 10.6582 | 74.1978 | 10.6582 | 38.803
12.4462 | -0.0019775 | 0.00084328 | -0.001809 | -0.00032914 | -0.00088714 | -0.00049488 | -0.00043832 | 0.0015956 | 0.012123 | 12.4462 | 0.048501 | 0.017468 | 0.011799 | 0.0044541 | 0.0044463 | 0.0020591 | 0.00051487 | -0.00085435 | 0.0017994 | 12.4462 | 0.03393 | 0.0099124 | 0.0041544 | 0.0086452 | 0.0084726 | 0.003759 | 0.0010123 | 0.00069593 | 0.00021056 | 10.6702 | 57.1183 | 10.6702 | 75.7244 | 10.6702 | 38.7998
12.4582 | -0.00048593 | 0.00023779 | -0.0012878 | -1.4373e-05 | -0.00073529 | -0.00032873 | -0.00040584 | 0.00097018 | 0.011352 | 12.4582 | 0.04597 | 0.016497 | 0.010693 | 0.0037421 | 0.0040879 | 0.0017243 | 0.0009382 | -0.00073856 | 0.0022365 | 12.4582 | 0.031806 | 0.0092668 | 0.0040629 | 0.0076999 | 0.0074486 | 0.0033492 | 0.00082343 | 0.00028279 | -0.00050667 | 10.6822 | 57.8153 | 10.6822 | 78.3575 | 10.6822 | 39.8145
12.4702 | 0 | 0 | 0 | 0 | 0 | 0 | 0 | 0.00075827 | 0.010836 | 12.4702 | 0.044086 | 0.015768 | 0.010104 | 0.0032961 | 0.004048 | 0.0017716 | 0 | 0 | 0 | 12.4702 | 0.03115 | 0.0085466 | 0.0044424 | 0.0071687 | 0.0068049 | 0.0034216 | 0.00065524 | 0 | 0 | 10.6942 | 59.612 | 10.6942 | 82.6468 | 10.6942 | 42.2155
12.4822 | 8.7737e-05 | 0.00031868 | 0.00050228 | -0.00082571 | 0.00036165 | 5.2055e-05 | -7.7103e-05 | 0.00088596 | 0.010135 | 12.4822 | 0.042467 | 0.014798 | 0.0097085 | 0.0030658 | 0.0039566 | 0.0016012 | -0.00075514 | 0.0010421 | -0.0027448 | 12.4822 | 0.030363 | 0.0072742 | 0.0044459 | 0.006677 | 0.0063739 | 0.003205 | 0.00070374 | -0.00014039 | -0.00015792 | 10.7062 | 60.3784 | 10.7062 | 87.3795 | 10.7062 | 44.8044
12.4942 | 0.00026996 | 0.00023288 | 0.0001926 | -0.0010909 | 0.00044457 | -9.6267e-05 | -0.00026616 | 0.00081229 | 0.0094235 | 12.4942 | 0.040793 | 0.013968 | 0.0092722 | 0.0028433 | 0.0035473 | 0.0017286 | -8.3359e-05 | 0.00023471 | -0.0024195 | 12.4942 | 0.028397 | 0.0060506 | 0.0040969 | 0.006189 | 0.0059612 | 0.0025868 | 0.0010628 | -0.00028279 | -0.00068433 | 10.7182 | 61.4494 | 10.7182 | 92.0884 | 10.7182 | 47.2995
12.5062 | -0.0014713 | -0.00041674 | -0.00013973 | -0.00070714 | -0.00033967 | -0.00027062 | -0.00046077 | 0.00015445 | 0.008786 | 12.5062 | 0.038269 | 0.012724 | 0.0083612 | 0.0024119 | 0.0023181 | 0.0012017 | 0.00075841 | -0.00043813 | -0.00065062 | 12.5062 | 0.025551 | 0.0043353 | 0.0029166 | 0.0053593 | 0.00525 | 0.0018584 | 0.0011495 | -0.00049538 | -0.0013489 | 10.7302 | 63.8769 | 10.7302 | 97.1137 | 10.7302 | 49.5857
12.5182 | -0.0033813 | -0.00067904 | -0.00040787 | -0.00062234 | -0.0010265 | -0.00017399 | -0.00076574 | -0.00028852 | 0.0081377 | 12.5182 | 0.035786 | 0.011258 | 0.0072792 | 0.0018192 | 0.0013078 | 0.00060948 | 0.00054919 | 0.00052889 | -0.0022365 | 12.5182 | 0.023349 | 0.0030143 | 0.0021487 | 0.0046692 | 0.0045896 | 0.0011659 | 0.0011454 | -0.00075811 | -0.0015068 | 10.7422 | 66.5312 | 10.7422 | 101.8293 | 10.7422 | 51.1534
12.5302 | -0.0035837 | -0.00063982 | -0.00082958 | -0.0010593 | -0.0014121 | 8.7353e-05 | -0.001202 | -0.00029196 | 0.0075615 | 12.5302 | 0.033784 | 0.010044 | 0.0065448 | 0.0012994 | 0.0010303 | 0.00051307 | -0.00015528 | 0.001909 | -0.0053473 | 12.5302 | 0.022099 | 0.0023122 | 0.0017225 | 0.004276 | 0.0040282 | 0.00075105 | 0.00085233 | -0.0010088 | 5.2641e-05 | 10.7542 | 68.125 | 10.7542 | 104.9977 | 10.7542 | 51.8322
12.5422 | -0.0015658 | -0.00057118 | -0.0015358 | -0.0016565 | -0.0014476 | -9.0562e-05 | -0.0018 | -0.00047981 | 0.0067007 | 12.5422 | 0.031854 | 0.008934 | 0.0058177 | 0.00081669 | 0.00061152 | 0.00027461 | -0.0011082 | 0.001981 | -0.005144 | 12.5422 | 0.020347 | 0.0015295 | 0.0010702 | 0.0034791 | 0.0034157 | 0.00058674 | 7.0167e-05 | -0.0011572 | 0.0022636 | 10.7662 | 68.0895 | 10.7662 | 106.7818 | 10.7662 | 51.8111
12.5542 | -0.00024296 | -0.0005197 | -0.0022986 | -0.0022702 | -0.0012738 | -0.00067672 | -0.0020958 | -0.0010323 | 0.0057143 | 12.5542 | 0.029444 | 0.0078741 | 0.0050745 | 0.00031396 | -0.00016617 | -0.0002858 | -0.0016492 | 0.00075421 | -0.00084377 | 12.5542 | 0.018028 | 0.00041242 | 8.2095e-05 | 0.0026531 | 0.0027835 | 0.0002984 | -0.00095758 | -0.0013016 | 0.0034743 | 10.7782 | 67.4422 | 10.7782 | 108.6872 | 10.7782 | 51.9519
12.5662 | 0.00015523 | -1.9611e-05 | -0.0020645 | -0.0019015 | -0.00088964 | -0.00082112 | -0.0017356 | -0.00092966 | 0.0052831 | 12.5662 | 0.02786 | 0.0073813 | 0.0043952 | 0.00038487 | -0.00021603 | -0.00081264 | -0.0007437 | -6.8849e-05 | 0.0019214 | 12.5662 | 0.016818 | 0.00030656 | 7.767e-05 | 0.0026406 | 0.002487 | 0.00020334 | -0.0013899 | -0.0012114 | 0.0037178 | 10.7902 | 68.2227 | 10.7902 | 112.7836 | 10.7902 | 54.4948
12.5782 | 0.00093811 | 4.1674e-05 | -0.0014288 | -0.0013482 | -0.00060442 | -0.00054444 | -0.0013097 | -0.00064801 | 0.0052022 | 12.5782 | 0.026898 | 0.0069845 | 0.0041163 | 0.00070275 | -2.271e-05 | -0.00069556 | 0.00038247 | -0.00022845 | 0.0021145 | 12.5782 | 0.016202 | 0.00085732 | 0.00019909 | 0.0029043 | 0.0024114 | 5.7289e-05 | -0.00099885 | -0.0013518 | 0.0034085 | 10.8022 | 71.0336 | 10.8022 | 119.7201 | 10.8022 | 59.7619
12.5902 | 0.0024566 | -0.000429 | -0.0013205 | -0.0014574 | -0.00084119 | -0.00054872 | -0.0013155 | -0.00074894 | 0.0047353 | 12.5902 | 0.02548 | 0.005957 | 0.003891 | 0.00038536 | -0.00033567 | -0.0004442 | 0.00011768 | -0.00059461 | 0.00066079 | 12.5902 | 0.014621 | 0.0006904 | -0.00039523 | 0.0027218 | 0.0020286 | -0.00036891 | -0.0005407 | -0.0018692 | 0.002461 | 10.8142 | 73.3034 | 10.8142 | 124.9553 | 10.8142 | 63.5776
12.6022 | 0.0034218 | -0.0010075 | -0.0010109 | -0.0012001 | -0.0012008 | -0.0005366 | -0.0011375 | -0.00079215 | 0.0043262 | 12.6022 | 0.024141 | 0.0051538 | 0.0034015 | -0.00012422 | -0.00038054 | -0.00019713 | -0.00031873 | -0.00021907 | -0.0004778 | 12.6022 | 0.013087 | 0.00045659 | -0.00035836 | 0.0024375 | 0.0016997 | -0.00040354 | -0.00037251 | -0.0018872 | 0.0015266 | 10.8262 | 74.3331 | 10.8262 | 126.9678 | 10.8262 | 64.0199
12.6142 | 0.0020787 | -0.0012698 | -0.00029205 | -0.00061659 | -0.0011973 | -0.00029344 | -0.00079901 | -0.00062542 | 0.0041131 | 12.6142 | 0.022923 | 0.004781 | 0.0031513 | -0.00025626 | -0.00019221 | 7.7476e-06 | -0.00061457 | 0.0014208 | -0.00070145 | 12.6142 | 0.012131 | 0.00025849 | 0.0001283 | 0.0021559 | 0.0016378 | -0.00028896 | -0.00043235 | -0.0013357 | 0.0015332 | 10.8382 | 75.0018 | 10.8382 | 129.1776 | 10.8382 | 63.5713
12.6262 | 0.00010798 | -0.00085064 | 0.0001712 | -0.00027739 | -0.00070632 | -0.00010732 | -0.00042961 | -0.00035237 | 0.0039661 | 12.6262 | 0.021835 | 0.0047602 | 0.0030686 | 0.00014378 | 0.00034453 | -1.9799e-05 | -0.00046093 | 0.0027446 | -0.00053879 | 12.6262 | 0.011853 | 0.00034877 | 0.00034657 | 0.0017403 | 0.001865 | -5.3511e-05 | -0.0003787 | -0.00080223 | 0.0019345 | 10.8502 | 76.9891 | 10.8502 | 134.7318 | 10.8502 | 66.0129
12.6382 | 0 | 0 | 0.00017624 | 0 | 0 | 0 | 0 | 0 | 0.0039379 | 12.6382 | 0.021021 | 0.0049955 | 0.0030423 | 0.00052082 | 0.0010835 | 0 | 0 | 0.0028385 | 0.00099626 | 12.6382 | 0.011787 | 0.00077094 | 0.00049797 | 0.0013373 | 0.0022038 | 0.00014983 | 0 | 0 | 0.0020596 | 10.8622 | 81.4091 | 10.8622 | 142.0738 | 10.8622 | 71.7665
12.6502 | 0.00063441 | 0.0010443 | -0.00033233 | 0.00050017 | 0.00050301 | 0.00012479 | 0.00025454 | 0.00032929 | 0.0038999 | 12.6502 | 0.020393 | 0.005144 | 0.003133 | 0.00071204 | 0.0015366 | 0.00040546 | -4.2497e-05 | 0.0028948 | 0.0033954 | 12.6502 | 0.01193 | 0.0012775 | 0.0010677 | 0.0012818 | 0.002393 | 0.00026693 | 0.00046847 | 0.0007922 | 0.0018424 | 10.8742 | 86.1696 | 10.8742 | 148.7975 | 10.8742 | 76.9931
12.6622 | 0.00043869 | 0.0017969 | -0.0011405 | 0.00083362 | 0.00053848 | 0.00036153 | 0.00033033 | 0.00044985 | 0.0035961 | 12.6622 | 0.019378 | 0.0048027 | 0.0032483 | 0.00073013 | 0.0012762 | 0.00095124 | -0.00011278 | 0.0033893 | 0.0034259 | 12.6622 | 0.011778 | 0.0013769 | 0.0015077 | 0.0014545 | 0.0022576 | 0.00045831 | 0.00062016 | 0.00069994 | 0.0012831 | 10.8862 | 86.0766 | 10.8862 | 151.5933 | 10.8862 | 78.1006
12.6742 | -0.00058716 | 0.0016621 | -0.0017183 | 0.00036076 | 0.00016584 | 0.00027775 | 0.00015843 | 8.8399e-05 | 0.0029657 | 12.6742 | 0.017491 | 0.004007 | 0.0030776 | 0.00045823 | 0.00031518 | 0.00085568 | 0.00012749 | 0.0032828 | 0.0010369 | 12.6742 | 0.010277 | 0.00052803 | 0.0011439 | 0.0012689 | 0.0018437 | 0.0006201 | -1.2382e-05 | 7.0195e-05 | 0.00060537 | 10.8982 | 83.787 | 10.8982 | 152.1326 | 10.8982 | 76.1588
12.6862 | -0.0014713 | 0.00097076 | -0.0017108 | -0.00052173 | -1.7983e-05 | -9.3414e-05 | -0.00010879 | -0.00034525 | 0.0023225 | 12.6862 | 0.015434 | 0.003285 | 0.0024547 | 0.00018486 | -0.00046806 | 0.00031077 | 0.00077475 | 0.0024723 | 0.00037614 | 12.6862 | 0.0083125 | -0.00052218 | 0.00039278 | 0.00078613 | 0.0015019 | 0.00049923 | -0.00085749 | -0.00035298 | 5.2641e-05 | 10.9102 | 84.3074 | 10.9102 | 151.6086 | 10.9102 | 75.7242
12.6982 | -0.00089087 | -0.00015199 | -0.0010788 | -0.00092417 | 0.00022229 | -0.00026955 | -0.00030313 | -0.00043856 | 0.0020206 | 12.6982 | 0.014139 | 0.0028385 | 0.0017502 | 0.00011052 | -0.0003894 | -0.00029011 | 0.0014661 | 0.0017212 | 0.0027753 | 12.6982 | 0.0071539 | -0.00067351 | -0.0001578 | 0.00048493 | 0.0013605 | 2.2034e-05 | -0.0011093 | -0.00049337 | -0.00011844 | 10.9222 | 85.2557 | 10.9222 | 152.5755 | 10.9222 | 76.1264
12.7102 | 0.00041844 | -0.0010737 | -0.0004406 | -0.00051383 | 0.00024127 | -0.00019325 | -0.00064613 | -0.00041744 | 0.0018642 | 12.7102 | 0.013137 | 0.0023974 | 0.0014064 | -8.6559e-05 | -0.00014512 | -0.00088323 | 0.001556 | 0.0010765 | 0.0049203 | 12.7102 | 0.0059129 | -0.00034033 | -0.00043751 | 0.00028218 | 0.0010854 | -0.00053889 | -0.00093694 | -0.00028078 | -0.00042113 | 10.9342 | 85.2348 | 10.9342 | 156.2837 | 10.9342 | 76.7211
12.7222 | 0.0003712 | -0.00075258 | -0.00035625 | 8.9111e-05 | -0.00011139 | -3.0306e-05 | -0.0010155 | -0.00031013 | 0.0015965 | 12.7222 | 0.012002 | 0.0019963 | 0.001214 | -0.00035651 | -0.00056111 | -0.00093316 | 0.0011817 | 0.00090756 | 0.004778 | 12.7222 | 0.0045976 | -0.0001838 | -0.00033379 | 0.00020826 | 0.00078215 | -0.0007926 | -0.00065318 | -7.6212e-05 | -0.0012305 | 10.9462 | 85.6481 | 10.9462 | 161.9222 | 10.9462 | 79.0916
12.7342 | -0.00058716 | 0.00028927 | -0.00077797 | -6.6833e-05 | -0.00047055 | 7.63e-05 | -0.001235 | -0.00025488 | 0.0011165 | 12.7342 | 0.010776 | 0.0013544 | 0.00089562 | -0.00045676 | -0.0013715 | -0.00060776 | 0.00078619 | 0.0012643 | 0.0033548 | 12.7342 | 0.0040015 | -0.0012002 | -0.00013715 | 0.00013036 | 0.00067835 | -0.00084548 | -0.00069961 | -0.00030485 | -0.0014937 | 10.9582 | 86.1637 | 10.9582 | 167.6398 | 10.9582 | 81.9341
12.7462 | -0.0013093 | 0.0011669 | -0.0013268 | -0.00050233 | -0.00066136 | 7.5231e-05 | -0.0012091 | -0.00024825 | 0.00064646 | 12.7462 | 0.0096954 | 0.00068036 | 0.00046968 | -0.00051447 | -0.0016202 | -0.0005234 | 0.00069466 | 0.0012518 | 0.0025415 | 12.7462 | 0.0037416 | -0.002683 | -0.00010028 | -6.1344e-06 | 0.00061171 | -0.00076112 | -0.00084614 | -0.00022864 | -0.0024741 | 10.9702 | 88.3475 | 10.9702 | 173.3578 | 10.9702 | 84.8274
12.7582 | -0.00041844 | 0.0014635 | -0.0014905 | -0.00058928 | -0.00045656 | 0.00010803 | -0.0010903 | -0.00016305 | 0.00055795 | 12.7582 | 0.0088558 | 0.00054423 | 0.00018474 | -0.00058098 | -0.00099206 | -0.00093058 | 0.00059169 | 0.0013832 | 0.0030701 | 12.7582 | 0.0026842 | -0.0027259 | -3.3919e-05 | -0.00018649 | 0.00039983 | -0.00050741 | -0.00045506 | 0.00010028 | -0.0034611 | 10.9822 | 92.0811 | 10.9822 | 178.4032 | 10.9822 | 88.1199
12.7702 | 0.001667 | 0.0011767 | -0.00088874 | -0.00015738 | -9.6906e-05 | 0.00034799 | -0.00075545 | 6.2862e-05 | 0.00090103 | 12.7702 | 0.0084071 | 0.00083527 | 0.00021364 | -0.00042448 | 0.00025148 | -0.0013171 | 2.1248e-05 | 0.0031639 | 0.001779 | 12.7702 | 0.0014164 | -0.0010781 | 0.00072312 | -0.00028494 | 0.00052927 | -0.0002877 | -8.3582e-05 | 0.0012575 | -0.001974 | 10.9942 | 94.0227 | 10.9942 | 181.9238 | 10.9942 | 90.5306
12.7822 | 0.001937 | 0.0011473 | -0.00021149 | 0.00029464 | 0.00025625 | 0.00053909 | -0.0003158 | 0.00025587 | 0.0010032 | 12.7822 | 0.0079306 | 0.0009795 | 0.00060433 | -0.00031983 | 0.0011028 | -0.00092455 | -0.00048218 | 0.0040777 | -0.0010369 | 12.7822 | 0.0011441 | -0.00015588 | 0.0014423 | -0.0002509 | 0.00091073 | -8.7507e-05 | -0.00021257 | 0.0020758 | 0.0001645 | 11.0062 | 93.9969 | 11.0062 | 186.004 | 11.0062 | 93.2712
12.7942 | 0.0019032 | 0.00073787 | 0.00027946 | 0.0003895 | 0.00034766 | 0.00049524 | 0.00011961 | 0.00034058 | 0.00060148 | 12.7942 | 0.0071294 | 0.00084944 | 0.00086567 | 0.00013497 | 0.00095716 | -4.8207e-05 | -0.00024027 | 0.0023377 | -0.0017892 | 12.7942 | 0.0013483 | 0.00040398 | 0.0010977 | 8.2508e-05 | 0.00079711 | 7.1768e-05 | 3.1988e-05 | 0.0016947 | 0.00027636 | 11.0182 | 93.1672 | 11.0182 | 189.8094 | 11.0182 | 95.5793
12.8062 | 0.0029561 | 0 | 0 | 0 | 0 | 0 | 0 | 0 | 0 | 12.8062 | 0.0055836 | 0 | 0.00061122 | 0 | 0 | 0 | 0 | 0 | 0 | 12.8062 | 0 | 0 | 0 | 0 | 0 | 0 | 0 | 0 | 0 | 11.0302 | 94.1826 | 11.0302 | 193.787 | 11.0302 | 98.395
12.8182 | 0.0030641 | 0.00039713 | -0.00015232 | -0.00048221 | 0.00016084 | -0.00048561 | -0.00018748 | 1.5961e-05 | -0.00015679 | 12.8182 | 0.0048678 | -0.00062255 | 0 | -0.00029098 | -0.0003534 | -0.00039771 | -0.00010788 | 0.00073543 | 0.0012606 | 12.8182 | -0.00082575 | -0.00091967 | -0.00037606 | -0.00020765 | -0.000393 | -0.00028015 | -0.00032814 | -0.0011311 | 0.0018029 | 11.0422 | 97.8027 | 11.0422 | 199.517 | 11.0422 | 101.8726
12.8302 | 0.0021462 | 0.0022725 | 0.00041164 | 0.00018828 | 0.0012808 | 0.00010161 | 0.00054605 | 0.00096846 | 0.00046436 | 12.8302 | 0.0058951 | 0.00021012 | -1.4578e-05 | 0.00056484 | 0.00052345 | 0.00029097 | -0.0004642 | 0.0040809 | 0.0012809 | 12.8302 | 0.0016343 | 1.1041e-05 | 0.00085929 | 0.00031347 | 0.00019052 | 0.00011647 | 8.8741e-05 | -0.00039309 | 0.0050733 | 11.0542 | 101.2064 | 11.0542 | 204.6747 | 11.0542 | 105.0321
12.8422 | 0.0014308 | 0.0035692 | 0.00015861 | 0.00086236 | 0.0020265 | 0.00041858 | 0.0010425 | 0.0013871 | 0.00068634 | 12.8422 | 0.006431 | 0.000961 | 0.00098177 | 0.0014842 | 0.00085856 | 0.0004924 | -0.00076494 | 0.0054704 | -0.00045747 | 12.8422 | 0.0034646 | 0.0010268 | 0.0012334 | 0.00061682 | 0.00055533 | 0.00078189 | 0.00029202 | 0.0006117 | 0.0058168 | 11.0662 | 101.7282 | 11.0662 | 206.8235 | 11.0662 | 105.9905
12.8542 | 0.0012013 | 0.0025397 | -0.00051361 | 0.00066977 | 0.0018467 | 0.0001608 | 0.00047529 | 0.00098663 | 0.00019976 | 12.8542 | 0.0054969 | 0.00046388 | 0.0012969 | 0.0012289 | 0.00038497 | -0.00039599 | -0.00067832 | 0.004156 | -0.0011081 | 12.8542 | 0.0026429 | 0.00058583 | 0.00041244 | 0.00031132 | 0.00039172 | 0.00049734 | 0.00015169 | 0.00063978 | 0.005093 | 11.0782 | 101.0638 | 11.0782 | 208.533 | 11.0782 | 106.619
12.8662 | 0.00076939 | 0.0013164 | -0.00027317 | 0.00035141 | 0.0016064 | -4.6707e-05 | 0.00013123 | 0.00073126 | 1.821e-07 | 12.8662 | 0.0044763 | 0.00020492 | 0.00074401 | 0.00091597 | 5.5391e-07 | -0.00054319 | -0.00068485 | 0.0032766 | 0.00063029 | 12.8662 | 0.0018371 | -0.00022927 | 0.00017894 | 3.4659e-05 | 0.00038958 | -1.8886e-06 | 0.00027035 | 0.00053148 | 0.0039744 | 11.0902 | 100.8147 | 11.0902 | 210.7507 | 11.0902 | 107.2972
12.8782 | -0.00041844 | 0.00083838 | -0.0002631 | -4.6711e-05 | 0.0012503 | -0.00033337 | -0.00016345 | 0.000442 | -0.00024802 | 12.8782 | 0.003167 | -1.6185e-05 | 0.00050944 | 0.00057217 | -4.7636e-05 | -0.00072742 | -0.00067995 | 0.0029198 | 0.00074211 | 12.8782 | 0.00078656 | -0.0014419 | -0.00022515 | -0.00023464 | 6.3649e-05 | -0.00015865 | 0.00014859 | 0.00077014 | 0.0021122 | 11.1022 | 101.0172 | 11.1022 | 212.8881 | 11.1022 | 108.6666
12.8902 | -0.001451 | 0.00070355 | -0.00072258 | -0.0010413 | 0.00093909 | -0.00085285 | -0.00059253 | -0.00031234 | -0.00070418 | 12.8902 | 0.0013968 | -0.00086591 | 0.00024094 | -0.00015649 | -0.00042208 | -0.0012413 | -0.0015446 | 0.0023158 | 0.00012199 | 12.8902 | -0.0014906 | -0.0027181 | -0.0013646 | -0.00070515 | -0.00043401 | -0.00047845 | -0.00053657 | 0.00071799 | 0.0019148 | 11.1142 | 101.1913 | 11.1142 | 215.9691 | 11.1142 | 110.5775
12.9022 | -0.001586 | 0.0010713 | -0.00061557 | -0.0016759 | 0.00094758 | -0.00078867 | -0.00050803 | -0.00081155 | -0.00068688 | 12.9022 | 0.00073574 | -0.0012442 | -0.00049672 | -0.00046556 | -0.00053397 | -0.0012611 | -0.0020088 | 0.0019246 | 7.1162e-05 | 12.9022 | -0.002337 | -0.0024674 | -0.0016547 | -0.00080484 | -0.00020846 | -0.00094495 | -0.00092765 | 0.00052145 | 0.0024675 | 11.1262 | 101.6529 | 11.1262 | 219.1842 | 11.1262 | 110.883
12.9142 | -0.00049268 | 0.0011963 | -0.0001561 | -0.001466 | 0.0011419 | -0.00048347 | -6.4692e-05 | -0.00085968 | -0.00051516 | 12.9142 | 0.0011635 | -0.00096533 | -0.00099926 | -0.00056924 | 5.4283e-05 | -0.0011355 | -0.0010804 | 0.0016336 | 0.0014334 | 12.9142 | -0.0013497 | -0.0018712 | -0.0010245 | -0.00054443 | 5.9804e-05 | -0.00098209 | -0.00080176 | 0.00023265 | 0.001724 | 11.1382 | 103.8571 | 11.1382 | 222.3637 | 11.1382 | 110.7793
12.9262 | 0.00087062 | 0.00025249 | 4.2801e-05 | -0.0010923 | 0.0013362 | -0.00072699 | 0.00023131 | -0.00093163 | -0.00059856 | 12.9262 | 0.0011276 | -0.00074336 | -0.0009489 | -0.00074676 | 0.00037168 | -0.0011725 | 0.00014547 | 0.0013488 | 0.00099626 | 12.9262 | -0.0007453 | -0.001979 | -0.00085339 | -0.00050302 | -0.00024861 | -0.0003878 | -0.00072334 | -0.0003971 | 0.00073697 | 11.1502 | 107.6365 | 11.1502 | 227.5458 | 11.1502 | 113.7555
12.9382 | 0.0010326 | -0.00054666 | 0.00069362 | -0.00038591 | 0.0014676 | -0.0006211 | 0.00049192 | -0.00063696 | -0.00033943 | 12.9382 | 0.001358 | -0.00035145 | -0.00073924 | -0.00016236 | 0.00060432 | -0.00038136 | 0.00090715 | 0.0011298 | 0.0008946 | 12.9382 | 0.0003699 | -0.0015315 | -0.00078703 | -0.00027973 | -0.00025075 | 0.00042368 | -0.0003498 | -0.00036702 | 0.0011713 | 11.1622 | 110.5071 | 11.1622 | 233.4691 | 11.1622 | 118.9845
12.9502 | 0.0017277 | -0.00046086 | 0.00099071 | 0.00034926 | 0.001503 | -5.4908e-05 | 0.00054711 | -0.00010215 | 9.3417e-05 | 12.9502 | 0.0017723 | 0.00016734 | -0.00022556 | 0.00048953 | 0.00054505 | 0.00070073 | 0.0017244 | 0.00090756 | 0.0011691 | 12.9502 | 0.0011675 | -0.00045983 | -0.00030871 | -2.0857e-05 | 6.8775e-05 | 0.00067928 | 0.00022288 | 0.00017248 | 0.0024346 | 11.1742 | 110.7814 | 11.1742 | 236.8036 | 11.1742 | 122.006
12.9622 | 0.0020854 | 0.00061775 | 0.00076789 | 0.00057635 | 0.0015865 | 0.00031126 | 0.00045522 | 0.00028435 | 0.0002788 | 12.9622 | 0.0019373 | 0.00051966 | 0.00026055 | 0.00059076 | 0.00020882 | 0.0012939 | 0.0025253 | 0.00074169 | 0.0019315 | 12.9622 | 0.0011317 | 0.00058064 | 0.00029839 | 0.00017912 | 0.00036609 | 0.0004155 | 0.00041791 | 0.00059967 | 0.0026913 | 11.1862 | 109.6775 | 11.1862 | 237.8025 | 11.1862 | 121.9176
12.9742 | 0.0011136 | 0.0012992 | 3.1471e-05 | 0 | 0.0015515 | 0 | 2.931e-05 | 5.7459e-05 | 0 | 12.9742 | 0.0013943 | 0 | 0.00036101 | 0 | 0 | 0.00049671 | 0.0024272 | 0.0007636 | 0.002572 | 12.9742 | 0 | 0.00019809 | 2.6054e-05 | 0 | 0.00018155 | 0 | 0 | 0.00034095 | 0.0010462 | 11.1982 | 109.1317 | 11.1982 | 237.7513 | 11.1982 | 122.0126
12.9862 | 0.00027671 | 0.0010933 | -0.00087741 | -0.00093351 | 0.0012678 | -0.00080507 | -0.0004135 | -0.00062665 | -0.00046727 | 12.9862 | 0.00029444 | -0.0011055 | 0 | -0.00057217 | 5.5391e-06 | -0.0013774 | 0.0013272 | 0.0012362 | 0.002389 | 12.9862 | -0.001109 | -0.0014964 | -0.0011223 | -0.00049443 | -0.000305 | -0.0005049 | -0.00057991 | -0.00019253 | -0.00054615 | 11.2102 | 110.2802 | 11.2102 | 239.0146 | 11.2102 | 124.4523
12.9982 | 0.00085713 | 0.0005148 | -0.0011707 | -0.0018332 | 0.00067984 | -0.0015189 | -0.00054157 | -0.001408 | -0.0009014 | 12.9982 | -0.00094198 | -0.0020107 | -0.0004217 | -0.00077561 | -0.00018002 | -0.0026419 | 0 | 0.0011548 | 0.00085394 | 12.9982 | -0.0024133 | -0.0031656 | -0.0022682 | -0.0008855 | -0.0006429 | -0.0010186 | -0.0011897 | -0.00038507 | -0.0010726 | 11.2222 | 111.8259 | 11.2222 | 242.1366 | 11.2222 | 126.6294
13.0102 | 0.0012013 | 0.00051234 | -0.00063068 | -0.0025109 | 0.0001014 | -0.0015356 | -0.00049192 | -0.0019666 | -0.0010606 | 13.0102 | -0.0016735 | -0.0022682 | -0.00076734 | -0.0009546 | -0.00056056 | -0.0025214 | -0.0010232 | 0.00057583 | -0.00073195 | 13.0102 | -0.0037183 | -0.0039859 | -0.0026123 | -0.0010306 | -0.00067109 | -0.0013951 | -0.0015911 | -0.00030886 | -0.00083567 | 11.2342 | 110.859 | 11.2342 | 243.6175 | 11.2342 | 126.6534
13.0222 | 0.0003712 | 0.0010051 | 6.0424e-05 | -0.0026245 | -6.0442e-05 | -0.00094769 | -0.00052203 | -0.0020553 | -0.00087681 | 13.0222 | -0.0017239 | -0.0019275 | -0.0010422 | -0.0010338 | -0.00084859 | -0.0015642 | -0.0012242 | 0.00039745 | -0.0025618 | 13.0222 | -0.0038448 | -0.0038586 | -0.0023596 | -0.00086311 | -0.00059932 | -0.0013756 | -0.0016489 | -0.00029883 | -0.00043429 | 11.2462 | 108.2943 | 11.2462 | 242.0317 | 11.2462 | 125.8156
13.0342 | -0.00059391 | 0.0013826 | 0.00061935 | -0.0019274 | 0.00016334 | -0.00033159 | -0.00050513 | -0.0015944 | -0.000472 | 13.0342 | -0.0012912 | -0.0010593 | -0.0011806 | -0.00067487 | -0.00094276 | -0.0005475 | -0.0002321 | 0.00049133 | -0.0037411 | 13.0342 | -0.0025549 | -0.0028298 | -0.0016758 | -0.00039904 | -0.00043657 | -0.00094684 | -0.0013889 | -0.00055153 | 0.00030926 | 11.2582 | 107.7386 | 11.2582 | 243.5522 | 11.2582 | 127.996
13.0462 | -0.00035095 | 0.0012894 | 0.00089252 | -0.0011031 | 0.00064138 | -0.00012336 | -0.00030683 | -0.0009913 | -5.9e-05 | 13.0462 | -0.00082001 | 6.9365e-06 | -0.0011013 | 2.054e-05 | -0.00078766 | -0.00013601 | 0.0012406 | 0.00030982 | -0.0022162 | 13.0462 | -0.00087319 | -0.0015789 | -0.00079293 | 1.2576e-05 | -5.0406e-05 | -0.00041676 | -0.00087503 | -0.0010289 | 0.0011318 | 11.2702 | 109.8878 | 11.2702 | 249.7963 | 11.2702 | 132.3794
13.0582 | 0.0010326 | 0.00088251 | 0.00074649 | -0.00097375 | 0.0012363 | -0.00028951 | -7.499e-05 | -0.00062616 | 0.00026313 | 13.0582 | -0.00077343 | 0.00054307 | -0.00081982 | 0.0006113 | -0.00052788 | -0.00041493 | 0.0020055 | 0.00032547 | 0.00068112 | 13.0582 | 0.00014507 | -0.00098267 | -0.00035591 | 8.6189e-05 | 0.00035071 | -8.1211e-05 | -0.00038798 | -0.0013437 | 0.0012305 | 11.2822 | 111.4495 | 11.2822 | 253.9148 | 11.2822 | 133.4355
13.0702 | 0.001397 | 0.00038977 | 0.00061306 | -0.001162 | 0.0014321 | -0.0004521 | 7.7367e-05 | -0.00051222 | 0.00045252 | 13.0702 | -0.0011056 | 0.00034047 | -0.00047737 | 0.00081962 | -0.00045532 | -0.00069126 | 0.00178 | 0.00066971 | 0.0016062 | 13.0702 | 0.00017326 | -0.0011035 | -0.00049847 | -8.6802e-05 | 0.00032978 | -6.4214e-05 | -0.0001393 | -0.0010529 | 0.00069749 | 11.2942 | 111.2259 | 11.2942 | 253.8186 | 11.2942 | 131.0382
13.0822 | 6.0741e-05 | 0.00038977 | 0.00080566 | -0.00083721 | 0.0011564 | -0.00017292 | 0.00036175 | -0.00045771 | 0.00054739 | 13.0822 | -0.00086162 | 0.00013324 | -0.0002693 | 0.00089885 | -0.00024704 | -0.0001782 | 0.0013844 | 0.0006791 | 0.00065062 | 13.0822 | 0.00016982 | -0.00082614 | -0.00024186 | -0.00010183 | 8.8852e-05 | -0.00011584 | 0.00018677 | -0.00024468 | 0.00055931 | 11.3062 | 110.9368 | 11.3062 | 251.5176 | 11.3062 | 129.9598
13.0942 | -8.7737e-05 | 0.0012208 | 0.00095924 | -0.00016888 | 0.00097156 | 0.0004931 | 0.00076944 | -0.00017655 | 0.00071675 | 13.0942 | 0.00031613 | 0.0004318 | -8.8264e-05 | 0.0011395 | 0.00043427 | 0.00084019 | 0.0015691 | 0.00012205 | 0.00065062 | 13.0942 | 0.00096532 | 0.00055271 | 0.00076048 | 0.00025212 | 0.00026228 | 3.7773e-06 | 0.00067588 | 0.00030685 | 0.0011844 | 11.3182 | 110.6819 | 11.3182 | 251.0782 | 11.3182 | 131.1554
13.1062 | 0.001883 | 0.0014267 | 0.00063194 | 8.1206e-05 | 0.00087416 | 0.00083681 | 0.00068996 | 0.00028239 | 0.00080106 | 13.1062 | 0.00099603 | 0.00067544 | 0.00026479 | 0.0012451 | 0.00083308 | 0.0010184 | 0.0019712 | -0.0007855 | 0.0022975 | 13.1062 | 0.0015305 | 0.0015581 | 0.0010977 | 0.00047848 | 0.00064033 | -4.218e-05 | 0.00079557 | 6.8189e-05 | 0.0012436 | 11.3302 | 112.2282 | 11.3302 | 252.6012 | 11.3302 | 133.7633
13.1182 | 0.0029088 | 0.00057363 | 6.6719e-05 | -2.8745e-06 | 0.00064488 | 0.00067779 | 8.2912e-05 | 0.00063009 | 0.0005687 | 13.1182 | 0.00072258 | 0.00042833 | 0.00054124 | 0.00091645 | 0.00064586 | 0.00022899 | 0.0018012 | -0.00087626 | 0.0040257 | 13.1182 | 0.0013277 | 0.0010333 | 0.00057909 | 0.0003469 | 0.00067579 | -0.00023986 | 0.0005861 | -0.00038507 | 0.0001316 | 11.3422 | 111.5602 | 11.3422 | 252.7026 | 11.3422 | 135.4126
13.1302 | 0.0017547 | -5.148e-05 | -0.00018127 | -5.1742e-05 | 0.00025475 | 0.00028167 | -0.00033666 | 0.00045133 | 0.00015023 | 13.1302 | 0.00017744 | 4.9134e-05 | 0.00054443 | 0.00030027 | 0.0002188 | -0.00029011 | 0.00081234 | -0.00016273 | 0.0043307 | 13.1302 | 0.00054729 | -0.00016497 | 0.00010323 | 6.9626e-05 | 0.0002751 | -0.0001876 | 0.00017439 | -0.00034696 | -0.00090805 | 11.3542 | 110.7067 | 11.3542 | 252.6765 | 11.3542 | 136.619
13.1422 | 0 | 0 | 0 | 0 | 0 | 0 | 0 | 0 | 0 | 13.1422 | 0 | 0 | 0.00021443 | 0 | 0 | 0 | 0 | 0 | 0.0045747 | 13.1422 | 0 | 0 | 0 | 0 | 0 | 0 | 0 | 0 | 0 | 11.3662 | 107.7323 | 11.3662 | 250.2293 | 11.3662 | 134.2589
13.1542 | 3.3745e-05 | -0.00050989 | -0.00022156 | 0.00019834 | -0.00014936 | 7.2378e-05 | 0.000296 | -0.00016869 | -8.668e-05 | 13.1542 | -0.00033924 | 4.8267e-05 | 0 | 0.00015307 | -0.00022378 | 0.00020402 | 0.000474 | -0.0011736 | 0.0042189 | 13.1542 | -0.00083812 | 0.00073976 | -0.0003795 | -6.1037e-05 | 0.00015635 | -0.00033492 | 0.00036322 | 3.0084e-05 | 0.0013226 | 11.3782 | 104.977 | 11.3782 | 247.2053 | 11.3782 | 131.4794
13.1662 | 0.0026996 | -0.00090457 | -0.00011959 | 0.0006094 | 0.00045406 | 0.00080543 | 0.00055714 | 0.00045206 | 0.00039024 | 13.1662 | 0.00014508 | 0.00095233 | -0.00025816 | 0.0013404 | 2.7696e-05 | 0.00034778 | 0.0022425 | -0.0013801 | 0.002816 | 13.1662 | 0.00039672 | 0.002192 | 2.7037e-05 | 0.00037635 | 0.0010081 | -0.0004772 | 0.001424 | 0.00032089 | 0.0026255 | 11.3902 | 108.3957 | 11.3902 | 249.3047 | 11.3902 | 133.4515
13.1782 | 0.0043801 | -3.6771e-05 | 0.00045444 | 0.00099962 | 0.0014666 | 0.0015117 | 0.00093975 | 0.0011968 | 0.00098006 | 13.1782 | 0.00098714 | 0.0021298 | -7.6071e-05 | 0.0026481 | 0.00057164 | 0.00074377 | 0.0029879 | 0.00074795 | 0.0015757 | 13.1782 | 0.0028561 | 0.0031318 | 0.00093303 | 0.00097046 | 0.0018411 | -5.477e-05 | 0.0020957 | 0.00081025 | 0.004231 | 11.4022 | 113.0801 | 11.4022 | 252.9651 | 11.4022 | 136.7284
13.1902 | 0.0031248 | 0.00074278 | 0.0010385 | 0.00107 | 0.0020905 | 0.0016251 | 0.001273 | 0.0015244 | 0.0011676 | 13.1902 | 0.001326 | 0.0024171 | 0.00050202 | 0.0031391 | 0.00043814 | 0.0016184 | 0.0023945 | 0.0035802 | 0.00032531 | 13.1902 | 0.0042532 | 0.0031877 | 0.0014226 | 0.0012011 | 0.002132 | 0.00052063 | 0.0014993 | 0.00091053 | 0.0059023 | 11.4142 | 114.6931 | 11.4142 | 253.5421 | 11.4142 | 137.9932
13.2022 | 0.0021799 | 0.00094869 | 0.0013495 | 0.00075026 | 0.0019296 | 0.0014822 | 0.0012762 | 0.0013235 | 0.0010234 | 13.2022 | 0.00084739 | 0.0017888 | 0.00093194 | 0.0026687 | -0.00031351 | 0.0022787 | 0.0021461 | 0.0033235 | 0.0017485 | 13.2022 | 0.0041384 | 0.0028551 | 0.00098513 | 0.0013008 | 0.0017194 | 0.00045831 | 0.00064492 | 0.00085437 | 0.0050535 | 11.4262 | 113.5218 | 11.4262 | 252.43 | 11.4262 | 137.191
13.2142 | 0.0038672 | 0.00038732 | 0.0020922 | 0.00034351 | 0.0016389 | 0.0013374 | 0.0011507 | 0.00097435 | 0.00096094 | 13.2142 | -1.5291e-05 | 0.0014416 | 0.00084049 | 0.0018476 | -0.00045975 | 0.0023028 | 0.0025139 | 0.0014051 | 0.005022 | 13.2142 | 0.0031098 | 0.0027142 | 0.0004149 | 0.0013643 | 0.0011773 | 0.00013661 | 0.00080176 | 0.00070997 | 0.0022701 | 11.4382 | 112.4572 | 11.4382 | 252.3132 | 11.4382 | 136.4715
13.2262 | 0.0050483 | -0.00029172 | 0.0022269 | -0.00039956 | 0.00087416 | 0.00078404 | 0.00067914 | 9.0118e-05 | 0.00047747 | 13.2262 | -0.001432 | 0.00079337 | 0.00066529 | 0.0008387 | -0.00068242 | 0.0014634 | 0.0022916 | -0.00044126 | 0.0059471 | 13.2262 | 0.00025439 | 0.0013587 | -0.00055156 | 0.00053461 | 0.00023495 | -8.1211e-05 | 0.00052625 | 0.00038106 | 0.00036849 | 11.4502 | 111.4144 | 11.4502 | 253.5564 | 11.4502 | 137.4999
13.2382 | 0.0039144 | -0.0007918 | 0.0014766 | -0.00063384 | -3.4966e-06 | 0.00011588 | 7.3406e-05 | -0.00071652 | -0.00015861 | 13.2382 | -0.002508 | -0.00014856 | 0.00043284 | -0.00025528 | -0.00095882 | 0.00050962 | 0.0013043 | -0.0010453 | 0.0039139 | 13.2382 | -0.0028829 | -0.00054102 | -0.0013283 | -0.00047296 | -0.0007121 | -3.3995e-05 | -0.00032504 | -0.00061571 | 0.00091463 | 11.4622 | 108.7182 | 11.4622 | 252.6775 | 11.4622 | 137.3647
13.2502 | 0.0035095 | -5.148e-05 | 0.0009605 | 0.00030542 | 0.00043158 | 0.00042821 | 0.00030445 | -0.00020946 | -8.3766e-06 | 13.2502 | -0.0017495 | 0.00033295 | 3.9758e-06 | -0.00012226 | -0.00070236 | 0.00073516 | 0.0013337 | 0.0011986 | 0.0019722 | 13.2502 | -0.0023645 | 0.00048451 | -0.00053484 | -0.00022237 | -0.00034003 | 0.00042054 | 4.1275e-05 | -0.00081627 | 0.0017898 | 11.4742 | 104.7712 | 11.4742 | 248.7194 | 11.4742 | 135.4154
13.2622 | 0.0032193 | 0.0019342 | 0.0010688 | 0.0017269 | 0.0014961 | 0.0012814 | 0.0012212 | 0.00087024 | 0.00066193 | 13.2622 | -0.00027061 | 0.0014682 | 0.00010284 | 0.001181 | -3.1573e-05 | 0.0015134 | 0.0024534 | 0.0034143 | 0.0017485 | 13.2622 | 2.5439e-05 | 0.0029714 | 0.00094876 | 0.00073153 | 0.00078984 | 0.0014498 | 0.001003 | -0.0001805 | 0.0016187 | 11.4862 | 102.2162 | 11.4862 | 244.7172 | 11.4862 | 134.1405
13.2742 | 0.0017547 | 0.0038977 | 0.001853 | 0.0035996 | 0.00204 | 0.0019293 | 0.0023052 | 0.0014755 | 0.001127 | 13.2742 | 0.00065501 | 0.0020078 | 0.0005378 | 0.0031029 | 0.00071842 | 0.0021668 | 0.0035305 | 0.0042843 | 0.00048796 | 13.2742 | 0.0015429 | 0.0050913 | 0.0016812 | 0.0013922 | 0.0013242 | 0.0034543 | 0.0013352 | 0.0001805 | 0.0012502 | 11.4982 | 102.557 | 11.4982 | 244.1541 | 11.4982 | 134.5583
13.2862 | 0.00024971 | 0.0055255 | 0.0034669 | 0.0067099 | 0.0031105 | 0.0024238 | 0.0038398 | 0.0023652 | 0.0015262 | 13.2862 | 0.0015437 | 0.0028691 | 0.0011933 | 0.0065526 | 0.00094165 | 0.0041699 | 0.0032347 | 0.0059148 | 0.0019824 | 13.2862 | 0.0028691 | 0.0080893 | 0.0019472 | 0.0017897 | 0.0020487 | 0.0064648 | 0.0019523 | 0.00062574 | 0.0028163 | 11.5102 | 102.892 | 11.5102 | 244.777 | 11.5102 | 134.5033
13.2982 | 0.0011608 | 0.0082759 | 0.0046225 | 0.011319 | 0.0048803 | 0.0031037 | 0.0057333 | 0.0037056 | 0.0022384 | 13.2982 | 0.0026965 | 0.0040073 | 0.0027158 | 0.011271 | 0.00085469 | 0.0076366 | 0.0015757 | 0.010465 | 0.0070552 | 13.2982 | 0.0042085 | 0.012292 | 0.0024746 | 0.0025277 | 0.0033704 | 0.010127 | 0.0028913 | 0.0025551 | 0.0049417 | 11.5222 | 102.0697 | 11.5222 | 243.4532 | 11.5222 | 133.8178
13.3102 | 0.0041911 | 0.011705 | 0.0047635 | 0.014844 | 0.0061361 | 0.0036139 | 0.0070855 | 0.0046164 | 0.0028133 | 13.3102 | 0.0035916 | 0.0044651 | 0.0048898 | 0.014571 | 0.00072119 | 0.010266 | 0 | 0.016076 | 0.011345 | 13.3102 | 0.0049806 | 0.015383 | 0.0031609 | 0.0032785 | 0.004291 | 0.012973 | 0.0034052 | 0.0056437 | 0.0057576 | 11.5342 | 100.9942 | 11.5342 | 240.7892 | 11.5342 | 133.2168
13.3222 | 0.0067288 | 0.012294 | 0.0041177 | 0.014683 | 0.0063763 | 0.0038168 | 0.0070705 | 0.00461 | 0.0030637 | 13.3222 | 0.0040329 | 0.0044163 | 0.0064273 | 0.014398 | 0.00086743 | 0.010535 | 5.3938e-05 | 0.017675 | 0.01345 | 13.3222 | 0.0056255 | 0.015665 | 0.0033703 | 0.0035202 | 0.0043956 | 0.01283 | 0.0036766 | 0.0070275 | 0.0056194 | 11.5462 | 98.5293 | 11.5462 | 236.8818 | 11.5462 | 131.0974
13.3342 | 0.006803 | 0.0090408 | 0.0024837 | 0.010931 | 0.0054208 | 0.0033084 | 0.0051521 | 0.0037177 | 0.0026055 | 13.3342 | 0.0033576 | 0.0036599 | 0.0064462 | 0.010845 | 0.00087518 | 0.0080472 | 0.0013321 | 0.013404 | 0.012758 | 13.3342 | 0.0044478 | 0.012343 | 0.0025204 | 0.0029715 | 0.0034332 | 0.0094923 | 0.0034299 | 0.0055173 | 0.0037967 | 11.5582 | 95.5401 | 11.5582 | 232.0842 | 11.5582 | 128.5143
13.3462 | 0.0057232 | 0.0044714 | 0.000676 | 0.0064843 | 0.0036445 | 0.0020886 | 0.0024813 | 0.002333 | 0.0015963 | 13.3462 | 0.0017776 | 0.0021856 | 0.0048423 | 0.0062778 | 0.00060432 | 0.0041846 | 0.0024714 | 0.0065876 | 0.01039 | 13.3462 | 0.0013992 | 0.0070255 | 0.0011562 | 0.0019146 | 0.0018035 | 0.0053436 | 0.0025859 | 0.0022603 | 0.0028097 | 11.5702 | 93.7636 | 11.5702 | 228.3477 | 11.5702 | 127.6862
13.3582 | 0.0047108 | 0.0010173 | -1.8883e-05 | 0.0034818 | 0.0019896 | 0.0007794 | 0.00067544 | 0.0011249 | 0.00061022 | 13.3582 | 0.00029373 | 0.00070492 | 0.0026821 | 0.0031523 | -0.00010137 | 0.0014333 | 0.0028162 | 0.0017807 | 0.0079294 | 13.3582 | -0.0014562 | 0.002785 | 0.00016763 | 0.0010057 | 0.00048441 | 0.0024414 | 0.0014044 | 0.00013036 | 0.0024083 | 11.5822 | 93.7574 | 11.5822 | 226.2416 | 11.5822 | 127.938
13.3702 | 0.0042384 | -0.00077219 | 0.00054256 | 0.0020754 | 0.0012163 | 0.00016686 | 0.00020279 | 0.00073543 | 0.00015697 | 13.3702 | -0.0002667 | 3.0636e-05 | 0.0010764 | 0.001786 | -0.00033179 | 0.00064477 | 0.0031726 | -0.00044126 | 0.0061911 | 13.3702 | -0.0022105 | 0.0012496 | 5.899e-06 | 0.00066436 | 0.00017429 | 0.0010822 | 0.00049117 | 0.00026273 | 0.002586 | 11.5942 | 95.1492 | 11.5942 | 225.329 | 11.5942 | 128.2932
13.3822 | 0.0029021 | -0.00080896 | 0.0014011 | 0.0013575 | 0.0010185 | 0.0001337 | 0.00050196 | 0.00088866 | 5.6451e-05 | 13.3822 | -0.0002475 | 0.00013815 | 0.0004612 | 0.001273 | 0.00036835 | 0.00072914 | 0.0035534 | -0.0011329 | 0.0049203 | 13.3822 | -0.0011207 | 0.0016367 | 0.00025169 | 0.00069595 | 0.00033405 | 0.00047279 | 0.00038386 | 0.00083632 | 0.0038033 | 11.6062 | 93.8552 | 11.6062 | 220.5215 | 11.6062 | 126.1313
13.3942 | 0.00055342 | 5.8834e-05 | 0.0014363 | 0.00059288 | 0.00059792 | 7.3091e-05 | 0.00055266 | 0.00078921 | -0.0002564 | 13.3942 | -0.0006415 | 0.00014914 | 0.00048028 | 0.00093748 | 0.0013665 | 0.00030732 | 0.0031431 | -0.0010765 | 0.0039139 | 13.3942 | -0.00063873 | 0.0016042 | 0.00014551 | 0.00048032 | 1.7941e-05 | -0.00012717 | 0.00054586 | 0.00050941 | 0.0041586 | 11.6182 | 89.1957 | 11.6182 | 214.3933 | 11.6182 | 122.1406
13.4062 | -0.001667 | 0.00068639 | 0.00090763 | -0.00016385 | -2.1979e-05 | -0.00020608 | 0.00015341 | 0.0003229 | -0.00070582 | 13.4062 | -0.0013804 | -0.00027544 | 0.00040474 | 0.00057951 | 0.0021348 | -0.00034606 | 0.0025318 | -0.0013582 | 0.0051846 | 13.4062 | -0.0015085 | 0.00067806 | -0.00028807 | -2.147e-05 | -0.00069629 | -0.00078819 | 0.00030131 | -0.00029281 | 0.0026584 | 11.6302 | 83.627 | 11.6302 | 206.9117 | 11.6302 | 116.9401
13.4182 | -0.0034555 | 0.00057608 | 0.00076789 | -0.00048652 | -0.0002048 | -0.00041395 | -9.5058e-05 | 8.1033e-05 | -0.0007701 | 13.4182 | -0.0015493 | -0.00048267 | 0.000198 | 0.00040346 | 0.0026909 | -0.00018336 | 0.0023144 | -0.0020248 | 0.0085597 | 13.4182 | -0.0015855 | 0.00023446 | -0.00054517 | -0.00040671 | -0.0010068 | -0.00089584 | -0.00013827 | -0.00083632 | 0.0013423 | 11.6422 | 80.3751 | 11.6422 | 198.7205 | 11.6422 | 113.0656
13.4302 | -0.0044274 | 0.00024269 | 0.0011795 | -0.00025152 | 0.00026275 | -0.00033979 | 4.0664e-05 | 0.00033837 | -0.00042375 | 13.4302 | -0.00080934 | -3.6128e-05 | 0.00040103 | 0.00070715 | 0.0027712 | 0.00070676 | 0.0019238 | -0.0019841 | 0.010166 | 13.4302 | 0.00026264 | 0.00049945 | -0.00048175 | -0.00045333 | -0.00056173 | -0.00024741 | -2.5797e-05 | -0.0010449 | 0.0012963 | 11.6542 | 80.1295 | 11.6542 | 194.7457 | 11.6542 | 112.4735
13.4422 | -0.0039279 | 0.00012502 | 0.001386 | 0.00016026 | 0.00077725 | -0.00021036 | 8.0535e-05 | 0.00062199 | -0.0001404 | 13.4422 | 0.00011521 | 0.00038873 | 0.0009163 | 0.0008832 | 0.0020572 | 0.0013421 | 0.0011131 | -0.001111 | 0.0074313 | 13.4422 | 0.0018557 | 0.00022797 | -0.00031265 | -0.00031531 | 0.0001525 | 0.00042242 | 0.00021566 | -0.00071599 | 0.0011384 | 11.6662 | 78.2693 | 11.6662 | 192.5189 | 11.6662 | 110.1287
13.4542 | -0.0021934 | -1.9611e-05 | 0.00093406 | 0.00030901 | 0.00077475 | -0.00025136 | -0.00015526 | 0.00048939 | -0.00014022 | 13.4542 | 0.00047117 | 0.00022977 | 0.0010496 | 0.00044013 | 0.00097045 | 0.0011406 | 0.00042497 | -0.00021594 | 0.0023483 | 13.4542 | 0.00145 | -0.00068975 | -0.00017943 | -0.0002052 | 0.00042931 | 0.00053952 | 1.0319e-05 | -0.00011833 | 0.00025662 | 11.6782 | 76.9166 | 11.6782 | 187.886 | 11.6782 | 106.5933
13.4662 | -0.00043194 | -0.00021818 | 0.00037514 | 9.989e-05 | 0.00032668 | -0.00025814 | -0.00024081 | 0.00011148 | -0.00018957 | 13.4662 | 0.0002443 | -6.503e-05 | 0.00062394 | -4.8904e-07 | 0.0001983 | 0.00042182 | 6.2111e-05 | 0.00011892 | -0.00073195 | 13.4662 | 0.00030183 | -0.00095864 | -0.00014895 | -0.00014692 | 0.00014567 | 0.00026945 | -8.6677e-05 | 6.8189e-05 | -0.00025662 | 11.6902 | 74.5772 | 11.6902 | 181.6599 | 11.6902 | 102.5581
13.4782 | 0.00024296 | 0 | 0.00021904 | 0 | 0 | 0 | 0 | 0 | 0 | 13.4782 | 0 | 0 | 0.0001267 | 0 | 0 | 0 | 0 | 0 | 0 | 13.4782 | 0 | 0 | 0 | 0 | 0 | 0 | 0 | 0.00026674 | 0 | 11.7022 | 70.6707 | 11.7022 | 174.7797 | 11.7022 | 99.8305
13.4902 | 8.0988e-05 | 0.00076729 | 0.00021778 | 0.00031261 | 0.00034567 | 0.00019253 | 0.00018721 | 0.00015519 | 0.00025075 | 13.4902 | -0.00017069 | 0.00013064 | 0 | 0.00011297 | -4.9852e-06 | 0.00010502 | 0.00034488 | -0.00026914 | 0.0024398 | 13.4902 | -0.00023102 | 0.00098267 | 0.00033231 | 0.00015551 | 0.00041436 | -0.00017753 | -3.7147e-05 | 0.00073003 | -0.00011844 | 11.7142 | 64.2881 | 11.7142 | 167.7043 | 11.7142 | 95.7644
13.5022 | 6.749e-06 | 0.0014218 | 0.00033485 | 0.0006439 | 0.0011069 | 0.00041716 | 0.0001006 | 0.00051517 | 0.00048894 | 13.5022 | 0.00013797 | 0.0003159 | -3.8963e-05 | 0.00046214 | -7.3116e-05 | 0.00069643 | 0.00099868 | -0.00083871 | 0.0051338 | 13.5022 | -0.00046135 | 0.0016276 | 0.00078752 | 0.0003377 | 0.00095431 | -7.4916e-05 | 0.00010525 | 0.00096468 | -0.00059221 | 11.7262 | 62.0342 | 11.7262 | 164.1517 | 11.7262 | 94.0973
13.5142 | -0.00052642 | 0.00097566 | 0.0002845 | 0.0003665 | 0.0010615 | 0.00041644 | -0.00046895 | 0.00053015 | 0.00017955 | 13.5142 | -0.00033426 | -1.0116e-05 | 3.2867e-05 | 0.00050517 | -0.00067023 | 0.00072483 | 0.0010444 | -0.0017056 | 0.0063537 | 13.5142 | -0.0017835 | 0.000756 | 0.00021777 | 0.00028709 | 0.00058864 | -0.00013661 | -4.953e-05 | 0.00033292 | -0.00087515 | 11.7382 | 60.2191 | 11.7382 | 161.6127 | 11.7382 | 92.2265
13.5262 | -0.0014848 | 0.00043145 | -0.00031471 | -2.8745e-05 | 0.00022029 | 3.6367e-05 | -0.0010979 | 0.00014537 | -0.00059729 | 13.5262 | -0.0015269 | -0.00075521 | -0.00019164 | 0.00012275 | -0.0012347 | -0.00014807 | 0.00035795 | -0.0016555 | 0.0052964 | 13.5262 | -0.0034549 | -0.0010742 | -0.0012349 | 0.00011901 | -0.00033875 | -0.000554 | -0.00054173 | -0.00068791 | -0.00046061 | 11.7502 | 55.8461 | 11.7502 | 155.6111 | 11.7502 | 86.9984
13.5382 | -0.0013835 | 0.00053931 | -0.00083713 | 0.00014157 | -0.00048603 | -0.00031447 | -0.0012651 | -0.00013456 | -0.0010829 | 13.5382 | -0.0022954 | -0.0011645 | -0.00068544 | -0.00011248 | -0.0011643 | -0.00081178 | -0.00024844 | -0.00064781 | 0.0032429 | 13.5382 | -0.0037561 | -0.002344 | -0.0021502 | -3.7113e-05 | -0.00072918 | -0.0010652 | -0.00030027 | -0.0013899 | -0.00038165 | 11.7622 | 51.6784 | 11.7622 | 148.3717 | 11.7622 | 82.1077
13.5502 | 0.00025646 | 0.00071336 | -0.00082958 | 0.00064677 | -0.00068434 | -0.00018291 | -0.0011418 | 3.6096e-05 | -0.0010367 | 13.5502 | -0.0019537 | -0.0011549 | -0.00093644 | 3.4722e-05 | -0.00067965 | -0.00077046 | -0.00049689 | -1.8777e-05 | 0.0033548 | 13.5502 | -0.0027529 | -0.0024395 | -0.0020086 | -0.00018925 | -0.00044383 | -0.0012075 | 0.00043442 | -0.0015423 | -0.00056589 | 11.7742 | 49.4264 | 11.7742 | 143.2955 | 11.7742 | 79.0786
13.5622 | 0.0024094 | 7.5994e-05 | -0.00066341 | 0.0009371 | -0.00055247 | 0.0002314 | -0.0010092 | 0.00026593 | -0.00079505 | 13.5622 | -0.0012329 | -0.00095233 | -0.00088953 | -1.0759e-05 | -0.00030687 | -0.0005079 | -0.00077639 | 0.00020342 | 0.0047678 | 13.5622 | -0.0018811 | -0.0020881 | -0.0014133 | -0.00027452 | -0.0001871 | -0.00084296 | 0.00066246 | -0.0012254 | -0.00015792 | 11.7862 | 47.8564 | 11.7862 | 138.2298 | 11.7862 | 76.7791
13.5742 | 0.0037052 | -0.0006962 | -0.00041668 | 0.00070714 | -0.00053648 | 0.00048918 | -0.00077393 | 0.00020946 | -0.00068197 | 13.5742 | -0.00084704 | -0.00071186 | -0.00079093 | -0.00043867 | -0.00018113 | -0.00020402 | -0.0010101 | 0.00072291 | 0.0047068 | 13.5742 | -0.0017257 | -0.0019082 | -0.00090304 | -0.00014385 | -0.00029432 | -0.00027826 | 0.00029821 | -0.0003229 | 0.0001316 | 11.7982 | 47.739 | 11.7982 | 134.0459 | 11.7982 | 74.7942
13.5862 | 0.0034488 | -0.0014905 | 7.9307e-05 | 0.00023787 | -0.00078374 | 0.00013085 | -0.0005648 | -0.00019792 | -0.00076409 | 13.5862 | -0.00085166 | -0.00096186 | -0.00079702 | -0.00091841 | -0.00039439 | -8.1781e-05 | -0.0008483 | 0.00021281 | 0.004107 | 13.5862 | -0.0022311 | -0.0020926 | -0.0009227 | -0.00023955 | -0.00039642 | -0.00014039 | -0.00015169 | 4.0111e-05 | -0.00071723 | 11.8102 | 46.5451 | 11.8102 | 130.3604 | 11.8102 | 73.2374
13.5982 | 0.00095161 | -0.00098056 | 0.00010071 | 0.00032123 | -0.0006234 | -0.00028452 | -0.00039159 | -0.0004528 | -0.00074552 | 13.5982 | -0.00079228 | -0.0011211 | -0.00094784 | -0.00054479 | -0.00065749 | -0.00029613 | 0.00018633 | -0.00068223 | 0.002084 | 13.5982 | -0.0026134 | -0.0014984 | -0.0010874 | -0.00046192 | -0.00026357 | -0.00023545 | -0.00040243 | -0.00052345 | -1.974e-05 | 11.8222 | 43.6899 | 11.8222 | 126.3898 | 11.8222 | 71.9528
13.6102 | -0.00093811 | 0.0005197 | 0.0002568 | 0.00067911 | -0.00012388 | -6.81e-05 | -0.00015658 | -8.3242e-05 | -0.00050005 | 13.6102 | -0.00055794 | -0.00078238 | -0.000823 | 0.00028853 | -0.00060266 | -0.00057763 | 0.0014302 | -0.00024723 | -0.00060996 | 13.6102 | -0.0023005 | -0.00026694 | -0.00064938 | -0.00038371 | 0.00010807 | -0.00011395 | -0.00016613 | -0.00076412 | 4.6061e-05 | 11.8342 | 41.5426 | 11.8342 | 122.2422 | 11.8342 | 70.414
13.6222 | 0.00074914 | 0.0012502 | 0.00033233 | 0.0010902 | 0.00027523 | 0.00050914 | 0.00012912 | 0.00059498 | -0.00021415 | 13.6222 | -0.00014295 | -0.00014711 | -0.00038884 | 0.00083038 | 2.2156e-05 | -0.00037103 | 0.0020546 | -0.00020655 | -3.0498e-05 | 13.6222 | -0.00094332 | 0.001171 | 0.00022859 | 3.4966e-05 | 0.000481 | 0.00023104 | 0.00024043 | 0.00011632 | -0.001112 | 11.8462 | 39.6534 | 11.8462 | 116.6423 | 11.8462 | 68.2048
13.6342 | 0.0024229 | 0.00080651 | 0.00012588 | 0.0012253 | 0.00044807 | 0.00042821 | 0.00029626 | 0.00078602 | -7.1019e-05 | 13.6342 | 2.8804e-05 | 8.266e-05 | 9.3035e-05 | 0.00075361 | 0.00021935 | 0.00019886 | 0.0016557 | -0.00065407 | 0.00184 | 13.6342 | -0.00012307 | 0.0011275 | 0.00074524 | 0.00025028 | 0.0003396 | 0.0003154 | 0.00051078 | 0.00056758 | -0.0013818 | 11.8582 | 36.8327 | 11.8582 | 110.3121 | 11.8582 | 64.6595
13.6462 | 0.0023419 | 0.00098056 | 0 | 0.0009407 | 0.00059093 | 0.00029736 | 0.00023025 | 0.00063304 | 4.8621e-05 | 13.6462 | 0.00012695 | 0 | 0.00027539 | 0.00044698 | 0 | 0.0005122 | 0.00127 | 0 | 0.00074211 | 13.6462 | 8.9381e-05 | 0.00060922 | 0.0010844 | 0.00010766 | 0.00024434 | 0.00013976 | 0.00070477 | 0.00062774 | 3.9481e-05 | 11.8702 | 34.5346 | 11.8702 | 105.1274 | 11.8702 | 60.9177
13.6582 | 0.0022542 | 0.0010884 | 0.00034115 | 0.00016313 | 0.00076126 | 3.1019e-05 | -2.218e-05 | 0.00028263 | -0.00017026 | 13.6582 | -0.00039472 | -0.00029249 | 0.00052773 | -6.4064e-05 | -0.00019885 | 0.00020402 | 0.0008385 | 0.0010828 | -0.0025212 | 13.6582 | -0.00062017 | -0.00017146 | 0.00054369 | -0.00048247 | 0.00019565 | -0.00016368 | 0.00081002 | 0.00052947 | 0.00090147 | 11.8822 | 33.2106 | 11.8822 | 100.7743 | 11.8822 | 58.2454
13.6702 | 0.001505 | 0.00032359 | 0.0010637 | -0.00087602 | 0.00089414 | -0.00064178 | -0.00028623 | -0.00020234 | -0.00061058 | 13.6702 | -0.0012325 | -0.00078903 | 0.00052693 | -0.00081082 | -0.000488 | -0.00017561 | -0.00029584 | 0.00081993 | -0.0026025 | 13.6702 | -0.0019636 | -0.001475 | -0.0004031 | -0.00091035 | -0.00010338 | -0.00075671 | 0.00044061 | 0.00047331 | 0.00060537 | 11.8942 | 31.887 | 11.8942 | 96.2276 | 11.8942 | 56.6946
13.6822 | 0.00049943 | -0.00025495 | 0.0010713 | -0.0014667 | 0.00064837 | -0.00098869 | -0.00060679 | -0.00059277 | -0.00086935 | 13.6822 | -0.0016158 | -0.0013492 | -2.9156e-05 | -0.0013409 | -0.0010358 | -0.00037619 | -0.00084994 | -0.00034112 | 2.0332e-05 | 13.6822 | -0.0028478 | -0.0025375 | -0.001052 | -0.00077876 | -0.00033533 | -0.0010891 | -0.00024868 | -7.8217e-05 | 0.00061853 | 11.9062 | 28.9812 | 11.9062 | 91.315 | 11.9062 | 54.9177
13.6942 | 0.00074914 | -0.00012992 | 0.000462 | -0.0010298 | 0.00042459 | -0.00054123 | -0.00063847 | -0.00043635 | -0.00071638 | 13.6942 | -0.00123 | -0.0013486 | -0.00071539 | -0.0011145 | -0.0010868 | -0.00028666 | -0.00020431 | -0.00042874 | 0.00043713 | 13.6942 | -0.0022517 | -0.0022888 | -0.00090304 | -0.00013925 | -0.0003238 | -0.0007309 | -0.00041069 | -0.00047733 | 0.0021517 | 11.9182 | 24.1084 | 11.9182 | 86.558 | 11.9182 | 51.4636
13.7062 | 0.00089762 | 0.00044616 | -0.0001347 | -7.6894e-05 | 0.0002033 | -6.7743e-05 | -0.0004003 | -0.00015126 | -0.00055777 | 13.7062 | -0.00093914 | -0.0010558 | -0.00080286 | -0.00075067 | -0.00070679 | -0.00037103 | 0.0012373 | -0.00078863 | -0.0011183 | 13.7062 | -0.0017718 | -0.001397 | -0.00057319 | 0.0001187 | -0.00031269 | -0.00033555 | 5.5721e-05 | -0.00081025 | 0.0028031 | 11.9302 | 20.2035 | 11.9302 | 82.6722 | 11.9302 | 47.3165
13.7182 | 0.00016198 | 0.0017871 | -0.00023666 | 0.0008444 | -6.5936e-05 | 0.00021072 | -0.00010984 | 0.00012818 | -0.00034836 | 13.7182 | -0.00091247 | -0.0006318 | -0.00054151 | -0.00031836 | -0.00032847 | -0.00035983 | 0.0023128 | -0.0016837 | -0.0019519 | 13.7182 | -0.0016536 | -0.0003124 | -0.00019418 | 8.0668e-05 | 2.1786e-05 | -0.00032296 | 0.00045712 | -0.00069794 | 0.0021451 | 11.9422 | 18.8922 | 11.9422 | 78.8148 | 11.9422 | 44.6832
13.7302 | -6.0741e-05 | 0.0033805 | -0.00043052 | 0.001346 | -0.00011339 | 0.00045816 | -0.00010588 | 0.00038871 | -0.00012128 | 13.7302 | -0.00075529 | -0.00025261 | -0.00029872 | 0.00032374 | -0.00030742 | -0.00022985 | 0.0025907 | -0.0018902 | -0.002145 | 13.7302 | -0.0015456 | 0.00046373 | -1.0815e-05 | 8.0361e-05 | 0.00063606 | -0.00062388 | 0.00054792 | -5.415e-05 | 0.0013029 | 11.9542 | 18.8014 | 11.9542 | 74.9076 | 11.9542 | 44.6205
13.7422 | 0.00092462 | 0.0040031 | -0.00066719 | 0.0013841 | 0.00029222 | 0.00082148 | -0.00015051 | 0.00067601 | 7.5572e-05 | 13.7422 | -0.00038583 | 0.00025174 | -0.00012113 | 0.00086804 | -0.00022212 | 1.1191e-05 | 0.0025122 | -0.0019685 | -0.00069128 | 13.7422 | -0.00069786 | 0.0013061 | 0.00016321 | 0.00021194 | 0.0010812 | -0.0005049 | 0.00063357 | 0.00063376 | 0.00036849 | 11.9662 | 18.3814 | 11.9662 | 71.8569 | 11.9662 | 44.3112
13.7542 | 0.001937 | 0.0030765 | -5.0354e-05 | 0.0011354 | 0.00071631 | 0.0012108 | 8.6344e-05 | 0.00092647 | 0.00027606 | 13.7542 | 6.0807e-05 | 0.00084019 | 0.0001365 | 0.0011194 | -7.4778e-05 | 0.00076013 | 0.0022 | -0.0021218 | 0.0022568 | 13.7542 | 0.00054798 | 0.0020225 | 0.00047733 | 0.00044873 | 0.0011564 | 5.0364e-06 | 0.00087812 | 0.00067387 | -0.00031584 | 11.9782 | 15.7721 | 11.9782 | 67.8063 | 11.9782 | 40.3246
13.7662 | 0.0021664 | 0.0014684 | 0.00099952 | 0.0008444 | 0.00074178 | 0.0013388 | 0.0004407 | 0.0009277 | 0.00042648 | 13.7662 | 0.00062657 | 0.0010093 | 0.00035067 | 0.001225 | -6.5916e-05 | 0.001472 | 0.001458 | -0.0024504 | 0.0048288 | 13.7662 | 0.00088213 | 0.0022394 | 0.00069952 | 0.00059044 | 0.00091757 | 0.00030029 | 0.0010298 | 0.00045326 | -0.00034217 | 11.9902 | 11.3045 | 11.9902 | 61.5896 | 11.9902 | 35.6976
13.7782 | 0.0022677 | 0.00043145 | 0.001488 | 0.00063599 | 0.0006189 | 0.0011663 | 0.00061075 | 0.00076171 | 0.00046527 | 13.7782 | 0.0012222 | 0.00070695 | 0.00050546 | 0.001249 | -0.00016673 | 0.0013205 | 0.0010232 | -0.002031 | 0.0047475 | 13.7782 | 0.0004696 | 0.0018673 | 0.00081947 | 0.00058798 | 0.00059206 | 0.00036577 | 0.00068413 | 0.00037905 | 0.00040139 | 12.0022 | 7.7155 | 12.0022 | 56.3376 | 12.0022 | 33.2805
13.7902 | 0.0018087 | 0.00016424 | 0.001464 | 0.00033057 | 0.00053099 | 0.00083752 | 0.00051965 | 0.00053432 | 0.0003205 | 13.7902 | 0.0011084 | 0.00030289 | 0.00068252 | 0.00099079 | -0.00020273 | 0.00056558 | 0.00075841 | -0.00048507 | 0.002145 | 13.7902 | 0.00022758 | 0.0011918 | 0.00065921 | 0.00041622 | 0.00028023 | 0.0003261 | 5.0562e-05 | 0.0003971 | 0.0012305 | 12.0142 | 6.1057 | 12.0142 | 53.053 | 12.0142 | 30.8507
13.8022 | 0.00075589 | 9.0702e-05 | 0.0013671 | 3.665e-05 | 0.00039262 | 0.00042785 | 0.00027646 | 0.00022935 | 0.00010853 | 13.8022 | 0.00040432 | 8.873e-05 | 0.00064674 | 0.00050077 | -6.5916e-05 | 4.3042e-05 | 0.00040372 | 0.00068849 | -0.00025415 | 13.8022 | 0.00024408 | 0.00059688 | 0.00024825 | 0.00017084 | 6.4503e-05 | 0.00016494 | -0.00014549 | 0.00036902 | 0.0012173 | 12.0262 | 6.4752 | 12.0262 | 52.1038 | 12.0262 | 30.0625
13.8142 | 0 | 0 | 0.0011581 | 0 | 0.00013787 | 0 | 0 | 0 | 0 | 13.8142 | 0 | 0 | 0.00033795 | 0 | 0 | 0 | 0 | 5.9461e-05 | 0 | 13.8142 | 0 | 0 | 0 | 0 | 0 | 0 | 0 | 0 | 0 | 12.0382 | 7.6694 | 12.0382 | 50.8597 | 12.0382 | 30.5073
13.8262 | -0.00023622 | -6.6188e-05 | 0.00076412 | 2.3715e-05 | -0.00024227 | -0.00038043 | -0.00038102 | -0.0002151 | -0.00011618 | 13.8262 | -0.00023718 | -0.0003081 | 0 | -0.00051838 | -0.00044978 | -0.00014118 | -0.00069466 | -0.0015147 | 0.0029685 | 13.8262 | -0.001142 | -0.0010944 | -0.00012978 | -0.00018863 | -0.00017044 | -0.00017816 | -9.8028e-05 | -0.00087042 | -0.0015463 | 12.0502 | 8.8769 | 12.0502 | 49.7104 | 12.0502 | 31.4646
13.8382 | -0.00012823 | 0.0005197 | 0.0001712 | 0.00044052 | -0.00058444 | -0.00037865 | -0.00052889 | -0.00027305 | -1.5843e-05 | 13.8382 | -0.00022438 | -0.00022746 | -0.00034563 | -0.00062254 | -0.00083253 | -0.00051048 | -0.00078292 | -0.0019403 | 0.0063232 | 13.8382 | -0.0016212 | -0.0013665 | 0.00017845 | -0.00019783 | -0.00020718 | -0.00026819 | -3.8179e-05 | -0.0013016 | -0.0018161 | 12.0622 | 10.7772 | 12.0622 | 48.7832 | 12.0622 | 31.7345
13.8502 | 0.00021597 | 0.0013605 | -0.00060802 | 0.0010284 | -0.00086816 | -0.00017649 | -0.00039132 | -0.00029172 | 0.0001404 | 13.8502 | -0.00025319 | 9.5666e-05 | -0.00061944 | -0.00070177 | -0.00083641 | -0.0010244 | -2.1248e-05 | -0.0010953 | 0.0067502 | 13.8502 | -0.0012802 | -0.00074431 | 0.00040457 | -0.00012361 | -6.194e-05 | -0.00046775 | 0.00011247 | -0.00088045 | -0.00047377 | 12.0742 | 13.4514 | 12.0742 | 48.4711 | 12.0742 | 31.8318
13.8622 | 0.00041844 | 0.001412 | -0.0011808 | 0.0010729 | -0.0013032 | -0.00025457 | -0.00026907 | -0.00047637 | -1.4568e-05 | 13.8622 | -0.00057678 | -0.00014046 | -0.00090543 | -0.0013532 | -0.00098042 | -0.0014609 | 0.00079927 | -0.00085435 | 0.0048085 | 13.8622 | -0.0016006 | -0.0006878 | -4.9158e-05 | -0.0003058 | 1.0679e-05 | -0.00094054 | -0.00014653 | -0.00040111 | 0.0012107 | 12.0862 | 17.266 | 12.0862 | 48.0962 | 12.0862 | 30.6651
13.8742 | 0.0003442 | 0.00094624 | -0.00085224 | 0.00075241 | -0.0014381 | -0.00046315 | -0.00014259 | -0.00049847 | -0.00022344 | 13.8742 | -0.00069413 | -0.000524 | -0.0012055 | -0.0018549 | -0.0010137 | -0.0012852 | 0.0010118 | -0.0013582 | 0.0038427 | 13.8742 | -0.0020565 | -0.000693 | -0.00046602 | -0.00052081 | -3.8446e-05 | -0.0011307 | -0.00037044 | -2.4067e-05 | 0.0018753 | 12.0982 | 16.4505 | 12.0982 | 45.4652 | 12.0982 | 26.4479
13.8862 | 0.00063441 | 0.00028191 | 0.00018127 | 0.0005361 | -0.0011454 | -0.00062359 | -5.8619e-05 | -0.00029319 | -0.00030866 | 13.8862 | -0.00044201 | -0.00047255 | -0.0011156 | -0.0015752 | -0.00070125 | -0.00069729 | 0.00046583 | -0.0015741 | 0.0033243 | 13.8862 | -0.0017821 | -9.9371e-05 | -0.00059187 | -0.00044843 | -9.6968e-05 | -0.00088577 | -0.00031988 | 0.00034696 | 0.0018424 | 12.1102 | 13.3408 | 12.1102 | 41.6498 | 12.1102 | 23.2126
13.8982 | 0.0014983 | -0.00049028 | 0.0011204 | 0.00059072 | -0.00063339 | -0.00055621 | 4.8321e-05 | -9.9695e-05 | -0.00018775 | 13.8982 | 4.1605e-05 | -0.00015405 | -0.00084553 | -0.00079762 | -0.00051015 | 0.00012138 | 8.9897e-05 | -0.0014364 | 0.00088444 | 13.8982 | -0.00094675 | 0.0006878 | -0.00047585 | -0.00010613 | -1.965e-05 | -0.00043061 | -0.00010422 | 0.00029081 | 0.0015529 | 12.1222 | 11.4589 | 12.1222 | 39.5162 | 12.1222 | 22.7134
13.9102 | 0.0016265 | -0.00079426 | 0.001109 | 0.00055048 | -0.00037514 | -0.00037152 | -9.7962e-05 | -0.00026643 | -9.4692e-06 | 13.9102 | 0.00020234 | -0.00031099 | -0.00068676 | -0.00043231 | -0.0008569 | 0.00080403 | -8.1725e-05 | -0.0013582 | -0.0009556 | 13.9102 | -0.00065798 | 0.00052218 | -0.00041047 | -2.9138e-05 | -3.1611e-05 | -0.00034499 | 0.00012073 | -1.2033e-05 | 0.00094095 | 12.1342 | 10.5985 | 12.1342 | 37.3901 | 12.1342 | 22.4241
13.9222 | 0.00051293 | -0.00021327 | 0.00041416 | 0.00035069 | -0.00028622 | -0.00029736 | -0.00036412 | -0.00059989 | 9.1414e-05 | 13.9222 | -0.00010206 | -0.00079394 | -0.00048002 | -0.0007091 | -0.00094497 | 0.00077562 | -0.00050996 | -0.0011235 | -0.0012402 | 13.9222 | -0.0005961 | -0.00037215 | -0.00058253 | -0.00012392 | -0.00029689 | -0.00071705 | 0.00017955 | 0.00023666 | -6.5801e-06 | 12.1462 | 9.8578 | 12.1462 | 34.9063 | 12.1462 | 20.6816
13.9342 | -0.00094486 | 0.00027946 | -0.00011707 | 3.3057e-05 | -0.00026175 | -0.00043142 | -0.00060943 | -0.00086386 | 0.0001038 | 13.9342 | -0.00058318 | -0.001126 | -0.00017997 | -0.0012568 | -0.00069848 | 0.00027461 | -0.0009431 | -0.00069475 | -0.0011894 | 13.9342 | -0.00076662 | -0.0011808 | -0.00099546 | -0.00019109 | -0.00074883 | -0.0011672 | 0.00015169 | 0.00056557 | -0.0011318 | 12.1582 | 7.5658 | 12.1582 | 31.3644 | 12.1582 | 17.0867
13.9462 | -0.0014713 | 0.00089967 | -0.00023792 | -3.9525e-05 | -0.00046855 | -0.00039576 | -0.00058962 | -0.00072094 | 0.00016771 | 13.9462 | -0.00071724 | -0.00097834 | -0.00015797 | -0.0014045 | -0.00069682 | 0.00018422 | -0.00084994 | -0.00040996 | -0.00072178 | 13.9462 | -0.00093438 | -0.0010177 | -0.0010348 | -9.171e-05 | -0.0010987 | -0.0011521 | 0.00017232 | 0.00035499 | -0.00098701 | 12.1702 | 6.3995 | 12.1702 | 29.1965 | 12.1702 | 14.6796
13.9582 | -0.00070865 | 0.0017479 | -0.00041794 | -0.00011283 | -0.00064238 | -0.00015082 | -0.00032584 | -0.00030326 | 0.00018611 | 13.9582 | -0.00051918 | -0.00051735 | -0.00026824 | -0.00092672 | -0.00075387 | 0.00026342 | -0.00050669 | -0.00025036 | 0.00072178 | 13.9582 | -0.00096944 | -2.1433e-05 | -0.0006135 | 0.00013066 | -0.0009983 | -0.00078441 | 0.00030027 | -7.0195e-05 | 0.00056589 | 12.1822 | 8.4414 | 12.1822 | 29.4287 | 12.1822 | 14.822
13.9702 | 6.749e-06 | 0.002297 | -0.00032856 | -0.00026949 | -0.00043608 | -5.7403e-05 | -9.9811e-05 | -8.7662e-05 | 5.4994e-05 | 13.9702 | -0.00030404 | -0.00016994 | -0.00026691 | -0.0003389 | -0.00031684 | -0.00015667 | -0.00016999 | -9.3885e-06 | 0.00077261 | 13.9702 | -0.00084844 | 0.00034617 | -0.00030232 | 5.1529e-05 | -0.00047972 | -0.00030659 | 0.00024662 | -0.00029883 | 0.0015266 | 12.1942 | 15.6533 | 12.1942 | 32.7537 | 12.1942 | 17.9758
13.9822 | 0 | 0.0022479 | 0 | 0 | 0 | 0 | 0 | 0 | 0 | 13.9822 | 0 | 0 | -0.00023617 | 0 | 0 | 0 | 0 | 0 | 0 | 13.9822 | 0 | 0 | 0 | 0 | 0 | 0 | 0 | 0 | 0.001849 | 12.2062 | 25.638 | 12.2062 | 38.5204 | 12.2062 | 23.0922
13.9942 | 0.0012486 | 0.0018042 | 0.00045318 | 0.00079266 | 0.00036814 | 0.00040396 | 0.00042855 | 0.00031554 | 0.00016917 | 13.9942 | 0.00054905 | 0.00029509 | 0 | 0.00011248 | 0.0003329 | 0.00095038 | 8.9897e-05 | 5.6331e-05 | 0.00094543 | 13.9942 | 0.0013057 | 0.00063649 | 0.00062235 | 0.00033678 | 0.0003742 | -5.6659e-06 | 8.7709e-05 | 0.00027677 | 0.002382 | 12.2182 | 40.4834 | 12.2182 | 47.6618 | 12.2182 | 30.0251
14.0062 | 0.0014375 | 0.0010517 | 0.0012035 | 0.0011218 | 0.00078924 | 0.00084287 | 0.00087902 | 0.00062886 | 0.00046053 | 14.0062 | 0.00096616 | 0.00068845 | 0.0005643 | 0.00039319 | 0.00041211 | 0.0013963 | 0.0009382 | -1.8777e-05 | 0.0027956 | 14.0062 | 0.002086 | 0.0018913 | 0.00068674 | 0.00055731 | 0.00059164 | -0.00014605 | 0.0005861 | 0.0003971 | 0.002507 | 12.2302 | 60.6354 | 12.2302 | 56.165 | 12.2302 | 37.1199
14.0182 | -0.00023622 | 0.0010909 | 0.00097057 | 0.000991 | 0.00079923 | 0.00069526 | 0.0008278 | 0.00054071 | 0.00045124 | 14.0182 | 0.00075458 | 0.00058151 | 0.0010939 | 0.00025332 | 7.7548e-05 | 0.0010967 | 0.0012994 | -0.00058522 | 0.0023992 | 14.0182 | 0.0011406 | 0.0019413 | 4.5717e-05 | 0.00016287 | 0.00036053 | -0.00013095 | 0.00074914 | 0.00058763 | 0.0012173 | 12.2422 | 86.1787 | 12.2422 | 64.1501 | 12.2422 | 45.667
14.0302 | -0.0018087 | 0.0012502 | 0.00064453 | 0.0014193 | 0.00064138 | 0.000507 | 0.00077446 | 0.000649 | 0.00044469 | 14.0302 | 0.0009811 | 0.00041446 | 0.0010433 | 3.6678e-05 | -8.6964e-05 | 0.0014307 | 0.00065543 | -9.3885e-06 | 0.0023585 | 14.0302 | 0.00074874 | 0.0019757 | 0.000117 | 4.9689e-05 | 9.0988e-05 | 0.00018823 | 0.0008224 | 0.0010289 | 0.00038823 | 12.2542 | 112.667 | 12.2542 | 73.8147 | 12.2542 | 54.9588
14.0422 | -0.0022947 | 0.0012992 | 0.00090763 | 0.0019051 | 0.00093809 | 0.00067422 | 0.00088906 | 0.00099302 | 0.00064427 | 14.0422 | 0.0016959 | 0.00068643 | 0.00097011 | 0.00024158 | 7.7548e-06 | 0.0018956 | 0.0001471 | 0.0013613 | 0.0049203 | 14.0422 | 0.0017945 | 0.002594 | 0.00070542 | 0.00034383 | 0.00013413 | 0.00035129 | 0.0016066 | 0.0010108 | 0.0001974 | 12.2662 | 129.4841 | 12.2662 | 82.1634 | 12.2662 | 59.1441
14.0542 | -0.0014308 | 0.0021376 | 0.0018946 | 0.0018548 | 0.0018272 | 0.0011516 | 0.0011418 | 0.0016703 | 0.001005 | 14.0542 | 0.0025998 | 0.0015604 | 0.0010796 | 0.00093895 | 0.00078656 | 0.0019145 | 0.00060313 | 0.0020717 | 0.007533 | 14.0542 | 0.0037437 | 0.0040677 | 0.0014064 | 0.00074257 | 0.00064076 | 0.00066165 | 0.0027644 | 0.00077616 | 0.00066459 | 12.2782 | 126.6608 | 12.2782 | 83.1096 | 12.2782 | 54.3781
14.0662 | -0.00035095 | 0.0031304 | 0.0024422 | 0.0012598 | 0.0018707 | 0.0012493 | 0.0010958 | 0.0018171 | 0.0010216 | 14.0662 | 0.002385 | 0.0020281 | 0.0014766 | 0.0012549 | 0.0011145 | 0.0014075 | 0.0012635 | 0.0011673 | 0.0079396 | 14.0662 | 0.0037925 | 0.004423 | 0.0012938 | 0.0006892 | 0.00069672 | 0.0009078 | 0.0026973 | 0.00041515 | 0.0013423 | 12.2902 | 105.4733 | 12.2902 | 74.8409 | 12.2902 | 43.5811
14.0782 | -0.00082338 | 0.0038977 | 0.0021929 | 0.0010111 | 0.0013827 | 0.0014183 | 0.00096933 | 0.0016354 | 0.0010092 | 14.0782 | 0.0018523 | 0.002124 | 0.0014944 | 0.001717 | 0.00076661 | 0.0013481 | 0.0016443 | 0.00064468 | 0.0049406 | 14.0782 | 0.0034254 | 0.0042002 | 0.00086715 | 0.00057142 | 0.00060274 | 0.0011426 | 0.0017759 | 0.00047131 | 0.0024083 | 12.3022 | 77.1644 | 12.3022 | 60.6786 | 12.3022 | 32.3833
14.0902 | -0.00066815 | 0.0032898 | 0.0019462 | 0.0015666 | 0.0012023 | 0.001931 | 0.001033 | 0.0016553 | 0.0012062 | 14.0902 | 0.0021428 | 0.0021515 | 0.0012588 | 0.0023043 | 0.00051735 | 0.0019731 | 0.0017293 | 0.0016899 | 0.00034564 | 14.0902 | 0.003906 | 0.004662 | 0.00092565 | 0.00074932 | 0.00086503 | 0.0014322 | 0.0012434 | 0.00093058 | 0.0036717 | 12.3142 | 52.0862 | 12.3142 | 45.3194 | 12.3142 | 24.0872
14.1022 | 0.00087737 | 0.0019954 | 0.0023087 | 0.00212 | 0.0012888 | 0.0022248 | 0.0012545 | 0.0018021 | 0.0014029 | 14.1022 | 0.0028267 | 0.0022044 | 0.0012556 | 0.0025004 | 0.00082754 | 0.0023441 | 0.0019908 | 0.002319 | -0.0022568 | 14.1022 | 0.0042882 | 0.0053017 | 0.0013691 | 0.0010287 | 0.0011495 | 0.0016589 | 0.0012517 | 0.0014881 | 0.0037572 | 12.3262 | 34.604 | 12.3262 | 33.1643 | 12.3262 | 19.1638
14.1142 | 0.0016468 | 0.0013949 | 0.0027267 | 0.0021272 | 0.0013917 | 0.0018936 | 0.001381 | 0.00189 | 0.0013676 | 14.1142 | 0.0030944 | 0.0021607 | 0.0013719 | 0.0022016 | 0.0013117 | 0.0020789 | 0.0021592 | 0.0018182 | -0.0017587 | 14.1142 | 0.0041397 | 0.0051166 | 0.001634 | 0.0011965 | 0.0010517 | 0.0015776 | 0.0013734 | 0.0016426 | 0.0030729 | 12.3382 | 22.5959 | 12.3382 | 24.972 | 12.3382 | 15.4298
14.1262 | 0.00096511 | 0.0011718 | 0.002242 | 0.0016521 | 0.0012773 | 0.0012069 | 0.0011116 | 0.001613 | 0.0009848 | 14.1262 | 0.0023459 | 0.0017006 | 0.0013179 | 0.0015679 | 0.0011294 | 0.001194 | 0.0019875 | 0.0012862 | -0.00087427 | 14.1262 | 0.003239 | 0.0038937 | 0.0012142 | 0.00099715 | 0.00073346 | 0.00097013 | 0.0013053 | 0.00096267 | 0.0024544 | 12.3502 | 13.9396 | 12.3502 | 18.265 | 12.3502 | 10.5374
14.1382 | 0.00085038 | 0.0005295 | 0.0011946 | 0.00090261 | 0.00087615 | 0.00069312 | 0.00054025 | 0.00098467 | 0.00047874 | 14.1382 | 0.00095301 | 0.00090551 | 0.00086806 | 0.00067976 | 0.00039605 | 0.00030732 | 0.0013256 | 0.0012894 | -0.00076244 | 14.1382 | 0.0019526 | 0.0023823 | 0.00043997 | 0.00043554 | 0.00027809 | 0.00028518 | 0.0012052 | 0.00015844 | 0.0016055 | 12.3622 | 9.7808 | 12.3622 | 12.9649 | 12.3622 | 7.0997
14.1502 | 0.0020112 | 0 | 0.00074524 | 0.00026446 | 0.00055696 | 0.00069847 | 9.1097e-05 | 0.00059031 | 0.00016899 | 14.1502 | 0 | 0.00029249 | 0.00029766 | 0 | 0 | 0 | 0.00054919 | 0.0015115 | 0 | 14.1502 | 0.0016357 | 0.00174 | 0 | 2.147e-05 | 0 | 0 | 0.0011361 | 0 | 0 | 12.3742 | 8.706 | 12.3742 | 10.0154 | 12.3742 | 6.7189
14.1622 | 0.0022272 | 0.00030888 | 0.00094413 | -3.0901e-05 | 0.00063988 | 0.00088494 | -2.8781e-05 | 0.00068608 | 0.00010179 | 14.1622 | -0.0001241 | 0.0001237 | 0 | -0.00032081 | 2.548e-05 | 0.00021521 | -7.3552e-05 | 0.0017869 | 0.0021755 | 14.1622 | 0.0028107 | 0.0025525 | -0.0001519 | 0.00011962 | -4.1863e-05 | 4.0291e-05 | 0.00086265 | 0.00046529 | -0.0019477 | 12.3862 | 7.425 | 12.3862 | 8.5357 | 12.3862 | 5.6984
14.1742 | 0.0014645 | 0.001314 | 0.0011569 | 0.00020194 | 0.00090612 | 0.0010686 | 0.00019592 | 0.0010723 | 0.00025549 | 14.1742 | 0.00030404 | 0.00047313 | 1.2458e-05 | -0.00016383 | 0.00024981 | 0.0010029 | -0.00017816 | 0.0023158 | 0.0050423 | 14.1742 | 0.0051772 | 0.0047217 | 0.00021679 | 0.00059596 | 3.4174e-06 | 0.00034121 | 0.00064389 | 0.00085036 | -0.0019214 | 12.3982 | 5.7393 | 12.3982 | 7.2912 | 12.3982 | 3.3541
14.1862 | 0.001532 | 0.0018091 | 0.0013444 | 0.00075026 | 0.0010325 | 0.0013477 | 0.00055714 | 0.0014055 | 0.00052627 | 14.1862 | 0.00095976 | 0.0010593 | 0.00023139 | 0.00025626 | 0.00046695 | 0.0021547 | 0.00034324 | 0.0033329 | 0.0067807 | 14.1862 | 0.0079226 | 0.0074704 | 0.0011842 | 0.00097599 | 0.00020547 | 0.00059303 | 0.00098441 | 0.00072602 | 0.00010528 | 12.4102 | 3.8569 | 12.4102 | 4.8363 | 12.4102 | 2.4134
14.1982 | 0.0017885 | 0.0016302 | 0.0017083 | 0.001244 | 0.0011089 | 0.0016554 | 0.00099256 | 0.0015907 | 0.00081763 | 14.1982 | 0.0016983 | 0.0014321 | 0.00044954 | 0.00072524 | 0.00073726 | 0.0031696 | 0.001422 | 0.0045253 | 0.0068213 | 14.1982 | 0.010617 | 0.010059 | 0.0025174 | 0.0010177 | 0.00067023 | 0.00058737 | 0.0017129 | 0.00075008 | 0.001849 | 12.4222 | 3.0417 | 12.4222 | 3.8639 | 12.4222 | 2.5943
14.2102 | 0.0012553 | 0.0013654 | 0.0021879 | 0.0014452 | 0.0013907 | 0.0017717 | 0.0015605 | 0.001686 | 0.0010753 | 14.2102 | 0.0024572 | 0.0015599 | 0.0007077 | 0.0012192 | 0.0010868 | 0.0038351 | 0.0025433 | 0.0051324 | 0.0062012 | 14.2102 | 0.013104 | 0.012195 | 0.0038068 | 0.00084195 | 0.0011675 | 0.00071139 | 0.0020545 | 0.00144 | 0.0017108 | 12.4342 | 2.0032 | 12.4342 | 2.9328 | 12.4342 | 1.3428
14.2222 | 0.00095161 | 0.00086535 | 0.0023641 | 0.0011239 | 0.0016934 | 0.001592 | 0.0018391 | 0.0015585 | 0.0011044 | 14.2222 | 0.0028011 | 0.0014705 | 0.001123 | 0.0015356 | 0.0011195 | 0.004027 | 0.0029208 | 0.0047224 | 0.0052151 | 14.2222 | 0.014113 | 0.013234 | 0.0042896 | 0.00057019 | 0.0011965 | 0.0010709 | 0.0016066 | 0.0020056 | 0.00080935 | 12.4462 | 0 | 12.4462 | 0.5331 | 12.4462 | 0
14.2342 | 0.0010461 | 0.00013728 | 0.0021979 | 0.00036794 | 0.0017518 | 0.0012108 | 0.0015199 | 0.0012108 | 0.00088446 | 14.2342 | 0.0023886 | 0.001102 | 0.0013465 | 0.0015214 | 0.00064531 | 0.0035028 | 0.0026315 | 0.0036021 | 0.0037716 | 14.2342 | 0.012876 | 0.012384 | 0.0037478 | 0.00030059 | 0.00073474 | 0.0012182 | 0.00073263 | 0.0015343 | 0.0010002 | 12.4582 | -0.0078 | 12.4582 | -0.1884 | 12.4582 | -0.1708
14.2462 | 0.00024971 | -0.00057363 | 0.0018681 | -0.00061803 | 0.0013482 | 0.00049702 | 0.00073802 | 0.00049896 | 0.00041136 | 14.2462 | 0.0010999 | 0.00027168 | 0.0011045 | 0.0010182 | -0.0002343 | 0.0023277 | 0.0015201 | 0.002247 | 0.0015452 | 14.2462 | 0.0095191 | 0.0091129 | 0.0023704 | -0.00011318 | 6.4076e-06 | 0.0009141 | -0.00027035 | 0.0001083 | 0.0016845 | 12.4702 | 3.0276 | 12.4702 | 0.9202 | 12.4702 | 1.0876
14.2582 | -0.00041169 | -0.00062021 | 0.0015496 | -0.0010284 | 0.00081421 | 8.2718e-05 | 0.00018272 | -9.5029e-05 | 5.0624e-05 | 14.2582 | 0.00010419 | -0.00025867 | 0.00039043 | 0.00054528 | -0.00078932 | 0.0016709 | 4.2497e-05 | 0.0017963 | -0.0014944 | 14.2582 | 0.0063275 | 0.0058103 | 0.0011808 | -0.00032788 | -0.00046519 | 0.00078315 | -0.00089979 | -0.00099276 | 0.0022438 | 12.4822 | 4.3751 | 12.4822 | 1.9053 | 12.4822 | 2.8528
14.2702 | -0.00016873 | 1.2257e-05 | 0.0011695 | -0.0008444 | 0.00035116 | 0.00028595 | 4.4888e-06 | -0.00015102 | -0.00013257 | 14.2702 | -0.0002162 | -0.00021677 | -0.00010708 | 0.00015258 | -0.00065251 | 0.0015624 | -0.00094964 | 0.0022939 | -0.004107 | 14.2702 | 0.004522 | 0.0039567 | 0.00048224 | -0.00027452 | -0.0004135 | 0.00087003 | -0.0011681 | -0.00084435 | 0.0024478 | 12.4942 | 3.5234 | 12.4942 | 2.2225 | 12.4942 | 3.121
14.2822 | -0.00026321 | 0.00075503 | 0.00096931 | -0.00070067 | 0.00017583 | 0.00060363 | -0.00010192 | 0.00015765 | -0.00020596 | 14.2822 | -0.00046299 | -7.399e-05 | -0.00017759 | -0.0002318 | -0.00019332 | 0.001194 | -0.0013762 | 0.0026726 | -0.0040155 | 14.2822 | 0.0033394 | 0.002833 | 0.00013322 | -0.00022667 | -2.0077e-05 | 0.00080582 | -0.0012032 | 0.00016446 | 0.0017437 | 12.5062 | 1.3577 | 12.5062 | 1.3291 | 12.5062 | 1.8484
14.2942 | -0.00093811 | 0.0012233 | 0.00062187 | -0.00081062 | 9.6906e-05 | 0.00033658 | -0.00038076 | 0.00023401 | -0.00027005 | 14.2942 | -0.00090109 | -0.00023815 | -0.00016009 | -0.00063281 | -0.00013405 | 0.00045453 | -0.0017162 | 0.0020623 | -0.0017282 | 14.2942 | 0.0016577 | 0.0011853 | -0.00010176 | -0.00043248 | 0.00011149 | 0.00031477 | -0.000874 | 0.00055755 | 0.00047377 | 12.5182 | 0 | 12.5182 | 0 | 12.5182 | 1.5695
14.3062 | -0.00079638 | 0.0014414 | -1.133e-05 | -0.00055982 | 3.2469e-05 | -0.00012087 | -0.00039027 | 9.2328e-05 | -0.00020796 | 14.3062 | -0.00078979 | -0.00030116 | -0.00027062 | -0.00055799 | -0.00030742 | 0.00011449 | -0.0014204 | 0.0009764 | -0.00014232 | 14.3062 | 0.00048953 | 1.0392e-05 | -0.0002335 | -0.00043064 | -6.5785e-05 | -1.8886e-05 | -0.00024559 | 0.00025671 | -4.6061e-05 | 12.5302 | 0.031 | 12.5302 | -1.5473 | 12.5302 | 1.9582
14.3182 | 0 | 0.0014316 | 0 | 0 | 0 | 0 | 0 | 0 | 0 | 14.3182 | 0 | 0 | -0.000198 | 0 | 0 | 0 | 0 | 0 | 0 | 14.3182 | 0.0010643 | 0 | 0 | 0 | 0 | 0 | 0.00023733 | 0 | 0.00021714 | 12.5422 | -0.0979 | 12.5422 | -3.1355 | 12.5422 | 0.4011
14.3302 | 0.0011406 | 0.001363 | 0.00065208 | 0.0004743 | 0.00018932 | 0.00065533 | 0.00042697 | 5.0093e-05 | 0.00035637 | 14.3302 | 0.0011155 | 0.00046937 | 0 | 0.00069101 | 0.00093168 | 0.00014462 | 0.0014694 | -0.0002441 | 0.00024398 | 14.3302 | 0.0034577 | 0.00080731 | 0.00058253 | 0.0005156 | 0.00036523 | 0.00018068 | 0.00079557 | 7.0195e-05 | 0.00032242 | 12.5542 | -0.7798 | 12.5542 | -3.5324 | 12.5542 | -1.3974
14.3422 | 0.0034015 | 0.0016179 | 0.0011241 | 0.001088 | 0.00059992 | 0.001311 | 0.00070158 | 0.00031627 | 0.00089429 | 14.3422 | 0.0022068 | 0.0011035 | 7.2095e-05 | 0.0015126 | 0.0016351 | 0.001219 | 0.0016754 | 0.00083245 | 0.00087427 | 14.3422 | 0.0061309 | 0.0022219 | 0.0012358 | 0.00094439 | 0.0009385 | 0.00043816 | 0.001231 | 0.00070596 | 0.00042113 | 12.5662 | 0.7014 | 12.5662 | -1.3202 | 12.5662 | -1.1538
14.3542 | 0.0045151 | 0.0019587 | 0.0009542 | 0.0016033 | 0.00063589 | 0.0013124 | 0.00055186 | 0.00037864 | 0.00095275 | 14.3542 | 0.0027424 | 0.0011633 | 0.00031224 | 0.0021038 | 0.0013765 | 0.0024095 | 0.0007061 | 0.0010265 | 0.0020332 | 14.3542 | 0.0063921 | 0.0027428 | 0.0010574 | 0.00073306 | 0.0010098 | 0.00058107 | 0.00094313 | 0.0012194 | 0.00069091 | 12.5782 | 2.6639 | 12.5782 | 0.7582 | 12.5782 | 0.1674
14.3662 | 0.004893 | 0.0018459 | 0.00086608 | 0.0017254 | 0.00086367 | 0.0011737 | 0.00046473 | 0.00061511 | 0.00078248 | 14.3662 | 0.0034038 | 0.0011046 | 0.00046915 | 0.0025254 | 0.0012236 | 0.0032772 | 0.00064236 | 0.0001909 | 0.0038326 | 14.3662 | 0.0065063 | 0.0031058 | 0.0011405 | 0.00039444 | 0.00095559 | 0.00088955 | 0.00044164 | 0.0015162 | 0.00044087 | 12.5902 | 2.6067 | 12.5902 | 0 | 12.5902 | 0
14.3782 | 0.0046703 | 0.0017013 | 0.0016529 | 0.0013431 | 0.0011594 | 0.0013534 | 0.00078 | 0.00096969 | 0.00077374 | 14.3782 | 0.0040976 | 0.0015408 | 0.00090464 | 0.0027816 | 0.0018024 | 0.0036336 | 0.0018421 | 0.00053827 | 0.0050931 | 14.3782 | 0.0082155 | 0.0036897 | 0.0020986 | 0.00037328 | 0.0010188 | 0.0016935 | 7.739e-05 | 0.0015724 | -0.000329 | 12.6022 | 2.9761 | 12.6022 | -0.9661 | 12.6022 | -0.9204
14.3902 | 0.0033273 | 0.0014978 | 0.0025454 | 0.00058928 | 0.0010929 | 0.0016244 | 0.00097487 | 0.00075606 | 0.0009695 | 14.3902 | 0.0040407 | 0.0016896 | 0.0012259 | 0.0028961 | 0.0023392 | 0.0037016 | 0.0026364 | 0.0019246 | 0.0050118 | 14.3902 | 0.0092675 | 0.0039352 | 0.0028536 | 0.00039536 | 0.0010718 | 0.0020347 | -0.00026313 | 0.0011532 | -0.00060537 | 12.6142 | 4.133 | 12.6142 | -0.2221 | 12.6142 | -0.5063
14.4022 | 0.0011271 | 0.0010173 | 0.002315 | -4.0962e-05 | 0.00055896 | 0.001418 | 0.00056718 | 0.0002431 | 0.00098662 | 14.4022 | 0.0035293 | 0.0011344 | 0.001016 | 0.0028193 | 0.0023575 | 0.003353 | 0.0025972 | 0.002538 | 0.0054998 | 14.4022 | 0.0086782 | 0.0036533 | 0.0025498 | 0.00014569 | 0.00087272 | 0.0012087 | -0.00038592 | 0.00061972 | 0.00017766 | 12.6262 | 4.2946 | 12.6262 | 0.8337 | 12.6262 | 0.5198
14.4142 | 0.00028346 | 0.0010369 | 0.0015471 | -1.0061e-05 | 0.0003132 | 0.00094199 | 0.00037363 | -4.1253e-05 | 0.00092343 | 14.4142 | 0.0036886 | 0.00070839 | 0.0004612 | 0.0031391 | 0.0027707 | 0.0031972 | 0.0028015 | 0.0018182 | 0.0072076 | 14.4142 | 0.0088116 | 0.0035644 | 0.0021649 | 8.7109e-05 | 0.00070911 | 0.00028581 | -4.1275e-05 | 0.00038908 | 0.0012765 | 12.6382 | 3.9887 | 12.6382 | 2.0423 | 12.6382 | 1.8883
14.4262 | 0.0011811 | 0.0013875 | 0.0013898 | 0.00083577 | 0.000519 | 0.00077976 | 0.0007536 | 0.00012229 | 0.0011496 | 14.4262 | 0.0047935 | 0.00089915 | 0.00012219 | 0.0042893 | 0.0038796 | 0.0037154 | 0.003403 | 0.0018276 | 0.0074008 | 14.4262 | 0.011135 | 0.0042652 | 0.0028497 | 0.00043524 | 0.00077062 | 0.00052504 | 0.00057682 | 0.00041716 | 0.0018095 | 12.6502 | 4.837 | 12.6502 | 3.6546 | 12.6502 | 3.7954
14.4382 | 0.0016063 | 0.0016057 | 0.0016667 | 0.0016399 | 0.00036814 | 0.00085856 | 0.00093738 | 0.00039951 | 0.0014371 | 14.4382 | 0.0057735 | 0.0010781 | 0.00046252 | 0.0055623 | 0.004747 | 0.0045315 | 0.0032445 | 0.0034143 | 0.0063029 | 14.4382 | 0.013692 | 0.0049504 | 0.0040723 | 0.00058277 | 0.00084367 | 0.00089899 | 0.0010246 | 0.00044123 | 0.0017042 | 12.6622 | 5.6735 | 12.6622 | 4.2933 | 12.6622 | 5.09
14.4502 | 0.001883 | 0.0020469 | 0.0017825 | 0.0016967 | 0.00024826 | 0.00079973 | 0.00078185 | 0.00055839 | 0.0016444 | 14.4502 | 0.0065807 | 0.0010911 | 0.00098733 | 0.0065071 | 0.0055098 | 0.0053579 | 0.0024419 | 0.0057364 | 0.0067095 | 14.4502 | 0.015812 | 0.0060038 | 0.0052437 | 0.00039506 | 0.00088724 | 0.00079134 | 0.00097202 | 0.00074006 | 0.00076987 | 12.6742 | 4.4071 | 12.6742 | 2.8149 | 12.6742 | 4.4099
14.4622 | 0.0024229 | 0.0022014 | 0.0018895 | 0.00091267 | 0.00036515 | 0.00066602 | 0.00058276 | 0.00058982 | 0.0017452 | 14.4622 | 0.0073435 | 0.0013387 | 0.0013589 | 0.0071781 | 0.0064005 | 0.0056876 | 0.0026887 | 0.0071415 | 0.0090273 | 14.4622 | 0.017702 | 0.0071157 | 0.006015 | 0.00024599 | 0.00089664 | 0.00038213 | 0.00069755 | 0.0011011 | 0.00040797 | 12.6862 | 2.7148 | 12.6862 | 0.7773 | 12.6862 | 2.6802
14.4742 | 0.0027064 | 0.0012625 | 0.0017976 | 9.9172e-05 | 0.00028722 | 0.00042357 | 0.00035251 | 0.00034574 | 0.0016149 | 14.4742 | 0.0077834 | 0.0015587 | 0.0014252 | 0.0076275 | 0.0071028 | 0.0056274 | 0.0044131 | 0.0073449 | 0.010756 | 14.4742 | 0.01848 | 0.007836 | 0.0064437 | 0.00019569 | 0.00065699 | 2.2034e-05 | 0.00036528 | 0.00089448 | 0.0011713 | 12.6982 | 2.544 | 12.6982 | -0.0124 | 12.6982 | 1.492
14.4862 | 0.0030236 | 0 | 0.0010914 | 0 | 0 | 0 | 0 | 0 | 0.0015637 | 14.4862 | 0.0080202 | 0.0013662 | 0.000999 | 0.0081713 | 0.0076351 | 0.0060724 | 0.006265 | 0.0067316 | 0.0099321 | 14.4862 | 0.018688 | 0.0083731 | 0.0069869 | 0.00029353 | 0 | 0 | 0 | 0.00012435 | 0.0010002 | 12.7102 | 2.7127 | 12.7102 | 0.4694 | 12.7102 | 0.7555
14.4982 | 0.0033408 | -0.00082367 | 0.00041164 | 0.00051598 | -1.5485e-05 | -0.00028809 | -0.00014866 | -0.00013456 | 0.0020108 | 14.4982 | 0.0088498 | 0.0015795 | 0.00036366 | 0.0095993 | 0.008605 | 0.0074102 | 0.0075808 | 0.0068254 | 0.0092612 | 14.4982 | 0.020849 | 0.0098455 | 0.0084921 | 0.00065393 | -0.00051304 | 0.00033807 | -0.00013208 | -0.00049337 | -0.00082909 | 12.7222 | 2.4513 | 12.7222 | 1.5379 | 12.7222 | 0.4897
14.5102 | 0.0027806 | -0.00097566 | 1.0071e-05 | 0.0011606 | 0.00026724 | -0.0001633 | 5.2018e-05 | -9.0118e-05 | 0.002728 | 14.5102 | 0.01034 | 0.0024197 | 0.00038354 | 0.011532 | 0.010106 | 0.0092584 | 0.0089342 | 0.0080616 | 0.010451 | 14.5102 | 0.024966 | 0.012208 | 0.010684 | 0.0010735 | -0.0005015 | 0.00080582 | 0.0002817 | -0.00059164 | -0.0023557 | 12.7342 | 0.918 | 12.7342 | 1.0984 | 12.7342 | 0
14.5222 | 0.0018965 | -0.0008776 | -0.00038017 | 0.0012138 | 0.00013287 | -2.1036e-05 | 0.00010509 | -0.00033101 | 0.0032119 | 14.5222 | 0.011549 | 0.0030868 | 0.0011299 | 0.013104 | 0.011785 | 0.011138 | 0.010243 | 0.0097046 | 0.012362 | 14.5222 | 0.028622 | 0.014293 | 0.012295 | 0.0011165 | -0.00036438 | 0.00078252 | 0.00062841 | -0.0006498 | -0.001849 | 12.7462 | -0.9166 | 12.7462 | 0.0791 | 12.7462 | -1.4031
14.5342 | 0.0014915 | -0.00053196 | -0.0006269 | 0.00080703 | -0.00021379 | -0.00015581 | 9.5058e-05 | -0.00054365 | 0.0036438 | 14.5342 | 0.012733 | 0.0035431 | 0.0017894 | 0.014748 | 0.013747 | 0.012932 | 0.011595 | 0.01147 | 0.01468 | 14.5342 | 0.032065 | 0.016121 | 0.013535 | 0.00094685 | -0.00018112 | 0.00038528 | 0.00074811 | -0.00076412 | -0.00021056 | 12.7582 | -1.2146 | 12.7582 | 0.9385 | 12.7582 | -2.3038
14.5462 | 0.0010596 | 7.3542e-05 | -0.00040283 | 0.00062234 | -0.00024726 | -0.00038792 | 0.00030234 | -0.00030424 | 0.0043722 | 14.5462 | 0.014505 | 0.0044868 | 0.0021194 | 0.017176 | 0.016012 | 0.014903 | 0.013408 | 0.013876 | 0.017933 | 14.5462 | 0.036982 | 0.018669 | 0.015657 | 0.0008352 | 0.00034088 | 0.00016305 | 0.0007801 | -0.00072802 | 0.0017569 | 12.7702 | -0.5596 | 12.7702 | 2.3548 | 12.7702 | -1.7171
14.5582 | -2.6996e-05 | 0.0006913 | 0.00011581 | 0.00074738 | -0.00017283 | -0.00046458 | 0.0005487 | -2.431e-05 | 0.0052066 | 14.5582 | 0.016548 | 0.0056674 | 0.0025901 | 0.020176 | 0.0183 | 0.017193 | 0.015806 | 0.017031 | 0.020464 | 14.5582 | 0.042911 | 0.021996 | 0.018724 | 0.00092108 | 0.0010714 | 8.31e-05 | 0.00072128 | -0.00030886 | 0.0033032 | 12.7822 | 1.0161 | 12.7822 | 2.2559 | 12.7822 | 0.0857
14.5702 | -0.0010259 | 0.00069375 | 0.00051738 | 0.00066761 | -0.00022628 | -0.00030377 | 0.00052361 | -0.00010436 | 0.0058842 | 14.5702 | 0.01848 | 0.006527 | 0.0032848 | 0.023204 | 0.020618 | 0.01992 | 0.018341 | 0.020501 | 0.021501 | 14.5702 | 0.048611 | 0.025655 | 0.02208 | 0.0013523 | 0.0015374 | -7.0509e-05 | 0.00051284 | 0.0002527 | 0.0035796 | 12.7942 | 1.9199 | 12.7942 | 1.7074 | 12.7942 | 1.1953
14.5822 | -0.0014105 | -9.8056e-06 | 0.0004771 | -3.4495e-05 | -0.00044557 | -0.0003922 | 0.00012463 | -0.0004636 | 0.0062357 | 14.5822 | 0.020119 | 0.0068299 | 0.0038518 | 0.025901 | 0.02308 | 0.022656 | 0.020479 | 0.023465 | 0.022934 | 14.5822 | 0.053652 | 0.029233 | 0.025162 | 0.001759 | 0.0014485 | -0.00043942 | 7.2231e-06 | 0.00068591 | 0.0026255 | 12.8062 | 0 | 12.8062 | 0 | 12.8062 | 0
14.5942 | -0.0010933 | -0.00077464 | 0.00034492 | -0.00073517 | -0.00053548 | -0.00078261 | -0.00015024 | -0.00062027 | 0.006604 | 14.5942 | 0.021858 | 0.0071212 | 0.0039936 | 0.028929 | 0.025835 | 0.025166 | 0.022934 | 0.026253 | 0.026442 | 14.5942 | 0.059464 | 0.033482 | 0.028132 | 0.0019146 | 0.0012294 | -0.00080015 | -0.00038386 | 0.0011031 | 0.0017371 | 12.8182 | -0.7494 | 12.8182 | -0.9741 | 12.8182 | 0.834
14.6062 | -2.6996e-05 | -0.0015027 | 0.00054886 | -0.0008753 | -0.00026075 | -0.00099975 | 1.9012e-05 | -0.00047171 | 0.0073374 | 14.6062 | 0.023857 | 0.0079079 | 0.0041484 | 0.032751 | 0.028814 | 0.027675 | 0.026521 | 0.029952 | 0.031596 | 14.6062 | 0.066604 | 0.038786 | 0.031338 | 0.0020428 | 0.0012542 | -0.00096761 | -0.00032298 | 0.0013477 | 0.0018161 | 12.8302 | 2.9813 | 12.8302 | 3.3893 | 12.8302 | 4.9255
14.6182 | 0.0015995 | -0.001738 | 0.001177 | -0.00055766 | 0.00047354 | -0.00059899 | 0.00054605 | 9.2819e-05 | 0.0084169 | 14.6182 | 0.026288 | 0.0094259 | 0.0047416 | 0.037059 | 0.032255 | 0.030738 | 0.03143 | 0.034525 | 0.036618 | 14.6182 | 0.074682 | 0.045135 | 0.03523 | 0.00254 | 0.0016006 | -0.00079386 | 0.00015272 | 0.0011632 | 0.0025794 | 12.8422 | 4.9843 | 12.8422 | 6.6701 | 12.8422 | 6.6911
14.6302 | 0.0025376 | -0.0013041 | 0.0013407 | -0.00040819 | 0.00088165 | -2.2462e-05 | 0.00074779 | 0.00067601 | 0.0092339 | 14.6302 | 0.028443 | 0.01082 | 0.0058501 | 0.04074 | 0.035788 | 0.034091 | 0.036189 | 0.037955 | 0.040105 | 14.6302 | 0.082077 | 0.050776 | 0.039109 | 0.0029819 | 0.0017745 | -0.00048664 | 0.00045712 | 0.00037504 | 0.0027702 | 12.8542 | 4.0716 | 12.8542 | 5.8638 | 12.8542 | 4.3754
14.6422 | 0.0017817 | -0.00063491 | 0.00067978 | -0.0003816 | 0.00050651 | 0.00018398 | 0.00036993 | 0.00075458 | 0.0095936 | 14.6422 | 0.029818 | 0.011346 | 0.0068392 | 0.043387 | 0.038696 | 0.037104 | 0.039409 | 0.03936 | 0.044395 | 14.6422 | 0.088022 | 0.054532 | 0.042435 | 0.0030151 | 0.0015707 | -0.00016494 | 0.00026003 | -0.00023666 | 0.0017108 | 12.8662 | 3.9049 | 12.8662 | 4.2246 | 12.8662 | 2.0807
14.6542 | 0 | 0 | 0 | 0 | 0 | 0 | 0 | 0.00045182 | 0.0098076 | 14.6542 | 0.030723 | 0.011438 | 0.0072403 | 0.045528 | 0.040605 | 0.039279 | 0.041619 | 0.040205 | 0.050443 | 14.6542 | 0.092704 | 0.05717 | 0.045016 | 0.0029727 | 0.0013059 | 0.00015298 | 0 | 0 | 0 | 12.8782 | 3.7805 | 12.8782 | 2.7035 | 12.8782 | 0
14.6662 | -0.00064116 | 0.00023288 | -0.00028953 | 0.00040316 | -7.0432e-05 | -0.00025422 | -1.2938e-05 | 0.00032339 | 0.010115 | 14.6662 | 0.031599 | 0.011732 | 0.0072366 | 0.047393 | 0.041648 | 0.040509 | 0.043401 | 0.041826 | 0.054652 | 14.6662 | 0.096247 | 0.059441 | 0.046652 | 0.0030963 | 0.0012559 | 0.00035192 | -3.1988e-05 | 0.00066986 | -0.0016121 | 12.8902 | 1.2978 | 12.8902 | -0.1459 | 12.8902 | -1.7247
14.6782 | 0.0013363 | 4.4125e-05 | 8.1825e-05 | 0.00057347 | 0.00028173 | 2.0323e-05 | 0.00024108 | 0.00059866 | 0.010518 | 14.6782 | 0.032599 | 0.012292 | 0.0072403 | 0.048442 | 0.041994 | 0.040957 | 0.04438 | 0.043594 | 0.054825 | 14.6782 | 0.098584 | 0.061179 | 0.047518 | 0.0033804 | 0.0014579 | 0.00030659 | 0.00053761 | 0.00098875 | -0.0019477 | 12.9022 | 0.2335 | 12.9022 | -1.4517 | 12.9022 | -0.4404
14.6902 | 0.0038604 | -0.00020837 | 0.00043556 | 0.00032698 | 0.00036165 | 0.00039969 | 0.0002585 | 0.0008253 | 0.010555 | 14.6902 | 0.032889 | 0.012455 | 0.0074449 | 0.047806 | 0.041604 | 0.040195 | 0.043291 | 0.044486 | 0.051318 | 14.6902 | 0.098452 | 0.061266 | 0.047086 | 0.0034638 | 0.0014503 | 0.00019138 | 0.0011051 | 0.00031086 | -0.0010528 | 12.9142 | 1.5454 | 12.9142 | -1.0573 | 12.9142 | 1.4562
14.7022 | 0.003793 | -0.00037752 | 1.2588e-06 | -0.00034495 | -2.1979e-05 | 0.00011623 | -0.00026088 | 0.00056674 | 0.0098238 | 14.7022 | 0.031562 | 0.011637 | 0.0074301 | 0.045264 | 0.039986 | 0.038089 | 0.039901 | 0.043669 | 0.044466 | 14.7022 | 0.094559 | 0.058507 | 0.044771 | 0.0030868 | 0.00099617 | -3.2736e-05 | 0.0010515 | -0.00065983 | -0.00046061 | 12.9262 | 2.6656 | 12.9262 | -0.7415 | 12.9262 | 1.3039
14.7142 | 0.0024836 | -0.00074768 | -0.00066719 | -0.0009486 | -0.00019231 | -0.00040396 | -0.00075677 | 0.00016403 | 0.0089247 | 14.7142 | 0.029556 | 0.01056 | 0.0066561 | 0.042035 | 0.037335 | 0.035439 | 0.035666 | 0.040756 | 0.037614 | 14.7142 | 0.088264 | 0.054037 | 0.041415 | 0.0025645 | 0.00066297 | -0.00035695 | 0.0010164 | -0.0012735 | -0.00036849 | 12.9382 | 3.8762 | 12.9382 | 1.8417 | 12.9382 | 2.2635
14.7262 | 0.0022137 | -0.00081387 | -0.00098819 | -0.00088105 | 0.00017783 | -0.00071095 | -0.00064903 | 9.0364e-05 | 0.0083726 | 14.7262 | 0.028119 | 0.0098866 | 0.0057371 | 0.039116 | 0.034385 | 0.032902 | 0.03216 | 0.036546 | 0.034503 | 14.7262 | 0.081719 | 0.049266 | 0.038139 | 0.0022317 | 0.00066126 | -0.00049545 | 0.001133 | -0.0013076 | 0.00034875 | 12.9502 | 4.5109 | 12.9502 | 5.1408 | 12.9502 | 4.2227
14.7382 | 0.002045 | 6.3737e-05 | -0.0011921 | -0.00061659 | 0.00058543 | -0.00081149 | -7.367e-05 | 0.00018343 | 0.0078729 | 14.7382 | 0.026755 | 0.0092993 | 0.0054405 | 0.036065 | 0.03161 | 0.030414 | 0.02955 | 0.032544 | 0.032226 | 14.7382 | 0.075683 | 0.043854 | 0.0349 | 0.0021253 | 0.00070783 | -6.2954e-06 | 0.00065214 | -0.0005756 | 0.00055931 | 12.9622 | 4.483 | 12.9622 | 6.2101 | 12.9622 | 4.8419
14.7502 | 0.00047243 | 0.0011497 | -0.0017083 | -0.00045346 | 0.00021629 | -0.00087139 | 0.0002115 | 0.00014807 | 0.0070589 | 14.7502 | 0.024649 | 0.0082802 | 0.0051768 | 0.032387 | 0.028685 | 0.027297 | 0.026552 | 0.028394 | 0.029308 | 14.7502 | 0.068349 | 0.038049 | 0.031172 | 0.0019017 | 0.00069245 | 0.00053952 | -0.00055618 | -0.00023866 | 0.001066 | 12.9742 | 4.0463 | 12.9742 | 5.0007 | 12.9742 | 3.5701
14.7622 | -6.0741e-05 | 0.001238 | -0.0016201 | -9.486e-05 | -0.00042359 | -0.00079545 | 7.4462e-05 | 7.5385e-05 | 0.0062025 | 14.7622 | 0.022243 | 0.0071767 | 0.0042862 | 0.028798 | 0.025426 | 0.023932 | 0.022378 | 0.024626 | 0.025608 | 14.7622 | 0.059645 | 0.032994 | 0.027291 | 0.0016492 | 0.00075439 | 0.00045642 | -0.0011712 | -0.0011753 | 0.0027636 | 12.9862 | 2.2975 | 12.9862 | 2.504 | 12.9862 | 1.4542
14.7742 | 0.001424 | 0.00036526 | -0.00056144 | -0.00011426 | -0.00034567 | -0.00043962 | -3.0366e-05 | 7.9314e-05 | 0.0054816 | 14.7742 | 0.020176 | 0.0062828 | 0.0033315 | 0.025786 | 0.022102 | 0.021145 | 0.019027 | 0.022598 | 0.020139 | 14.7742 | 0.052042 | 0.029155 | 0.023975 | 0.0013014 | 0.00080351 | 0.00024993 | -0.00085336 | -0.0019314 | 0.0029347 | 12.9982 | 0.2947 | 12.9982 | 0.2029 | 12.9982 | 0.1553
14.7862 | 0.001829 | -0.00047557 | 0.00022407 | -0.00087889 | 3.8962e-05 | -0.00039291 | -0.0001381 | -0.0002566 | 0.0046838 | 14.7862 | 0.017733 | 0.0051281 | 0.0028695 | 0.022408 | 0.018803 | 0.018346 | 0.01742 | 0.020151 | 0.013511 | 14.7862 | 0.045133 | 0.025022 | 0.020761 | 0.00054842 | 0.00057839 | 1.448e-05 | -0.00049839 | -0.0013758 | -0.00012502 | 13.0102 | -0.4727 | 13.0102 | -0.5638 | 13.0102 | -0.1355
14.7982 | 0.00051293 | -0.00084574 | 0.00054256 | -0.0011635 | 0.0002083 | -0.00038114 | -0.00026035 | -0.00044175 | 0.0040526 | 14.7982 | 0.015671 | 0.0039151 | 0.0023874 | 0.01919 | 0.016373 | 0.015663 | 0.015538 | 0.016818 | 0.01042 | 14.7982 | 0.039207 | 0.021349 | 0.017716 | 7.8521e-05 | 0.00031995 | -0.00026693 | -0.00032194 | -0.00050941 | -0.0028031 | 13.0222 | 0 | 13.0222 | 0 | 13.0222 | 0
14.8102 | -0.00084363 | -0.00064472 | 0.00059921 | -0.00054113 | 9.4908e-05 | -0.00010126 | -0.000188 | -0.00021265 | 0.0036154 | 14.8102 | 0.014363 | 0.0031749 | 0.0020939 | 0.01679 | 0.014654 | 0.013672 | 0.0134 | 0.013964 | 0.010512 | 14.8102 | 0.034976 | 0.018879 | 0.015483 | 0.0001003 | 0.00013798 | -0.00021593 | -0.00012486 | -1.805e-05 | -0.0020135 | 13.0342 | 1.1153 | 13.0342 | 0.9511 | 13.0342 | 0.3385
14.8222 | 0 | 0 | 0.00015358 | 0 | 0 | 0 | 0 | 0 | 0.00317 | 14.8222 | 0.012604 | 0.0028252 | 0.0019813 | 0.014632 | 0.012851 | 0.012302 | 0.011698 | 0.011554 | 0.0097186 | 14.8222 | 0.031089 | 0.016279 | 0.013828 | 0.00029016 | 0 | 0 | 0 | 0 | 0 | 13.0462 | 3.456 | 13.0462 | 2.7316 | 13.0462 | 1.3404
14.8342 | 0.0026794 | 0.00040693 | -0.0005476 | -0.00012145 | -0.0001049 | -0.00025885 | 0.00013942 | -0.00011467 | 0.0026723 | 14.8342 | 0.010433 | 0.0025486 | 0.001611 | 0.012568 | 0.011087 | 0.011089 | 0.0096811 | 0.0096952 | 0.0086919 | 14.8342 | 0.026832 | 0.01361 | 0.012078 | 0.00036132 | -0.00022896 | 0.00018697 | -0.00024249 | -0.00012836 | 0.00020398 | 13.0582 | 5.1004 | 13.0582 | 3.669 | 13.0582 | 1.8277
14.8462 | 0.005028 | -2.9417e-05 | -0.0012525 | -0.00046208 | -0.00043008 | -0.00045816 | 6.0731e-06 | -0.00033297 | 0.0018602 | 14.8462 | 0.0085525 | 0.0018492 | 0.0011506 | 0.010337 | 0.0096032 | 0.0096544 | 0.0069123 | 0.0079489 | 0.0086715 | 14.8462 | 0.022316 | 0.011005 | 0.0099723 | 3.3433e-05 | -0.00050748 | 0.00041676 | -0.0010195 | -0.00034295 | -0.00026978 | 13.0702 | 4.4497 | 13.0702 | 2.7279 | 13.0702 | 1.2708
14.8582 | 0.0057704 | -0.00088986 | -0.0014426 | -0.00060869 | -0.00064188 | -0.00042536 | -0.0001484 | -0.00049749 | 0.0011012 | 14.8582 | 0.0073264 | 0.001226 | 0.00065495 | 0.0085386 | 0.0085136 | 0.0082934 | 0.0047073 | 0.0061119 | 0.0089765 | 14.8582 | 0.019024 | 0.0090402 | 0.0081465 | -0.0003239 | -0.00065358 | 0.00062892 | -0.0016489 | -0.00027276 | 3.29e-05 | 13.0822 | 3.4717 | 13.0822 | 1.9826 | 13.0822 | 1.0622
14.8702 | 0.0047108 | -0.0011448 | -0.0013331 | -0.00087242 | -0.00069533 | -0.00055763 | -0.00024477 | -0.00081843 | 0.00066867 | 14.8702 | 0.0061387 | 0.00068036 | 0.00022874 | 0.0070534 | 0.007367 | 0.0073852 | 0.0030794 | 0.0044658 | 0.0082039 | 14.8702 | 0.016399 | 0.0071209 | 0.0065115 | -0.00053308 | -0.00091757 | 0.00054141 | -0.0016778 | -0.00013036 | -0.00018424 | 13.0942 | 4.0018 | 13.0942 | 2.8952 | 13.0942 | 2.7016
14.8822 | 0.0028008 | -0.00068885 | -0.0009391 | -0.0012979 | -0.00056645 | -0.00079367 | -0.00031026 | -0.0010696 | 0.00048275 | 14.8822 | 0.0049478 | 0.0002422 | -0.00033927 | 0.0056058 | 0.0061241 | 0.0068566 | 0.001847 | 0.0037178 | 0.006557 | 14.8822 | 0.013977 | 0.0053076 | 0.0048829 | -0.00057387 | -0.0011978 | 5.9807e-05 | -0.0014333 | 4.8134e-05 | -0.00065801 | 13.1062 | 3.9748 | 13.1062 | 3.2202 | 13.1062 | 4.3981
14.8942 | 0.0010731 | 2.6965e-05 | -0.00030086 | -0.0015616 | -0.00046255 | -0.00087353 | -0.00023184 | -0.0010944 | 0.0003846 | 14.8942 | 0.0040499 | -4.0752e-05 | -0.00084526 | 0.0042708 | 0.0050528 | 0.0060251 | 0.0017179 | 0.00348 | 0.004229 | 14.8942 | 0.012066 | 0.0038729 | 0.0036289 | -0.00042358 | -0.001279 | -0.00038087 | -0.0011846 | 5.8162e-05 | 0.00010528 | 13.1182 | 2.6944 | 13.1182 | 1.653 | 13.1182 | 4.0463
14.9062 | 0.00019572 | 0.00028436 | 0.000107 | -0.0016112 | -0.00060891 | -0.0008746 | -8.3968e-05 | -0.0010942 | 0.00018501 | 14.9062 | 0.003178 | -0.00030752 | -0.0010637 | 0.0031186 | 0.0041039 | 0.0044514 | 0.0022638 | 0.0026601 | 0.0016367 | 14.9062 | 0.009964 | 0.0026142 | 0.0027775 | -0.00026654 | -0.0013183 | -0.00048979 | -0.00097306 | -0.00063777 | 0.0020398 | 13.1302 | 1.4024 | 13.1302 | -0.4045 | 13.1302 | 2.5438
14.9182 | 0.0003172 | -1.716e-05 | -0.0003059 | -0.0016701 | -0.00098755 | -0.00089635 | -6.8389e-05 | -0.0012585 | -0.00014076 | 14.9182 | 0.0019665 | -0.00066331 | -0.0011607 | 0.0019165 | 0.0031656 | 0.0025851 | 0.0022572 | 0.0013739 | -0.00052863 | 14.9182 | 0.0070054 | 0.0011509 | 0.0018616 | -0.00030212 | -0.0016378 | -0.00047153 | -0.00073985 | -0.001789 | 0.0028689 | 13.1422 | 0.6601 | 13.1422 | -1.5639 | 13.1422 | 1.6228
14.9302 | 0.0010326 | -0.00065943 | -0.0010385 | -0.001696 | -0.0011569 | -0.00095981 | -9.9283e-05 | -0.0014451 | -0.0004354 | 14.9302 | 0.00072756 | -0.00091764 | -0.0013579 | 0.00091156 | 0.0023696 | 0.0012388 | 0.0014792 | 0.00089817 | -0.0015859 | 14.9302 | 0.0044409 | -0.00021433 | 0.0008878 | -0.0005113 | -0.0018796 | -0.00050678 | -0.00055412 | -0.0024027 | 0.0017306 | 13.1542 | 0.813 | 13.1542 | -1.4465 | 13.1542 | 1.6605
14.9422 | 0.001856 | -0.0011987 | -0.001425 | -0.0016062 | -0.00095208 | -0.0012001 | -0.00019936 | -0.001407 | -0.00064136 | 14.9422 | -0.00025994 | -0.0011249 | -0.0015453 | 0.00034477 | 0.0017022 | 0.00058452 | 0.00064563 | 0.0011642 | -0.001901 | 14.9422 | 0.0029138 | -0.00136 | -3.7852e-05 | -0.00089072 | -0.001619 | -0.000554 | -0.00073057 | -0.0022583 | 0.00030268 | 13.1662 | 3.1259 | 13.1662 | 1.4036 | 13.1662 | 2.9434
14.9542 | 0.0022137 | -0.0012061 | -0.0015156 | -0.0014265 | -0.00078174 | -0.0013602 | -0.00049219 | -0.0011106 | -0.00078157 | 14.9542 | -0.001027 | -0.0013153 | -0.0015996 | 0.00010954 | 0.00096215 | 0.00020488 | 0.00015201 | 0.0010515 | -0.0020434 | 14.9542 | 0.0018358 | -0.002153 | -0.00085831 | -0.0011674 | -0.0011585 | -0.00046146 | -0.0011732 | -0.0016065 | -0.00040797 | 13.1782 | 5.9236 | 13.1782 | 6.1563 | 13.1782 | 5.5914
14.9662 | 0.0020652 | -0.00058834 | -0.0012463 | -0.0010463 | -0.00065587 | -0.00096374 | -0.0005817 | -0.00066201 | -0.00063826 | 14.9662 | -0.0011561 | -0.0010954 | -0.0015198 | 0.00012862 | 0.00041987 | -5.079e-05 | 0.00015201 | 0.00022532 | -0.0011894 | 14.9662 | 0.0015147 | -0.0017309 | -0.0010191 | -0.00089041 | -0.00078942 | -0.0001555 | -0.0011897 | -0.0007922 | -0.00036191 | 13.1902 | 7.021 | 13.1902 | 8.4296 | 13.1902 | 7.1643
14.9782 | 0.00191 | 4.4125e-05 | -0.00072509 | -0.00061084 | -0.00043608 | -0.00038328 | -0.00036809 | -0.00034844 | -0.00032195 | 14.9782 | -0.00070622 | -0.00060695 | -0.0011541 | 5.7706e-05 | 0.00026034 | -0.00020402 | 0.00017979 | -0.00049446 | 0.00017282 | 14.9782 | 0.001679 | -0.00079302 | -0.0006189 | -0.00036316 | -0.00050962 | 3.1477e-06 | -0.00072025 | -0.00028078 | -1.316e-05 | 13.2022 | 5.4166 | 13.2022 | 6.8953 | 13.2022 | 6.6838
14.9902 | 0.0019167 | 0.00027701 | 0 | 0 | 0 | 0 | 0 | 0 | 0 | 14.9902 | 0 | 0 | -0.00063852 | 0 | 0.00051957 | 0 | 0 | 0 | 0 | 14.9902 | 0.001974 | 0 | 0 | 0 | 0 | 0 | 0 | 0 | 0 | 13.2142 | 4.2352 | 13.2142 | 5.2597 | 13.2142 | 5.6809
15.0022 | 0.0015253 | -3.6771e-05 | 0.00064956 | 0.00043046 | 0.00016584 | -0.00011944 | 8.2384e-05 | 9.6257e-05 | -8.2673e-05 | 15.0022 | 8.4633e-05 | -0.00015347 | 0 | -0.00022838 | 0.00069682 | 5.9398e-05 | -0.00053121 | 0.00060712 | -0.0019722 | 15.0022 | 0.0015683 | -0.00016757 | -5.6041e-05 | -0.0003288 | 0.00022128 | -0.00019201 | 0.00022082 | 5.6156e-05 | -0.00056589 | 13.2262 | 2.4436 | 13.2262 | 3.0419 | 13.2262 | 2.9069
15.0142 | 0.0011136 | -0.00047557 | 0.001318 | 0.00036004 | 0.00013537 | -0.00028916 | 0.00014391 | 1.4733e-05 | -0.00027406 | 15.0142 | -0.00022687 | -0.00054307 | 8.5348e-05 | -0.00059027 | 0.00057551 | -0.00011449 | -0.00066687 | 0.00046317 | -0.0031718 | 15.0142 | 0.00083606 | -0.0003137 | -0.00038639 | -0.00059811 | 6.6639e-05 | -0.00015298 | 5.7785e-05 | 4.8134e-05 | -0.00099359 | 13.2382 | 0 | 13.2382 | 0 | 13.2382 | 0
15.0262 | 0.0011676 | -0.00074768 | 0.0016151 | -1.3654e-05 | 0.0002038 | -0.00034264 | 0.00019857 | -0.00017459 | -0.00047128 | 15.0262 | -0.00033106 | -0.00095724 | -0.00014181 | -0.00083185 | 0.00018002 | -0.00021779 | -0.00032853 | 0.00027853 | -0.0033141 | 15.0262 | 0.00021245 | -0.00017926 | -0.00079882 | -0.00061191 | -0.0004464 | 6.925e-06 | -0.00015581 | 0.00014641 | -0.0013884 | 13.2502 | 1.9433 | 13.2502 | 1.004 | 13.2502 | 1.2391
15.0382 | 0.0015253 | -0.00063246 | 0.0011002 | -0.00029249 | 0.00018532 | -0.00032267 | 0.00019962 | -0.00039117 | -0.00074188 | 15.0382 | -0.00031364 | -0.0014315 | -0.00049857 | -0.00096145 | -0.00042153 | -0.00026256 | -0.00053611 | 0.00034425 | -0.0028973 | 15.0382 | -0.00048472 | -0.00034423 | -0.0013818 | -0.00059105 | -0.0011568 | 0.00015424 | -0.00053348 | 0.00036301 | -0.001191 | 13.2622 | 5.8307 | 13.2622 | 5.9251 | 13.2622 | 4.864
15.0502 | 0.0016468 | 0.00034565 | 0.00034366 | -0.00023356 | -3.4467e-05 | -0.00019646 | 0.00016107 | -0.00034918 | -0.00091578 | 15.0502 | -0.00037907 | -0.0016971 | -0.00078006 | -0.00097856 | -0.00078434 | -0.00052167 | -0.00095455 | 0.00010327 | -0.0020027 | 15.0502 | -0.00076318 | -0.00084303 | -0.0018336 | -0.00057449 | -0.0016655 | 0.00030281 | -0.00081208 | 0.00021861 | -9.2121e-05 | 13.2742 | 7.8032 | 13.2742 | 9.2209 | 13.2742 | 7.245
15.0622 | 0.0013161 | 0.0019317 | 0.00013973 | 7.0426e-05 | -6.0941e-05 | 3.4941e-05 | 0.00012886 | 7.0965e-05 | -0.00081162 | 15.0622 | -0.00029017 | -0.0014867 | -0.00088661 | -0.00083087 | -0.00067411 | -0.00072828 | -0.000796 | -0.0002973 | -0.0017282 | 15.0622 | -0.0002874 | -0.00091317 | -0.0016689 | -0.00042512 | -0.001399 | 0.00026441 | -0.00058198 | 2.2061e-05 | 0.00048035 | 13.2862 | 10.4893 | 13.2862 | 10.8629 | 13.2862 | 9.072
15.0742 | 0.0012283 | 0.0028338 | 5.413e-05 | 7.1864e-07 | -8.7915e-05 | -0.00021713 | -7.6574e-06 | 6.8264e-05 | -0.00082837 | 15.0742 | -0.00056647 | -0.0014405 | -0.00079649 | -0.0010505 | -0.00097045 | -0.00078079 | -0.0011899 | -0.00051324 | -0.0024093 | 15.0742 | -0.00087456 | -0.0012756 | -0.0014497 | -0.00051498 | -0.00092867 | -0.00031918 | -0.00028583 | 7.2201e-05 | -0.00051983 | 13.2982 | 14.961 | 13.2982 | 13.1632 | 13.2982 | 11.2203
15.0862 | 0.0025241 | 0.0021229 | -7.4272e-05 | -0.00021415 | -0.00020131 | -0.00083324 | -0.00028068 | -0.00035016 | -0.0010933 | 15.0862 | -0.001044 | -0.0018864 | -0.00088105 | -0.0013781 | -0.0018102 | -0.00081264 | -0.0020023 | -0.00066032 | -0.0027041 | 15.0862 | -0.0022641 | -0.0021992 | -0.0015603 | -0.00088918 | -0.00099617 | -0.00081715 | -0.00041172 | -0.00027276 | -0.0023557 | 13.3102 | 19.1542 | 13.3102 | 16.1338 | 13.3102 | 12.9739
15.0982 | 0.0035095 | 0.0010492 | 0.00018379 | -0.00017391 | -3.4966e-06 | -0.0011156 | -0.00040558 | -0.00056232 | -0.0011718 | 15.0982 | -0.0012254 | -0.002107 | -0.001171 | -0.0013282 | -0.002168 | -0.00084191 | -0.002303 | -0.0005727 | -0.0016469 | 15.0982 | -0.0023329 | -0.0023953 | -0.0016129 | -0.0010944 | -0.0011628 | -0.00054833 | -0.00074295 | -0.001063 | -0.0038625 | 13.3222 | 20.4364 | 13.3222 | 17.6672 | 13.3222 | 13.5981
15.1102 | 0.0020922 | 0.0008678 | 0.00048969 | -0.00020553 | 0.00015985 | -0.0012586 | -0.00044202 | -0.00068116 | -0.0011212 | 15.1102 | -0.0015145 | -0.0019214 | -0.0013189 | -0.0013732 | -0.0019719 | -0.00076013 | -0.001878 | -0.00055079 | -9.1493e-05 | 15.1102 | -0.0018818 | -0.002142 | -0.0018154 | -0.0010692 | -0.0012657 | -0.00019579 | -0.0011062 | -0.0015343 | -0.0043297 | 13.3342 | 18.0551 | 13.3342 | 15.4247 | 13.3342 | 11.7043
15.1222 | 1.3498e-05 | 0.0014806 | 0.00023792 | -6.4677e-05 | -0.00034567 | -0.0012654 | -0.00067676 | -0.00080983 | -0.0011857 | 15.1222 | -0.002033 | -0.0019298 | -0.0014729 | -0.0016764 | -0.0018971 | -0.00060087 | -0.0014874 | -0.00054453 | -0.00031514 | 15.1222 | -0.0023549 | -0.0026109 | -0.0021934 | -0.0011474 | -0.0012384 | -0.00044761 | -0.0015323 | -0.0017448 | -0.002711 | 13.3462 | 12.8569 | 13.3462 | 11.2365 | 13.3462 | 7.9667
15.1342 | 6.0741e-05 | 0.0025421 | 0.00019764 | 0.00082859 | -0.00064638 | -0.00057368 | -0.00058487 | -0.00038527 | -0.00093035 | 15.1342 | -0.0015401 | -0.0015052 | -0.0016182 | -0.0013292 | -0.0014629 | -5.9398e-05 | -0.00096108 | -0.00028791 | -0.00079294 | 15.1342 | -0.0016426 | -0.0019264 | -0.0018184 | -0.00089624 | -0.00066853 | -0.00048664 | -0.0014467 | -0.001434 | -0.00035533 | 13.3582 | 7.8428 | 13.3582 | 8.7293 | 13.3582 | 5.3931
15.1462 | 0.0027131 | 0.0029 | 0.00085979 | 0.0018203 | -0.00040861 | 0.00023781 | -0.00018404 | 0.00016108 | -0.00039024 | 15.1462 | -0.00034564 | -0.00053007 | -0.0010435 | -0.00043573 | -0.00052566 | 0.00041923 | -0.00032526 | 7.8238e-05 | -0.00038631 | 15.1462 | 0.00015539 | -0.00023187 | -0.00082439 | -0.00031163 | -4.3145e-05 | -0.00018383 | -0.00070993 | -0.00057961 | 0.00072381 | 13.3702 | 6.1155 | 13.3702 | 8.6108 | 13.3702 | 6.3561
15.1582 | 0.0047918 | 0.0027554 | 0.0017171 | 0.0014121 | 0 | 0.00025315 | 0 | 0 | 0 | 15.1582 | 0 | 0 | -3.3132e-05 | 0 | 0 | 0 | 0 | 0 | 0.00015249 | 15.1582 | 0 | 0 | 0 | 0 | 0 | 0 | 0 | 0 | 0 | 13.3822 | 6.253 | 13.3822 | 8.784 | 13.3822 | 8.5689
15.1702 | 0.0051293 | 0.0023117 | 0.0021161 | 0.00019763 | 0.00063289 | -0.00064534 | -0.00010852 | -0.00063353 | -0.00016353 | 15.1702 | -0.0012265 | -0.00020492 | 0.00041587 | -0.00012813 | -0.00051181 | -0.00077562 | -0.0010493 | -0.00041935 | -0.00028465 | 15.1702 | -0.0029908 | -0.001599 | 0.0001696 | 9.8457e-05 | -0.00027382 | 0.00012528 | -8.1518e-05 | -0.00028078 | -0.0013752 | 13.3942 | 4.6307 | 13.3942 | 7.0282 | 13.3942 | 8.1991
15.1822 | 0.0058244 | 0.0022921 | 0.0024648 | 0.00068989 | 0.0017123 | -0.00095054 | 0.00018589 | -0.00010657 | -9.797e-05 | 15.1822 | -0.0014818 | 0.00054278 | 0.00035067 | 0.00055652 | -0.00035173 | -0.00017992 | -0.0015397 | -0.00026601 | 0.00016265 | 15.1822 | -0.0037506 | -0.0014432 | 0.0010835 | 0.00066405 | 0.0002499 | 0.00087192 | -0.00031163 | -0.0002166 | -0.0013029 | 13.4062 | 2.4108 | 13.4062 | 4.1283 | 13.4062 | 6.2045
15.1942 | 0.0067828 | 0.0037727 | 0.0036292 | 0.0028056 | 0.0031335 | 0.00013085 | 0.0012986 | 0.0014642 | 0.00078157 | 15.1942 | -0.00029657 | 0.0026258 | 0.0011935 | 0.0018476 | 0.00092946 | 0.001695 | 0.00039228 | 0.000435 | 0.0016164 | 15.1942 | -0.0016412 | 0.0010437 | 0.003274 | 0.0019584 | 0.0019317 | 0.002233 | 0.00013311 | 0.00096267 | 0.00082909 | 13.4182 | 2.5283 | 13.4182 | 2.9687 | 13.4182 | 5.1594
15.2062 | 0.0064521 | 0.006381 | 0.00551 | 0.0045411 | 0.0046625 | 0.0019136 | 0.0026233 | 0.0029582 | 0.0020832 | 15.2062 | 0.0011923 | 0.0048452 | 0.0030185 | 0.0034179 | 0.0026571 | 0.0034615 | 0.0030647 | 0.0018151 | 0.0024703 | 15.2062 | 0.00045034 | 0.0043821 | 0.0057068 | 0.0035837 | 0.0038121 | 0.003742 | 0.0013714 | 0.0019594 | 0.003652 | 13.4302 | 4.4961 | 13.4302 | 4.585 | 13.4302 | 5.5008
15.2182 | 0.0064251 | 0.0088618 | 0.006867 | 0.0055184 | 0.0060931 | 0.0033119 | 0.0033962 | 0.0040529 | 0.003286 | 15.2182 | 0.0018961 | 0.0066651 | 0.005061 | 0.005396 | 0.0040646 | 0.0043464 | 0.0047319 | 0.0038775 | 0.0040257 | 15.2182 | 0.0004806 | 0.0067702 | 0.0074087 | 0.005187 | 0.0051257 | 0.0049457 | 0.0028315 | 0.0028399 | 0.0048759 | 13.4422 | 5.6822 | 13.4422 | 6.2204 | 13.4422 | 5.905
15.2302 | 0.0085713 | 0.010607 | 0.0077885 | 0.0064828 | 0.007234 | 0.0043762 | 0.0039906 | 0.0049562 | 0.0044891 | 15.2302 | 0.0019177 | 0.0085848 | 0.0069765 | 0.0074686 | 0.0051503 | 0.0050885 | 0.0054886 | 0.006284 | 0.0068722 | 15.2302 | -0.00094263 | 0.0079334 | 0.0088736 | 0.0069389 | 0.0061406 | 0.0061274 | 0.0039985 | 0.0045386 | 0.0048824 | 13.4542 | 5.1451 | 13.4542 | 5.3196 | 13.4542 | 5.325
15.2422 | 0.011791 | 0.012169 | 0.0095345 | 0.0081163 | 0.0085627 | 0.0057218 | 0.0053359 | 0.0061103 | 0.0060261 | 15.2422 | 0.002081 | 0.011097 | 0.0087972 | 0.0095866 | 0.006689 | 0.0064701 | 0.0069891 | 0.009135 | 0.0083666 | 15.2422 | -0.0020468 | 0.0093103 | 0.011199 | 0.0092075 | 0.0079288 | 0.0078485 | 0.0054163 | 0.0067327 | 0.0058826 | 13.4662 | 3.8052 | 13.4662 | 2.9054 | 13.4662 | 4.1638
15.2542 | 0.014571 | 0.014591 | 0.01249 | 0.01105 | 0.010866 | 0.0081046 | 0.0077171 | 0.0082002 | 0.0084871 | 15.2542 | 0.0030898 | 0.014533 | 0.010987 | 0.012769 | 0.009586 | 0.0087428 | 0.010096 | 0.012815 | 0.0098203 | 15.2542 | -0.0015277 | 0.012025 | 0.014887 | 0.012418 | 0.010996 | 0.010598 | 0.0080961 | 0.0093199 | 0.008462 | 13.4782 | 2.9477 | 13.4782 | 1.2734 | 13.4782 | 3.3729
15.2662 | 0.017689 | 0.018952 | 0.01676 | 0.015525 | 0.014917 | 0.012073 | 0.011241 | 0.01182 | 0.012286 | 15.2662 | 0.0049745 | 0.01928 | 0.014331 | 0.017901 | 0.014249 | 0.012479 | 0.01507 | 0.017122 | 0.014822 | 15.2662 | 0.00053491 | 0.016544 | 0.02015 | 0.016922 | 0.015477 | 0.014507 | 0.012205 | 0.012986 | 0.012654 | 13.4902 | 3.8019 | 13.4902 | 1.5365 | 13.4902 | 3.9387
15.2782 | 0.022467 | 0.025701 | 0.022835 | 0.021787 | 0.020945 | 0.01798 | 0.016442 | 0.01712 | 0.017603 | 15.2782 | 0.007272 | 0.025218 | 0.019348 | 0.025069 | 0.020939 | 0.018742 | 0.022344 | 0.023747 | 0.02448 | 15.2782 | 0.0028066 | 0.022111 | 0.027016 | 0.022883 | 0.021498 | 0.019787 | 0.017591 | 0.018313 | 0.017885 | 13.5022 | 5.173 | 13.5022 | 2.6102 | 13.5022 | 5.3986
15.2902 | 0.030668 | 0.035857 | 0.032161 | 0.030898 | 0.029863 | 0.026696 | 0.024502 | 0.024516 | 0.024903 | 15.2902 | 0.0097249 | 0.032113 | 0.026076 | 0.035114 | 0.030686 | 0.029098 | 0.033823 | 0.035908 | 0.037675 | 15.2902 | 0.004357 | 0.027976 | 0.035523 | 0.030701 | 0.029578 | 0.027373 | 0.024809 | 0.02576 | 0.02532 | 13.5142 | 4.7966 | 13.5142 | 2.2663 | 13.5142 | 5.6911
15.3022 | 0.045455 | 0.052879 | 0.047745 | 0.045592 | 0.044515 | 0.040868 | 0.037595 | 0.035777 | 0.03532 | 15.3022 | 0.012339 | 0.040637 | 0.034379 | 0.050258 | 0.046189 | 0.046385 | 0.053672 | 0.057786 | 0.056543 | 15.3022 | 0.0057314 | 0.03475 | 0.0469 | 0.04144 | 0.040966 | 0.038973 | 0.035931 | 0.037143 | 0.037316 | 13.5262 | 2.5678 | 13.5262 | 0 | 13.5262 | 4.4073
15.3142 | 0.06967 | 0.079999 | 0.073036 | 0.06943 | 0.068115 | 0.06326 | 0.058165 | 0.052938 | 0.049816 | 15.3142 | 0.0152 | 0.051051 | 0.044652 | 0.072388 | 0.070248 | 0.073486 | 0.086037 | 0.09274 | 0.086187 | 15.3142 | 0.0078167 | 0.042998 | 0.062026 | 0.055638 | 0.056765 | 0.055854 | 0.052997 | 0.055117 | 0.056391 | 13.5382 | 1.4336 | 13.5382 | -1.3673 | 13.5382 | 4.0327
15.3262 | 0.1023 | 0.11621 | 0.10751 | 0.10288 | 0.10054 | 0.093965 | 0.086593 | 0.076375 | 0.06814 | 15.3262 | 0.018273 | 0.062305 | 0.057468 | 0.10019 | 0.10188 | 0.10938 | 0.12952 | 0.13872 | 0.12743 | 15.3262 | 0.010684 | 0.051755 | 0.079702 | 0.072536 | 0.07633 | 0.078184 | 0.076035 | 0.08006 | 0.083113 | 13.5502 | 1.4237 | 13.5502 | -0.8822 | 13.5502 | 3.8467
15.3382 | 0.13527 | 0.15289 | 0.14304 | 0.13816 | 0.13481 | 0.12695 | 0.11783 | 0.10246 | 0.087551 | 15.3382 | 0.020155 | 0.071882 | 0.072191 | 0.12589 | 0.13245 | 0.14455 | 0.17182 | 0.18294 | 0.16939 | 15.3382 | 0.011897 | 0.057442 | 0.09526 | 0.089194 | 0.096024 | 0.10266 | 0.10119 | 0.10679 | 0.11196 | 13.5622 | 0.9456 | 13.5622 | 1.1114 | 13.5622 | 2.6118
15.3502 | 0.15604 | 0.1765 | 0.16643 | 0.16153 | 0.1585 | 0.15069 | 0.14181 | 0.1239 | 0.10337 | 15.3502 | 0.020423 | 0.077617 | 0.085806 | 0.13858 | 0.14862 | 0.16361 | 0.19412 | 0.20561 | 0.19308 | 15.3502 | 0.011009 | 0.058463 | 0.10278 | 0.1011 | 0.11036 | 0.12175 | 0.12076 | 0.12652 | 0.13394 | 13.5742 | 0.5457 | 13.5742 | 2.7446 | 13.5742 | 2.0832
15.3622 | 0.15548 | 0.17662 | 0.16713 | 0.16243 | 0.16074 | 0.15455 | 0.14841 | 0.13247 | 0.11037 | 15.3622 | 0.019907 | 0.078179 | 0.094712 | 0.13183 | 0.14146 | 0.15602 | 0.18415 | 0.19426 | 0.18448 | 15.3622 | 0.0097529 | 0.0557 | 0.098674 | 0.10378 | 0.11393 | 0.12741 | 0.12648 | 0.13174 | 0.14077 | 13.5862 | 0.5204 | 13.5862 | 2.086 | 13.5862 | 2.4082
15.3742 | 0.13533 | 0.15382 | 0.14588 | 0.14177 | 0.14123 | 0.13733 | 0.13502 | 0.12458 | 0.10579 | 15.3742 | 0.019052 | 0.073545 | 0.096261 | 0.10925 | 0.11474 | 0.12595 | 0.14726 | 0.15594 | 0.14745 | 15.3742 | 0.0090248 | 0.050751 | 0.085041 | 0.096013 | 0.10505 | 0.11721 | 0.11572 | 0.12079 | 0.12965 | 13.5982 | 1.6252 | 13.5982 | 0.9053 | 13.5982 | 2.9678
15.3862 | 0.10589 | 0.11909 | 0.11372 | 0.11021 | 0.11012 | 0.10782 | 0.10845 | 0.10386 | 0.091149 | 15.3862 | 0.017268 | 0.064951 | 0.089831 | 0.081407 | 0.081805 | 0.088562 | 0.1021 | 0.11014 | 0.10127 | 15.3862 | 0.0080264 | 0.044797 | 0.0678 | 0.080857 | 0.087343 | 0.095845 | 0.093608 | 0.098512 | 0.10539 | 13.6102 | 3.7843 | 13.6102 | 1.7367 | 13.6102 | 4.2003
15.3982 | 0.077614 | 0.085983 | 0.082756 | 0.079539 | 0.079405 | 0.077514 | 0.079233 | 0.078391 | 0.071641 | 15.3982 | 0.014891 | 0.054976 | 0.077245 | 0.057764 | 0.054459 | 0.057571 | 0.065507 | 0.072351 | 0.064737 | 15.3982 | 0.0071464 | 0.039531 | 0.052771 | 0.063706 | 0.067202 | 0.071682 | 0.068737 | 0.073418 | 0.076796 | 13.6222 | 6.1093 | 13.6222 | 4.5476 | 13.6222 | 7.0582
15.4102 | 0.055727 | 0.062239 | 0.059114 | 0.056179 | 0.055921 | 0.053551 | 0.054937 | 0.05561 | 0.053071 | 15.4102 | 0.013119 | 0.046348 | 0.062545 | 0.041745 | 0.036389 | 0.037666 | 0.042343 | 0.047446 | 0.043134 | 15.4102 | 0.0071704 | 0.036408 | 0.042951 | 0.049023 | 0.049854 | 0.051534 | 0.047618 | 0.052486 | 0.051529 | 13.6342 | 6.5892 | 13.6342 | 6.5241 | 13.6342 | 7.8315
15.4222 | 0.040838 | 0.047408 | 0.043237 | 0.041053 | 0.040499 | 0.037419 | 0.03776 | 0.038789 | 0.038677 | 15.4222 | 0.01204 | 0.039935 | 0.0497 | 0.032109 | 0.025929 | 0.026543 | 0.029264 | 0.033576 | 0.03125 | 15.4222 | 0.0072591 | 0.034934 | 0.037774 | 0.03836 | 0.037232 | 0.037386 | 0.032803 | 0.037594 | 0.033868 | 13.6462 | 6.5559 | 13.6462 | 6.3222 | 13.6462 | 6.5241
15.4342 | 0.032449 | 0.037685 | 0.033475 | 0.032198 | 0.030986 | 0.027405 | 0.026665 | 0.027551 | 0.0289 | 15.4342 | 0.01126 | 0.035384 | 0.040322 | 0.026729 | 0.020223 | 0.020351 | 0.02259 | 0.026463 | 0.024469 | 15.4342 | 0.0072337 | 0.034285 | 0.034984 | 0.031255 | 0.028926 | 0.028021 | 0.023834 | 0.027246 | 0.024471 | 13.6582 | 5.4408 | 13.6582 | 4.5573 | 13.6582 | 4.7
15.4462 | 0.028643 | 0.031295 | 0.027666 | 0.027143 | 0.025346 | 0.021525 | 0.019867 | 0.020433 | 0.022766 | 15.4462 | 0.010946 | 0.032794 | 0.034318 | 0.024166 | 0.017043 | 0.01691 | 0.020032 | 0.022207 | 0.02085 | 15.4462 | 0.0078882 | 0.034968 | 0.033426 | 0.026874 | 0.024081 | 0.022145 | 0.018793 | 0.020144 | 0.019714 | 13.6702 | 2.5995 | 13.6702 | 2.3764 | 13.6702 | 2.0862
15.4582 | 0.027819 | 0.028206 | 0.024522 | 0.024555 | 0.022439 | 0.0186 | 0.016168 | 0.016509 | 0.019492 | 15.4582 | 0.011507 | 0.03237 | 0.031029 | 0.023551 | 0.015619 | 0.015436 | 0.019451 | 0.019375 | 0.020393 | 15.4582 | 0.0095143 | 0.036952 | 0.033616 | 0.024796 | 0.022014 | 0.019214 | 0.01594 | 0.01657 | 0.01745 | 13.6822 | 0.1088 | 13.6822 | 1.1452 | 13.6822 | 0.0846
15.4702 | 0.027907 | 0.027041 | 0.023062 | 0.023234 | 0.020953 | 0.017171 | 0.014279 | 0.014564 | 0.018026 | 15.4702 | 0.012442 | 0.033145 | 0.029714 | 0.023908 | 0.015238 | 0.014995 | 0.019225 | 0.017894 | 0.021084 | 15.4702 | 0.011051 | 0.039136 | 0.035114 | 0.024121 | 0.021562 | 0.017955 | 0.014385 | 0.015282 | 0.01649 | 13.6942 | 0.5957 | 13.6942 | 1.3029 | 13.6942 | 0.4926
15.4822 | 0.027597 | 0.026941 | 0.023223 | 0.022442 | 0.020479 | 0.016584 | 0.013479 | 0.013864 | 0.017827 | 15.4822 | 0.013433 | 0.03439 | 0.029561 | 0.024926 | 0.015597 | 0.015246 | 0.01905 | 0.018117 | 0.020759 | 15.4822 | 0.012241 | 0.041549 | 0.036931 | 0.024275 | 0.022058 | 0.017768 | 0.013887 | 0.015078 | 0.015825 | 13.7062 | 2.3868 | 13.7062 | 1.8976 | 13.7062 | 1.1105
15.4942 | 0.027833 | 0.027238 | 0.024546 | 0.022116 | 0.021192 | 0.016542 | 0.013566 | 0.013967 | 0.018383 | 15.4942 | 0.01476 | 0.03622 | 0.030488 | 0.026609 | 0.016522 | 0.016111 | 0.01954 | 0.019406 | 0.020261 | 15.4942 | 0.013585 | 0.044592 | 0.03906 | 0.025358 | 0.02301 | 0.018517 | 0.014385 | 0.015768 | 0.015851 | 13.7182 | 3.2263 | 13.7182 | 1.9999 | 13.7182 | 1.4907
15.5062 | 0.029365 | 0.027441 | 0.026572 | 0.023037 | 0.022821 | 0.017101 | 0.014312 | 0.014921 | 0.01956 | 15.5062 | 0.016767 | 0.039231 | 0.032255 | 0.028824 | 0.018199 | 0.0173 | 0.02119 | 0.02165 | 0.021033 | 15.5062 | 0.015792 | 0.048677 | 0.04212 | 0.027776 | 0.024384 | 0.020103 | 0.015814 | 0.016839 | 0.017562 | 13.7302 | 2.9835 | 13.7302 | 1.5167 | 13.7302 | 1.6592
15.5182 | 0.032125 | 0.028147 | 0.028748 | 0.025093 | 0.024438 | 0.018226 | 0.015443 | 0.01638 | 0.021425 | 15.5182 | 0.018968 | 0.043197 | 0.03478 | 0.031415 | 0.020109 | 0.018794 | 0.023586 | 0.024232 | 0.023321 | 15.5182 | 0.018754 | 0.053128 | 0.045777 | 0.030971 | 0.026459 | 0.022181 | 0.017547 | 0.017936 | 0.020096 | 13.7422 | 3.1888 | 13.7422 | 1.597 | 13.7422 | 2.6366
15.5302 | 0.034238 | 0.031204 | 0.031044 | 0.027734 | 0.026061 | 0.020144 | 0.017004 | 0.018268 | 0.024083 | 15.5302 | 0.021514 | 0.048242 | 0.037941 | 0.034772 | 0.022082 | 0.021257 | 0.026405 | 0.02697 | 0.026086 | 15.5302 | 0.021934 | 0.058354 | 0.050319 | 0.034615 | 0.029644 | 0.024743 | 0.019365 | 0.020439 | 0.022675 | 13.7542 | 3.9244 | 13.7542 | 2.7943 | 13.7542 | 4.1683
15.5422 | 0.034258 | 0.034565 | 0.033757 | 0.030047 | 0.027889 | 0.022394 | 0.018737 | 0.020534 | 0.027084 | 15.5422 | 0.024158 | 0.05356 | 0.041952 | 0.038551 | 0.024481 | 0.023916 | 0.028754 | 0.030128 | 0.029786 | 15.5422 | 0.024371 | 0.063805 | 0.055168 | 0.038469 | 0.033304 | 0.027432 | 0.021484 | 0.024069 | 0.024491 | 13.7662 | 4.2641 | 13.7662 | 3.7485 | 13.7662 | 4.2738
15.5542 | 0.035743 | 0.037134 | 0.036625 | 0.032155 | 0.03038 | 0.02484 | 0.020879 | 0.023378 | 0.030488 | 15.5542 | 0.026763 | 0.05922 | 0.046604 | 0.042549 | 0.027719 | 0.026305 | 0.03082 | 0.033717 | 0.033619 | 15.5542 | 0.026587 | 0.069032 | 0.060716 | 0.042924 | 0.037422 | 0.030619 | 0.02417 | 0.027047 | 0.027814 | 13.7782 | 3.9099 | 13.7782 | 3.1986 | 13.7782 | 2.2308
15.5662 | 0.040231 | 0.040456 | 0.039266 | 0.035369 | 0.033851 | 0.027922 | 0.02372 | 0.026979 | 0.034742 | 15.5662 | 0.029843 | 0.06609 | 0.051885 | 0.047315 | 0.031723 | 0.0296 | 0.033051 | 0.03798 | 0.036669 | 15.5662 | 0.029382 | 0.074995 | 0.067518 | 0.048639 | 0.042425 | 0.034879 | 0.028185 | 0.0295 | 0.03342 | 13.7902 | 2.9533 | 13.7902 | 1.4541 | 13.7902 | -0.1369
15.5782 | 0.044436 | 0.045689 | 0.042291 | 0.040354 | 0.03843 | 0.032066 | 0.027444 | 0.031686 | 0.040242 | 15.5782 | 0.033826 | 0.074401 | 0.058005 | 0.05379 | 0.036396 | 0.034443 | 0.036814 | 0.043275 | 0.041325 | 15.5782 | 0.033269 | 0.08333 | 0.075848 | 0.055979 | 0.048876 | 0.040535 | 0.034025 | 0.032629 | 0.039244 | 13.8022 | 1.5134 | 13.8022 | 0.2381 | 13.8022 | -0.7862
15.5902 | 0.048316 | 0.052083 | 0.047725 | 0.046517 | 0.044027 | 0.037506 | 0.032443 | 0.037721 | 0.047382 | 15.5902 | 0.038749 | 0.084302 | 0.065782 | 0.062493 | 0.042253 | 0.040368 | 0.043255 | 0.048654 | 0.048065 | 15.5902 | 0.038202 | 0.094458 | 0.086084 | 0.064901 | 0.057182 | 0.048011 | 0.041214 | 0.037388 | 0.04537 | 13.8142 | 0 | 13.8142 | 0 | 13.8142 | 0
15.6022 | 0.054451 | 0.059481 | 0.055127 | 0.053122 | 0.050486 | 0.044085 | 0.038622 | 0.044987 | 0.056078 | 15.6022 | 0.044081 | 0.095575 | 0.075841 | 0.073076 | 0.04946 | 0.047214 | 0.051555 | 0.055117 | 0.05515 | 15.6022 | 0.042854 | 0.10693 | 0.097774 | 0.075149 | 0.066951 | 0.057136 | 0.049366 | 0.044478 | 0.053042 | 13.8262 | -1.0807 | 13.8262 | -0.7726 | 13.8262 | 0.3218
15.6142 | 0.063873 | 0.068708 | 0.064434 | 0.06111 | 0.058868 | 0.052285 | 0.046366 | 0.054273 | 0.066945 | 15.6142 | 0.049893 | 0.10891 | 0.08758 | 0.086182 | 0.058367 | 0.056048 | 0.061261 | 0.064709 | 0.063547 | 15.6142 | 0.047941 | 0.12046 | 0.11151 | 0.087804 | 0.078774 | 0.068129 | 0.05909 | 0.054451 | 0.062432 | 13.8382 | -0.8635 | 13.8382 | -1.3041 | 13.8382 | 0.7653
15.6262 | 0.076466 | 0.080659 | 0.076388 | 0.072122 | 0.070504 | 0.063131 | 0.056819 | 0.066664 | 0.081163 | 15.6262 | 0.056541 | 0.12518 | 0.10118 | 0.10261 | 0.070383 | 0.068034 | 0.073544 | 0.077862 | 0.075614 | 15.6262 | 0.055038 | 0.13646 | 0.12865 | 0.10398 | 0.093891 | 0.081893 | 0.071245 | 0.067361 | 0.075217 | 13.8502 | -0.4024 | 13.8502 | -0.8669 | 13.8502 | 1.7163
15.6382 | 0.092867 | 0.096953 | 0.092052 | 0.087281 | 0.086119 | 0.077878 | 0.071145 | 0.083259 | 0.099807 | 15.6382 | 0.06425 | 0.14449 | 0.11756 | 0.1234 | 0.086973 | 0.083676 | 0.089729 | 0.094746 | 0.092581 | 15.6382 | 0.063109 | 0.15525 | 0.15003 | 0.12414 | 0.1133 | 0.099648 | 0.087112 | 0.083773 | 0.092779 | 13.8622 | -0.8516 | 13.8622 | -0.7589 | 13.8622 | 1.8543
15.6502 | 0.11497 | 0.12101 | 0.1142 | 0.10878 | 0.10799 | 0.098927 | 0.091467 | 0.10643 | 0.1246 | 15.6502 | 0.073261 | 0.16755 | 0.13749 | 0.15104 | 0.11018 | 0.10533 | 0.11253 | 0.11729 | 0.11513 | 15.6502 | 0.071421 | 0.17761 | 0.17699 | 0.14956 | 0.13836 | 0.12335 | 0.10852 | 0.10574 | 0.11693 | 13.8742 | -1.0275 | 13.8742 | -0.7257 | 13.8742 | 1.2323
15.6622 | 0.14697 | 0.15711 | 0.14782 | 0.14066 | 0.14 | 0.1301 | 0.12125 | 0.13937 | 0.15787 | 15.6622 | 0.083261 | 0.19513 | 0.16242 | 0.18869 | 0.14305 | 0.13658 | 0.14673 | 0.14934 | 0.14803 | 15.6622 | 0.080313 | 0.2043 | 0.21107 | 0.18191 | 0.17083 | 0.15496 | 0.13811 | 0.13614 | 0.15081 | 13.8862 | 0.4208 | 13.8862 | 0 | 13.8862 | 1.4597
15.6742 | 0.19875 | 0.21516 | 0.20162 | 0.19212 | 0.19069 | 0.17957 | 0.16804 | 0.18817 | 0.204 | 15.6742 | 0.09373 | 0.22846 | 0.19367 | 0.24192 | 0.19243 | 0.18514 | 0.19974 | 0.20162 | 0.20067 | 15.6742 | 0.09002 | 0.23552 | 0.25521 | 0.22403 | 0.21437 | 0.19906 | 0.18082 | 0.18081 | 0.19918 | 13.8982 | 2.5155 | 13.8982 | 0.5562 | 13.8982 | 2.3074
15.6862 | 0.28678 | 0.313 | 0.29107 | 0.27957 | 0.27601 | 0.26144 | 0.24472 | 0.26271 | 0.26872 | 15.6862 | 0.10468 | 0.26875 | 0.23342 | 0.32043 | 0.27043 | 0.26604 | 0.28655 | 0.29302 | 0.28824 | 15.6862 | 0.10007 | 0.27125 | 0.31432 | 0.27963 | 0.27434 | 0.26322 | 0.24423 | 0.24833 | 0.27103 | 13.9102 | 3.1197 | 13.9102 | 0.9591 | 13.9102 | 2.2777
15.6982 | 0.43944 | 0.48242 | 0.44641 | 0.43222 | 0.42465 | 0.40208 | 0.37371 | 0.37881 | 0.35948 | 15.6982 | 0.11701 | 0.31766 | 0.28383 | 0.44228 | 0.40053 | 0.4078 | 0.44178 | 0.46049 | 0.44504 | 15.6982 | 0.11068 | 0.3136 | 0.39743 | 0.35426 | 0.35879 | 0.35927 | 0.34167 | 0.35278 | 0.38365 | 13.9222 | 1.9211 | 13.9222 | 0.6934 | 13.9222 | 1.3813
15.7102 | 0.68856 | 0.76107 | 0.70593 | 0.68591 | 0.67219 | 0.63554 | 0.5828 | 0.55478 | 0.48308 | 15.7102 | 0.1304 | 0.37581 | 0.34824 | 0.63032 | 0.61479 | 0.65073 | 0.71709 | 0.76004 | 0.72672 | 15.7102 | 0.12087 | 0.36441 | 0.51476 | 0.45351 | 0.47701 | 0.50178 | 0.49 | 0.51229 | 0.55594 | 13.9342 | -0.1073 | 13.9342 | -0.0597 | 13.9342 | 0.3725
15.7222 | 1.0361 | 1.1531 | 1.0778 | 1.0496 | 1.0284 | 0.97335 | 0.88185 | 0.7956 | 0.6377 | 15.7222 | 0.1438 | 0.44089 | 0.42986 | 0.89067 | 0.92585 | 1.0156 | 1.1405 | 1.2247 | 1.1636 | 15.7222 | 0.13019 | 0.4213 | 0.66689 | 0.57687 | 0.63116 | 0.69607 | 0.6966 | 0.73376 | 0.7951 | 13.9462 | -0.7705 | 13.9462 | -0.0067 | 13.9462 | -0.1218
15.7342 | 1.417 | 1.5838 | 1.4918 | 1.4581 | 1.4323 | 1.3647 | 1.2304 | 1.0718 | 0.80496 | 15.7342 | 0.15566 | 0.50568 | 0.52692 | 1.1804 | 1.2822 | 1.4447 | 1.6493 | 1.7827 | 1.6865 | 15.7342 | 0.13829 | 0.47451 | 0.82868 | 0.71123 | 0.80387 | 0.91971 | 0.93962 | 0.99123 | 1.0749 | 13.9582 | 0 | 13.9582 | 0 | 13.9582 | 0
15.7462 | 1.6914 | 1.8995 | 1.7964 | 1.7644 | 1.7444 | 1.683 | 1.5244 | 1.3107 | 0.94823 | 15.7462 | 0.16427 | 0.55754 | 0.62841 | 1.3973 | 1.5543 | 1.7798 | 2.057 | 2.225 | 2.0975 | 15.7462 | 0.14382 | 0.50883 | 0.94564 | 0.8272 | 0.95329 | 1.1148 | 1.1546 | 1.2167 | 1.3203 | 13.9702 | 0.3348 | 13.9702 | -1.026 | 13.9702 | 0.1639
15.7582 | 1.7161 | 1.9405 | 1.8375 | 1.8135 | 1.8105 | 1.7763 | 1.6319 | 1.4168 | 1.0191 | 15.7582 | 0.16709 | 0.57984 | 0.71297 | 1.4281 | 1.5967 | 1.8385 | 2.1373 | 2.3083 | 2.1651 | 15.7582 | 0.14428 | 0.50922 | 0.95886 | 0.88302 | 1.0225 | 1.2036 | 1.2525 | 1.3179 | 1.4304 | 13.9822 | 0.9569 | 13.9822 | -0.3461 | 13.9822 | 1.2605
15.7702 | 1.4702 | 1.6729 | 1.5868 | 1.5729 | 1.5872 | 1.588 | 1.4927 | 1.337 | 0.98717 | 15.7702 | 0.16247 | 0.56263 | 0.75211 | 1.2478 | 1.3756 | 1.5746 | 1.8278 | 1.9691 | 1.8341 | 15.7702 | 0.13938 | 0.47351 | 0.8567 | 0.85189 | 0.97748 | 1.1421 | 1.1846 | 1.2427 | 1.3503 | 13.9942 | 3.6721 | 13.9942 | 2.9745 | 13.9942 | 4.2074
15.7822 | 1.0828 | 1.2389 | 1.1782 | 1.172 | 1.1932 | 1.2185 | 1.1778 | 1.109 | 0.86495 | 15.7822 | 0.15205 | 0.51192 | 0.72816 | 0.95452 | 1.0133 | 1.1384 | 1.3109 | 1.4045 | 1.2999 | 15.7822 | 0.13247 | 0.41741 | 0.69198 | 0.74637 | 0.83855 | 0.95975 | 0.98571 | 1.0279 | 1.1187 | 14.0062 | 5.9368 | 14.0062 | 5.0287 | 14.0062 | 6.9557
15.7942 | 0.71544 | 0.82573 | 0.78499 | 0.78161 | 0.80082 | 0.83026 | 0.82342 | 0.82516 | 0.69542 | 15.7942 | 0.13929 | 0.44339 | 0.64972 | 0.67441 | 0.67128 | 0.73139 | 0.83078 | 0.87999 | 0.81225 | 15.7942 | 0.12638 | 0.36031 | 0.53146 | 0.60567 | 0.6598 | 0.73073 | 0.73867 | 0.76259 | 0.82989 | 14.0182 | 4.6736 | 14.0182 | 3.9366 | 14.0182 | 7.5211
15.8062 | 0.45177 | 0.52735 | 0.49885 | 0.49565 | 0.50936 | 0.5286 | 0.5322 | 0.56852 | 0.52533 | 15.8062 | 0.12641 | 0.3726 | 0.54332 | 0.46906 | 0.42972 | 0.45222 | 0.50414 | 0.52554 | 0.48634 | 15.8062 | 0.1208 | 0.31164 | 0.40802 | 0.46856 | 0.49181 | 0.52224 | 0.51585 | 0.52592 | 0.57009 | 14.0302 | 3.6023 | 14.0302 | 3.3885 | 14.0302 | 7.3782
15.8182 | 0.29376 | 0.34308 | 0.3233 | 0.31958 | 0.32732 | 0.33473 | 0.33646 | 0.37883 | 0.38512 | 15.8182 | 0.11408 | 0.31042 | 0.43663 | 0.33646 | 0.28431 | 0.29039 | 0.31884 | 0.32623 | 0.30503 | 15.8182 | 0.11528 | 0.2726 | 0.32227 | 0.35715 | 0.36094 | 0.36572 | 0.35091 | 0.35289 | 0.38105 | 14.0422 | 4.5502 | 14.0422 | 5.5535 | 14.0422 | 7.4185
15.8302 | 0.20712 | 0.23888 | 0.22487 | 0.22048 | 0.22385 | 0.22364 | 0.22065 | 0.25649 | 0.28393 | 15.8302 | 0.10287 | 0.26086 | 0.34696 | 0.25409 | 0.20187 | 0.20222 | 0.2208 | 0.22286 | 0.21302 | 15.8302 | 0.11018 | 0.2415 | 0.26364 | 0.27628 | 0.26989 | 0.26189 | 0.24358 | 0.24261 | 0.26136 | 14.0542 | 7.2327 | 14.0542 | 8.7134 | 14.0542 | 8.6112
15.8422 | 0.15762 | 0.1783 | 0.16823 | 0.16284 | 0.16374 | 0.15903 | 0.15214 | 0.17989 | 0.2132 | 15.8422 | 0.09331 | 0.22126 | 0.27884 | 0.19978 | 0.15167 | 0.15054 | 0.16422 | 0.16645 | 0.16178 | 15.8422 | 0.10586 | 0.21575 | 0.22103 | 0.21801 | 0.20688 | 0.19335 | 0.17558 | 0.17343 | 0.18643 | 14.0662 | 8.9293 | 14.0662 | 9.0032 | 14.0662 | 9.4862
15.8542 | 0.12887 | 0.14184 | 0.13469 | 0.1292 | 0.12792 | 0.121 | 0.11188 | 0.1332 | 0.16551 | 15.8542 | 0.085364 | 0.19015 | 0.22732 | 0.16306 | 0.11965 | 0.11905 | 0.1305 | 0.13404 | 0.1311 | 15.8542 | 0.10262 | 0.19491 | 0.18997 | 0.17637 | 0.16378 | 0.14858 | 0.13274 | 0.13052 | 0.13923 | 14.0782 | 8.9959 | 14.0782 | 8.5092 | 14.0782 | 9.5735
15.8662 | 0.11055 | 0.11908 | 0.11356 | 0.10873 | 0.10558 | 0.097315 | 0.08744 | 0.10402 | 0.13269 | 15.8662 | 0.078875 | 0.16569 | 0.18904 | 0.13721 | 0.098547 | 0.099386 | 0.1099 | 0.11389 | 0.11089 | 15.8662 | 0.10098 | 0.17917 | 0.16687 | 0.14569 | 0.13359 | 0.11856 | 0.10437 | 0.10264 | 0.10855 | 14.0902 | 9.3411 | 14.0902 | 9.7957 | 14.0902 | 10.3072
15.8782 | 0.097773 | 0.1039 | 0.098935 | 0.094984 | 0.090472 | 0.08136 | 0.071549 | 0.084297 | 0.10881 | 15.8782 | 0.073051 | 0.14556 | 0.16005 | 0.11771 | 0.083856 | 0.086087 | 0.09636 | 0.099866 | 0.096393 | 15.8782 | 0.099079 | 0.16632 | 0.14822 | 0.12218 | 0.11081 | 0.09728 | 0.084301 | 0.082379 | 0.088279 | 14.1022 | 10.1231 | 14.1022 | 11.3956 | 14.1022 | 11.7331
15.8902 | 0.088655 | 0.093683 | 0.089181 | 0.085856 | 0.080517 | 0.070818 | 0.061099 | 0.071129 | 0.091827 | 15.8902 | 0.068687 | 0.12959 | 0.13679 | 0.10329 | 0.073905 | 0.076961 | 0.08772 | 0.090543 | 0.087203 | 15.8902 | 0.098006 | 0.15641 | 0.13374 | 0.10455 | 0.09401 | 0.082222 | 0.069973 | 0.068137 | 0.074974 | 14.1142 | 9.9593 | 14.1142 | 11.0711 | 14.1142 | 11.8043
15.9022 | 0.082203 | 0.08755 | 0.083267 | 0.079371 | 0.074296 | 0.063734 | 0.054003 | 0.062301 | 0.079536 | 15.9022 | 0.065869 | 0.11667 | 0.11861 | 0.09269 | 0.067187 | 0.0708 | 0.081426 | 0.084841 | 0.080311 | 15.9022 | 0.099239 | 0.14889 | 0.12249 | 0.090888 | 0.081602 | 0.071063 | 0.059858 | 0.058671 | 0.064445 | 14.1262 | 7.5443 | 14.1262 | 8.0816 | 14.1262 | 9.5059
15.9142 | 0.078586 | 0.083586 | 0.079807 | 0.074351 | 0.070282 | 0.059306 | 0.049121 | 0.056368 | 0.070609 | 15.9142 | 0.063809 | 0.1061 | 0.10438 | 0.084715 | 0.062299 | 0.066312 | 0.076633 | 0.08153 | 0.076722 | 15.9142 | 0.10113 | 0.14312 | 0.11393 | 0.08023 | 0.072097 | 0.06287 | 0.052424 | 0.052325 | 0.055378 | 14.1382 | 4.3389 | 14.1382 | 4.4973 | 14.1382 | 6.7497
15.9262 | 0.076034 | 0.080377 | 0.077089 | 0.070859 | 0.067694 | 0.05646 | 0.04583 | 0.052349 | 0.063967 | 15.9262 | 0.062058 | 0.09747 | 0.093244 | 0.078683 | 0.058432 | 0.062913 | 0.073819 | 0.078932 | 0.076438 | 15.9262 | 0.10341 | 0.1393 | 0.10738 | 0.071994 | 0.064346 | 0.056396 | 0.046938 | 0.047594 | 0.050101 | 14.1502 | 2.9443 | 14.1502 | 2.638 | 14.1502 | 5.6172
15.9382 | 0.074671 | 0.07769 | 0.074469 | 0.06862 | 0.065883 | 0.053898 | 0.043536 | 0.04937 | 0.058738 | 15.9382 | 0.060857 | 0.090424 | 0.084187 | 0.07374 | 0.055498 | 0.060782 | 0.072714 | 0.07549 | 0.074801 | 15.9382 | 0.10578 | 0.13637 | 0.10218 | 0.065328 | 0.058159 | 0.051386 | 0.043042 | 0.043234 | 0.046758 | 14.1622 | 3.2629 | 14.1622 | 2.0589 | 14.1622 | 5.3948
15.9502 | 0.074604 | 0.076655 | 0.072528 | 0.067369 | 0.064231 | 0.051897 | 0.041887 | 0.047453 | 0.054681 | 15.9502 | 0.060457 | 0.084885 | 0.076508 | 0.069818 | 0.053684 | 0.059899 | 0.072567 | 0.07287 | 0.072534 | 15.9502 | 0.1095 | 0.13399 | 0.098339 | 0.059969 | 0.053593 | 0.04784 | 0.040045 | 0.039233 | 0.042356 | 14.1742 | 4.6375 | 14.1742 | 2.6552 | 14.1742 | 5.5974
15.9622 | 0.074354 | 0.076484 | 0.071617 | 0.066821 | 0.062976 | 0.051 | 0.04077 | 0.046545 | 0.051788 | 15.9622 | 0.060571 | 0.080563 | 0.070312 | 0.067192 | 0.052666 | 0.059448 | 0.073588 | 0.072667 | 0.072015 | 15.9622 | 0.11469 | 0.1327 | 0.095482 | 0.055708 | 0.050048 | 0.045099 | 0.037917 | 0.036176 | 0.038783 | 14.1862 | 6.253 | 14.1862 | 4.716 | 14.1862 | 6.449
15.9742 | 0.073632 | 0.075584 | 0.071476 | 0.066499 | 0.062394 | 0.050797 | 0.040003 | 0.046116 | 0.049954 | 15.9742 | 0.061051 | 0.077169 | 0.0654 | 0.065338 | 0.052059 | 0.059528 | 0.075296 | 0.072961 | 0.07289 | 15.9742 | 0.11968 | 0.13236 | 0.093316 | 0.052531 | 0.047165 | 0.042414 | 0.036429 | 0.034678 | 0.037408 | 14.1982 | 7.2829 | 14.1982 | 7.0071 | 14.1982 | 8.193
15.9862 | 0.072532 | 0.074221 | 0.071684 | 0.066065 | 0.062248 | 0.050811 | 0.039402 | 0.045899 | 0.048593 | 15.9862 | 0.061785 | 0.074175 | 0.061435 | 0.06377 | 0.051316 | 0.06087 | 0.076475 | 0.073086 | 0.073835 | 15.9862 | 0.12398 | 0.13288 | 0.091518 | 0.049826 | 0.045038 | 0.039931 | 0.034736 | 0.034119 | 0.036605 | 14.2102 | 7.7283 | 14.2102 | 8.2753 | 14.2102 | 10.76
15.9982 | 0.071614 | 0.073437 | 0.071515 | 0.065885 | 0.061965 | 0.050839 | 0.038892 | 0.045839 | 0.0473 | 15.9982 | 0.062369 | 0.071407 | 0.058217 | 0.062308 | 0.050214 | 0.063029 | 0.077194 | 0.074413 | 0.07349 | 15.9982 | 0.12821 | 0.1336 | 0.089724 | 0.047501 | 0.043309 | 0.038072 | 0.03295 | 0.033509 | 0.034809 | 14.2222 | 7.7023 | 14.2222 | 8.0985 | 14.2222 | 12.3757
16.0102 | 0.070959 | 0.073442 | 0.071641 | 0.066255 | 0.061961 | 0.051395 | 0.03886 | 0.046175 | 0.046507 | 16.0102 | 0.063354 | 0.069397 | 0.055413 | 0.061261 | 0.049976 | 0.065068 | 0.07792 | 0.078156 | 0.073784 | 16.0102 | 0.13394 | 0.13504 | 0.088693 | 0.046074 | 0.041923 | 0.037122 | 0.032075 | 0.032452 | 0.033295 | 14.2342 | 6.2672 | 14.2342 | 5.9609 | 14.2342 | 10.7828
16.0222 | 0.070379 | 0.073716 | 0.072049 | 0.066706 | 0.06243 | 0.052496 | 0.039346 | 0.046954 | 0.046311 | 16.0222 | 0.064863 | 0.068157 | 0.053174 | 0.060895 | 0.050757 | 0.066417 | 0.079384 | 0.081458 | 0.076397 | 16.0222 | 0.14043 | 0.13694 | 0.088566 | 0.045466 | 0.04087 | 0.036674 | 0.031883 | 0.031329 | 0.032348 | 14.2462 | 3.3314 | 14.2462 | 2.8055 | 14.2462 | 6.9344
16.0342 | 0.070703 | 0.074032 | 0.07328 | 0.067394 | 0.063666 | 0.054503 | 0.040381 | 0.048567 | 0.046888 | 16.0342 | 0.067488 | 0.068096 | 0.051459 | 0.061954 | 0.052075 | 0.067978 | 0.081769 | 0.083955 | 0.081643 | 16.0342 | 0.14785 | 0.14056 | 0.089437 | 0.0458 | 0.040694 | 0.036778 | 0.031901 | 0.030477 | 0.032216 | 14.2582 | 1.2783 | 14.2582 | 0.8368 | 14.2582 | 4.2213
16.0462 | 0.072525 | 0.074278 | 0.075619 | 0.068422 | 0.065981 | 0.058313 | 0.041835 | 0.051539 | 0.048435 | 16.0462 | 0.071658 | 0.069808 | 0.050596 | 0.064656 | 0.053561 | 0.070623 | 0.085447 | 0.086681 | 0.090406 | 16.0462 | 0.15635 | 0.14679 | 0.091666 | 0.047708 | 0.041763 | 0.037398 | 0.032673 | 0.029789 | 0.03221 | 14.2702 | 1.0313 | 14.2702 | 0.0999 | 14.2702 | 3.7727
16.0582 | 0.075522 | 0.074714 | 0.078931 | 0.069535 | 0.069803 | 0.064642 | 0.043351 | 0.056812 | 0.051207 | 16.0582 | 0.077599 | 0.074395 | 0.050621 | 0.068819 | 0.055737 | 0.074381 | 0.090028 | 0.090546 | 0.1008 | 16.0582 | 0.16586 | 0.15597 | 0.095409 | 0.051882 | 0.044303 | 0.038219 | 0.034524 | 0.02956 | 0.033374 | 14.2822 | 1.035 | 14.2822 | -0.2023 | 14.2822 | 4.056
16.0702 | 0.079537 | 0.07556 | 0.083238 | 0.069939 | 0.075052 | 0.072574 | 0.044621 | 0.065617 | 0.055071 | 16.0702 | 0.085244 | 0.082531 | 0.050988 | 0.073945 | 0.059074 | 0.079479 | 0.094376 | 0.095569 | 0.11185 | 16.0702 | 0.1758 | 0.16726 | 0.099965 | 0.057656 | 0.048324 | 0.038946 | 0.037546 | 0.029329 | 0.03623 | 14.2942 | -0.4497 | 14.2942 | -1.0578 | 14.2942 | 3.0952
16.0822 | 0.079335 | 0.075869 | 0.088322 | 0.069535 | 0.080888 | 0.079888 | 0.045613 | 0.076436 | 0.05952 | 16.0822 | 0.093967 | 0.092264 | 0.051237 | 0.079112 | 0.063044 | 0.085336 | 0.097244 | 0.10145 | 0.12491 | 16.0822 | 0.1848 | 0.17736 | 0.10398 | 0.062846 | 0.053388 | 0.039335 | 0.041732 | 0.027994 | 0.035815 | 14.3062 | -1.1237 | 14.3062 | -1.3814 | 14.3062 | 1.6679
16.0942 | 0.073652 | 0.074508 | 0.093069 | 0.069121 | 0.086139 | 0.08405 | 0.046462 | 0.084622 | 0.063224 | 16.0942 | 0.10158 | 0.099357 | 0.05135 | 0.082123 | 0.066371 | 0.091521 | 0.097865 | 0.10605 | 0.12716 | 16.0942 | 0.19091 | 0.18209 | 0.10599 | 0.065173 | 0.058448 | 0.039425 | 0.045832 | 0.02594 | 0.029703 | 14.3182 | 0 | 14.3182 | 0 | 14.3182 | 1.4538
16.1062 | 0.068941 | 0.072057 | 0.096441 | 0.069829 | 0.089643 | 0.083794 | 0.047354 | 0.086223 | 0.065006 | 16.1062 | 0.10558 | 0.10016 | 0.051279 | 0.081558 | 0.06811 | 0.097064 | 0.095069 | 0.10718 | 0.1108 | 16.1062 | 0.19251 | 0.18015 | 0.10527 | 0.063768 | 0.061986 | 0.039942 | 0.048488 | 0.023961 | 0.024182 | 14.3302 | 1.3133 | 14.3302 | 2.7556 | 14.3302 | 3.306
16.1182 | 0.069947 | 0.071797 | 0.097552 | 0.072593 | 0.090267 | 0.080097 | 0.048427 | 0.081256 | 0.064504 | 16.1182 | 0.10502 | 0.094219 | 0.050981 | 0.07825 | 0.067952 | 0.098595 | 0.091229 | 0.10525 | 0.088505 | 16.1182 | 0.18948 | 0.17296 | 0.10301 | 0.059769 | 0.062525 | 0.041493 | 0.048954 | 0.02305 | 0.02613 | 14.3422 | 2.7941 | 14.3422 | 5.9592 | 14.3422 | 6.0996
16.1302 | 0.075184 | 0.074569 | 0.095643 | 0.076349 | 0.087489 | 0.075015 | 0.04918 | 0.072768 | 0.061736 | 16.1302 | 0.1001 | 0.084248 | 0.050669 | 0.073948 | 0.065849 | 0.093917 | 0.089301 | 0.10201 | 0.077515 | 16.1302 | 0.18158 | 0.16308 | 0.10006 | 0.054867 | 0.059631 | 0.043267 | 0.046691 | 0.024396 | 0.033072 | 14.3542 | 3.0582 | 14.3542 | 7.2058 | 14.3542 | 7.5129
16.1422 | 0.083188 | 0.078215 | 0.092174 | 0.079505 | 0.082998 | 0.0706 | 0.049403 | 0.065003 | 0.05769 | 16.1422 | 0.092893 | 0.074758 | 0.050156 | 0.070397 | 0.063335 | 0.086592 | 0.088908 | 0.098617 | 0.076926 | 16.1422 | 0.17126 | 0.15465 | 0.096911 | 0.050575 | 0.055121 | 0.044435 | 0.043017 | 0.027757 | 0.039915 | 14.3662 | 3.8714 | 14.3662 | 8.6202 | 14.3662 | 8.9167
16.1542 | 0.090511 | 0.081021 | 0.088493 | 0.080786 | 0.078569 | 0.06706 | 0.048868 | 0.059729 | 0.05338 | 16.1542 | 0.085052 | 0.067549 | 0.049377 | 0.06757 | 0.061193 | 0.080394 | 0.087782 | 0.094714 | 0.076946 | 16.1542 | 0.16068 | 0.14816 | 0.093192 | 0.047104 | 0.050771 | 0.0443 | 0.039757 | 0.030637 | 0.044416 | 14.3782 | 5.2566 | 14.3782 | 9.8427 | 14.3782 | 10.7665
16.1662 | 0.092212 | 0.083512 | 0.085421 | 0.080756 | 0.075679 | 0.06448 | 0.04828 | 0.056854 | 0.049961 | 16.1662 | 0.078798 | 0.062736 | 0.04795 | 0.065841 | 0.059391 | 0.076418 | 0.086677 | 0.091704 | 0.078623 | 16.1662 | 0.1529 | 0.14329 | 0.090019 | 0.044676 | 0.047753 | 0.043405 | 0.037901 | 0.032205 | 0.045567 | 14.3902 | 5.0269 | 14.3902 | 9.3816 | 14.3902 | 11.1976
16.1782 | 0.088696 | 0.085218 | 0.08314 | 0.080392 | 0.074249 | 0.062647 | 0.04792 | 0.055312 | 0.047431 | 16.1782 | 0.074581 | 0.059649 | 0.04657 | 0.064972 | 0.057615 | 0.073868 | 0.086113 | 0.089932 | 0.082283 | 16.1782 | 0.14827 | 0.13881 | 0.087768 | 0.043133 | 0.045849 | 0.042481 | 0.03679 | 0.032711 | 0.044014 | 14.4022 | 1.9105 | 14.4022 | 7.2436 | 14.4022 | 8.9039
16.1902 | 0.084505 | 0.08537 | 0.082121 | 0.0801 | 0.073696 | 0.061576 | 0.047744 | 0.054474 | 0.045719 | 16.1902 | 0.071897 | 0.057868 | 0.04554 | 0.064734 | 0.056233 | 0.072242 | 0.084739 | 0.088537 | 0.087396 | 16.1902 | 0.14593 | 0.13517 | 0.086016 | 0.042353 | 0.044707 | 0.041804 | 0.036215 | 0.032211 | 0.042317 | 14.4142 | -0.4971 | 14.4142 | 6.2791 | 14.4142 | 7.2681
16.2022 | 0.082291 | 0.084787 | 0.082505 | 0.0798 | 0.073694 | 0.061395 | 0.047867 | 0.054172 | 0.044704 | 16.2022 | 0.070327 | 0.056813 | 0.044727 | 0.064871 | 0.055691 | 0.071338 | 0.083325 | 0.087473 | 0.090619 | 16.2022 | 0.14537 | 0.13282 | 0.084888 | 0.042175 | 0.044139 | 0.041199 | 0.036342 | 0.031921 | 0.041514 | 14.4262 | 0.1775 | 14.4262 | 7.7762 | 14.4262 | 8.1132
16.2142 | 0.081467 | 0.084618 | 0.083753 | 0.079527 | 0.074163 | 0.062052 | 0.048388 | 0.054455 | 0.044187 | 16.2142 | 0.069826 | 0.056324 | 0.044238 | 0.065126 | 0.055985 | 0.070952 | 0.082882 | 0.086718 | 0.091178 | 16.2142 | 0.14562 | 0.13212 | 0.084655 | 0.042365 | 0.044035 | 0.041053 | 0.036739 | 0.032813 | 0.040014 | 14.4382 | 1.4544 | 14.4382 | 8.928 | 14.4382 | 10.2536
16.2262 | 0.082028 | 0.084934 | 0.084836 | 0.079002 | 0.074756 | 0.062908 | 0.048971 | 0.05492 | 0.043969 | 16.2262 | 0.069646 | 0.056207 | 0.044198 | 0.065067 | 0.056218 | 0.071059 | 0.083418 | 0.086377 | 0.091829 | 16.2262 | 0.14555 | 0.13196 | 0.084826 | 0.042656 | 0.044077 | 0.041515 | 0.037184 | 0.034147 | 0.038783 | 14.4502 | 1.1299 | 14.4502 | 8.6699 | 14.4502 | 11.8677
16.2382 | 0.082952 | 0.085309 | 0.085577 | 0.07839 | 0.074973 | 0.063453 | 0.049363 | 0.055234 | 0.043852 | 16.2382 | 0.069302 | 0.056037 | 0.044097 | 0.064965 | 0.055989 | 0.071577 | 0.083755 | 0.086381 | 0.093211 | 16.2382 | 0.14471 | 0.13186 | 0.084441 | 0.042892 | 0.044227 | 0.042183 | 0.037402 | 0.035156 | 0.039092 | 14.4622 | 0 | 14.4622 | 8.2871 | 14.4622 | 12.7414
16.2502 | 0.083033 | 0.085726 | 0.085838 | 0.077958 | 0.075146 | 0.063676 | 0.049418 | 0.055448 | 0.043529 | 16.2502 | 0.068634 | 0.05558 | 0.043663 | 0.064898 | 0.055994 | 0.071554 | 0.083608 | 0.085629 | 0.093222 | 16.2502 | 0.14356 | 0.13138 | 0.083572 | 0.042823 | 0.044503 | 0.0427 | 0.03737 | 0.035513 | 0.039316 | 14.4742 | -1.1401 | 14.4742 | 7.224 | 14.4742 | 13.2836
16.2622 | 0.083553 | 0.087206 | 0.085985 | 0.078534 | 0.076262 | 0.064075 | 0.049674 | 0.056064 | 0.043623 | 16.2622 | 0.068706 | 0.055507 | 0.043127 | 0.065491 | 0.056818 | 0.071337 | 0.083869 | 0.085582 | 0.092998 | 16.2622 | 0.14407 | 0.13163 | 0.083579 | 0.042968 | 0.045341 | 0.043471 | 0.037837 | 0.03595 | 0.038441 | 14.4862 | -2.2465 | 14.4862 | 5.0086 | 14.4862 | 13.7741
16.2742 | 0.084484 | 0.088633 | 0.086903 | 0.0801 | 0.077685 | 0.064934 | 0.050634 | 0.057028 | 0.04437 | 16.2742 | 0.069535 | 0.056062 | 0.043356 | 0.067018 | 0.058062 | 0.071515 | 0.085113 | 0.087779 | 0.091432 | 16.2742 | 0.14627 | 0.13284 | 0.084407 | 0.043791 | 0.046544 | 0.044064 | 0.039235 | 0.036497 | 0.038948 | 14.4982 | -1.9743 | 14.4982 | 4.7615 | 14.4982 | 14.8037
16.2862 | 0.08522 | 0.088425 | 0.088459 | 0.081766 | 0.078773 | 0.065971 | 0.051906 | 0.057994 | 0.045032 | 16.2862 | 0.070404 | 0.056624 | 0.044199 | 0.06855 | 0.059135 | 0.072389 | 0.086314 | 0.089807 | 0.090467 | 16.2862 | 0.1482 | 0.13409 | 0.085264 | 0.044812 | 0.04747 | 0.044646 | 0.040743 | 0.036852 | 0.040356 | 14.5102 | -0.3688 | 14.5102 | 6.7328 | 14.5102 | 16.872
16.2982 | 0.086232 | 0.087672 | 0.089817 | 0.082738 | 0.07964 | 0.066768 | 0.052677 | 0.058893 | 0.045389 | 16.2982 | 0.071207 | 0.056994 | 0.045046 | 0.069281 | 0.059827 | 0.0738 | 0.087459 | 0.089319 | 0.092947 | 16.2982 | 0.14947 | 0.13493 | 0.086098 | 0.045452 | 0.048246 | 0.045234 | 0.041466 | 0.038048 | 0.04106 | 14.5222 | 0.5324 | 14.5222 | 8.2097 | 14.5222 | 19.3565
16.3102 | 0.086273 | 0.088214 | 0.090082 | 0.08314 | 0.08034 | 0.067226 | 0.053083 | 0.059641 | 0.045631 | 16.3102 | 0.072135 | 0.057312 | 0.045654 | 0.069373 | 0.060334 | 0.07481 | 0.089613 | 0.087639 | 0.09494 | 16.3102 | 0.15031 | 0.13592 | 0.086687 | 0.045865 | 0.04901 | 0.046076 | 0.041527 | 0.039592 | 0.041376 | 14.5342 | 0.3756 | 14.5342 | 9.3805 | 14.5342 | 22.4369
16.3222 | 0.085922 | 0.089893 | 0.090163 | 0.083765 | 0.080907 | 0.068186 | 0.053785 | 0.060491 | 0.046116 | 16.3222 | 0.073132 | 0.058096 | 0.045939 | 0.069942 | 0.061356 | 0.075199 | 0.092249 | 0.088847 | 0.091504 | 16.3222 | 0.15163 | 0.13777 | 0.087439 | 0.046534 | 0.04986 | 0.047021 | 0.042069 | 0.040535 | 0.043284 | 14.5462 | 0.5703 | 14.5462 | 11.7329 | 14.5462 | 26.8722
16.3342 | 0.086637 | 0.090955 | 0.090674 | 0.084777 | 0.081308 | 0.069492 | 0.054664 | 0.061162 | 0.046676 | 16.3342 | 0.073955 | 0.058894 | 0.046293 | 0.071057 | 0.062152 | 0.075354 | 0.093851 | 0.091003 | 0.089094 | 16.3342 | 0.15299 | 0.1384 | 0.088887 | 0.047123 | 0.050691 | 0.04817 | 0.042556 | 0.041259 | 0.043856 | 14.5582 | 1.3822 | 14.5582 | 14.2494 | 14.5582 | 31.9777
16.3462 | 0.087164 | 0.090864 | 0.091028 | 0.085099 | 0.081581 | 0.069914 | 0.055032 | 0.061334 | 0.046644 | 16.3462 | 0.074084 | 0.058846 | 0.046856 | 0.071376 | 0.062332 | 0.075787 | 0.09393 | 0.090893 | 0.090792 | 16.3462 | 0.15303 | 0.13754 | 0.090435 | 0.047268 | 0.050855 | 0.048952 | 0.042827 | 0.041569 | 0.042389 | 14.5702 | 2.2411 | 14.5702 | 15.5708 | 14.5702 | 36.3366
16.3582 | 0.08848 | 0.090888 | 0.091338 | 0.084908 | 0.081912 | 0.069905 | 0.055312 | 0.061558 | 0.046507 | 16.3582 | 0.074134 | 0.058659 | 0.047228 | 0.071205 | 0.063222 | 0.076466 | 0.093964 | 0.089886 | 0.092002 | 16.3582 | 0.15318 | 0.13728 | 0.091499 | 0.047484 | 0.051025 | 0.049229 | 0.043342 | 0.041636 | 0.042132 | 14.5822 | 2.0624 | 14.5822 | 15.7302 | 14.5822 | 39.1054
16.3702 | 0.088129 | 0.091004 | 0.090978 | 0.08513 | 0.081771 | 0.069801 | 0.055576 | 0.061904 | 0.046396 | 16.3702 | 0.074086 | 0.05845 | 0.047363 | 0.07078 | 0.064512 | 0.07722 | 0.093325 | 0.090543 | 0.089277 | 16.3702 | 0.15342 | 0.13739 | 0.091386 | 0.047678 | 0.051159 | 0.049266 | 0.043555 | 0.041573 | 0.043047 | 14.5942 | 0.9984 | 14.5942 | 15.6456 | 14.5942 | 41.461
16.3822 | 0.086671 | 0.091675 | 0.090408 | 0.085511 | 0.081569 | 0.06988 | 0.055873 | 0.062215 | 0.046489 | 16.3822 | 0.074073 | 0.058374 | 0.04727 | 0.070862 | 0.065152 | 0.077784 | 0.091847 | 0.092092 | 0.089003 | 16.3822 | 0.15379 | 0.13743 | 0.090579 | 0.047776 | 0.051318 | 0.049553 | 0.043607 | 0.04115 | 0.043356 | 14.6062 | 1.4713 | 14.6062 | 16.7522 | 14.6062 | 46.0029
16.3942 | 0.085031 | 0.092273 | 0.090066 | 0.085917 | 0.082081 | 0.070291 | 0.056168 | 0.062734 | 0.046825 | 16.3942 | 0.074614 | 0.058657 | 0.047283 | 0.071633 | 0.065094 | 0.078155 | 0.091252 | 0.092474 | 0.092856 | 16.3942 | 0.1544 | 0.13801 | 0.089685 | 0.047885 | 0.051774 | 0.050246 | 0.043826 | 0.041052 | 0.042804 | 14.6182 | 4.2279 | 14.6182 | 19.5965 | 14.6182 | 53.0121
16.4062 | 0.084633 | 0.091396 | 0.09042 | 0.086448 | 0.082759 | 0.070783 | 0.056453 | 0.06321 | 0.047155 | 16.4062 | 0.075456 | 0.059353 | 0.047723 | 0.071987 | 0.064765 | 0.077943 | 0.092454 | 0.091757 | 0.098071 | 16.4062 | 0.15513 | 0.13866 | 0.089419 | 0.048201 | 0.052352 | 0.051094 | 0.044462 | 0.041295 | 0.043323 | 14.6302 | 6.3646 | 14.6302 | 22.6606 | 14.6302 | 59.384
16.4182 | 0.084909 | 0.089552 | 0.091129 | 0.086685 | 0.083094 | 0.070721 | 0.056691 | 0.063345 | 0.047232 | 16.4182 | 0.075792 | 0.05985 | 0.04841 | 0.071957 | 0.064201 | 0.07711 | 0.094057 | 0.091181 | 0.10168 | 16.4182 | 0.15512 | 0.1388 | 0.089306 | 0.048541 | 0.052838 | 0.051656 | 0.044906 | 0.041297 | 0.043014 | 14.6422 | 6.0676 | 14.6422 | 24.362 | 14.6422 | 62.7911
16.4302 | 0.083897 | 0.088393 | 0.091444 | 0.0866 | 0.083043 | 0.070429 | 0.056881 | 0.063259 | 0.047269 | 16.4302 | 0.075715 | 0.059881 | 0.048785 | 0.072038 | 0.06384 | 0.076213 | 0.094523 | 0.091313 | 0.10179 | 16.4302 | 0.15466 | 0.13848 | 0.089044 | 0.049025 | 0.053057 | 0.051845 | 0.044883 | 0.040972 | 0.041402 | 14.6542 | 5.4285 | 14.6542 | 25.1351 | 14.6542 | 64.703
16.4422 | 0.082075 | 0.088263 | 0.091314 | 0.086161 | 0.082497 | 0.070325 | 0.056957 | 0.06295 | 0.047274 | 16.4422 | 0.075412 | 0.059401 | 0.048713 | 0.071992 | 0.063641 | 0.07581 | 0.093707 | 0.091888 | 0.098264 | 16.4422 | 0.15405 | 0.13757 | 0.088648 | 0.04934 | 0.05289 | 0.051764 | 0.044566 | 0.040623 | 0.040639 | 14.6662 | 6.3351 | 14.6662 | 25.8694 | 14.6662 | 67.3831
16.4542 | 0.082574 | 0.087988 | 0.090934 | 0.085508 | 0.081877 | 0.070329 | 0.056946 | 0.062546 | 0.047185 | 16.4542 | 0.075194 | 0.058799 | 0.048436 | 0.071779 | 0.063096 | 0.075938 | 0.092741 | 0.092101 | 0.095661 | 16.4542 | 0.15378 | 0.13637 | 0.088198 | 0.049255 | 0.052655 | 0.05174 | 0.044156 | 0.041004 | 0.040869 | 14.6782 | 8.4006 | 14.6782 | 26.7708 | 14.6782 | 70.3566
16.4662 | 0.085321 | 0.087979 | 0.090452 | 0.085234 | 0.082035 | 0.070568 | 0.057123 | 0.062664 | 0.047284 | 16.4662 | 0.075753 | 0.058822 | 0.048193 | 0.072226 | 0.062891 | 0.076163 | 0.09258 | 0.091654 | 0.096952 | 16.4662 | 0.15485 | 0.13629 | 0.088144 | 0.049211 | 0.052823 | 0.051865 | 0.0444 | 0.042235 | 0.042165 | 14.6902 | 9.4182 | 14.6902 | 26.15 | 14.6902 | 70.5748
16.4782 | 0.087636 | 0.088682 | 0.090048 | 0.085427 | 0.082681 | 0.071022 | 0.05753 | 0.063338 | 0.047625 | 16.4782 | 0.07699 | 0.059395 | 0.048397 | 0.072895 | 0.063435 | 0.076345 | 0.092589 | 0.09176 | 0.099148 | 16.4782 | 0.15659 | 0.13718 | 0.088946 | 0.049616 | 0.053372 | 0.052052 | 0.045456 | 0.043306 | 0.044014 | 14.7022 | 8.0316 | 14.7022 | 23.2597 | 14.7022 | 66.7828
16.4902 | 0.088318 | 0.089148 | 0.089865 | 0.085376 | 0.082714 | 0.071267 | 0.057672 | 0.063833 | 0.047863 | 16.4902 | 0.077911 | 0.059562 | 0.048886 | 0.072778 | 0.064103 | 0.076311 | 0.091831 | 0.092558 | 0.098762 | 16.4902 | 0.15711 | 0.13737 | 0.089745 | 0.050072 | 0.053853 | 0.052166 | 0.046046 | 0.043469 | 0.045528 | 14.7142 | 6.2946 | 14.7142 | 20.9509 | 14.7142 | 61.6488
16.5022 | 0.087832 | 0.088775 | 0.089393 | 0.084476 | 0.082042 | 0.07097 | 0.057158 | 0.063616 | 0.047695 | 16.5022 | 0.077655 | 0.0589 | 0.049059 | 0.071804 | 0.064059 | 0.075788 | 0.09071 | 0.092405 | 0.095865 | 16.5022 | 0.15584 | 0.13623 | 0.089418 | 0.050064 | 0.053879 | 0.051835 | 0.04554 | 0.042741 | 0.046541 | 14.7262 | 5.541 | 14.7262 | 21.0922 | 14.7262 | 57.432
16.5142 | 0.087238 | 0.08866 | 0.088949 | 0.083709 | 0.081946 | 0.070919 | 0.056735 | 0.063553 | 0.047784 | 16.5142 | 0.077599 | 0.058861 | 0.048724 | 0.07136 | 0.06395 | 0.075602 | 0.090801 | 0.091572 | 0.094177 | 16.5142 | 0.1557 | 0.13618 | 0.089101 | 0.05018 | 0.053932 | 0.051541 | 0.045239 | 0.04241 | 0.047712 | 14.7382 | 5.3477 | 14.7382 | 21.8531 | 14.7382 | 53.7703
16.5262 | 0.086549 | 0.088947 | 0.08831 | 0.083322 | 0.081986 | 0.070898 | 0.056513 | 0.063679 | 0.048013 | 16.5262 | 0.078117 | 0.059412 | 0.048781 | 0.07139 | 0.06373 | 0.075542 | 0.091666 | 0.090571 | 0.095011 | 16.5262 | 0.15679 | 0.13682 | 0.088819 | 0.050337 | 0.053953 | 0.051363 | 0.045411 | 0.042671 | 0.048831 | 14.7502 | 4.2717 | 14.7502 | 21.1303 | 14.7502 | 48.9088
16.5382 | 0.086468 | 0.089288 | 0.087763 | 0.083353 | 0.081826 | 0.070878 | 0.056574 | 0.063978 | 0.048287 | 16.5382 | 0.079288 | 0.059994 | 0.048938 | 0.071883 | 0.063426 | 0.075326 | 0.09279 | 0.089973 | 0.096688 | 16.5382 | 0.15878 | 0.13792 | 0.088822 | 0.050508 | 0.054169 | 0.05131 | 0.045703 | 0.042931 | 0.050305 | 14.7622 | 3.0976 | 14.7622 | 19.708 | 14.7622 | 43.3351
16.5502 | 0.086799 | 0.088866 | 0.087297 | 0.083284 | 0.081435 | 0.070657 | 0.056533 | 0.064093 | 0.048354 | 16.5502 | 0.080171 | 0.060027 | 0.049102 | 0.072483 | 0.062964 | 0.074683 | 0.093021 | 0.090292 | 0.096688 | 16.5502 | 0.16005 | 0.13879 | 0.088788 | 0.050406 | 0.05436 | 0.051086 | 0.045671 | 0.042785 | 0.051634 | 14.7742 | 3.5365 | 14.7742 | 18.7029 | 14.7742 | 38.915
16.5622 | 0.086678 | 0.088064 | 0.086836 | 0.082762 | 0.081029 | 0.070025 | 0.056322 | 0.063922 | 0.048149 | 16.5622 | 0.080387 | 0.059892 | 0.049232 | 0.072712 | 0.062409 | 0.07424 | 0.092024 | 0.091566 | 0.095265 | 16.5622 | 0.16017 | 0.13923 | 0.088482 | 0.050057 | 0.05433 | 0.050941 | 0.045542 | 0.042616 | 0.051417 | 14.7862 | 3.5683 | 14.7862 | 16.0453 | 14.7862 | 33.9375
16.5742 | 0.08607 | 0.087037 | 0.086518 | 0.081804 | 0.080537 | 0.069267 | 0.056041 | 0.063433 | 0.047783 | 16.5742 | 0.080299 | 0.059704 | 0.049094 | 0.072131 | 0.061953 | 0.07414 | 0.090659 | 0.092017 | 0.094401 | 16.5742 | 0.16021 | 0.13916 | 0.088057 | 0.049633 | 0.053997 | 0.050968 | 0.045295 | 0.042344 | 0.050028 | 14.7982 | 3.6494 | 14.7982 | 13.488 | 14.7982 | 29.3463
16.5862 | 0.085321 | 0.085941 | 0.086245 | 0.080895 | 0.079787 | 0.068822 | 0.055786 | 0.062958 | 0.047415 | 16.5862 | 0.080483 | 0.059269 | 0.048679 | 0.071108 | 0.061802 | 0.073899 | 0.089253 | 0.091519 | 0.09498 | 16.5862 | 0.16114 | 0.13868 | 0.087941 | 0.049231 | 0.053622 | 0.050945 | 0.044802 | 0.041732 | 0.049634 | 14.8102 | 4.3441 | 14.8102 | 12.2403 | 14.8102 | 26.7476
16.5982 | 0.083897 | 0.085596 | 0.085751 | 0.080386 | 0.079215 | 0.068767 | 0.055577 | 0.062761 | 0.047308 | 16.5982 | 0.08112 | 0.059012 | 0.048494 | 0.070507 | 0.061587 | 0.073716 | 0.088091 | 0.090943 | 0.096556 | 16.5982 | 0.16276 | 0.13816 | 0.088299 | 0.049099 | 0.053457 | 0.050758 | 0.044486 | 0.041309 | 0.049996 | 14.8222 | 4.9953 | 14.8222 | 11.539 | 14.8222 | 25.0876
16.6102 | 0.082507 | 0.085802 | 0.084966 | 0.080379 | 0.079132 | 0.068829 | 0.055557 | 0.062974 | 0.047461 | 16.6102 | 0.082168 | 0.059222 | 0.048586 | 0.070571 | 0.061425 | 0.073766 | 0.087754 | 0.090405 | 0.096983 | 16.6102 | 0.16529 | 0.13809 | 0.088722 | 0.049431 | 0.053461 | 0.050605 | 0.045007 | 0.041309 | 0.04943 | 14.8342 | 4.6296 | 14.8342 | 10.8479 | 14.8342 | 22.9185
16.6222 | 0.081737 | 0.085762 | 0.084184 | 0.080357 | 0.079318 | 0.068891 | 0.05564 | 0.06311 | 0.047708 | 16.6222 | 0.083438 | 0.059563 | 0.04874 | 0.070767 | 0.061466 | 0.073685 | 0.088273 | 0.089554 | 0.095631 | 16.6222 | 0.16776 | 0.13824 | 0.088871 | 0.049848 | 0.053689 | 0.0508 | 0.045591 | 0.041192 | 0.048693 | 14.8462 | 2.3628 | 14.8462 | 9.1137 | 14.8462 | 19.6133
16.6342 | 0.081663 | 0.085101 | 0.083066 | 0.080076 | 0.079224 | 0.068494 | 0.055484 | 0.062887 | 0.047734 | 16.6342 | 0.084502 | 0.059655 | 0.048913 | 0.070239 | 0.061465 | 0.073259 | 0.08873 | 0.089641 | 0.093628 | 16.6342 | 0.16879 | 0.13794 | 0.088376 | 0.049656 | 0.053964 | 0.050993 | 0.045522 | 0.040655 | 0.048818 | 14.8582 | -0.0567 | 14.8582 | 7.7616 | 14.8582 | 16.7516
16.6462 | 0.082237 | 0.083617 | 0.08202 | 0.079621 | 0.078385 | 0.067966 | 0.055044 | 0.062524 | 0.047503 | 16.6462 | 0.085083 | 0.059444 | 0.048768 | 0.069003 | 0.061217 | 0.073157 | 0.088054 | 0.09048 | 0.092307 | 16.6462 | 0.1684 | 0.13674 | 0.087452 | 0.049059 | 0.053891 | 0.050884 | 0.04526 | 0.040156 | 0.047772 | 14.8702 | -1.7133 | 14.8702 | 6.1953 | 14.8702 | 14.6693
16.6582 | 0.08165 | 0.082073 | 0.081915 | 0.079222 | 0.077053 | 0.067489 | 0.054686 | 0.062155 | 0.047294 | 16.6582 | 0.085364 | 0.058851 | 0.048396 | 0.06779 | 0.060879 | 0.07321 | 0.087102 | 0.089989 | 0.091595 | 16.6582 | 0.16763 | 0.13551 | 0.086394 | 0.04884 | 0.053435 | 0.050382 | 0.045213 | 0.039951 | 0.045238 | 14.8822 | -1.5255 | 14.8822 | 5.2014 | 14.8822 | 13.3826
16.6702 | 0.079881 | 0.081428 | 0.082121 | 0.078999 | 0.076243 | 0.067255 | 0.054622 | 0.0618 | 0.047301 | 16.6702 | 0.085938 | 0.058271 | 0.048236 | 0.067483 | 0.060481 | 0.073115 | 0.086931 | 0.088624 | 0.091656 | 16.6702 | 0.16715 | 0.13485 | 0.085151 | 0.049024 | 0.052908 | 0.050158 | 0.04467 | 0.04045 | 0.044455 | 14.8942 | 0 | 14.8942 | 5.3335 | 14.8942 | 12.3218
16.6822 | 0.078552 | 0.080911 | 0.081859 | 0.078635 | 0.075701 | 0.06674 | 0.054552 | 0.061395 | 0.04715 | 16.6822 | 0.086363 | 0.057924 | 0.048258 | 0.067542 | 0.059988 | 0.072316 | 0.086607 | 0.088715 | 0.09437 | 16.6822 | 0.16537 | 0.13366 | 0.083738 | 0.049132 | 0.052488 | 0.050342 | 0.043433 | 0.041204 | 0.045376 | 14.9062 | 0.9374 | 14.9062 | 5.6924 | 14.9062 | 10.3841
16.6942 | 0.077607 | 0.080543 | 0.081057 | 0.078099 | 0.075512 | 0.066209 | 0.054384 | 0.061517 | 0.047 | 16.6942 | 0.086724 | 0.058023 | 0.047873 | 0.067676 | 0.059847 | 0.071978 | 0.085842 | 0.090026 | 0.096597 | 16.6942 | 0.16295 | 0.13234 | 0.08312 | 0.049162 | 0.052237 | 0.050516 | 0.043336 | 0.040823 | 0.046271 | 14.9182 | 0.5489 | 14.9182 | 5.0472 | 14.9182 | 7.6813
16.7062 | 0.076115 | 0.080614 | 0.080469 | 0.076853 | 0.075122 | 0.065609 | 0.053859 | 0.061598 | 0.046768 | 16.7062 | 0.08658 | 0.057777 | 0.047881 | 0.067767 | 0.058989 | 0.072004 | 0.086058 | 0.089535 | 0.095722 | 16.7062 | 0.15987 | 0.13049 | 0.082733 | 0.048778 | 0.051984 | 0.049986 | 0.043842 | 0.040264 | 0.046416 | 14.9302 | -0.0354 | 14.9302 | 3.6323 | 14.9302 | 5.8068
16.7182 | 0.074145 | 0.080237 | 0.079705 | 0.074564 | 0.074105 | 0.064818 | 0.052811 | 0.06101 | 0.046151 | 16.7182 | 0.085653 | 0.056683 | 0.047938 | 0.066759 | 0.057576 | 0.071589 | 0.08613 | 0.086772 | 0.093303 | 16.7182 | 0.15636 | 0.12735 | 0.08167 | 0.047857 | 0.051696 | 0.048963 | 0.043538 | 0.039704 | 0.046666 | 14.9422 | -0.4509 | 14.9422 | 1.9912 | 14.9422 | 4.7072
16.7302 | 0.073132 | 0.079818 | 0.07869 | 0.072958 | 0.073233 | 0.064135 | 0.05222 | 0.060196 | 0.045647 | 16.7302 | 0.084429 | 0.05599 | 0.047407 | 0.065476 | 0.056983 | 0.070853 | 0.085566 | 0.084603 | 0.093364 | 16.7302 | 0.15324 | 0.12542 | 0.08067 | 0.047522 | 0.051117 | 0.04837 | 0.04305 | 0.039024 | 0.0461 | 14.9542 | -0.6469 | 14.9542 | 1.0859 | 14.9542 | 4.0219
16.7422 | 0.074057 | 0.078568 | 0.077061 | 0.072119 | 0.072362 | 0.063404 | 0.051575 | 0.059342 | 0.045056 | 16.7422 | 0.082692 | 0.055406 | 0.046678 | 0.064199 | 0.056798 | 0.069632 | 0.084072 | 0.08439 | 0.093577 | 16.7422 | 0.14962 | 0.12414 | 0.079047 | 0.047102 | 0.050262 | 0.047849 | 0.042192 | 0.038545 | 0.045014 | 14.9662 | 0 | 14.9662 | 1.4688 | 14.9662 | 3.8689
16.7542 | 0.074901 | 0.077408 | 0.07532 | 0.07154 | 0.07147 | 0.062759 | 0.050867 | 0.058644 | 0.044444 | 16.7542 | 0.081044 | 0.054534 | 0.045852 | 0.063063 | 0.056484 | 0.068684 | 0.082047 | 0.084756 | 0.092225 | 16.7542 | 0.14634 | 0.12256 | 0.077389 | 0.046332 | 0.049796 | 0.047219 | 0.041395 | 0.038423 | 0.043843 | 14.9782 | 1.3693 | 14.9782 | 2.9621 | 14.9782 | 4.2185
16.7662 | 0.075225 | 0.07657 | 0.074769 | 0.071478 | 0.070754 | 0.062613 | 0.050574 | 0.058597 | 0.044403 | 16.7662 | 0.080421 | 0.054383 | 0.045343 | 0.062703 | 0.056451 | 0.068135 | 0.081341 | 0.084509 | 0.089399 | 16.7662 | 0.14543 | 0.1218 | 0.077217 | 0.045989 | 0.050028 | 0.047483 | 0.04136 | 0.037975 | 0.042521 | 14.9902 | 2.6707 | 14.9902 | 4.7418 | 14.9902 | 4.4952
16.7782 | 0.074125 | 0.075994 | 0.07461 | 0.071047 | 0.070184 | 0.06213 | 0.050661 | 0.05849 | 0.044523 | 16.7782 | 0.079762 | 0.05488 | 0.045527 | 0.062578 | 0.056473 | 0.067609 | 0.081411 | 0.083558 | 0.085373 | 16.7782 | 0.14474 | 0.12118 | 0.077523 | 0.045942 | 0.050117 | 0.047785 | 0.04159 | 0.037853 | 0.04104 | 15.0022 | 2.6978 | 15.0022 | 5.7944 | 15.0022 | 4.2365
16.7902 | 0.07241 | 0.074991 | 0.074457 | 0.070373 | 0.069773 | 0.061665 | 0.050656 | 0.05819 | 0.044498 | 16.7902 | 0.078858 | 0.055138 | 0.04557 | 0.062231 | 0.056307 | 0.066955 | 0.081248 | 0.082237 | 0.081724 | 16.7902 | 0.14317 | 0.12071 | 0.077291 | 0.045869 | 0.049849 | 0.047891 | 0.041917 | 0.038066 | 0.040869 | 15.0142 | 1.6397 | 15.0142 | 6.0234 | 15.0142 | 4.1743
16.8022 | 0.070676 | 0.073905 | 0.07425 | 0.069872 | 0.069559 | 0.061204 | 0.050446 | 0.057822 | 0.04429 | 16.8022 | 0.077973 | 0.054634 | 0.045253 | 0.062008 | 0.055825 | 0.066138 | 0.080617 | 0.081777 | 0.081388 | 16.8022 | 0.14199 | 0.12003 | 0.07664 | 0.045619 | 0.049719 | 0.047928 | 0.041962 | 0.037438 | 0.042224 | 15.0262 | 0.5829 | 15.0262 | 5.4462 | 15.0262 | 4.506
16.8142 | 0.069029 | 0.072829 | 0.07369 | 0.069187 | 0.069134 | 0.060428 | 0.049924 | 0.057182 | 0.044013 | 16.8142 | 0.076925 | 0.053688 | 0.044946 | 0.061559 | 0.055013 | 0.065212 | 0.079365 | 0.080826 | 0.08212 | 16.8142 | 0.14064 | 0.11845 | 0.075608 | 0.045021 | 0.049469 | 0.047358 | 0.041864 | 0.036166 | 0.043817 | 15.0382 | 0.3881 | 15.0382 | 4.0357 | 15.0382 | 4.2457
16.8262 | 0.068125 | 0.071341 | 0.073234 | 0.06834 | 0.068288 | 0.059777 | 0.049354 | 0.056498 | 0.043763 | 16.8262 | 0.076005 | 0.053157 | 0.044496 | 0.061083 | 0.054481 | 0.064533 | 0.077599 | 0.079189 | 0.081571 | 16.8262 | 0.13917 | 0.11662 | 0.074496 | 0.0445 | 0.049084 | 0.046209 | 0.042091 | 0.035412 | 0.04329 | 15.0502 | 1.3844 | 15.0502 | 2.7421 | 15.0502 | 3.3373
16.8382 | 0.068503 | 0.06911 | 0.072882 | 0.067767 | 0.066941 | 0.059385 | 0.04875 | 0.055979 | 0.043403 | 16.8382 | 0.075243 | 0.052738 | 0.043945 | 0.060644 | 0.054084 | 0.063705 | 0.07603 | 0.077465 | 0.080189 | 16.8382 | 0.13728 | 0.11506 | 0.07325 | 0.044144 | 0.048732 | 0.044983 | 0.042403 | 0.034967 | 0.041665 | 15.0622 | 3.1746 | 15.0622 | 2.6368 | 15.0622 | 2.6943
16.8502 | 0.068307 | 0.066686 | 0.072095 | 0.067092 | 0.065565 | 0.058712 | 0.047926 | 0.055395 | 0.042804 | 16.8502 | 0.074198 | 0.051898 | 0.043262 | 0.060091 | 0.053332 | 0.062447 | 0.074392 | 0.075978 | 0.078989 | 16.8502 | 0.13511 | 0.11358 | 0.071714 | 0.043744 | 0.048264 | 0.044037 | 0.042164 | 0.034267 | 0.040198 | 15.0742 | 2.7198 | 15.0742 | 1.629 | 15.0742 | 1.7656
16.8622 | 0.066728 | 0.065041 | 0.070553 | 0.065543 | 0.064335 | 0.057449 | 0.046758 | 0.05431 | 0.041798 | 16.8622 | 0.072415 | 0.050464 | 0.042375 | 0.058692 | 0.052 | 0.061014 | 0.072577 | 0.073559 | 0.07718 | 16.8622 | 0.13221 | 0.11109 | 0.069889 | 0.042977 | 0.04719 | 0.043069 | 0.041084 | 0.033327 | 0.038132 | 15.0862 | 0.3115 | 15.0862 | -0.1995 | 15.0862 | 0.8122
16.8742 | 0.066242 | 0.065203 | 0.069097 | 0.06436 | 0.06381 | 0.056536 | 0.046184 | 0.053617 | 0.041219 | 16.8742 | 0.071417 | 0.049883 | 0.041224 | 0.057464 | 0.051384 | 0.060515 | 0.071714 | 0.071662 | 0.07536 | 16.8742 | 0.13075 | 0.10938 | 0.069221 | 0.04245 | 0.046436 | 0.042493 | 0.040272 | 0.032827 | 0.037382 | 15.0982 | -0.4267 | 15.0982 | -0.5408 | 15.0982 | 0.6682
16.8862 | 0.066653 | 0.066011 | 0.067513 | 0.063691 | 0.063463 | 0.055826 | 0.045992 | 0.05319 | 0.040894 | 16.8862 | 0.070834 | 0.049786 | 0.040721 | 0.056634 | 0.051244 | 0.06014 | 0.071143 | 0.070827 | 0.073611 | 16.8862 | 0.12993 | 0.10821 | 0.068962 | 0.042095 | 0.046013 | 0.042301 | 0.039667 | 0.032635 | 0.038217 | 15.1102 | 0 | 15.1102 | 0 | 15.1102 | 0.2225
16.8982 | 0.066343 | 0.066247 | 0.0659 | 0.063228 | 0.063097 | 0.05524 | 0.045651 | 0.052824 | 0.040538 | 16.8982 | 0.070147 | 0.049604 | 0.040591 | 0.05598 | 0.051082 | 0.059263 | 0.069953 | 0.070843 | 0.073256 | 16.8982 | 0.1289 | 0.10693 | 0.068551 | 0.041807 | 0.04569 | 0.042411 | 0.038669 | 0.032679 | 0.03875 | 15.1222 | -0.5915 | 15.1222 | -0.2914 | 15.1222 | -0.5102
16.9102 | 0.065634 | 0.065717 | 0.064175 | 0.062384 | 0.062389 | 0.054412 | 0.044858 | 0.052099 | 0.039943 | 16.9102 | 0.068959 | 0.048871 | 0.040316 | 0.054719 | 0.050461 | 0.057961 | 0.067647 | 0.0719 | 0.074018 | 16.9102 | 0.1266 | 0.10461 | 0.067706 | 0.041179 | 0.045149 | 0.042266 | 0.036785 | 0.033118 | 0.038599 | 15.1342 | -0.4191 | 15.1342 | 0.1985 | 15.1342 | 0.2056
16.9222 | 0.065695 | 0.065283 | 0.062746 | 0.061208 | 0.061653 | 0.053274 | 0.044181 | 0.051073 | 0.039396 | 16.9222 | 0.067771 | 0.047857 | 0.039486 | 0.053062 | 0.049725 | 0.056972 | 0.065177 | 0.074492 | 0.075594 | 16.9222 | 0.12369 | 0.10224 | 0.066714 | 0.040314 | 0.044703 | 0.041807 | 0.034598 | 0.034325 | 0.04031 | 15.1462 | 1.6046 | 15.1462 | 2.6592 | 15.1462 | 2.4522
16.9342 | 0.065702 | 0.064776 | 0.061878 | 0.060292 | 0.061308 | 0.052192 | 0.043944 | 0.050001 | 0.039143 | 16.9342 | 0.066761 | 0.046997 | 0.038621 | 0.051718 | 0.049557 | 0.056432 | 0.06301 | 0.077784 | 0.079071 | 16.9342 | 0.12124 | 0.10065 | 0.065727 | 0.03953 | 0.044682 | 0.041275 | 0.032906 | 0.035745 | 0.04406 | 15.1582 | 1.3934 | 15.1582 | 3.0264 | 15.1582 | 2.9184
16.9462 | 0.065506 | 0.063982 | 0.060908 | 0.059624 | 0.061112 | 0.051451 | 0.043821 | 0.049185 | 0.038946 | 16.9462 | 0.065726 | 0.0463 | 0.038206 | 0.051026 | 0.049703 | 0.055697 | 0.061217 | 0.07983 | 0.082466 | 16.9462 | 0.11934 | 0.099453 | 0.064653 | 0.0389 | 0.044812 | 0.04065 | 0.032163 | 0.036199 | 0.04689 | 15.1702 | -0.9268 | 15.1702 | 0.2776 | 15.1702 | 0.8113
16.9582 | 0.066032 | 0.063575 | 0.059707 | 0.058562 | 0.060746 | 0.051002 | 0.043457 | 0.048902 | 0.038549 | 16.9582 | 0.065052 | 0.045737 | 0.038055 | 0.051037 | 0.049574 | 0.054494 | 0.060789 | 0.078704 | 0.082456 | 16.9582 | 0.11813 | 0.098438 | 0.063705 | 0.038451 | 0.044969 | 0.039634 | 0.032538 | 0.035234 | 0.047686 | 15.1822 | 0 | 15.1822 | 0 | 15.1822 | 0
16.9702 | 0.066302 | 0.062798 | 0.05893 | 0.05677 | 0.059855 | 0.050514 | 0.042631 | 0.048574 | 0.037922 | 16.9702 | 0.06454 | 0.04508 | 0.038046 | 0.050865 | 0.049119 | 0.053126 | 0.061589 | 0.073834 | 0.07781 | 16.9702 | 0.11705 | 0.097056 | 0.062889 | 0.038109 | 0.044642 | 0.038376 | 0.032886 | 0.034105 | 0.045429 | 15.1942 | 4.3684 | 15.1942 | 4.1007 | 15.1942 | 1.6778
16.9822 | 0.065412 | 0.061079 | 0.059036 | 0.055236 | 0.058923 | 0.050029 | 0.04179 | 0.048238 | 0.037513 | 16.9822 | 0.06412 | 0.044664 | 0.037854 | 0.050447 | 0.048496 | 0.052307 | 0.062604 | 0.068555 | 0.07168 | 16.9822 | 0.11634 | 0.096084 | 0.062282 | 0.038097 | 0.043807 | 0.037647 | 0.032981 | 0.033439 | 0.041994 | 15.2062 | 8.2674 | 15.2062 | 9.5781 | 15.2062 | 5.0947
16.9942 | 0.063461 | 0.05928 | 0.059375 | 0.054642 | 0.057865 | 0.049969 | 0.040977 | 0.048238 | 0.037435 | 16.9942 | 0.063817 | 0.044756 | 0.037346 | 0.050099 | 0.047485 | 0.052315 | 0.062596 | 0.065513 | 0.068244 | 16.9942 | 0.11569 | 0.095626 | 0.062064 | 0.038159 | 0.04294 | 0.037245 | 0.033642 | 0.032725 | 0.038869 | 15.2182 | 9.1946 | 15.2182 | 12.3565 | 15.2182 | 7.2147
17.0062 | 0.05985 | 0.058069 | 0.058449 | 0.054427 | 0.056483 | 0.049842 | 0.040154 | 0.047888 | 0.037146 | 17.0062 | 0.062972 | 0.044887 | 0.036864 | 0.049641 | 0.045982 | 0.05252 | 0.061137 | 0.063013 | 0.068366 | 17.0062 | 0.11455 | 0.094482 | 0.061415 | 0.037598 | 0.042074 | 0.037035 | 0.033609 | 0.031586 | 0.036697 | 15.2302 | 8.8652 | 15.2302 | 12.8845 | 15.2302 | 7.7383
17.0182 | 0.055241 | 0.056081 | 0.056988 | 0.053857 | 0.055337 | 0.04873 | 0.039272 | 0.046737 | 0.036342 | 17.0182 | 0.06163 | 0.044226 | 0.036083 | 0.048912 | 0.044366 | 0.051873 | 0.059435 | 0.060825 | 0.06742 | 17.0182 | 0.11235 | 0.092194 | 0.059689 | 0.036431 | 0.040902 | 0.036794 | 0.032532 | 0.030011 | 0.036052 | 15.2422 | 9.7026 | 15.2422 | 14.0654 | 15.2422 | 8.1421
17.0302 | 0.052939 | 0.053499 | 0.055796 | 0.053043 | 0.054021 | 0.047136 | 0.038467 | 0.045162 | 0.035403 | 17.0302 | 0.060326 | 0.042808 | 0.035038 | 0.047694 | 0.04294 | 0.050379 | 0.058183 | 0.060474 | 0.064879 | 17.0302 | 0.10861 | 0.090074 | 0.057248 | 0.035331 | 0.039651 | 0.036179 | 0.031393 | 0.02894 | 0.034717 | 15.2542 | 13.3515 | 15.2542 | 18.5074 | 15.2542 | 9.784
17.0422 | 0.05271 | 0.051945 | 0.054849 | 0.052193 | 0.052385 | 0.046091 | 0.037758 | 0.043836 | 0.034849 | 17.0422 | 0.059504 | 0.041565 | 0.03404 | 0.046507 | 0.041896 | 0.048881 | 0.057569 | 0.060327 | 0.06248 | 17.0422 | 0.10539 | 0.087965 | 0.055266 | 0.034671 | 0.038763 | 0.035447 | 0.030939 | 0.028876 | 0.031729 | 15.2662 | 21.6211 | 15.2662 | 26.775 | 15.2662 | 12.971
17.0542 | 0.05296 | 0.051629 | 0.054163 | 0.051431 | 0.051412 | 0.045473 | 0.037481 | 0.043286 | 0.034472 | 17.0542 | 0.059149 | 0.040985 | 0.033181 | 0.045977 | 0.041573 | 0.047865 | 0.057815 | 0.059326 | 0.060965 | 17.0542 | 0.1047 | 0.086869 | 0.054309 | 0.034437 | 0.038322 | 0.035097 | 0.030903 | 0.028926 | 0.029999 | 15.2782 | 35.1354 | 15.2782 | 37.3598 | 15.2782 | 18.5369
17.0662 | 0.052453 | 0.051256 | 0.05378 | 0.050689 | 0.050554 | 0.045025 | 0.037196 | 0.043262 | 0.034071 | 17.0662 | 0.058988 | 0.040675 | 0.032832 | 0.045539 | 0.041147 | 0.047136 | 0.058188 | 0.057965 | 0.059471 | 17.0662 | 0.1042 | 0.086622 | 0.053797 | 0.034154 | 0.037526 | 0.035402 | 0.031036 | 0.028218 | 0.029933 | 15.2902 | 53.5376 | 15.2902 | 49.535 | 15.2902 | 27.03
17.0782 | 0.051468 | 0.050229 | 0.052757 | 0.05004 | 0.049321 | 0.044523 | 0.036533 | 0.043028 | 0.033599 | 17.0782 | 0.058397 | 0.040085 | 0.032748 | 0.044479 | 0.040549 | 0.046648 | 0.057358 | 0.056597 | 0.058607 | 17.0782 | 0.10274 | 0.085288 | 0.05287 | 0.033735 | 0.036597 | 0.035016 | 0.029953 | 0.027667 | 0.030657 | 15.3022 | 80.5361 | 15.3022 | 65.9376 | 15.3022 | 40.5055
17.0902 | 0.049997 | 0.049312 | 0.050807 | 0.049199 | 0.048368 | 0.04361 | 0.035782 | 0.042125 | 0.033101 | 17.0902 | 0.056978 | 0.03885 | 0.032246 | 0.043307 | 0.039368 | 0.046159 | 0.055269 | 0.055636 | 0.059003 | 17.0902 | 0.10038 | 0.083038 | 0.052003 | 0.033144 | 0.035756 | 0.033764 | 0.028801 | 0.027232 | 0.030117 | 15.3142 | 122.9631 | 15.3142 | 89.2259 | 15.3142 | 61.2731
17.1022 | 0.049416 | 0.048673 | 0.049402 | 0.048639 | 0.047842 | 0.042486 | 0.035119 | 0.041486 | 0.032496 | 17.1022 | 0.055694 | 0.037625 | 0.031261 | 0.042218 | 0.038792 | 0.045457 | 0.052742 | 0.055348 | 0.059938 | 17.1022 | 0.098429 | 0.081418 | 0.051238 | 0.032615 | 0.035425 | 0.032692 | 0.027969 | 0.026676 | 0.028604 | 15.3262 | 181.4376 | 15.3262 | 117.6138 | 15.3262 | 87.6162
17.1142 | 0.050091 | 0.0479 | 0.048852 | 0.047461 | 0.046902 | 0.041293 | 0.0341 | 0.040756 | 0.031676 | 17.1142 | 0.054441 | 0.036515 | 0.030322 | 0.041139 | 0.037567 | 0.044476 | 0.051346 | 0.054832 | 0.057448 | 17.1142 | 0.095345 | 0.07959 | 0.049678 | 0.031777 | 0.03496 | 0.032222 | 0.026262 | 0.025579 | 0.028354 | 15.3382 | 243.5728 | 15.3382 | 145.3158 | 15.3382 | 111.3943
17.1262 | 0.050908 | 0.046886 | 0.048345 | 0.046197 | 0.046048 | 0.040633 | 0.033447 | 0.039962 | 0.031139 | 17.1262 | 0.053772 | 0.036024 | 0.029469 | 0.040573 | 0.036499 | 0.043979 | 0.050795 | 0.053602 | 0.053046 | 17.1262 | 0.093747 | 0.078343 | 0.048501 | 0.031093 | 0.034615 | 0.031939 | 0.025412 | 0.024261 | 0.028459 | 15.3502 | 287.1354 | 15.3502 | 164.1535 | 15.3502 | 121.743
17.1382 | 0.050192 | 0.046351 | 0.047733 | 0.045691 | 0.045789 | 0.040513 | 0.033306 | 0.039532 | 0.03104 | 17.1382 | 0.054039 | 0.036242 | 0.029174 | 0.040773 | 0.036343 | 0.043677 | 0.050544 | 0.052986 | 0.049945 | 17.1382 | 0.094111 | 0.078072 | 0.048092 | 0.030967 | 0.034367 | 0.031769 | 0.02563 | 0.024177 | 0.028104 | 15.3622 | 293.9317 | 15.3622 | 166.878 | 15.3622 | 113.5553
17.1502 | 0.048073 | 0.046746 | 0.046993 | 0.04509 | 0.045211 | 0.039857 | 0.03305 | 0.039054 | 0.030675 | 17.1502 | 0.05364 | 0.035836 | 0.029096 | 0.040485 | 0.036356 | 0.042899 | 0.05015 | 0.052163 | 0.048085 | 17.1502 | 0.093241 | 0.076573 | 0.047439 | 0.030649 | 0.033604 | 0.031482 | 0.025598 | 0.024644 | 0.028308 | 15.3742 | 262.5675 | 15.3742 | 151.4184 | 15.3742 | 91.2172
17.1622 | 0.046028 | 0.046626 | 0.046512 | 0.044392 | 0.044273 | 0.038692 | 0.032732 | 0.038332 | 0.030123 | 17.1622 | 0.052638 | 0.035126 | 0.028795 | 0.039737 | 0.035777 | 0.04186 | 0.049975 | 0.049978 | 0.050362 | 17.1622 | 0.091163 | 0.074813 | 0.046377 | 0.030022 | 0.032552 | 0.031362 | 0.025281 | 0.02431 | 0.029505 | 15.3862 | 207.7002 | 15.3862 | 123.0687 | 15.3862 | 64.4774
17.1742 | 0.044773 | 0.045841 | 0.045756 | 0.043896 | 0.043314 | 0.038057 | 0.032262 | 0.03787 | 0.029646 | 17.1742 | 0.051814 | 0.034739 | 0.028354 | 0.039054 | 0.034944 | 0.041092 | 0.049504 | 0.048473 | 0.053107 | 17.1742 | 0.089821 | 0.074401 | 0.045634 | 0.029641 | 0.031876 | 0.030982 | 0.025711 | 0.023918 | 0.028689 | 15.3982 | 149.3529 | 15.3982 | 92.3318 | 15.3982 | 42.2128
17.1862 | 0.043693 | 0.044498 | 0.044496 | 0.043347 | 0.042329 | 0.037658 | 0.031507 | 0.037334 | 0.029193 | 17.1862 | 0.050889 | 0.034407 | 0.028168 | 0.038655 | 0.03391 | 0.040289 | 0.048187 | 0.04856 | 0.05267 | 17.1862 | 0.088331 | 0.073857 | 0.044794 | 0.029355 | 0.03145 | 0.030236 | 0.025739 | 0.023718 | 0.025893 | 15.4102 | 101.685 | 15.4102 | 67.4143 | 15.4102 | 27.6924
17.1982 | 0.042775 | 0.042245 | 0.042548 | 0.041763 | 0.041067 | 0.036621 | 0.030334 | 0.035992 | 0.028403 | 17.1982 | 0.049051 | 0.03329 | 0.027699 | 0.037312 | 0.032569 | 0.038893 | 0.046364 | 0.047794 | 0.051074 | 17.1982 | 0.085189 | 0.070806 | 0.043272 | 0.028413 | 0.030505 | 0.028964 | 0.024769 | 0.022172 | 0.024142 | 15.4222 | 67.8656 | 15.4222 | 49.5729 | 15.4222 | 18.6174
17.2102 | 0.041891 | 0.039845 | 0.040789 | 0.040049 | 0.040033 | 0.035354 | 0.029041 | 0.034588 | 0.027593 | 17.2102 | 0.047177 | 0.031632 | 0.026548 | 0.035589 | 0.031501 | 0.037315 | 0.044538 | 0.046467 | 0.050352 | 17.2102 | 0.082071 | 0.067245 | 0.041493 | 0.027142 | 0.029343 | 0.027499 | 0.023547 | 0.02018 | 0.023925 | 15.4342 | 45.1132 | 15.4342 | 37.4042 | 15.4342 | 12.6241
17.2222 | 0.041291 | 0.039215 | 0.040532 | 0.039138 | 0.039574 | 0.035061 | 0.028444 | 0.034166 | 0.027404 | 17.2222 | 0.046603 | 0.03101 | 0.025505 | 0.034784 | 0.031417 | 0.036901 | 0.044066 | 0.04581 | 0.048857 | 17.2222 | 0.081306 | 0.06605 | 0.04094 | 0.026579 | 0.028894 | 0.026858 | 0.023004 | 0.020122 | 0.023748 | 15.4462 | 30.5588 | 15.4462 | 30.3749 | 15.4462 | 9.1986
17.2342 | 0.040595 | 0.039919 | 0.041324 | 0.039097 | 0.039675 | 0.035356 | 0.028618 | 0.034364 | 0.027655 | 17.2342 | 0.047315 | 0.031701 | 0.02542 | 0.034873 | 0.032136 | 0.03711 | 0.045019 | 0.045603 | 0.047505 | 17.2342 | 0.082247 | 0.066725 | 0.041625 | 0.026718 | 0.029314 | 0.027377 | 0.02301 | 0.021474 | 0.022971 | 15.4582 | 22.6956 | 15.4582 | 28.3441 | 15.4582 | 8.0551
17.2462 | 0.039853 | 0.039598 | 0.041306 | 0.038671 | 0.039224 | 0.034874 | 0.028542 | 0.033907 | 0.027397 | 17.2462 | 0.047251 | 0.03182 | 0.025854 | 0.03457 | 0.032016 | 0.036781 | 0.045202 | 0.04478 | 0.046499 | 17.2462 | 0.081191 | 0.066256 | 0.041757 | 0.026544 | 0.029196 | 0.027632 | 0.022903 | 0.02158 | 0.022464 | 15.4702 | 18.3599 | 15.4702 | 27.7227 | 15.4702 | 7.5494
17.2582 | 0.039239 | 0.038137 | 0.040359 | 0.03771 | 0.038158 | 0.03405 | 0.027995 | 0.03311 | 0.026699 | 17.2582 | 0.046331 | 0.031011 | 0.025805 | 0.033838 | 0.031119 | 0.036221 | 0.044265 | 0.043606 | 0.045432 | 17.2582 | 0.078907 | 0.064897 | 0.04114 | 0.026039 | 0.028645 | 0.026914 | 0.022613 | 0.020814 | 0.021853 | 15.4822 | 16.4743 | 15.4822 | 26.8042 | 15.4822 | 7.6808
17.2702 | 0.03828 | 0.036835 | 0.0391 | 0.036638 | 0.036868 | 0.033256 | 0.027156 | 0.032351 | 0.025788 | 17.2702 | 0.044964 | 0.029929 | 0.025316 | 0.03306 | 0.030389 | 0.035364 | 0.042814 | 0.042255 | 0.043713 | 17.2702 | 0.076741 | 0.06338 | 0.039728 | 0.025588 | 0.027964 | 0.025834 | 0.022038 | 0.020268 | 0.020635 | 15.4942 | 16.4949 | 15.4942 | 27.1718 | 15.4942 | 9.358
17.2822 | 0.036688 | 0.036354 | 0.038431 | 0.03609 | 0.036113 | 0.032618 | 0.026616 | 0.031917 | 0.025223 | 17.2822 | 0.043995 | 0.029491 | 0.024363 | 0.032665 | 0.030211 | 0.034596 | 0.041823 | 0.041256 | 0.043002 | 17.2822 | 0.075782 | 0.062444 | 0.038438 | 0.025339 | 0.02756 | 0.025447 | 0.021197 | 0.020567 | 0.01928 | 15.5062 | 18.3416 | 15.5062 | 30.1144 | 15.5062 | 12.0182
17.2942 | 0.034852 | 0.036224 | 0.038391 | 0.035875 | 0.036054 | 0.032141 | 0.026383 | 0.031756 | 0.025153 | 17.2942 | 0.043839 | 0.029693 | 0.023522 | 0.032521 | 0.029835 | 0.034422 | 0.0414 | 0.041231 | 0.043337 | 17.2942 | 0.075575 | 0.061857 | 0.038019 | 0.025027 | 0.027458 | 0.025675 | 0.020513 | 0.021277 | 0.018266 | 15.5182 | 21.9585 | 15.5182 | 35.0512 | 15.5182 | 15.3702
17.3062 | 0.033819 | 0.035585 | 0.038022 | 0.035556 | 0.036261 | 0.031703 | 0.026189 | 0.03149 | 0.025128 | 17.3062 | 0.043964 | 0.029904 | 0.023327 | 0.032285 | 0.029008 | 0.034384 | 0.04124 | 0.04135 | 0.04289 | 17.3062 | 0.074762 | 0.061334 | 0.038044 | 0.024624 | 0.027231 | 0.025642 | 0.02041 | 0.021091 | 0.018911 | 15.5302 | 26.1713 | 15.5302 | 40.8698 | 15.5302 | 18.9984
17.3182 | 0.033671 | 0.034405 | 0.036646 | 0.035238 | 0.03611 | 0.031185 | 0.025938 | 0.030963 | 0.024804 | 17.3182 | 0.043731 | 0.029585 | 0.023464 | 0.031897 | 0.02824 | 0.033706 | 0.041124 | 0.040455 | 0.040389 | 17.3182 | 0.073269 | 0.060742 | 0.037712 | 0.024208 | 0.026844 | 0.024966 | 0.020332 | 0.020014 | 0.021017 | 15.5422 | 29.6814 | 15.5422 | 47.3488 | 15.5422 | 22.0458
17.3302 | 0.033576 | 0.033695 | 0.034915 | 0.034842 | 0.035108 | 0.030536 | 0.025359 | 0.030421 | 0.024177 | 17.3302 | 0.04296 | 0.028805 | 0.023332 | 0.031342 | 0.027564 | 0.032666 | 0.040478 | 0.039256 | 0.035703 | 17.3302 | 0.071553 | 0.059685 | 0.036794 | 0.023815 | 0.026267 | 0.024078 | 0.019834 | 0.018983 | 0.021708 | 15.5542 | 33.9611 | 15.5542 | 54.595 | 15.5542 | 24.7614
17.3422 | 0.033374 | 0.033432 | 0.033616 | 0.034009 | 0.033736 | 0.029769 | 0.024508 | 0.029835 | 0.023442 | 17.3422 | 0.041703 | 0.028129 | 0.022764 | 0.030216 | 0.026874 | 0.03157 | 0.039176 | 0.038302 | 0.033192 | 17.3422 | 0.069777 | 0.058274 | 0.035582 | 0.023317 | 0.025592 | 0.02321 | 0.01897 | 0.01811 | 0.019773 | 15.5662 | 40.8634 | 15.5662 | 62.7668 | 15.5662 | 29.5187
17.3542 | 0.034177 | 0.033239 | 0.032175 | 0.032605 | 0.032393 | 0.028743 | 0.023602 | 0.028667 | 0.02264 | 17.3542 | 0.04006 | 0.027321 | 0.02194 | 0.028848 | 0.025946 | 0.030081 | 0.037162 | 0.037432 | 0.033781 | 17.3542 | 0.067484 | 0.056054 | 0.034155 | 0.022473 | 0.024861 | 0.022258 | 0.0179 | 0.017063 | 0.017839 | 15.5782 | 50.2721 | 15.5782 | 73.9929 | 15.5782 | 36.029
17.3662 | 0.034359 | 0.03218 | 0.030808 | 0.031159 | 0.031292 | 0.027712 | 0.022968 | 0.027223 | 0.02202 | 17.3662 | 0.038734 | 0.026183 | 0.021038 | 0.027815 | 0.024781 | 0.029128 | 0.03541 | 0.036352 | 0.034351 | 17.3662 | 0.064441 | 0.053249 | 0.033244 | 0.021639 | 0.024154 | 0.021333 | 0.017318 | 0.016365 | 0.017167 | 15.5902 | 62.5053 | 15.5902 | 89.353 | 15.5902 | 43.8202
17.3782 | 0.033219 | 0.031812 | 0.029947 | 0.029933 | 0.030812 | 0.027225 | 0.022683 | 0.026615 | 0.021717 | 17.3782 | 0.03832 | 0.025427 | 0.020428 | 0.027594 | 0.024159 | 0.029131 | 0.034555 | 0.034606 | 0.033344 | 17.3782 | 0.062731 | 0.052022 | 0.032846 | 0.021272 | 0.023689 | 0.021005 | 0.017186 | 0.016375 | 0.017141 | 15.6022 | 77.8722 | 15.6022 | 107.1557 | 15.6022 | 52.9023
17.3902 | 0.032024 | 0.030346 | 0.029389 | 0.028995 | 0.030226 | 0.026702 | 0.02206 | 0.026378 | 0.02124 | 17.3902 | 0.037368 | 0.024754 | 0.020319 | 0.026751 | 0.023967 | 0.02889 | 0.033592 | 0.032497 | 0.031281 | 17.3902 | 0.061759 | 0.050851 | 0.032087 | 0.020931 | 0.02286 | 0.020659 | 0.016986 | 0.016071 | 0.016779 | 15.6142 | 97.4166 | 15.6142 | 128.3911 | 15.6142 | 64.3629
17.4022 | 0.03033 | 0.027865 | 0.029121 | 0.028287 | 0.029119 | 0.025625 | 0.02085 | 0.02575 | 0.020496 | 17.4022 | 0.035725 | 0.023984 | 0.019787 | 0.025385 | 0.023406 | 0.027999 | 0.031431 | 0.031023 | 0.031179 | 17.4022 | 0.059504 | 0.048933 | 0.030285 | 0.020192 | 0.021906 | 0.019896 | 0.016429 | 0.014841 | 0.016417 | 15.6262 | 123.1708 | 15.6262 | 155.5201 | 15.6262 | 79.2936
17.4142 | 0.028555 | 0.025397 | 0.029651 | 0.027649 | 0.027959 | 0.024678 | 0.019904 | 0.024827 | 0.020036 | 17.4142 | 0.034518 | 0.023274 | 0.018612 | 0.024109 | 0.022879 | 0.026817 | 0.029937 | 0.030434 | 0.033263 | 17.4142 | 0.056998 | 0.047301 | 0.02935 | 0.019383 | 0.021417 | 0.019245 | 0.015904 | 0.013879 | 0.016141 | 15.6382 | 158.2564 | 15.6382 | 188.9436 | 15.6382 | 97.9614
17.4262 | 0.027583 | 0.024541 | 0.030251 | 0.027259 | 0.027569 | 0.024633 | 0.019777 | 0.024295 | 0.020104 | 17.4262 | 0.034373 | 0.023432 | 0.017989 | 0.023909 | 0.022955 | 0.026183 | 0.029444 | 0.031123 | 0.034269 | 17.4262 | 0.056739 | 0.047104 | 0.030236 | 0.019281 | 0.021451 | 0.01902 | 0.016089 | 0.013989 | 0.01724 | 15.6502 | 207.6685 | 15.6502 | 230.9341 | 15.6502 | 122.765
17.4382 | 0.026956 | 0.024899 | 0.029583 | 0.026791 | 0.027262 | 0.024762 | 0.019739 | 0.024146 | 0.020115 | 17.4382 | 0.034053 | 0.023861 | 0.018328 | 0.024464 | 0.022709 | 0.02604 | 0.028824 | 0.032284 | 0.032653 | 17.4382 | 0.057496 | 0.046474 | 0.030535 | 0.01925 | 0.021225 | 0.019046 | 0.015893 | 0.014813 | 0.016806 | 15.6622 | 277.9336 | 15.6622 | 285.0619 | 15.6622 | 156.6014
17.4502 | 0.026753 | 0.02624 | 0.029253 | 0.026295 | 0.027164 | 0.024608 | 0.019652 | 0.024557 | 0.019971 | 17.4502 | 0.034423 | 0.024258 | 0.018593 | 0.025024 | 0.022787 | 0.026313 | 0.028426 | 0.032387 | 0.031921 | 17.4502 | 0.057846 | 0.046249 | 0.030829 | 0.019263 | 0.021415 | 0.018923 | 0.015535 | 0.015808 | 0.015003 | 15.6742 | 384.2811 | 15.6742 | 354.9167 | 15.6742 | 203.1691
17.4622 | 0.028859 | 0.027348 | 0.028614 | 0.026319 | 0.027555 | 0.024258 | 0.019908 | 0.025088 | 0.020009 | 17.4622 | 0.035461 | 0.024907 | 0.018808 | 0.025585 | 0.023362 | 0.026318 | 0.029504 | 0.03081 | 0.032511 | 17.4622 | 0.057546 | 0.047685 | 0.031056 | 0.019663 | 0.021777 | 0.019032 | 0.015126 | 0.0164 | 0.015476 | 15.6862 | 554.0497 | 15.6862 | 446.2884 | 15.6862 | 271.2926
17.4742 | 0.029142 | 0.027095 | 0.027506 | 0.026214 | 0.027244 | 0.023526 | 0.01949 | 0.024578 | 0.019659 | 17.4742 | 0.035337 | 0.024623 | 0.019255 | 0.025155 | 0.022927 | 0.025788 | 0.030315 | 0.028078 | 0.033568 | 17.4742 | 0.055431 | 0.047579 | 0.029565 | 0.019588 | 0.021131 | 0.019064 | 0.014811 | 0.015657 | 0.015569 | 15.6982 | 830.3609 | 15.6982 | 570.3447 | 15.6982 | 379.9188
17.4862 | 0.028069 | 0.026487 | 0.02614 | 0.025426 | 0.026024 | 0.022586 | 0.018335 | 0.023406 | 0.019028 | 17.4862 | 0.033669 | 0.023708 | 0.01919 | 0.023952 | 0.021667 | 0.024656 | 0.028764 | 0.027358 | 0.030955 | 17.4862 | 0.052208 | 0.045826 | 0.027782 | 0.018964 | 0.020137 | 0.018496 | 0.01461 | 0.014161 | 0.016082 | 15.7102 | 1262.3876 | 15.7102 | 739.1434 | 15.7102 | 553.5844
17.4982 | 0.026058 | 0.025625 | 0.025767 | 0.025131 | 0.025584 | 0.022336 | 0.018037 | 0.023003 | 0.019132 | 17.4982 | 0.032728 | 0.023897 | 0.018279 | 0.023564 | 0.021614 | 0.023698 | 0.027448 | 0.028913 | 0.02696 | 17.4982 | 0.051092 | 0.045115 | 0.02827 | 0.018845 | 0.020013 | 0.018256 | 0.014922 | 0.013315 | 0.017141 | 15.7222 | 1857.8094 | 15.7222 | 952.474 | 15.7222 | 800.2943
17.5102 | 0.026071 | 0.024497 | 0.025672 | 0.02572 | 0.025428 | 0.02265 | 0.018478 | 0.023319 | 0.019565 | 17.5102 | 0.033068 | 0.024741 | 0.018186 | 0.024025 | 0.022327 | 0.023091 | 0.027435 | 0.030096 | 0.025466 | 17.5102 | 0.051248 | 0.045796 | 0.0297 | 0.019381 | 0.020386 | 0.01902 | 0.015458 | 0.013608 | 0.016582 | 15.7342 | 2523.0409 | 15.7342 | 1185.1915 | 15.7342 | 1079.0557
17.5222 | 0.026672 | 0.024411 | 0.025449 | 0.026053 | 0.025625 | 0.023139 | 0.019296 | 0.023724 | 0.019969 | 17.5222 | 0.034195 | 0.025358 | 0.018795 | 0.024903 | 0.022827 | 0.023459 | 0.027626 | 0.02994 | 0.028109 | 17.5222 | 0.051984 | 0.047258 | 0.030465 | 0.019986 | 0.020964 | 0.01975 | 0.016332 | 0.013512 | 0.01599 | 15.7462 | 3050.0766 | 15.7462 | 1381.1441 | 15.7462 | 1287.3519
17.5342 | 0.026544 | 0.023891 | 0.024949 | 0.025768 | 0.025631 | 0.022769 | 0.020414 | 0.02348 | 0.020126 | 17.5342 | 0.034463 | 0.025194 | 0.019877 | 0.025098 | 0.023072 | 0.024325 | 0.027585 | 0.028263 | 0.026401 | 17.5342 | 0.051578 | 0.047811 | 0.030229 | 0.019858 | 0.021174 | 0.019838 | 0.016526 | 0.012737 | 0.015555 | 15.7582 | 3199.8085 | 15.7582 | 1465.4294 | 15.7582 | 1312.1484
17.5462 | 0.022575 | 0.023288 | 0.024759 | 0.026283 | 0.025605 | 0.021967 | 0.022363 | 0.023567 | 0.020321 | 17.5462 | 0.034932 | 0.025246 | 0.021443 | 0.025355 | 0.023823 | 0.024872 | 0.028254 | 0.027333 | 0.022751 | 17.5462 | 0.051847 | 0.047729 | 0.030557 | 0.019563 | 0.021454 | 0.020373 | 0.016256 | 0.012284 | 0.013693 | 15.7702 | 2887.9208 | 15.7702 | 1396.0665 | 15.7702 | 1132.257
17.5582 | 0.017541 | 0.022212 | 0.024929 | 0.028918 | 0.025638 | 0.021094 | 0.026274 | 0.02399 | 0.02094 | 17.5582 | 0.036084 | 0.026307 | 0.0239 | 0.026176 | 0.025282 | 0.025186 | 0.028826 | 0.027105 | 0.021775 | 17.5582 | 0.052841 | 0.04822 | 0.032565 | 0.0195 | 0.022148 | 0.02277 | 0.015834 | 0.010997 | 0.0089884 | 15.7822 | 2275.0864 | 15.7822 | 1203.7151 | 15.7822 | 847.816
17.5702 | 0.012627 | 0.01992 | 0.02487 | 0.031861 | 0.02626 | 0.020197 | 0.031326 | 0.024406 | 0.022043 | 17.5702 | 0.0376 | 0.027593 | 0.028097 | 0.027945 | 0.027028 | 0.025076 | 0.028092 | 0.027787 | 0.022507 | 17.5702 | 0.054477 | 0.048919 | 0.035824 | 0.019189 | 0.023597 | 0.025694 | 0.015165 | 0.010066 | 0.0011186 | 15.7942 | 1616.6638 | 15.7942 | 961.5304 | 15.7942 | 582.802
17.5822 | 0.0038199 | 0.015816 | 0.024706 | 0.036175 | 0.028232 | 0.019676 | 0.035639 | 0.025426 | 0.023451 | 17.5822 | 0.03973 | 0.029795 | 0.033634 | 0.030385 | 0.029 | 0.025349 | 0.026232 | 0.030572 | 0.023229 | 17.5822 | 0.057103 | 0.05036 | 0.039485 | 0.019114 | 0.026166 | 0.030557 | 0.01458 | 0.0076914 | -0.0075869 | 15.8062 | 1080.6507 | 15.8062 | 733.5349 | 15.8062 | 394.2942
17.5942 | -0.0063981 | 0.014076 | 0.024466 | 0.040281 | 0.030904 | 0.020572 | 0.037373 | 0.027642 | 0.025197 | 17.5942 | 0.042416 | 0.033423 | 0.03864 | 0.033508 | 0.030747 | 0.026131 | 0.025444 | 0.033958 | 0.023666 | 17.5942 | 0.061014 | 0.053033 | 0.043166 | 0.020341 | 0.029485 | 0.035505 | 0.014615 | 0.0058743 | -0.014937 | 15.8182 | 710.4778 | 15.8182 | 551.836 | 15.8182 | 277.1249
17.6062 | -0.0091517 | 0.016476 | 0.02532 | 0.041677 | 0.032876 | 0.022923 | 0.036665 | 0.03021 | 0.027128 | 17.6062 | 0.044955 | 0.037819 | 0.041289 | 0.036852 | 0.032046 | 0.027242 | 0.027262 | 0.034941 | 0.026716 | 17.6062 | 0.064484 | 0.05673 | 0.046128 | 0.02324 | 0.032134 | 0.037476 | 0.015886 | 0.0074948 | -0.015944 | 15.8302 | 480.8947 | 15.8302 | 421.0496 | 15.8302 | 206.7955
17.6182 | -0.00164 | 0.020356 | 0.025539 | 0.039108 | 0.032625 | 0.02493 | 0.033326 | 0.031074 | 0.027968 | 17.6182 | 0.04494 | 0.040231 | 0.041482 | 0.037939 | 0.031503 | 0.027784 | 0.029545 | 0.033098 | 0.028383 | 17.6182 | 0.062566 | 0.057644 | 0.04633 | 0.026209 | 0.032255 | 0.034921 | 0.017476 | 0.011889 | -0.0095082 | 15.8422 | 338.2843 | 15.8422 | 327.6387 | 15.8422 | 161.5912
17.6302 | 0.010353 | 0.022989 | 0.02599 | 0.03576 | 0.031299 | 0.026143 | 0.029335 | 0.03071 | 0.027958 | 17.6302 | 0.043167 | 0.040874 | 0.039082 | 0.037086 | 0.030043 | 0.028132 | 0.031258 | 0.032015 | 0.028556 | 17.6302 | 0.057174 | 0.056816 | 0.045121 | 0.028682 | 0.031039 | 0.031503 | 0.019485 | 0.0164 | 0.00036191 | 15.8542 | 248.2642 | 15.8542 | 261.8056 | 15.8542 | 130.8097
17.6422 | 0.02105 | 0.026566 | 0.026714 | 0.03276 | 0.030856 | 0.027155 | 0.026773 | 0.030552 | 0.028149 | 17.6422 | 0.04129 | 0.041584 | 0.036035 | 0.03656 | 0.029411 | 0.028997 | 0.032783 | 0.032566 | 0.03005 | 17.6422 | 0.051944 | 0.056685 | 0.044798 | 0.030983 | 0.030678 | 0.029435 | 0.021258 | 0.020455 | 0.010949 | 15.8662 | 189.192 | 15.8662 | 214.6276 | 15.8662 | 109.1416
17.6542 | 0.028724 | 0.030689 | 0.028189 | 0.031347 | 0.031836 | 0.028568 | 0.026328 | 0.03166 | 0.029384 | 17.6542 | 0.040189 | 0.043492 | 0.034767 | 0.037709 | 0.030206 | 0.030681 | 0.035205 | 0.033282 | 0.03249 | 17.6542 | 0.048656 | 0.05796 | 0.046684 | 0.033675 | 0.032105 | 0.02967 | 0.023351 | 0.023618 | 0.020096 | 15.8782 | 149.2175 | 15.8782 | 177.4156 | 15.8782 | 93.0982
17.6662 | 0.033111 | 0.033665 | 0.031111 | 0.032533 | 0.033716 | 0.030679 | 0.027716 | 0.033985 | 0.031698 | 17.6662 | 0.03988 | 0.046469 | 0.036131 | 0.040361 | 0.032259 | 0.032884 | 0.038476 | 0.034547 | 0.034493 | 17.6662 | 0.047279 | 0.060473 | 0.049914 | 0.036892 | 0.035196 | 0.032048 | 0.026232 | 0.025974 | 0.026774 | 15.8902 | 122.2249 | 15.8902 | 148.5545 | 15.8902 | 81.9
17.6782 | 0.036715 | 0.037144 | 0.035443 | 0.035685 | 0.036611 | 0.034117 | 0.03086 | 0.03742 | 0.035347 | 17.6782 | 0.040719 | 0.050797 | 0.039484 | 0.044671 | 0.036072 | 0.03581 | 0.042351 | 0.038358 | 0.038651 | 17.6782 | 0.047577 | 0.064529 | 0.054264 | 0.041139 | 0.040001 | 0.035781 | 0.029524 | 0.029548 | 0.032321 | 15.9022 | 102.8887 | 15.9022 | 126.5966 | 15.9022 | 74.4293
17.6902 | 0.041311 | 0.04252 | 0.041379 | 0.040447 | 0.041393 | 0.039411 | 0.035863 | 0.042453 | 0.040929 | 17.6902 | 0.042624 | 0.057027 | 0.044332 | 0.051328 | 0.042039 | 0.040613 | 0.047567 | 0.045096 | 0.045818 | 17.6902 | 0.049114 | 0.069771 | 0.0607 | 0.047201 | 0.046426 | 0.041208 | 0.033919 | 0.035019 | 0.038092 | 15.9142 | 89.1229 | 15.9142 | 110.3671 | 15.9142 | 69.4977
17.7022 | 0.047891 | 0.050813 | 0.048726 | 0.047454 | 0.048923 | 0.046723 | 0.042889 | 0.049741 | 0.048644 | 17.7022 | 0.044764 | 0.064835 | 0.050696 | 0.060805 | 0.050125 | 0.048467 | 0.055411 | 0.053812 | 0.054154 | 17.7022 | 0.050509 | 0.07588 | 0.069081 | 0.055411 | 0.054322 | 0.048743 | 0.040656 | 0.041888 | 0.045626 | 15.9262 | 80.243 | 15.9262 | 98.0601 | 15.9262 | 66.1126
17.7142 | 0.060316 | 0.063543 | 0.059516 | 0.059066 | 0.060526 | 0.05739 | 0.053393 | 0.060655 | 0.059155 | 17.7142 | 0.047358 | 0.074275 | 0.058748 | 0.074083 | 0.06179 | 0.060426 | 0.068008 | 0.067015 | 0.066445 | 17.7142 | 0.051651 | 0.083746 | 0.080181 | 0.066314 | 0.064769 | 0.059325 | 0.05125 | 0.051505 | 0.056911 | 15.9382 | 73.905 | 15.9382 | 87.6387 | 15.9382 | 62.9541
17.7262 | 0.079261 | 0.084017 | 0.078452 | 0.077968 | 0.079051 | 0.074571 | 0.07 | 0.077199 | 0.07392 | 17.7262 | 0.050763 | 0.086113 | 0.069388 | 0.093203 | 0.08034 | 0.078738 | 0.088735 | 0.089842 | 0.086787 | 17.7262 | 0.053814 | 0.093381 | 0.095833 | 0.080733 | 0.079601 | 0.074425 | 0.067014 | 0.066838 | 0.074316 | 15.9502 | 68.9412 | 15.9502 | 79.0852 | 15.9502 | 60.6103
17.7382 | 0.10807 | 0.11907 | 0.11097 | 0.10903 | 0.10973 | 0.10331 | 0.096966 | 0.10229 | 0.094958 | 17.7382 | 0.054742 | 0.10083 | 0.083727 | 0.12186 | 0.11084 | 0.10919 | 0.12475 | 0.12729 | 0.12309 | 17.7382 | 0.0562 | 0.10468 | 0.11716 | 0.10017 | 0.10076 | 0.096791 | 0.089902 | 0.090906 | 0.1003 | 15.9622 | 65.4174 | 15.9622 | 71.9181 | 15.9622 | 59.1333
17.7502 | 0.15765 | 0.17837 | 0.1661 | 0.16151 | 0.16159 | 0.15182 | 0.14137 | 0.14058 | 0.12475 | 17.7502 | 0.05867 | 0.11892 | 0.1022 | 0.16627 | 0.16053 | 0.16287 | 0.18744 | 0.19254 | 0.18583 | 17.7502 | 0.057704 | 0.11861 | 0.14623 | 0.1267 | 0.13093 | 0.13062 | 0.12466 | 0.12818 | 0.13807 | 15.9742 | 62.8888 | 15.9742 | 66.9082 | 15.9742 | 58.0626
17.7622 | 0.23515 | 0.26788 | 0.25051 | 0.24325 | 0.24093 | 0.22662 | 0.20865 | 0.1952 | 0.16457 | 17.7622 | 0.062189 | 0.14001 | 0.12605 | 0.22989 | 0.23464 | 0.24794 | 0.2869 | 0.29854 | 0.28261 | 17.7622 | 0.058496 | 0.13454 | 0.18464 | 0.16098 | 0.17203 | 0.17866 | 0.17545 | 0.18339 | 0.19283 | 15.9862 | 60.9694 | 15.9862 | 63.8596 | 15.9862 | 57.3288
17.7742 | 0.33174 | 0.37978 | 0.35897 | 0.34841 | 0.34358 | 0.3248 | 0.29662 | 0.26474 | 0.21295 | 17.7742 | 0.065664 | 0.16229 | 0.15529 | 0.30711 | 0.32728 | 0.35797 | 0.41835 | 0.4398 | 0.40963 | 17.7742 | 0.059595 | 0.14994 | 0.22935 | 0.20167 | 0.22265 | 0.23984 | 0.24111 | 0.25471 | 0.26601 | 15.9982 | 59.4048 | 15.9982 | 60.2701 | 15.9982 | 57.0317
17.7862 | 0.4216 | 0.48355 | 0.46182 | 0.44876 | 0.44387 | 0.42317 | 0.38803 | 0.33752 | 0.26361 | 17.7862 | 0.068855 | 0.18278 | 0.18807 | 0.37659 | 0.4131 | 0.46095 | 0.54285 | 0.5745 | 0.53259 | 17.7862 | 0.059533 | 0.16102 | 0.26817 | 0.24222 | 0.27432 | 0.3039 | 0.31065 | 0.32935 | 0.34418 | 16.0102 | 59.3987 | 16.0102 | 56.9769 | 16.0102 | 58.6675
17.7982 | 0.46252 | 0.5306 | 0.51197 | 0.49781 | 0.49717 | 0.4806 | 0.44698 | 0.38931 | 0.30296 | 17.7982 | 0.070907 | 0.19691 | 0.22003 | 0.40572 | 0.44967 | 0.50578 | 0.59743 | 0.63255 | 0.58733 | 17.7982 | 0.058497 | 0.16441 | 0.28319 | 0.27128 | 0.31012 | 0.34966 | 0.35997 | 0.38049 | 0.39849 | 16.0222 | 59.8463 | 16.0222 | 55.3914 | 16.0222 | 61.0738
17.8102 | 0.4312 | 0.4941 | 0.48067 | 0.46794 | 0.47277 | 0.46589 | 0.44308 | 0.39668 | 0.31598 | 17.8102 | 0.070351 | 0.19887 | 0.24252 | 0.37544 | 0.41265 | 0.46286 | 0.54462 | 0.57628 | 0.53392 | 17.8102 | 0.056089 | 0.1564 | 0.26393 | 0.27674 | 0.31523 | 0.35597 | 0.36588 | 0.38472 | 0.40239 | 16.0342 | 61.2085 | 16.0342 | 55.8018 | 16.0342 | 64.081
17.8222 | 0.34664 | 0.39391 | 0.38581 | 0.37656 | 0.38509 | 0.3881 | 0.37871 | 0.3557 | 0.29683 | 17.8222 | 0.067007 | 0.18706 | 0.24653 | 0.30138 | 0.32263 | 0.35541 | 0.41551 | 0.43849 | 0.40439 | 17.8222 | 0.052231 | 0.13969 | 0.22004 | 0.25548 | 0.28726 | 0.3189 | 0.32587 | 0.3398 | 0.35423 | 16.0462 | 64.4987 | 16.0462 | 58.0158 | 16.0462 | 68.5016
17.8342 | 0.24973 | 0.28107 | 0.27517 | 0.26984 | 0.27856 | 0.28597 | 0.28557 | 0.28465 | 0.25198 | 17.8342 | 0.061845 | 0.16524 | 0.22964 | 0.21978 | 0.22488 | 0.24014 | 0.27765 | 0.29274 | 0.26661 | 17.8342 | 0.048163 | 0.11978 | 0.17171 | 0.2155 | 0.23719 | 0.25554 | 0.25784 | 0.26697 | 0.27642 | 16.0582 | 70.6698 | 16.0582 | 62.6454 | 16.0582 | 74.1011
17.8462 | 0.16719 | 0.18836 | 0.1824 | 0.18006 | 0.18738 | 0.19347 | 0.19643 | 0.20807 | 0.19617 | 17.8462 | 0.055688 | 0.13931 | 0.19815 | 0.15376 | 0.14829 | 0.15261 | 0.17404 | 0.18155 | 0.16514 | 17.8462 | 0.044609 | 0.10124 | 0.13121 | 0.16965 | 0.18115 | 0.18807 | 0.18534 | 0.19124 | 0.19638 | 16.0702 | 80.0815 | 16.0702 | 69.6993 | 16.0702 | 79.855
17.8582 | 0.11141 | 0.12654 | 0.12104 | 0.12024 | 0.12583 | 0.12831 | 0.13135 | 0.14584 | 0.14558 | 17.8582 | 0.049626 | 0.11544 | 0.16122 | 0.11003 | 0.099764 | 0.099769 | 0.11308 | 0.11509 | 0.10659 | 17.8582 | 0.041756 | 0.086522 | 0.1021 | 0.12962 | 0.13401 | 0.13347 | 0.12726 | 0.13175 | 0.13483 | 16.0822 | 90.3341 | 16.0822 | 76.9519 | 16.0822 | 84.5627
17.8702 | 0.076352 | 0.087214 | 0.082389 | 0.083353 | 0.086202 | 0.08702 | 0.088045 | 0.10103 | 0.10591 | 17.8702 | 0.044173 | 0.094596 | 0.1276 | 0.081427 | 0.069865 | 0.068529 | 0.078114 | 0.077953 | 0.07166 | 17.8702 | 0.038279 | 0.074361 | 0.080946 | 0.09823 | 0.098421 | 0.094734 | 0.086865 | 0.089866 | 0.092036 | 16.0942 | 97.3563 | 16.0942 | 81.8002 | 16.0942 | 87.2579
17.8822 | 0.053857 | 0.061273 | 0.058233 | 0.059954 | 0.060885 | 0.061255 | 0.060368 | 0.070854 | 0.077437 | 17.8822 | 0.039539 | 0.077693 | 0.10003 | 0.062167 | 0.051178 | 0.049691 | 0.05648 | 0.056362 | 0.048369 | 17.8822 | 0.034019 | 0.064151 | 0.065551 | 0.07498 | 0.073032 | 0.068657 | 0.060074 | 0.062365 | 0.064031 | 16.1062 | 100.189 | 16.1062 | 84.3518 | 16.1062 | 87.9057
17.8942 | 0.041722 | 0.045268 | 0.043367 | 0.044628 | 0.045325 | 0.045126 | 0.043279 | 0.05159 | 0.05835 | 17.8942 | 0.035217 | 0.065045 | 0.07906 | 0.049093 | 0.039649 | 0.038389 | 0.042351 | 0.042461 | 0.036608 | 17.8942 | 0.03061 | 0.055633 | 0.05407 | 0.058541 | 0.055928 | 0.050938 | 0.044047 | 0.044927 | 0.046179 | 16.1182 | 100.2168 | 16.1182 | 84.9539 | 16.1182 | 87.0181
17.9062 | 0.035162 | 0.034565 | 0.034025 | 0.034188 | 0.034853 | 0.034392 | 0.032104 | 0.03841 | 0.044807 | 17.9062 | 0.031212 | 0.055187 | 0.063807 | 0.039471 | 0.031611 | 0.030521 | 0.033816 | 0.032572 | 0.028739 | 17.9062 | 0.028389 | 0.048172 | 0.045203 | 0.046905 | 0.043401 | 0.038106 | 0.03336 | 0.033377 | 0.032907 | 16.1302 | 96.0014 | 16.1302 | 81.6329 | 16.1302 | 83.9322
17.9182 | 0.031167 | 0.027223 | 0.027875 | 0.027234 | 0.027999 | 0.027577 | 0.024829 | 0.029988 | 0.035524 | 17.9182 | 0.028686 | 0.047574 | 0.051683 | 0.032726 | 0.02587 | 0.024803 | 0.028749 | 0.027073 | 0.024022 | 17.9182 | 0.026603 | 0.042887 | 0.039071 | 0.038716 | 0.034617 | 0.030131 | 0.025766 | 0.025399 | 0.025833 | 16.1422 | 86.9318 | 16.1422 | 73.9839 | 16.1422 | 78.2148
17.9302 | 0.026301 | 0.021131 | 0.022722 | 0.022163 | 0.023185 | 0.022386 | 0.019522 | 0.024229 | 0.028817 | 17.9302 | 0.026266 | 0.040756 | 0.042672 | 0.027265 | 0.021095 | 0.0199 | 0.024501 | 0.02298 | 0.02083 | 17.9302 | 0.024004 | 0.038429 | 0.033887 | 0.031655 | 0.028474 | 0.024266 | 0.019991 | 0.019913 | 0.022701 | 16.1542 | 77.7508 | 16.1542 | 65.6749 | 16.1542 | 71.9202
17.9422 | 0.021124 | 0.017721 | 0.01851 | 0.01831 | 0.019415 | 0.018401 | 0.015642 | 0.02006 | 0.02381 | 17.9422 | 0.024185 | 0.035008 | 0.035634 | 0.023091 | 0.0173 | 0.016604 | 0.020791 | 0.019015 | 0.017465 | 17.9422 | 0.021985 | 0.035091 | 0.029317 | 0.025988 | 0.024164 | 0.019646 | 0.016121 | 0.016051 | 0.019049 | 16.1662 | 71.461 | 16.1662 | 58.9815 | 16.1662 | 66.9341
17.9542 | 0.016576 | 0.015802 | 0.015248 | 0.015535 | 0.016138 | 0.015426 | 0.012819 | 0.016608 | 0.019976 | 17.9542 | 0.02219 | 0.030398 | 0.030059 | 0.01984 | 0.014547 | 0.01444 | 0.017903 | 0.016126 | 0.013653 | 17.9542 | 0.020186 | 0.031634 | 0.025315 | 0.021754 | 0.020465 | 0.016471 | 0.013002 | 0.013536 | 0.014055 | 16.1782 | 67.1559 | 16.1782 | 53.3881 | 16.1782 | 63.6025
17.9662 | 0.012857 | 0.01474 | 0.012884 | 0.013667 | 0.013528 | 0.013354 | 0.010955 | 0.013989 | 0.017084 | 17.9662 | 0.020461 | 0.027023 | 0.025544 | 0.017311 | 0.01257 | 0.013061 | 0.015856 | 0.014271 | 0.010898 | 17.9662 | 0.01933 | 0.028126 | 0.022307 | 0.018639 | 0.017158 | 0.014344 | 0.01105 | 0.010844 | 0.0093108 | 16.1902 | 64.8795 | 16.1902 | 49.6962 | 16.1902 | 61.6851
17.9782 | 0.010481 | 0.012409 | 0.010548 | 0.011965 | 0.011425 | 0.011246 | 0.0093107 | 0.011655 | 0.014427 | 17.9782 | 0.01816 | 0.023563 | 0.021907 | 0.014678 | 0.010758 | 0.011483 | 0.013357 | 0.012243 | 0.010827 | 17.9782 | 0.01733 | 0.023902 | 0.019554 | 0.01584 | 0.014208 | 0.012159 | 0.009455 | 0.007914 | 0.0059681 | 16.2022 | 64.2062 | 16.2022 | 48.4779 | 16.2022 | 60.3719
17.9902 | 0.0091787 | 0.0094502 | 0.0082618 | 0.010343 | 0.0099099 | 0.0094028 | 0.0076588 | 0.0097629 | 0.011998 | 17.9902 | 0.015795 | 0.020064 | 0.018679 | 0.012535 | 0.0087429 | 0.0096182 | 0.010858 | 0.010615 | 0.01164 | 17.9902 | 0.014472 | 0.020427 | 0.016927 | 0.013337 | 0.011924 | 0.010093 | 0.0077896 | 0.0054832 | 0.0049285 | 16.2142 | 64.7538 | 16.2142 | 49.1767 | 16.2142 | 59.9403
18.0022 | 0.0078019 | 0.0075062 | 0.0067902 | 0.0086337 | 0.0091327 | 0.0080939 | 0.0060533 | 0.0085072 | 0.010095 | 18.0022 | 0.014081 | 0.017296 | 0.015861 | 0.010959 | 0.0070031 | 0.0081109 | 0.0091859 | 0.0091538 | 0.010776 | 18.0022 | 0.011995 | 0.017958 | 0.014749 | 0.011324 | 0.010346 | 0.0082489 | 0.0059333 | 0.0043401 | 0.0051456 | 16.2262 | 66.0267 | 16.2262 | 49.945 | 16.2262 | 59.9548
18.0142 | 0.006803 | 0.0070086 | 0.0064402 | 0.0072101 | 0.0087845 | 0.0071573 | 0.0050774 | 0.0077256 | 0.0090205 | 18.0142 | 0.013268 | 0.015677 | 0.013619 | 0.0097621 | 0.006288 | 0.0075118 | 0.008519 | 0.0074701 | 0.0090883 | 18.0142 | 0.011184 | 0.016603 | 0.013583 | 0.010015 | 0.0093645 | 0.0069357 | 0.0045382 | 0.0045045 | 0.00456 | 16.2382 | 67.7942 | 16.2382 | 48.6663 | 16.2382 | 59.7091
18.0262 | 0.0070932 | 0.0065305 | 0.0061973 | 0.0064304 | 0.0080287 | 0.0064463 | 0.004596 | 0.0069224 | 0.0084265 | 18.0262 | 0.012644 | 0.014445 | 0.012167 | 0.0086251 | 0.0061772 | 0.0070391 | 0.0081725 | 0.0064749 | 0.0081022 | 18.0262 | 0.010945 | 0.015298 | 0.012836 | 0.0090035 | 0.0086144 | 0.0061809 | 0.0038468 | 0.0049578 | 0.0032242 | 16.2502 | 68.3123 | 16.2502 | 46.3331 | 16.2502 | 58.8775
18.0382 | 0.0075117 | 0.006001 | 0.0056119 | 0.0061724 | 0.0071106 | 0.006135 | 0.0042868 | 0.0062621 | 0.0080135 | 18.0382 | 0.011954 | 0.013541 | 0.011094 | 0.0080192 | 0.0059939 | 0.0065071 | 0.0080646 | 0.0069506 | 0.0067603 | 18.0382 | 0.010552 | 0.014327 | 0.011886 | 0.0083419 | 0.0080697 | 0.0058258 | 0.003495 | 0.0048435 | 0.0024741 | 16.2622 | 68.6479 | 16.2622 | 47.0949 | 16.2622 | 59.1564
18.0502 | 0.0081123 | 0.0061628 | 0.0054357 | 0.0061415 | 0.0068923 | 0.0061907 | 0.0041862 | 0.0062493 | 0.007864 | 18.0502 | 0.011635 | 0.013343 | 0.010222 | 0.0083312 | 0.0059656 | 0.0063281 | 0.0084013 | 0.0075577 | 0.0056726 | 18.0502 | 0.010609 | 0.014635 | 0.01104 | 0.0082517 | 0.0078425 | 0.0057566 | 0.0034 | 0.0044925 | 0.0033032 | 16.2742 | 70.1054 | 16.2742 | 50.426 | 16.2742 | 61.3962
18.0622 | 0.0092664 | 0.0063786 | 0.0056421 | 0.0063499 | 0.0070527 | 0.0061957 | 0.0043729 | 0.0066879 | 0.0078511 | 18.0622 | 0.011515 | 0.013479 | 0.0098543 | 0.008699 | 0.0062647 | 0.0066828 | 0.0083457 | 0.0072792 | 0.0063639 | 18.0622 | 0.010881 | 0.015385 | 0.010732 | 0.0083695 | 0.0079006 | 0.0057081 | 0.0036487 | 0.0044102 | 0.0044613 | 16.2862 | 72.1942 | 16.2862 | 53.7818 | 16.2862 | 64.1618
18.0742 | 0.0091449 | 0.0059863 | 0.0058448 | 0.0064749 | 0.0069553 | 0.006042 | 0.0047125 | 0.0069381 | 0.007774 | 18.0742 | 0.010959 | 0.013395 | 0.0098887 | 0.0084804 | 0.0065855 | 0.0070908 | 0.0077344 | 0.0073856 | 0.0066993 | 18.0742 | 0.010568 | 0.015208 | 0.010833 | 0.0084005 | 0.0081052 | 0.0055677 | 0.0040707 | 0.004324 | 0.0040336 | 16.2982 | 73.5774 | 16.2982 | 56.0751 | 16.2982 | 66.2257
18.0862 | 0.0081123 | 0.0056113 | 0.0061356 | 0.0061422 | 0.0069553 | 0.0061005 | 0.0049222 | 0.0070115 | 0.0077799 | 18.0862 | 0.010138 | 0.013022 | 0.0099383 | 0.0081855 | 0.0069605 | 0.0067559 | 0.0075416 | 0.009207 | 0.0045848 | 18.0862 | 0.0096931 | 0.014151 | 0.011109 | 0.0085452 | 0.0083 | 0.0058888 | 0.0041987 | 0.0043882 | 0.0028887 | 16.3102 | 75.3427 | 16.3102 | 57.1847 | 16.3102 | 67.3174
18.0982 | 0.0080178 | 0.0061898 | 0.0063849 | 0.0060639 | 0.0072615 | 0.0064563 | 0.0050698 | 0.0074368 | 0.0081031 | 18.0982 | 0.0094728 | 0.012855 | 0.0099168 | 0.0085073 | 0.0074623 | 0.0061585 | 0.0078096 | 0.012518 | 0.0020942 | 18.0982 | 0.0085304 | 0.013261 | 0.011454 | 0.0090326 | 0.0086832 | 0.0068948 | 0.003917 | 0.0050861 | 0.0024083 | 16.3222 | 78.1843 | 16.3222 | 58.7398 | 16.3222 | 68.8804
18.1102 | 0.0083958 | 0.0072954 | 0.0068745 | 0.0066661 | 0.0074363 | 0.0068146 | 0.0053761 | 0.0081116 | 0.0087492 | 18.1102 | 0.0083178 | 0.012826 | 0.010002 | 0.009369 | 0.0078113 | 0.0060061 | 0.0083523 | 0.016574 | 0.00097593 | 18.1102 | 0.0064478 | 0.012349 | 0.011293 | 0.0096096 | 0.0093636 | 0.0077472 | 0.0039015 | 0.0058422 | 0.002711 | 16.3342 | 80.9808 | 16.3342 | 61.3768 | 16.3342 | 71.5178
18.1222 | 0.0096646 | 0.0085652 | 0.0080478 | 0.0080911 | 0.0082231 | 0.007758 | 0.0063425 | 0.0091925 | 0.0099689 | 18.1222 | 0.0068691 | 0.01265 | 0.010317 | 0.010639 | 0.0085253 | 0.0067594 | 0.01001 | 0.021781 | -0.00079294 | 18.1222 | 0.0041191 | 0.011713 | 0.011143 | 0.010446 | 0.010471 | 0.0086978 | 0.0047497 | 0.006839 | 0.0048759 | 16.3462 | 81.285 | 16.3462 | 62.7695 | 16.3462 | 72.4361
18.1342 | 0.012938 | 0.012012 | 0.011185 | 0.011595 | 0.011722 | 0.01097 | 0.0092206 | 0.012034 | 0.012739 | 18.1342 | 0.0070096 | 0.013663 | 0.011165 | 0.01385 | 0.01156 | 0.0094874 | 0.01447 | 0.028144 | -0.0018502 | 18.1342 | 0.0041191 | 0.013093 | 0.013232 | 0.012437 | 0.01293 | 0.011037 | 0.0072747 | 0.009705 | 0.010199 | 16.3582 | 80.5987 | 16.3582 | 63.4315 | 16.3582 | 72.5644
18.1462 | 0.018762 | 0.019126 | 0.017825 | 0.017809 | 0.018135 | 0.017083 | 0.01469 | 0.017048 | 0.017133 | 18.1462 | 0.0080198 | 0.015987 | 0.013377 | 0.019442 | 0.017553 | 0.015147 | 0.021807 | 0.034681 | 0.0038732 | 18.1462 | 0.0057183 | 0.015468 | 0.017521 | 0.015857 | 0.016823 | 0.015395 | 0.011667 | 0.014568 | 0.016003 | 16.3702 | 78.8112 | 16.3702 | 63.5665 | 16.3702 | 72.4967
18.1582 | 0.029729 | 0.030287 | 0.029268 | 0.028076 | 0.028353 | 0.026658 | 0.023614 | 0.024371 | 0.022986 | 18.1582 | 0.0086556 | 0.018812 | 0.016319 | 0.028004 | 0.026841 | 0.025834 | 0.032311 | 0.043866 | 0.018685 | 18.1582 | 0.0071471 | 0.018023 | 0.023152 | 0.020569 | 0.022178 | 0.021552 | 0.018426 | 0.021843 | 0.021912 | 16.3822 | 77.9792 | 16.3822 | 63.0769 | 16.3822 | 71.4576
18.1702 | 0.047277 | 0.047869 | 0.045716 | 0.043397 | 0.043612 | 0.040743 | 0.036576 | 0.034482 | 0.030133 | 18.1702 | 0.0086702 | 0.021543 | 0.019865 | 0.039739 | 0.040386 | 0.042531 | 0.049113 | 0.059551 | 0.041294 | 18.1702 | 0.0070178 | 0.02027 | 0.030254 | 0.026204 | 0.028851 | 0.030073 | 0.027747 | 0.031564 | 0.030117 | 16.3942 | 79.9032 | 16.3942 | 62.7797 | 16.3942 | 70.6292
18.1822 | 0.067922 | 0.070625 | 0.066949 | 0.063721 | 0.063736 | 0.059458 | 0.053608 | 0.047601 | 0.038309 | 18.1822 | 0.0084533 | 0.024104 | 0.024106 | 0.054498 | 0.058312 | 0.065159 | 0.073954 | 0.083968 | 0.070968 | 18.1822 | 0.0060559 | 0.022105 | 0.038585 | 0.03249 | 0.036961 | 0.040858 | 0.040056 | 0.043922 | 0.04281 | 16.4062 | 82.1525 | 16.4062 | 63.4454 | 16.4062 | 71.2921
18.1942 | 0.085659 | 0.09243 | 0.087906 | 0.083911 | 0.083643 | 0.078829 | 0.071078 | 0.061199 | 0.046234 | 18.1942 | 0.0079484 | 0.026334 | 0.029016 | 0.068706 | 0.07622 | 0.087528 | 0.1016 | 0.11071 | 0.10125 | 18.1942 | 0.0048452 | 0.022868 | 0.045827 | 0.038429 | 0.045248 | 0.051752 | 0.053448 | 0.05698 | 0.055543 | 16.4182 | 82.1428 | 16.4182 | 64.0539 | 16.4182 | 71.8633
18.2062 | 0.095843 | 0.10366 | 0.099883 | 0.095684 | 0.095522 | 0.091718 | 0.083285 | 0.070949 | 0.051971 | 18.2062 | 0.0071152 | 0.027238 | 0.033362 | 0.076129 | 0.086435 | 0.10079 | 0.11815 | 0.12812 | 0.11962 | 18.2062 | 0.0033353 | 0.021969 | 0.048645 | 0.042592 | 0.051207 | 0.059518 | 0.063062 | 0.066661 | 0.065327 | 16.4302 | 81.2355 | 16.4302 | 64.1885 | 16.4302 | 71.5017
18.2182 | 0.091733 | 0.10009 | 0.096722 | 0.09309 | 0.094314 | 0.092111 | 0.08512 | 0.073461 | 0.053791 | 18.2182 | 0.0065434 | 0.026596 | 0.035931 | 0.072779 | 0.083393 | 0.097277 | 0.11551 | 0.12519 | 0.11322 | 18.2182 | 0.0023576 | 0.019654 | 0.045681 | 0.043847 | 0.05234 | 0.061682 | 0.065169 | 0.069242 | 0.069098 | 16.4422 | 80.8839 | 16.4422 | 63.7451 | 16.4422 | 69.9548
18.2302 | 0.076426 | 0.083367 | 0.080332 | 0.077799 | 0.080689 | 0.079757 | 0.075843 | 0.067975 | 0.050724 | 18.2302 | 0.0065309 | 0.024518 | 0.036304 | 0.060231 | 0.068472 | 0.079137 | 0.095057 | 0.10213 | 0.086634 | 18.2302 | 0.0023727 | 0.016898 | 0.03864 | 0.041423 | 0.048521 | 0.056624 | 0.05993 | 0.063282 | 0.063603 | 16.4542 | 80.6285 | 16.4542 | 62.9101 | 16.4542 | 68.6388
18.2422 | 0.056699 | 0.060996 | 0.058813 | 0.056961 | 0.059636 | 0.060516 | 0.059152 | 0.056244 | 0.043474 | 18.2422 | 0.0066213 | 0.021797 | 0.034178 | 0.044363 | 0.048743 | 0.055796 | 0.067155 | 0.069691 | 0.056868 | 18.2422 | 0.002953 | 0.015273 | 0.030071 | 0.035706 | 0.04055 | 0.046431 | 0.049304 | 0.050619 | 0.051641 | 16.4662 | 81.334 | 16.4662 | 63.8699 | 16.4662 | 69.8397
18.2542 | 0.039974 | 0.040858 | 0.039338 | 0.037989 | 0.03944 | 0.041576 | 0.041471 | 0.042315 | 0.034253 | 18.2542 | 0.0063325 | 0.018644 | 0.029871 | 0.030636 | 0.03171 | 0.03568 | 0.043339 | 0.041829 | 0.033985 | 18.2542 | 0.0037994 | 0.014224 | 0.021791 | 0.02824 | 0.031263 | 0.035033 | 0.03684 | 0.036572 | 0.038441 | 16.4782 | 83.8007 | 16.4782 | 66.0876 | 16.4782 | 72.431
18.2662 | 0.026564 | 0.026066 | 0.024592 | 0.024526 | 0.024683 | 0.026432 | 0.026791 | 0.029404 | 0.02492 | 18.2662 | 0.0054602 | 0.014831 | 0.024215 | 0.020648 | 0.019471 | 0.02177 | 0.027749 | 0.02292 | 0.01898 | 18.2662 | 0.0032129 | 0.012151 | 0.014872 | 0.020625 | 0.022421 | 0.02486 | 0.025513 | 0.024492 | 0.026386 | 16.4902 | 85.8362 | 16.4902 | 67.3077 | 16.4902 | 73.6151
18.2782 | 0.016258 | 0.01667 | 0.014859 | 0.015389 | 0.015015 | 0.015822 | 0.016174 | 0.019094 | 0.01699 | 18.2782 | 0.0038622 | 0.010936 | 0.018171 | 0.013171 | 0.011731 | 0.01295 | 0.017489 | 0.012127 | 0.009251 | 18.2782 | 0.0018976 | 0.0083848 | 0.0098007 | 0.014193 | 0.015081 | 0.016356 | 0.016685 | 0.014944 | 0.016049 | 16.5022 | 85.4502 | 16.5022 | 66.9314 | 16.5022 | 72.9289
18.2902 | 0.010893 | 0.010352 | 0.0095332 | 0.00967 | 0.009284 | 0.0094331 | 0.0096626 | 0.012374 | 0.011255 | 18.2902 | 0.0027463 | 0.0080487 | 0.012543 | 0.0082334 | 0.0076362 | 0.0078199 | 0.011129 | 0.0065438 | 0.0043917 | 18.2902 | 0.0016364 | 0.0058726 | 0.0070252 | 0.0098074 | 0.010165 | 0.010369 | 0.010679 | 0.0087844 | 0.008745 | 16.5142 | 84.1012 | 16.5142 | 66.1489 | 16.5142 | 71.6569
18.3022 | 0.0082136 | 0.0062658 | 0.0069199 | 0.0062155 | 0.0059348 | 0.0059575 | 0.0059181 | 0.0082909 | 0.0074586 | 18.3022 | 0.0026314 | 0.0061238 | 0.008371 | 0.0052298 | 0.0054577 | 0.0049542 | 0.0078538 | 0.0036834 | 0.0030193 | 18.3022 | 0.0021747 | 0.0047705 | 0.0057535 | 0.0070196 | 0.0073209 | 0.0062445 | 0.007186 | 0.0054572 | 0.0037836 | 16.5262 | 83.3409 | 16.5262 | 65.9831 | 16.5262 | 70.9268
18.3142 | 0.0070392 | 0.0034908 | 0.004411 | 0.0034681 | 0.0037339 | 0.0036275 | 0.0034493 | 0.0051382 | 0.0045866 | 18.3142 | 0.0022015 | 0.004116 | 0.0058503 | 0.002831 | 0.0034066 | 0.0030508 | 0.0054984 | 0.0020874 | 0.0014537 | 18.3142 | 0.0018151 | 0.0033533 | 0.0041539 | 0.0045606 | 0.0049142 | 0.0030501 | 0.0049313 | 0.0026674 | 0.0011647 | 16.5382 | 83.0278 | 16.5382 | 66.731 | 16.5382 | 70.9832
18.3262 | 0.0047581 | 0.0013998 | 0.001775 | 0.0011707 | 0.0016799 | 0.001557 | 0.0014288 | 0.0022493 | 0.0021018 | 18.3262 | 0.00065999 | 0.0018781 | 0.0040177 | 0.00074529 | 0.0014457 | 0.0011639 | 0.0025286 | 0.00052889 | -9.1493e-05 | 18.3262 | -1.7189e-05 | 0.00065793 | 0.0016856 | 0.0021734 | 0.0023131 | 0.000814 | 0.002849 | 0.0002507 | -0.00038823 | 16.5502 | 82.77 | 16.5502 | 68.2148 | 16.5502 | 71.2948
18.3382 | 0.0021664 | 0.00039468 | 0.00091896 | 0.00024002 | 0.00059942 | 0.00042036 | 0.00037574 | 0.00075385 | 0.00069526 | 18.3382 | 1.0668e-05 | 0.00061677 | 0.0019747 | 5.2816e-05 | 0.00048467 | 0.00025739 | 0.00056227 | -8.4497e-05 | -4.0664e-05 | 18.3382 | -0.00038571 | -0.00029162 | 0.00038639 | 0.00077018 | 0.00064161 | 0.00019768 | 0.0012321 | -0.0005395 | -0.00014476 | 16.5622 | 82.0986 | 16.5622 | 69.1627 | 16.5622 | 71.5222
18.3502 | 0 | 0 | 0.001352 | 0 | 0 | 0 | 0 | 0 | 0 | 18.3502 | 0 | 0 | 0.00069233 | 0 | 0 | 0 | 0 | 0 | 0 | 18.3502 | 0 | 0 | 0 | 0 | 0 | 0 | 3.7147e-05 | 0 | 0 | 16.5742 | 80.9378 | 16.5742 | 68.5528 | 16.5742 | 71.0402
18.3622 | -0.00091112 | -0.00042164 | 0.0016201 | -0.00033488 | -0.00054997 | -0.00019824 | -0.00037125 | -0.00061609 | -0.00045307 | 18.3622 | -0.00025603 | -0.0004396 | 0 | -0.0002054 | -0.00054339 | -0.00057591 | -0.00011278 | -0.00037554 | -0.0014944 | 18.3622 | -0.00042628 | 3.3773e-05 | -0.00060465 | -0.00062142 | -0.00025417 | -0.00045075 | -0.00045609 | 0.00022061 | -0.0001645 | 16.5862 | 79.9753 | 16.5862 | 67.5358 | 16.5862 | 69.957
18.3742 | -4.7243e-05 | -0.0010933 | 0.0010234 | -0.00091482 | -0.00089464 | -0.00052162 | -0.0010309 | -0.00097779 | -0.0010119 | 18.3742 | -0.00079228 | -0.0010038 | -0.0008124 | -0.00075801 | -0.0011156 | -0.0015203 | -8.8263e-05 | -0.00089504 | -0.0036394 | 18.3742 | -0.0014659 | -0.00022342 | -0.0015691 | -0.0013913 | -0.00075311 | -0.0011407 | -0.00035909 | -0.00040513 | -0.00040797 | 16.5982 | 79.7649 | 16.5982 | 67.3956 | 16.5982 | 69.6159
18.3862 | 0.00094486 | -0.0017846 | 0.00035248 | -0.0016874 | -0.0011943 | -0.0010482 | -0.0017866 | -0.00131 | -0.001662 | 18.3862 | -0.0014946 | -0.0018058 | -0.0014986 | -0.0016471 | -0.0016806 | -0.0020798 | -0.00079273 | -0.0012612 | -0.0051846 | 18.3862 | -0.0027997 | -0.0014217 | -0.0026742 | -0.0023022 | -0.0016374 | -0.001781 | -0.00028583 | -0.0016406 | -7.2381e-05 | 16.6102 | 80.5599 | 16.6102 | 69.1307 | 16.6102 | 71.0093
18.3982 | 0.00074239 | -0.0021352 | 0.00038017 | -0.0020194 | -0.0017638 | -0.0014169 | -0.0021644 | -0.0015259 | -0.0021193 | 18.3982 | -0.0019405 | -0.0024529 | -0.0020287 | -0.0024819 | -0.0019941 | -0.0019188 | -0.0017571 | -0.0016837 | -0.0049305 | 18.3982 | -0.0037265 | -0.0028889 | -0.0031412 | -0.0028482 | -0.0022089 | -0.0020561 | -0.00056134 | -0.0024448 | -1.316e-05 | 16.6222 | 81.5926 | 16.6222 | 71.3861 | 16.6222 | 72.8807
18.4102 | -0.00047243 | -0.0024293 | 0.00071125 | -0.0017937 | -0.0024936 | -0.0014889 | -0.002297 | -0.0016062 | -0.0023096 | 18.4102 | -0.0021421 | -0.0028839 | -0.0024451 | -0.0031665 | -0.0021558 | -0.0015409 | -0.0024942 | -0.0023471 | -0.0027041 | 18.4102 | -0.0040283 | -0.0036546 | -0.0031103 | -0.0029277 | -0.0022781 | -0.0021474 | -0.00077287 | -0.0023565 | -0.00127 | 16.6342 | 81.9564 | 16.6342 | 71.2965 | 16.6342 | 73.0927
18.4222 | -0.0018897 | -0.0023264 | 0.00065082 | -0.0016493 | -0.0026839 | -0.0014836 | -0.0023764 | -0.0015602 | -0.0023507 | 18.4222 | -0.0021233 | -0.0030622 | -0.0027661 | -0.0034815 | -0.0022976 | -0.001528 | -0.0030304 | -0.0023659 | -0.00031514 | 18.4222 | -0.003963 | -0.0036631 | -0.0029195 | -0.0028856 | -0.002126 | -0.0021996 | -0.00053348 | -0.0019755 | -0.0023754 | 16.6462 | 80.7262 | 16.6462 | 69.5611 | 16.6462 | 71.9166
18.4342 | -0.0024769 | -0.0013385 | 0.00038898 | -0.001798 | -0.0021229 | -0.0014141 | -0.0023553 | -0.0013019 | -0.0023021 | 18.4342 | -0.0018224 | -0.0028648 | -0.0029472 | -0.0031895 | -0.002219 | -0.0017346 | -0.0032265 | -0.0017181 | 0.0008641 | 18.4342 | -0.0037361 | -0.0034046 | -0.0024127 | -0.0027059 | -0.0018693 | -0.0023488 | 3.7147e-05 | -0.0015523 | -0.0020991 | 16.6582 | 78.8347 | 16.6582 | 68.7129 | 16.6582 | 71.3042
18.4462 | -0.0023487 | -0.00044125 | 0.00045822 | -0.0018253 | -0.0014641 | -0.0012468 | -0.0022777 | -0.00097386 | -0.0022043 | 18.4462 | -0.0014217 | -0.0025749 | -0.0028425 | -0.0026589 | -0.001777 | -0.001949 | -0.0030434 | -0.0010703 | 4.0664e-05 | 18.4462 | -0.003325 | -0.0031675 | -0.0020165 | -0.0023421 | -0.0015788 | -0.0027606 | 0.00048292 | -0.00081025 | -0.001066 | 16.6702 | 76.7931 | 16.6702 | 68.5065 | 16.6702 | 71.5025
18.4582 | -0.0024971 | -0.00056137 | 0.00085224 | -0.0017075 | -0.0012083 | -0.0012087 | -0.002156 | -0.00087613 | -0.0021444 | 18.4582 | -0.001272 | -0.0024879 | -0.0025188 | -0.0023312 | -0.0012563 | -0.0023208 | -0.0027656 | -0.00058522 | -0.0024398 | 18.4582 | -0.0028568 | -0.0031435 | -0.0022411 | -0.0021283 | -0.0014665 | -0.003081 | 0.00037354 | -0.00018652 | -0.00015134 | 16.6822 | 75.7313 | 16.6822 | 67.6733 | 16.6822 | 69.3382
18.4702 | -0.0024904 | -0.0010713 | 0.0010637 | -0.0017111 | -0.0012893 | -0.001321 | -0.001866 | -0.0010505 | -0.0020781 | 18.4702 | -0.0014839 | -0.0024304 | -0.0023227 | -0.00214 | -0.0010602 | -0.0025481 | -0.0024665 | -0.00042561 | -0.0040765 | 18.4702 | -0.0025604 | -0.0032922 | -0.0025897 | -0.0021243 | -0.0015758 | -0.0029639 | -9.1837e-05 | -0.00016847 | 0.00034217 | 16.6942 | 76.5266 | 16.6942 | 68.1364 | 16.6942 | 67.3458
18.4822 | -0.0012688 | -0.0012061 | 0.00080314 | -0.0015724 | -0.0013757 | -0.0013074 | -0.0012783 | -0.0011399 | -0.0017622 | 18.4822 | -0.0015355 | -0.0020388 | -0.002333 | -0.0017165 | -0.0011571 | -0.0021099 | -0.0016688 | -0.0003286 | -0.0034158 | 18.4822 | -0.0019815 | -0.0029246 | -0.0024319 | -0.0019836 | -0.0015113 | -0.0024773 | -0.00020947 | -0.0003951 | 0.00058563 | 16.7062 | 77.4286 | 16.7062 | 68.3266 | 16.7062 | 65.9474
18.4942 | 0.00026321 | -0.0010639 | 0.0005476 | -0.0010255 | -0.0011569 | -0.00099903 | -0.00052599 | -0.00092942 | -0.0011345 | 18.4942 | -0.0011002 | -0.0012639 | -0.0021305 | -0.00095558 | -0.0011776 | -0.0012379 | -0.00017816 | -0.00020655 | -0.0013622 | 18.4942 | -0.00079343 | -0.0017952 | -0.0017436 | -0.0015219 | -0.0011576 | -0.0015827 | 8.7709e-05 | -0.00069192 | 0.00055931 | 16.7182 | 75.9787 | 16.7182 | 66.1452 | 16.7182 | 64.1253
18.5062 | 0.00044544 | -0.0006913 | 0.00046703 | -0.00035213 | -0.0006224 | -0.00046672 | -4.8849e-05 | -0.00054292 | -0.00046162 | 18.5062 | -0.0005398 | -0.00052371 | -0.0014623 | -0.00030027 | -0.00076994 | -0.00053545 | 0.001167 | -0.00010327 | -0.00022365 | 18.5062 | 4.1253e-05 | -0.00060662 | -0.00081947 | -0.00082048 | -0.00073132 | -0.00055274 | 0.00017026 | -0.00065783 | 0.00025662 | 16.7302 | 73.8498 | 16.7302 | 64.1241 | 16.7302 | 62.7717
18.5182 | 0 | 0 | 0 | 0 | 0 | 0 | 0 | 0 | 0 | 18.5182 | 0 | 0 | -0.00063587 | 0 | 0 | 0 | 0.0016999 | 0 | 0 | 18.5182 | 0 | 0 | 0 | 0 | 0 | 0 | 0 | 0 | 0 | 16.7422 | 70.551 | 16.7422 | 61.6562 | 16.7422 | 60.4144
18.5302 | -0.00041844 | 0.00069375 | -0.00080692 | 0.00014373 | 4.2958e-05 | 0.00019574 | -0.00024794 | 0.00027428 | 4.2429e-05 | 18.5302 | -1.8847e-05 | 0.00034278 | 0 | 0.00031641 | 0.00071067 | -1.8078e-05 | 0.0022196 | 0.00020968 | 0.0022365 | 18.5302 | -0.0011448 | -0.00021173 | 0.00038835 | 0.00076435 | 0.00071253 | 6.6732e-05 | -1.8574e-05 | 0.00054752 | 0.00026978 | 16.7542 | 67.4531 | 16.7542 | 59.7617 | 16.7542 | 57.6669
18.5422 | -0.00080313 | 0.0010051 | -0.00061935 | 0.00027668 | 1.7983e-05 | 0.00033372 | -0.00033983 | 0.00033764 | 0.00019594 | 18.5422 | -0.00028057 | 0.00071099 | 0.00050493 | 0.0010138 | 0.0012674 | -0.00017045 | 0.0025874 | 0.001208 | 0.0045035 | 18.5422 | -0.0018619 | -0.0004988 | 0.00065479 | 0.001364 | 0.00112 | 0.00032296 | 0.00072953 | 0.00095265 | 0.00069091 | 16.7662 | 67.4875 | 16.7662 | 60.3337 | 16.7662 | 57.7591
18.5542 | -0.0012013 | 0.00094379 | -1.5106e-05 | 0.00017032 | -0.00038613 | 0.00025778 | -0.00058989 | 8.8154e-05 | 0.00025476 | 18.5542 | -0.0011162 | 0.00066388 | 0.00128 | 0.001225 | 0.0010868 | 4.1321e-05 | 0.0022589 | 0.0025537 | 0.0056421 | 18.5542 | -0.0031854 | -0.0016244 | 0.0010225 | 0.0017443 | 0.0012166 | 0.00064214 | 0.0011361 | 0.0013518 | 0.0015068 | 16.7782 | 68.8204 | 16.7782 | 61.1252 | 16.7782 | 58.4559
18.5662 | -0.0014645 | 0.0011767 | 0.00034241 | 0.00034998 | -0.00056396 | 0.00060826 | -0.00049536 | 0.00021314 | 0.00048821 | 18.5662 | -0.0016059 | 0.00088354 | 0.0021745 | 0.0013043 | 0.00088737 | 0.0012026 | 0.00254 | 0.0043218 | 0.0088342 | 18.5662 | -0.0047654 | -0.0019783 | 0.0018951 | 0.0024792 | 0.0017694 | 0.0010841 | 0.0012475 | 0.0018973 | 0.0021846 | 16.7902 | 70.0183 | 16.7902 | 60.4714 | 16.7902 | 58.1142
18.5782 | -0.00049268 | 0.0019807 | 0.0012588 | 0.0015149 | 0.00044957 | 0.0020872 | 0.00077287 | 0.0013584 | 0.001646 | 18.5782 | -0.00072507 | 0.0025998 | 0.0032432 | 0.0026198 | 0.0020068 | 0.0032342 | 0.0047597 | 0.0069976 | 0.013887 | 18.5782 | -0.0044835 | 0.00015263 | 0.0041298 | 0.0041683 | 0.0034041 | 0.0023721 | 0.0021587 | 0.0027717 | 0.003244 | 16.8022 | 69.9962 | 16.8022 | 59.2692 | 16.8022 | 57.4744
18.5902 | 0.0018627 | 0.0029466 | 0.0032591 | 0.0030269 | 0.0028108 | 0.0039983 | 0.0027918 | 0.0030429 | 0.0034727 | 18.5902 | 0.00061839 | 0.0050865 | 0.0051866 | 0.0049877 | 0.0039893 | 0.0057109 | 0.0079077 | 0.010778 | 0.017485 | 18.5902 | -0.0029771 | 0.0031805 | 0.00698 | 0.0064737 | 0.0053166 | 0.0042796 | 0.0037942 | 0.0041836 | 0.0052904 | 16.8142 | 67.9062 | 16.8142 | 57.9542 | 16.8142 | 55.9073
18.6022 | 0.0049268 | 0.0047655 | 0.0056195 | 0.0044333 | 0.0052419 | 0.0056291 | 0.0047159 | 0.0045147 | 0.0052208 | 18.6022 | 0.0012794 | 0.0069151 | 0.0076577 | 0.0075507 | 0.0060299 | 0.0081385 | 0.010717 | 0.014956 | 0.019264 | 18.6022 | -0.0023012 | 0.0048718 | 0.0090658 | 0.0084722 | 0.0071423 | 0.0059448 | 0.0054307 | 0.0057961 | 0.0088371 | 16.8262 | 65.4985 | 16.8262 | 56.6497 | 16.8262 | 54.4339
18.6142 | 0.0082811 | 0.0087295 | 0.0090523 | 0.0067609 | 0.008237 | 0.0081164 | 0.0073187 | 0.0069315 | 0.0073253 | 18.6142 | 0.0021652 | 0.008838 | 0.0099937 | 0.010792 | 0.0088892 | 0.011564 | 0.014678 | 0.021553 | 0.023493 | 18.6142 | -0.0018653 | 0.0071885 | 0.011833 | 0.010867 | 0.0097947 | 0.0080777 | 0.0077535 | 0.0078318 | 0.012983 | 16.8382 | 63.4238 | 16.8382 | 54.9296 | 16.8382 | 53.5418
18.6262 | 0.012195 | 0.013882 | 0.014063 | 0.011633 | 0.012703 | 0.012469 | 0.011357 | 0.010873 | 0.010203 | 18.6262 | 0.0035965 | 0.01182 | 0.012679 | 0.015514 | 0.01305 | 0.01698 | 0.021799 | 0.030791 | 0.031606 | 18.6262 | -0.00016364 | 0.010961 | 0.016205 | 0.014239 | 0.013472 | 0.011523 | 0.011236 | 0.011081 | 0.016937 | 16.8502 | 61.6817 | 16.8502 | 52.4761 | 16.8502 | 51.9537
18.6382 | 0.01775 | 0.020224 | 0.020776 | 0.018973 | 0.019158 | 0.018855 | 0.017027 | 0.015831 | 0.013891 | 18.6382 | 0.0055879 | 0.015672 | 0.01612 | 0.0216 | 0.018963 | 0.024863 | 0.032136 | 0.041863 | 0.042331 | 18.6382 | 0.0026931 | 0.015562 | 0.021957 | 0.01851 | 0.017984 | 0.016459 | 0.016037 | 0.01567 | 0.020925 | 16.8622 | 59.4384 | 16.8622 | 49.3397 | 16.8622 | 48.991
18.6502 | 0.024175 | 0.028233 | 0.028462 | 0.027226 | 0.026947 | 0.026355 | 0.023646 | 0.021591 | 0.017925 | 18.6502 | 0.0079117 | 0.019861 | 0.020138 | 0.028605 | 0.026078 | 0.03424 | 0.043721 | 0.05394 | 0.054815 | 18.6502 | 0.0056489 | 0.020385 | 0.028252 | 0.023315 | 0.022936 | 0.022154 | 0.021548 | 0.021421 | 0.025465 | 16.8742 | 57.3515 | 16.8742 | 47.4609 | 16.8742 | 46.9498
18.6622 | 0.029567 | 0.035415 | 0.035163 | 0.033997 | 0.033777 | 0.033233 | 0.029562 | 0.027078 | 0.021716 | 18.6622 | 0.0097544 | 0.023767 | 0.024481 | 0.034869 | 0.032528 | 0.041996 | 0.053682 | 0.064343 | 0.06802 | 18.6622 | 0.006729 | 0.025067 | 0.033405 | 0.027939 | 0.02744 | 0.027322 | 0.026749 | 0.027352 | 0.03017 | 16.8862 | 56.6278 | 16.8862 | 47.8342 | 16.8862 | 46.9688
18.6742 | 0.032578 | 0.039259 | 0.039226 | 0.037483 | 0.037842 | 0.037813 | 0.033715 | 0.031191 | 0.025052 | 18.6742 | 0.011339 | 0.02753 | 0.028571 | 0.039083 | 0.036532 | 0.046293 | 0.05997 | 0.070154 | 0.074303 | 18.6742 | 0.0071216 | 0.029377 | 0.037403 | 0.032015 | 0.031396 | 0.031266 | 0.030769 | 0.03228 | 0.034276 | 16.8982 | 56.7109 | 16.8982 | 48.2856 | 16.8982 | 46.6209
18.6862 | 0.032078 | 0.039333 | 0.039497 | 0.037279 | 0.038323 | 0.038873 | 0.035138 | 0.033118 | 0.027383 | 18.6862 | 0.012797 | 0.031184 | 0.032561 | 0.040755 | 0.037089 | 0.046375 | 0.060357 | 0.070145 | 0.07167 | 18.6862 | 0.0081399 | 0.032607 | 0.040552 | 0.03507 | 0.0344 | 0.033642 | 0.033046 | 0.034895 | 0.03646 | 16.9102 | 55.3634 | 16.9102 | 46.4722 | 16.9102 | 44.422
18.6982 | 0.029527 | 0.037585 | 0.037201 | 0.035389 | 0.036726 | 0.037443 | 0.034674 | 0.033839 | 0.029081 | 18.6982 | 0.015168 | 0.035804 | 0.036352 | 0.041545 | 0.035812 | 0.043694 | 0.056179 | 0.066543 | 0.065245 | 18.6982 | 0.011328 | 0.037277 | 0.044346 | 0.038015 | 0.036846 | 0.035026 | 0.034282 | 0.035386 | 0.037428 | 16.9222 | 52.3178 | 16.9222 | 43.2255 | 16.9222 | 41.8964
18.7102 | 0.027226 | 0.035075 | 0.034225 | 0.033338 | 0.034651 | 0.035138 | 0.033396 | 0.034145 | 0.030477 | 18.7102 | 0.01822 | 0.041324 | 0.040498 | 0.04265 | 0.034494 | 0.040238 | 0.050897 | 0.061188 | 0.059217 | 18.7102 | 0.015127 | 0.043676 | 0.049169 | 0.041204 | 0.039226 | 0.036057 | 0.034968 | 0.035118 | 0.037632 | 16.9342 | 49.5061 | 16.9342 | 40.2404 | 16.9342 | 39.9175
18.7222 | 0.028353 | 0.033758 | 0.032734 | 0.032648 | 0.033871 | 0.03398 | 0.032889 | 0.035255 | 0.0325 | 18.7222 | 0.021838 | 0.048115 | 0.045019 | 0.045916 | 0.035181 | 0.037969 | 0.048476 | 0.056175 | 0.055425 | 18.7222 | 0.018876 | 0.052066 | 0.055758 | 0.045204 | 0.042395 | 0.037836 | 0.036014 | 0.036142 | 0.038816 | 16.9462 | 47.794 | 16.9462 | 37.5651 | 16.9462 | 38.0307
18.7342 | 0.03249 | 0.03543 | 0.033967 | 0.034181 | 0.035292 | 0.035123 | 0.034095 | 0.037942 | 0.036013 | 18.7342 | 0.025629 | 0.056571 | 0.05064 | 0.052285 | 0.03851 | 0.038773 | 0.049267 | 0.054009 | 0.055282 | 18.7342 | 0.022246 | 0.061948 | 0.064633 | 0.050854 | 0.047075 | 0.041173 | 0.038496 | 0.038828 | 0.042198 | 16.9582 | 47.1081 | 16.9582 | 35.5797 | 16.9582 | 36.2051
18.7462 | 0.038841 | 0.041242 | 0.0391 | 0.038867 | 0.040113 | 0.039657 | 0.038084 | 0.043519 | 0.042243 | 18.7462 | 0.030524 | 0.067789 | 0.057961 | 0.062678 | 0.04546 | 0.044182 | 0.053759 | 0.05712 | 0.05941 | 18.7462 | 0.026973 | 0.074386 | 0.077318 | 0.059495 | 0.05455 | 0.04721 | 0.043854 | 0.043689 | 0.048147 | 16.9702 | 45.9517 | 16.9702 | 34.9292 | 16.9702 | 34.6973
18.7582 | 0.047466 | 0.052252 | 0.049118 | 0.047742 | 0.049424 | 0.048568 | 0.046144 | 0.053222 | 0.052369 | 18.7582 | 0.037078 | 0.08263 | 0.068047 | 0.078484 | 0.057466 | 0.054824 | 0.063989 | 0.066793 | 0.068315 | 18.7582 | 0.033606 | 0.090347 | 0.095299 | 0.072189 | 0.065956 | 0.057258 | 0.053072 | 0.051994 | 0.0583 | 16.9822 | 45.0785 | 16.9822 | 36.2795 | 16.9822 | 34.8085
18.7702 | 0.060734 | 0.069441 | 0.064979 | 0.06213 | 0.064323 | 0.062872 | 0.0595 | 0.068053 | 0.067309 | 18.7702 | 0.044568 | 0.10136 | 0.082217 | 0.10133 | 0.076053 | 0.071857 | 0.081932 | 0.084528 | 0.084204 | 18.7702 | 0.04076 | 0.1101 | 0.11911 | 0.089623 | 0.08224 | 0.072225 | 0.066835 | 0.065368 | 0.074401 | 16.9942 | 45.4363 | 16.9942 | 38.0749 | 16.9942 | 35.8843
18.7822 | 0.082979 | 0.095281 | 0.089455 | 0.084956 | 0.087729 | 0.084955 | 0.080474 | 0.089917 | 0.088582 | 18.7822 | 0.052772 | 0.12462 | 0.10128 | 0.13438 | 0.10473 | 0.099004 | 0.11137 | 0.11402 | 0.1136 | 18.7822 | 0.04794 | 0.13412 | 0.14997 | 0.11304 | 0.10518 | 0.093833 | 0.086999 | 0.086071 | 0.097037 | 17.0062 | 45.1137 | 17.0062 | 37.4197 | 17.0062 | 35.9837
18.7942 | 0.12046 | 0.13755 | 0.12942 | 0.12272 | 0.12607 | 0.1206 | 0.11422 | 0.12261 | 0.11919 | 18.7942 | 0.062371 | 0.15386 | 0.12628 | 0.18382 | 0.15106 | 0.14455 | 0.16174 | 0.16558 | 0.1658 | 18.7942 | 0.056031 | 0.1634 | 0.19182 | 0.14518 | 0.13802 | 0.12581 | 0.11809 | 0.11784 | 0.12879 | 17.0182 | 42.5924 | 17.0182 | 34.7301 | 17.0182 | 35.0084
18.8062 | 0.18376 | 0.20905 | 0.19663 | 0.18611 | 0.18975 | 0.17951 | 0.169 | 0.17179 | 0.16303 | 18.8062 | 0.073929 | 0.19046 | 0.15919 | 0.25832 | 0.22622 | 0.22176 | 0.24973 | 0.25764 | 0.25498 | 18.8062 | 0.065759 | 0.19915 | 0.24979 | 0.18937 | 0.18506 | 0.17366 | 0.16629 | 0.1672 | 0.17784 | 17.0302 | 39.8148 | 17.0302 | 31.5742 | 17.0302 | 32.9998
18.8182 | 0.28858 | 0.32549 | 0.30691 | 0.29003 | 0.29315 | 0.27499 | 0.25614 | 0.24458 | 0.22416 | 18.8182 | 0.086879 | 0.23488 | 0.2021 | 0.36772 | 0.34401 | 0.34803 | 0.39812 | 0.41426 | 0.40353 | 18.8182 | 0.076332 | 0.24136 | 0.32789 | 0.24865 | 0.25119 | 0.24438 | 0.23893 | 0.2437 | 0.25615 | 17.0422 | 38.6858 | 17.0422 | 30.1107 | 17.0422 | 31.3148
18.8302 | 0.44149 | 0.4961 | 0.46959 | 0.44375 | 0.44567 | 0.41572 | 0.38401 | 0.3456 | 0.30447 | 18.8302 | 0.099627 | 0.28516 | 0.25669 | 0.51378 | 0.50977 | 0.53185 | 0.61832 | 0.64688 | 0.62446 | 18.8302 | 0.085435 | 0.28626 | 0.42392 | 0.32343 | 0.33863 | 0.34234 | 0.3418 | 0.35363 | 0.36954 | 17.0542 | 39.2799 | 17.0542 | 31.0661 | 17.0542 | 30.7341
18.8422 | 0.62401 | 0.70383 | 0.6691 | 0.63254 | 0.63359 | 0.59062 | 0.54535 | 0.46994 | 0.39976 | 18.8422 | 0.11061 | 0.33614 | 0.3224 | 0.67486 | 0.69998 | 0.74807 | 0.87895 | 0.92314 | 0.88701 | 18.8422 | 0.090794 | 0.32519 | 0.52215 | 0.40781 | 0.44099 | 0.46168 | 0.46988 | 0.49007 | 0.50964 | 17.0662 | 39.3959 | 17.0662 | 32.1238 | 17.0662 | 30.4622
18.8542 | 0.79167 | 0.89571 | 0.85557 | 0.8095 | 0.81121 | 0.76092 | 0.70872 | 0.59779 | 0.4969 | 18.8542 | 0.11861 | 0.38007 | 0.39351 | 0.80233 | 0.85599 | 0.92866 | 1.0966 | 1.1552 | 1.1032 | 18.8542 | 0.091653 | 0.34717 | 0.59334 | 0.48797 | 0.54019 | 0.58129 | 0.59921 | 0.62717 | 0.65031 | 17.0782 | 37.7439 | 17.0782 | 31.6567 | 17.0782 | 29.5389
18.8662 | 0.88722 | 1.0035 | 0.96211 | 0.91271 | 0.91747 | 0.87093 | 0.82469 | 0.69619 | 0.57453 | 18.8662 | 0.12243 | 0.40756 | 0.45857 | 0.8426 | 0.91112 | 0.99424 | 1.1752 | 1.2397 | 1.171 | 18.8662 | 0.088924 | 0.34451 | 0.60856 | 0.54391 | 0.60975 | 0.66758 | 0.69179 | 0.72478 | 0.75033 | 17.0902 | 36.0177 | 17.0902 | 29.1233 | 17.0902 | 28.2025
18.8782 | 0.87033 | 0.98433 | 0.94542 | 0.90105 | 0.91118 | 0.8777 | 0.84983 | 0.7323 | 0.60988 | 18.8782 | 0.12122 | 0.41013 | 0.50252 | 0.77352 | 0.83642 | 0.91017 | 1.0723 | 1.1314 | 1.0531 | 18.8782 | 0.084133 | 0.31742 | 0.55847 | 0.55648 | 0.62535 | 0.6889 | 0.71396 | 0.74651 | 0.7735 | 17.1022 | 35.2077 | 17.1022 | 28.2514 | 17.1022 | 27.2815
18.8902 | 0.74872 | 0.85001 | 0.8156 | 0.78177 | 0.79764 | 0.78025 | 0.77494 | 0.69275 | 0.59076 | 18.8902 | 0.11481 | 0.38489 | 0.51113 | 0.62305 | 0.66398 | 0.71439 | 0.83472 | 0.88011 | 0.8091 | 18.8902 | 0.077873 | 0.27406 | 0.46128 | 0.51876 | 0.57908 | 0.6358 | 0.65631 | 0.68304 | 0.71185 | 17.1142 | 32.6687 | 17.1142 | 26.3092 | 17.1142 | 24.8256
18.9022 | 0.57591 | 0.65857 | 0.62866 | 0.60683 | 0.62535 | 0.62131 | 0.63222 | 0.59225 | 0.52292 | 18.9022 | 0.10394 | 0.33727 | 0.47883 | 0.45077 | 0.46504 | 0.49044 | 0.56639 | 0.59459 | 0.54469 | 18.9022 | 0.069957 | 0.22631 | 0.35147 | 0.44208 | 0.48655 | 0.52865 | 0.54132 | 0.56064 | 0.58898 | 17.1262 | 30.2753 | 17.1262 | 24.7364 | 17.1262 | 23.0035
18.9142 | 0.40792 | 0.47153 | 0.4466 | 0.4348 | 0.45177 | 0.45497 | 0.4712 | 0.4633 | 0.42594 | 18.9142 | 0.090379 | 0.2786 | 0.41386 | 0.30575 | 0.29962 | 0.30751 | 0.35142 | 0.36421 | 0.33506 | 18.9142 | 0.06125 | 0.18336 | 0.25738 | 0.34866 | 0.37664 | 0.40254 | 0.40785 | 0.42125 | 0.44364 | 17.1382 | 29.8997 | 17.1382 | 25.1923 | 17.1382 | 23.4349
18.9262 | 0.27481 | 0.32155 | 0.30366 | 0.29785 | 0.3111 | 0.31582 | 0.32955 | 0.3381 | 0.32314 | 18.9262 | 0.076257 | 0.22036 | 0.33368 | 0.20385 | 0.18738 | 0.18639 | 0.21148 | 0.21508 | 0.19972 | 18.9262 | 0.052941 | 0.14838 | 0.18828 | 0.25918 | 0.27442 | 0.28718 | 0.28788 | 0.29692 | 0.3124 | 17.1502 | 29.3026 | 17.1502 | 24.7674 | 17.1502 | 23.266
18.9382 | 0.18291 | 0.21484 | 0.20365 | 0.20022 | 0.2102 | 0.21392 | 0.22256 | 0.2354 | 0.23259 | 18.9382 | 0.063418 | 0.17004 | 0.25525 | 0.13826 | 0.11863 | 0.1142 | 0.12788 | 0.12914 | 0.12306 | 18.9382 | 0.044948 | 0.12077 | 0.14057 | 0.18586 | 0.193 | 0.1971 | 0.19566 | 0.2015 | 0.21395 | 17.1622 | 28.5651 | 17.1622 | 23.6972 | 17.1622 | 21.2528
18.9502 | 0.12459 | 0.14453 | 0.13781 | 0.13477 | 0.1431 | 0.14529 | 0.14942 | 0.15995 | 0.16252 | 18.9502 | 0.052862 | 0.13049 | 0.18948 | 0.0977 | 0.078143 | 0.073417 | 0.079723 | 0.081999 | 0.080931 | 18.9502 | 0.037577 | 0.099661 | 0.1084 | 0.13178 | 0.13476 | 0.13401 | 0.13161 | 0.13603 | 0.14625 | 17.1742 | 28.8208 | 17.1742 | 24.18 | 17.1742 | 20.0701
18.9622 | 0.087866 | 0.09839 | 0.094931 | 0.091799 | 0.099047 | 0.099924 | 0.10115 | 0.10781 | 0.11238 | 18.9622 | 0.0446 | 0.101 | 0.13992 | 0.072033 | 0.053741 | 0.049826 | 0.052217 | 0.054882 | 0.054906 | 18.9622 | 0.032767 | 0.083724 | 0.086567 | 0.093847 | 0.094777 | 0.091962 | 0.088956 | 0.093315 | 0.09984 | 17.1862 | 28.1509 | 17.1862 | 24.0509 | 17.1862 | 20.3358
18.9742 | 0.06365 | 0.068404 | 0.067624 | 0.064549 | 0.07021 | 0.070556 | 0.070279 | 0.073673 | 0.078938 | 18.9742 | 0.038226 | 0.079643 | 0.10423 | 0.055287 | 0.03891 | 0.035796 | 0.036405 | 0.038124 | 0.038966 | 18.9742 | 0.03024 | 0.071429 | 0.071348 | 0.068456 | 0.068022 | 0.065007 | 0.061601 | 0.065422 | 0.069821 | 17.1982 | 24.59 | 17.1982 | 20.1838 | 17.1982 | 18.3498
18.9862 | 0.045137 | 0.04817 | 0.049105 | 0.046756 | 0.050396 | 0.050658 | 0.049878 | 0.050732 | 0.056332 | 18.9862 | 0.032618 | 0.063174 | 0.079241 | 0.043188 | 0.028964 | 0.026289 | 0.02642 | 0.026081 | 0.029146 | 18.9862 | 0.026665 | 0.060583 | 0.058919 | 0.050581 | 0.049584 | 0.047043 | 0.043952 | 0.045442 | 0.050134 | 17.2102 | 20.4051 | 17.2102 | 15.4514 | 17.2102 | 14.4122
18.9982 | 0.031228 | 0.034111 | 0.035034 | 0.034087 | 0.03583 | 0.036409 | 0.035411 | 0.034577 | 0.040336 | 18.9982 | 0.027096 | 0.049888 | 0.061039 | 0.033723 | 0.0215 | 0.018377 | 0.019616 | 0.016727 | 0.02203 | 18.9982 | 0.021084 | 0.05016 | 0.04778 | 0.037018 | 0.036346 | 0.0338 | 0.032091 | 0.031177 | 0.035756 | 17.2222 | 20.2454 | 17.2222 | 15.2612 | 17.2222 | 13.4918
19.0102 | 0.022677 | 0.024666 | 0.025441 | 0.024939 | 0.025679 | 0.026905 | 0.025423 | 0.0237 | 0.029553 | 19.0102 | 0.022405 | 0.039736 | 0.047175 | 0.026809 | 0.016195 | 0.012592 | 0.015515 | 0.010243 | 0.015503 | 19.0102 | 0.016285 | 0.041329 | 0.039083 | 0.027538 | 0.027356 | 0.024317 | 0.02398 | 0.022308 | 0.02559 | 17.2342 | 22.8144 | 17.2342 | 17.2918 | 17.2342 | 14.6232
19.0222 | 0.017649 | 0.017631 | 0.019919 | 0.018169 | 0.018929 | 0.020535 | 0.018567 | 0.016446 | 0.022213 | 19.0222 | 0.018657 | 0.032042 | 0.036995 | 0.02168 | 0.012483 | 0.0092171 | 0.012538 | 0.0065407 | 0.0092815 | 19.0222 | 0.013043 | 0.034402 | 0.03291 | 0.021182 | 0.021078 | 0.018123 | 0.017912 | 0.016574 | 0.018997 | 17.2462 | 24.6344 | 17.2462 | 18.209 | 17.2462 | 15.2609
19.0342 | 0.013323 | 0.012566 | 0.015856 | 0.013324 | 0.014027 | 0.015745 | 0.01364 | 0.011476 | 0.017034 | 19.0342 | 0.015465 | 0.026135 | 0.0295 | 0.017479 | 0.0096425 | 0.0071597 | 0.009194 | 0.0049509 | 0.0047678 | 19.0342 | 0.010342 | 0.028582 | 0.027958 | 0.01662 | 0.016143 | 0.013857 | 0.013348 | 0.012252 | 0.015891 | 17.2582 | 23.2348 | 17.2582 | 17.2571 | 17.2582 | 15.0556
19.0462 | 0.0086657 | 0.0098228 | 0.011505 | 0.0099301 | 0.010087 | 0.011847 | 0.009993 | 0.0078307 | 0.01334 | 19.0462 | 0.012889 | 0.021148 | 0.023716 | 0.013866 | 0.0071798 | 0.0056394 | 0.0057976 | 0.0042436 | 0.002511 | 19.0462 | 0.0082664 | 0.023705 | 0.023389 | 0.013055 | 0.011916 | 0.010484 | 0.010253 | 0.0092577 | 0.013943 | 17.2702 | 20.0038 | 17.2702 | 15.496 | 17.2702 | 14.5237
19.0582 | 0.0060404 | 0.0087564 | 0.0079131 | 0.007864 | 0.0075427 | 0.0091075 | 0.007504 | 0.005566 | 0.010926 | 19.0582 | 0.011416 | 0.017243 | 0.019161 | 0.011561 | 0.0055557 | 0.0044773 | 0.0037365 | 0.0039244 | 0.0023992 | 19.0582 | 0.0079027 | 0.021006 | 0.019878 | 0.010449 | 0.0090433 | 0.0080235 | 0.0084892 | 0.0076914 | 0.010818 | 17.2822 | 18.8323 | 17.2822 | 14.4252 | 17.2822 | 14.2498
19.0702 | 0.0060134 | 0.0075454 | 0.0051776 | 0.0060574 | 0.0056485 | 0.0067073 | 0.0053842 | 0.0036988 | 0.0088022 | 19.0702 | 0.0096097 | 0.013877 | 0.015971 | 0.0097079 | 0.0042003 | 0.0027435 | 0.0021003 | 0.0032735 | 0.002023 | 19.0702 | 0.007253 | 0.018332 | 0.016618 | 0.0081667 | 0.0070556 | 0.0056445 | 0.0068403 | 0.0062293 | 0.0066459 | 17.2942 | 20.4206 | 17.2942 | 14.2796 | 17.2942 | 14.3294
19.0822 | 0.0067895 | 0.0062609 | 0.0035323 | 0.0043204 | 0.0042884 | 0.0047114 | 0.0039343 | 0.0021474 | 0.0070462 | 19.0822 | 0.0080689 | 0.011353 | 0.013054 | 0.0080632 | 0.0030942 | 0.0014075 | 0.00040536 | 0.0025537 | 0.0012301 | 19.0822 | 0.0071182 | 0.015964 | 0.013867 | 0.0064648 | 0.0054055 | 0.0037735 | 0.0051336 | 0.0048435 | 0.0036783 | 17.3062 | 22.1698 | 17.3062 | 14.6709 | 17.3062 | 14.461
19.0942 | 0.0061754 | 0.0049077 | 0.0026587 | 0.003185 | 0.0032144 | 0.0034973 | 0.0031942 | 0.0011548 | 0.0058436 | 19.0942 | 0.0074388 | 0.0094819 | 0.01051 | 0.0065873 | 0.0023995 | 0.0010924 | -0.00066524 | 0.0020592 | 0.00080311 | 19.0942 | 0.007638 | 0.014279 | 0.011814 | 0.0052866 | 0.0040992 | 0.0026082 | 0.0036735 | 0.0037284 | 0.0029479 | 17.3182 | 22.0948 | 17.3182 | 14.844 | 17.3182 | 14.2754
19.1062 | 0.0045961 | 0.0034859 | 0.0022785 | 0.0028063 | 0.0022858 | 0.0031076 | 0.0028987 | 0.00077718 | 0.0051421 | 19.1062 | 0.0073986 | 0.0080403 | 0.0086509 | 0.0056357 | 0.0021675 | 0.0015056 | -0.00043314 | 0.0020342 | 0.00064045 | 19.1062 | 0.0083008 | 0.013179 | 0.010541 | 0.0043208 | 0.0033674 | 0.0018729 | 0.0027871 | 0.0030304 | 0.0030926 | 17.3302 | 20.2943 | 17.3302 | 13.9303 | 17.3302 | 13.6905
19.1182 | 0.0025984 | 0.0026279 | 0.0020507 | 0.0022975 | 0.0015205 | 0.0027247 | 0.0025277 | 0.00043365 | 0.0045958 | 19.1182 | 0.0070455 | 0.0067255 | 0.0073312 | 0.0051197 | 0.001695 | 0.0020411 | 0.00047073 | 0.0013707 | 0.00032531 | 19.1182 | 0.0082485 | 0.011943 | 0.009375 | 0.0032834 | 0.0027232 | 0.0012031 | 0.0023578 | 0.0027597 | 0.002053 | 17.3422 | 17.6203 | 17.3422 | 12.0415 | 17.3422 | 12.9945
19.1302 | 0.00029696 | 0.0024465 | 0.0016831 | 0.0015666 | 0.0011074 | 0.0019913 | 0.0019416 | -4.3463e-05 | 0.0040994 | 19.1302 | 0.0064499 | 0.005557 | 0.0061019 | 0.0046234 | 0.00078268 | 0.0024379 | 0.0014318 | 0.00013457 | 0.00036597 | 19.1302 | 0.007803 | 0.010675 | 0.0079184 | 0.0023752 | 0.0019253 | 0.00061255 | 0.0021277 | 0.0027236 | -0.00035533 | 17.3542 | 15.0201 | 17.3542 | 9.5816 | 17.3542 | 11.8627
19.1422 | -0.00093137 | 0.0018778 | 0.0013772 | 0.0013604 | 0.00098805 | 0.0014094 | 0.0013556 | -0.0003617 | 0.003748 | 19.1422 | 0.0060651 | 0.0046348 | 0.0049854 | 0.003949 | 5.9269e-05 | 0.0025731 | 0.0025024 | -6.572e-05 | 0.00049813 | 19.1422 | 0.0078216 | 0.0098514 | 0.0066054 | 0.0018722 | 0.0012008 | 0.00043816 | 0.0017057 | 0.0024849 | -0.0022175 | 17.3662 | 13.4485 | 17.3662 | 7.2297 | 17.3662 | 9.8751
19.1542 | -0.00061416 | 0.00099037 | 0.0013998 | 0.0019044 | 0.001002 | 0.0013894 | 0.00091044 | -0.00038576 | 0.0035633 | 19.1542 | 0.006021 | 0.0038732 | 0.0040991 | 0.0032917 | -0.00010303 | 0.0025705 | 0.0034341 | 0.0012831 | 0.00054896 | 19.1542 | 0.0086047 | 0.0095039 | 0.0059025 | 0.0016569 | 0.0008206 | 0.00073027 | 0.0010422 | 0.0022523 | -0.0018753 | 17.3782 | 13.0764 | 17.3782 | 6.9323 | 17.3782 | 9.1178
19.1662 | 0.00055342 | 0.00083103 | 0.001712 | 0.0028142 | 0.0013267 | 0.0017763 | 0.00077419 | -0.00017361 | 0.0036231 | 19.1662 | 0.0063592 | 0.0033584 | 0.0034624 | 0.0031337 | 0.00011909 | 0.0029415 | 0.0039195 | 0.0030168 | 0.0008641 | 19.1662 | 0.010068 | 0.0096754 | 0.0056881 | 0.0015618 | 0.0010021 | 0.0012849 | 0.00050974 | 0.0024127 | 0.000329 | 17.3902 | 10.6619 | 17.3902 | 6.2156 | 17.3902 | 7.5088
19.1782 | 0.0022677 | 0.0011203 | 0.0018203 | 0.0038109 | 0.0018697 | 0.0020569 | 0.00098068 | -4.7392e-05 | 0.0037926 | 19.1782 | 0.0066109 | 0.0030703 | 0.0032024 | 0.0034756 | 0.00032238 | 0.0036216 | 0.0043298 | 0.0039682 | 0.00087427 | 19.1782 | 0.011577 | 0.0098708 | 0.0051164 | 0.0014762 | 0.0014994 | 0.0018408 | 0.00015272 | 0.0026313 | 0.0025728 | 17.4022 | 6.8302 | 17.4022 | 4.3673 | 17.4022 | 4.0658
19.1902 | 0.0038739 | 0.0012698 | 0.0016529 | 0.0051224 | 0.0023882 | 0.0021567 | 0.0014721 | 0 | 0.0039314 | 19.1902 | 0.0066202 | 0.0029552 | 0.0029888 | 0.0041832 | 0.00052788 | 0.0042569 | 0.005317 | 0.0044032 | 0 | 19.1902 | 0.013074 | 0.010147 | 0.0039332 | 0.0014637 | 0.0019787 | 0.0025037 | 0.00011144 | 0.0024849 | 0.0034414 | 17.4142 | 4.9255 | 17.4142 | 2.7788 | 17.4142 | 2.3493
19.2022 | 0.0047918 | 0.0018925 | 0.0019411 | 0.0071167 | 0.0032414 | 0.0025999 | 0.0023823 | 0.00051222 | 0.0043813 | 19.2022 | 0.0073296 | 0.0034795 | 0.0026532 | 0.0052708 | 0.0013288 | 0.0052847 | 0.0071182 | 0.0051856 | -0.00064045 | 19.2022 | 0.015677 | 0.012104 | 0.0033123 | 0.0018207 | 0.0026416 | 0.0037452 | 0.00084201 | 0.0023084 | 0.0039152 | 17.4262 | 6.2244 | 17.4262 | 3.1101 | 17.4262 | 4.1863
19.2142 | 0.0056962 | 0.0029662 | 0.0029583 | 0.0091439 | 0.0044812 | 0.0034553 | 0.0033952 | 0.0015779 | 0.0052445 | 19.2142 | 0.0090351 | 0.0048122 | 0.0028841 | 0.0061907 | 0.0027225 | 0.0069815 | 0.0087609 | 0.0062152 | 0.00094543 | 19.2142 | 0.019405 | 0.015806 | 0.0039518 | 0.0024553 | 0.0035024 | 0.0053209 | 0.0021298 | 0.0025832 | 0.0051654 | 17.4382 | 7.5652 | 17.4382 | 5.0224 | 17.4382 | 5.7224
19.2262 | 0.0068233 | 0.0034589 | 0.0039377 | 0.0096915 | 0.0051181 | 0.004014 | 0.0037065 | 0.002345 | 0.005902 | 19.2262 | 0.010509 | 0.0060634 | 0.0037293 | 0.0062279 | 0.0034913 | 0.0084768 | 0.0090616 | 0.0070946 | 0.0040867 | 19.2262 | 0.022407 | 0.018432 | 0.0050156 | 0.0027151 | 0.0039402 | 0.0060033 | 0.0029883 | 0.0031207 | 0.0055404 | 17.4502 | 9.3535 | 17.4502 | 7.1828 | 17.4502 | 6.2669
19.2382 | 0.0065803 | 0.0035349 | 0.0040724 | 0.0083743 | 0.0045191 | 0.003718 | 0.0030955 | 0.0023391 | 0.0059541 | 19.2382 | 0.010733 | 0.0064053 | 0.0040636 | 0.0053794 | 0.0029623 | 0.0087944 | 0.0083278 | 0.0080209 | 0.0060081 | 19.2382 | 0.0235 | 0.018085 | 0.0055677 | 0.0022335 | 0.0036019 | 0.005003 | 0.0029357 | 0.0032911 | 0.0033822 | 17.4622 | 11.3624 | 17.4622 | 9.8969 | 17.4622 | 7.9597
19.2502 | 0.0045016 | 0.0039492 | 0.0033422 | 0.0063513 | 0.0032763 | 0.0027129 | 0.0020102 | 0.0019129 | 0.0056682 | 19.2502 | 0.01012 | 0.0059845 | 0.003376 | 0.004038 | 0.0021952 | 0.0080704 | 0.0075285 | 0.0086625 | 0.0062215 | 19.2502 | 0.023685 | 0.016124 | 0.0055156 | 0.001379 | 0.002845 | 0.0029431 | 0.002298 | 0.0028439 | 0.00035533 | 17.4742 | 11.7418 | 17.4742 | 9.0512 | 17.4742 | 6.7122
19.2622 | 0.0025984 | 0.0044174 | 0.0024182 | 0.0045166 | 0.0021719 | 0.0016198 | 0.0010517 | 0.0015585 | 0.0053878 | 19.2622 | 0.0097264 | 0.0053475 | 0.0023166 | 0.0026403 | 0.0021398 | 0.0074162 | 0.0073029 | 0.0083558 | 0.0060081 | 19.2622 | 0.024618 | 0.014875 | 0.005316 | 0.00076159 | 0.002085 | 0.0011206 | 0.0014735 | 0.0021921 | -0.00094095 | 17.4862 | 9.7738 | 17.4862 | 6.751 | 17.4862 | 3.3173
19.2742 | 0.0015725 | 0.0044272 | 0.0018933 | 0.0029486 | 0.0014226 | 0.00088423 | 0.00062712 | 0.0013729 | 0.005184 | 19.2742 | 0.0097736 | 0.0048408 | 0.0015633 | 0.0015742 | 0.0023264 | 0.0075763 | 0.0080286 | 0.0078112 | 0.005205 | 19.2742 | 0.026335 | 0.014916 | 0.0051262 | 0.00049198 | 0.0012956 | 0.0001385 | 0.00087193 | 0.0017328 | -0.00075013 | 17.4982 | 9.6377 | 17.4982 | 7.7446 | 17.4982 | 2.4826
19.2862 | 0.0013093 | 0.0037457 | 0.001707 | 0.001895 | 0.0010245 | 0.00048989 | 0.00045443 | 0.0013257 | 0.0050582 | 19.2862 | 0.0098885 | 0.0046272 | 0.0011602 | 0.0010084 | 0.0022134 | 0.0083803 | 0.0092839 | 0.0080647 | 0.0035072 | 19.2862 | 0.028047 | 0.01573 | 0.0047748 | 0.00011778 | 0.00051816 | -0.0003324 | 0.00058094 | 0.0013778 | -0.00086199 | 17.5102 | 9.947 | 17.5102 | 10.7005 | 17.5102 | 4.5508
19.2982 | 0.00191 | 0.0028902 | 0.0017611 | 0.0017082 | 0.0010055 | 0.00049524 | 0.0002218 | 0.0016214 | 0.0052649 | 19.2982 | 0.010206 | 0.0048697 | 0.00087972 | 0.00094873 | 0.0021647 | 0.0096019 | 0.010641 | 0.0087845 | 0.002755 | 19.2982 | 0.03038 | 0.017183 | 0.0046833 | -0.00047879 | 0.00016702 | -0.00050741 | 0.00037767 | 0.0011151 | -0.0013687 | 17.5222 | 11.1693 | 17.5222 | 13.8832 | 17.5222 | 7.5534
19.3102 | 0.0029831 | 0.0026304 | 0.0018417 | 0.0019899 | 0.001063 | 0.00083716 | 0.00011513 | 0.00207 | 0.0058303 | 19.3102 | 0.010847 | 0.0053088 | 0.00086779 | 0.0010857 | 0.0021697 | 0.011069 | 0.012027 | 0.0093134 | 0.004595 | 19.3102 | 0.033561 | 0.019118 | 0.0050392 | -0.00087507 | 0.00019308 | -0.00043502 | -5.5721e-05 | 0.001446 | -0.0016384 | 17.5342 | 11.9199 | 17.5342 | 14.1512 | 17.5342 | 8.2772
19.3222 | 0.0043666 | 0.0027627 | 0.0013822 | 0.0020158 | 0.00077175 | 0.00096302 | 0.00016714 | 0.0023465 | 0.0062723 | 19.3222 | 0.011415 | 0.0056469 | 0.0010292 | 0.00097367 | 0.002029 | 0.011868 | 0.013187 | 0.01034 | 0.0062724 | 19.3222 | 0.036637 | 0.020715 | 0.0051783 | -0.00093611 | 0.00019308 | -0.0003771 | -0.00060261 | 0.0018652 | -0.0023294 | 17.5462 | 13.7499 | 17.5462 | 13.7048 | 17.5462 | 7.4752
19.3342 | 0.005379 | 0.0029221 | 0.0011241 | 0.0019073 | 0.00049202 | 0.00072521 | 0.00031211 | 0.0026294 | 0.0065365 | 19.3342 | 0.011855 | 0.0060313 | 0.00088052 | 0.00083674 | 0.0022766 | 0.012032 | 0.013136 | 0.011958 | 0.0088749 | 19.3342 | 0.039438 | 0.021584 | 0.0051729 | -0.00068276 | 1.4951e-05 | -0.00026756 | -0.00045093 | 0.0016105 | -0.0027636 | 17.5582 | 17.3878 | 17.5582 | 15.2738 | 17.5582 | 8.6175
19.3462 | 0.0055949 | 0.00328 | 0.0014061 | 0.002378 | 0.0008287 | 0.00070738 | 0.00064851 | 0.0031161 | 0.0069269 | 19.3462 | 0.012769 | 0.0065825 | 0.00072784 | 0.0012299 | 0.0032614 | 0.012523 | 0.01253 | 0.012753 | 0.013419 | 19.3462 | 0.042634 | 0.022562 | 0.0054453 | -0.00016839 | 3.0756e-05 | -4.092e-05 | 0.00068413 | 0.00085638 | -0.0015266 | 17.5702 | 21.2347 | 17.5702 | 18.2966 | 17.5702 | 11.357
19.3582 | 0.0048863 | 0.0038389 | 0.0013923 | 0.0028142 | 0.0013047 | 0.00058544 | 0.00088219 | 0.0030812 | 0.00719 | 19.3582 | 0.013483 | 0.0066735 | 0.0010001 | 0.0013546 | 0.0042934 | 0.012904 | 0.012161 | 0.012327 | 0.012809 | 19.3582 | 0.04444 | 0.023021 | 0.0052806 | 0.00012974 | 0 | 0.00011584 | 0.0015014 | 0 | 8.5541e-05 | 17.5822 | 24.3728 | 17.5822 | 22.0379 | 17.5822 | 15.6052
19.3702 | 0.0037322 | 0.0042458 | 0.0015194 | 0.0032123 | 0.0016234 | 0.00031269 | 0.001019 | 0.0030247 | 0.0072835 | 19.3702 | 0.014057 | 0.0067189 | 0.0011461 | 0.0011849 | 0.0047996 | 0.013023 | 0.012054 | 0.012189 | 0.0078989 | 19.3702 | 0.045095 | 0.023517 | 0.0048893 | 0.00028801 | -7.1765e-05 | 0.00043942 | 0.0014271 | -0.00032691 | 0.00092779 | 17.5942 | 26.808 | 17.5942 | 27.4636 | 17.5942 | 20.6923
19.3822 | 0.0027806 | 0.0039198 | 0.0024321 | 0.0036392 | 0.0019087 | 0.00042322 | 0.0011293 | 0.0035249 | 0.0073871 | 19.3822 | 0.014741 | 0.0070498 | 0.0010926 | 0.001183 | 0.0045759 | 0.013279 | 0.012304 | 0.012024 | 0.0065367 | 19.3822 | 0.045786 | 0.024185 | 0.0051184 | 0.00045763 | 2.6485e-05 | 0.00072209 | 0.0011928 | -0.00010228 | 0.0014213 | 17.6062 | 28.8478 | 17.6062 | 32.6201 | 17.6062 | 24.748
19.3942 | 0.0032328 | 0.0027358 | 0.0031912 | 0.0031333 | 0.0019971 | 0.00055442 | 0.00089671 | 0.003877 | 0.0073111 | 19.3942 | 0.01469 | 0.0070443 | 0.001316 | 0.001115 | 0.0037877 | 0.012951 | 0.012265 | 0.010806 | 0.0066587 | 19.3942 | 0.045211 | 0.023815 | 0.0049925 | 0.00022207 | -9.3124e-05 | 0.00062703 | 0.00091218 | 7.2201e-05 | 0.0014279 | 17.6182 | 28.9326 | 17.6182 | 33.3017 | 17.6182 | 24.6069
19.4062 | 0.0038064 | 0.0019538 | 0.0028475 | 0.0024915 | 0.0014411 | 0.00044176 | 0.00038657 | 0.0036276 | 0.0070236 | 19.4062 | 0.013904 | 0.0064377 | 0.0014043 | 0.00079762 | 0.003257 | 0.011924 | 0.011643 | 0.0093071 | 0.0037512 | 19.4062 | 0.043105 | 0.022646 | 0.0043721 | -0.00023403 | -0.00022427 | 0.00052441 | 0.00053141 | -0.00015643 | 0.00014476 | 17.6302 | 27.0026 | 17.6302 | 31.4562 | 17.6302 | 21.3245
19.4182 | 0.0031248 | 0.0017748 | 0.001741 | 0.0022695 | 0.00074178 | 0.00015438 | 7.499e-05 | 0.0029105 | 0.0065973 | 19.4182 | 0.01297 | 0.005577 | 0.0011702 | 0.0002812 | 0.0030404 | 0.010392 | 0.010801 | 0.0088221 | 0.00070145 | 19.4182 | 0.040305 | 0.021141 | 0.0035689 | -0.00036193 | -0.00054336 | 0.00013598 | 0.00041997 | -0.00064579 | 0.00011844 | 17.6422 | 26.5756 | 17.6422 | 32.3703 | 17.6422 | 19.791
19.4302 | 0.0032935 | 0.0025102 | 0.0015345 | 0.002876 | 0.0013542 | 0.00058295 | 0.00089724 | 0.0029349 | 0.0068127 | 19.4302 | 0.0135 | 0.0059932 | 0.00070823 | 0.0010881 | 0.0036237 | 0.010025 | 0.011088 | 0.0090036 | 0.0027956 | 19.4302 | 0.03982 | 0.021699 | 0.0038437 | 0.00037727 | -0.00042888 | 0.00038591 | 0.0010504 | -0.00033292 | 0.0026386 | 17.6542 | 30.0692 | 17.6542 | 36.997 | 17.6542 | 21.2711
19.4422 | 0.0039887 | 0.00328 | 0.0019285 | 0.0035551 | 0.0024781 | 0.0012896 | 0.0018354 | 0.0033962 | 0.0072827 | 19.4422 | 0.014115 | 0.006942 | 0.0009497 | 0.0023508 | 0.0040087 | 0.010579 | 0.011352 | 0.0082462 | 0.0067095 | 19.4422 | 0.039938 | 0.023055 | 0.0043894 | 0.0011125 | 0.00010338 | 0.0012364 | 0.0014745 | 0.00081226 | 0.0049746 | 17.6662 | 36.6269 | 17.6662 | 43.4214 | 17.6662 | 23.5799
19.4542 | 0.0051967 | 0.004464 | 0.0030678 | 0.0044663 | 0.0036365 | 0.002422 | 0.0028177 | 0.0044246 | 0.0079021 | 19.4542 | 0.015184 | 0.0082033 | 0.0016553 | 0.0037626 | 0.0045271 | 0.011539 | 0.011855 | 0.0076892 | 0.0082954 | 19.4542 | 0.04101 | 0.024869 | 0.0054487 | 0.0018919 | 0.0013691 | 0.0024628 | 0.0019956 | 0.0026032 | 0.0056852 | 17.6782 | 46.3353 | 17.6782 | 51.6208 | 17.6782 | 27.1214
19.4662 | 0.0044071 | 0.0042115 | 0.0031018 | 0.0045188 | 0.0036295 | 0.0024024 | 0.0027113 | 0.0043365 | 0.0074677 | 19.4662 | 0.014726 | 0.0079391 | 0.0028287 | 0.0036839 | 0.0043443 | 0.010522 | 0.011263 | 0.007129 | 0.0068722 | 19.4662 | 0.039143 | 0.023536 | 0.0051882 | 0.0017974 | 0.0018091 | 0.0028229 | 0.0016458 | 0.0031969 | 0.0038625 | 17.6902 | 59.9128 | 17.6902 | 62.7035 | 17.6902 | 33.437
19.4782 | 0.0035297 | 0.0024367 | 0.0019147 | 0.0041853 | 0.0028223 | 0.001367 | 0.0018864 | 0.0034677 | 0.0062424 | 19.4782 | 0.012957 | 0.0065229 | 0.002847 | 0.0024863 | 0.0036824 | 0.0079362 | 0.0091303 | 0.0075703 | 0.0048898 | 19.4782 | 0.034683 | 0.020242 | 0.0038988 | 0.0010438 | 0.0013332 | 0.0022053 | 0.0011371 | 0.002517 | 0.0021122 | 17.7022 | 77.0429 | 17.7022 | 77.3144 | 17.7022 | 41.9096
19.4902 | 0.0033408 | 0.00096095 | 0.00095672 | 0.0040165 | 0.0021239 | 0.00085036 | 0.0014021 | 0.0027502 | 0.0053552 | 19.4902 | 0.011427 | 0.0052637 | 0.0018443 | 0.0017953 | 0.0031379 | 0.0057668 | 0.0071754 | 0.0083339 | 0.002938 | 19.4902 | 0.030664 | 0.017512 | 0.0030729 | 0.00054596 | 0.0010308 | 0.00139 | 0.0014653 | 0.0018531 | 0.0012305 | 17.7142 | 100.7749 | 17.7142 | 97.0233 | 17.7142 | 53.6917
19.5022 | 0.0033205 | 0.00037261 | 0.00064579 | 0.0033309 | 0.001577 | 0.00058723 | 0.00092312 | 0.0019202 | 0.0046833 | 19.5022 | 0.0097619 | 0.0042018 | 0.0011872 | 0.0013903 | 0.0021724 | 0.0044755 | 0.0061196 | 0.0083276 | 0.0013826 | 19.5022 | 0.02701 | 0.014725 | 0.0023222 | 0.00023618 | 0.00078173 | 0.00052 | 0.001457 | 0.0012996 | 0.00079619 | 17.7262 | 137.6991 | 17.7262 | 123.0515 | 17.7262 | 72.0744
19.5142 | 0.003226 | 0.00061285 | 0.00044689 | 0.002102 | 0.00091911 | 0.00020573 | 0.00027778 | 0.0011863 | 0.0039552 | 19.5142 | 0.0079249 | 0.0032486 | 0.00072095 | 0.00075312 | 0.00088848 | 0.0040365 | 0.0052337 | 0.0066471 | 0.0020738 | 19.5142 | 0.023666 | 0.011962 | 0.001577 | -3.4966e-05 | 0.000349 | -8.9395e-05 | 0.00067072 | 0.00088847 | 0.00042771 | 17.7382 | 197.1355 | 17.7382 | 156.3844 | 17.7382 | 99.359
19.5262 | 0.0036242 | 0.00086044 | 0.00067222 | 0.00098956 | 0.00048703 | 0 | 0 | 0.0010961 | 0.0033525 | 19.5262 | 0.0066554 | 0.0029607 | 0.00024094 | 3.6678e-05 | 0.00039716 | 0.0039298 | 0.0042546 | 0.0041403 | 0.0045848 | 19.5262 | 0.021301 | 0.010911 | 0.001547 | 0 | 0 | 0 | 0 | 0.0013377 | 0 | 17.7502 | 292.1359 | 17.7502 | 201.0186 | 17.7502 | 140.6919
19.5382 | 0.0042721 | 0.0005246 | 0.0010121 | 0.00028314 | 0.00028922 | -0.00022534 | 0.00012067 | 0.0011389 | 0.0028688 | 19.5382 | 0.0058379 | 0.0027133 | 0 | -0.00045823 | 0.00057884 | 0.0032135 | 0.0034733 | 0.0024473 | 0.0063944 | 19.5382 | 0.019315 | 0.010783 | 0.0015819 | 9.8457e-05 | -0.00042589 | 0.00039724 | -0.00035496 | 0.001785 | -0.00065801 | 17.7622 | 429.9596 | 17.7622 | 258.209 | 17.7622 | 200.3458
19.5502 | 0.0046231 | 0.0005148 | 0.0013973 | 0.00029033 | 0.00039861 | -0.00024388 | 0.00047265 | 0.0011163 | 0.0026403 | 19.5502 | 0.0054997 | 0.0022685 | -0.00025922 | -0.00025577 | 0.00085635 | 0.002567 | 0.0032543 | 0.0024692 | 0.0059877 | 19.5502 | 0.018243 | 0.010615 | 0.0014015 | 0.00033525 | -0.00063692 | 0.0010847 | -0.00015478 | 0.0012695 | -0.00065143 | 17.7742 | 603.7333 | 17.7742 | 326.4916 | 17.7742 | 273.3791
19.5622 | 0.0043666 | 0.0013973 | 0.0017045 | 0.00086739 | 0.00059692 | 7.737e-05 | 0.00094899 | 0.0011801 | 0.0027151 | 19.5622 | 0.005436 | 0.002007 | -0.0004005 | 0.00037656 | 0.0012203 | 0.0026523 | 0.0033524 | 0.0031232 | 0.0040562 | 19.5622 | 0.018399 | 0.010401 | 0.0014045 | 0.00068429 | -0.00054892 | 0.0016733 | 0.00057063 | 0.00083833 | -0.00054615 | 17.7862 | 776.119 | 17.7862 | 395.1216 | 17.7862 | 339.6806
19.5742 | 0.0039279 | 0.00252 | 0.0015446 | 0.0013604 | 0.00070082 | 0.0003594 | 0.001461 | 0.0013692 | 0.0027825 | 19.5742 | 0.0051537 | 0.0020538 | -0.00013279 | 0.00084652 | 0.0015155 | 0.0028511 | 0.0033148 | 0.0032985 | 0.0016672 | 19.5742 | 0.018477 | 0.010374 | 0.0014905 | 0.00092323 | -0.00040069 | 0.0019944 | 0.0011867 | 0.0012675 | 0.00012502 | 17.7982 | 879.8562 | 17.7982 | 444.2895 | 17.7982 | 367.1813
19.5862 | 0.003604 | 0.0029196 | 0.0013218 | 0.0018641 | 0.0010105 | 0.00062752 | 0.0018597 | 0.0017643 | 0.002678 | 19.5862 | 0.0048561 | 0.0025156 | 0.00037426 | 0.0014549 | 0.0016867 | 0.002846 | 0.0027296 | 0.0034675 | 0.0018299 | 19.5862 | 0.018091 | 0.010592 | 0.0015657 | 0.0010778 | -0.00019522 | 0.0023835 | 0.001456 | 0.0019795 | 0.0024412 | 17.8102 | 863.4006 | 17.8102 | 451.1001 | 17.8102 | 335.4527
19.5982 | 0.0033273 | 0.0023558 | 0.0015005 | 0.0024031 | 0.0016904 | 0.0010536 | 0.0019648 | 0.0021037 | 0.0025101 | 19.5982 | 0.0047412 | 0.0031006 | 0.00082114 | 0.0021576 | 0.0018257 | 0.0028348 | 0.001847 | 0.0038806 | 0.0053574 | 19.5982 | 0.017709 | 0.01087 | 0.0017515 | 0.0012036 | 4.7843e-05 | 0.0028663 | 0.0016696 | 0.0024167 | 0.0043692 | 17.8222 | 737.9208 | 17.8222 | 412.2738 | 17.8222 | 262.4423
19.6102 | 0.0024431 | 0.0018533 | 0.0015509 | 0.0023837 | 0.0022204 | 0.001203 | 0.0017406 | 0.0018964 | 0.0022806 | 19.6102 | 0.0043358 | 0.0029905 | 0.0011135 | 0.0020623 | 0.001777 | 0.002592 | 0.0013664 | 0.0037147 | 0.0077871 | 19.6102 | 0.016835 | 0.010696 | 0.0017776 | 0.0010778 | 0.00012004 | 0.0029784 | 0.0016768 | 0.0023886 | 0.0035598 | 17.8342 | 561.2351 | 17.8342 | 342.4255 | 17.8342 | 186.4669
19.6222 | 0.00089762 | 0.001841 | 0.00099449 | 0.0017147 | 0.0018127 | 0.00070631 | 0.0012371 | 0.0011227 | 0.0017951 | 19.6222 | 0.0032985 | 0.0019518 | 0.0011837 | 0.00098785 | 0.0014767 | 0.001652 | 0.001404 | 0.0024222 | 0.0071263 | 19.6222 | 0.014965 | 0.0092298 | 0.001138 | 0.00059657 | -7.6891e-05 | 0.0022947 | 0.0014797 | 0.0018511 | 0.0015134 | 17.8462 | 392.565 | 17.8462 | 265.4465 | 17.8462 | 127.0717
19.6342 | 0.00020247 | 0.0014022 | 0.00048717 | 0.00095579 | 0.00075977 | 7.3804e-05 | 0.00067306 | 0.00040467 | 0.0011654 | 19.6342 | 0.0022495 | 0.00087747 | 0.00085958 | 8.118e-05 | 0.0010308 | 0.00053028 | 0.0016606 | 0.00074482 | 0.0056624 | 19.6342 | 0.013094 | 0.0070073 | 0.00013371 | 0.00020029 | -0.00032978 | 0.0012748 | 0.0015065 | 0.0012996 | 0.00055931 | 17.8582 | 266.6197 | 17.8582 | 200.6426 | 17.8582 | 88.0303
19.6462 | 0.00076264 | 0.00036526 | 0.00045067 | 0.00065252 | 0.00024576 | -0.00017934 | 0.00041825 | 0.00024654 | 0.00077192 | 19.6462 | 0.0017535 | 0.00049712 | 0.00035067 | 0.00025381 | 0.00043039 | 0.00027289 | 0.0015691 | 0.00017212 | 0.0042189 | 19.6462 | 0.012002 | 0.0055433 | -0.00024579 | 0.00024507 | -0.000437 | 0.0009248 | 0.0014921 | 0.0012013 | 0.0002961 | 17.8702 | 181.1853 | 17.8702 | 148.4349 | 17.8702 | 61.8436
19.6582 | 0.0013835 | -0.00089231 | 0.00019386 | 0.00064605 | 0.00024526 | -0.0004061 | 0.00027831 | 0.00026078 | 0.00046217 | 19.6582 | 0.001059 | 0.00029018 | 6.8384e-05 | 0.00053598 | -0.00023209 | 0.00021866 | 0.0010624 | 0.000435 | 0.0027855 | 19.6582 | 0.010522 | 0.0044594 | -4.8667e-05 | 0.00015305 | -0.00051389 | 0.00095376 | 0.00076771 | 0.0011833 | -0.00030926 | 17.8822 | 124.6543 | 17.8822 | 109.9046 | 17.8822 | 43.7944
19.6702 | 0.00065466 | -0.0016817 | 5.0354e-05 | 0.00069995 | 8.292e-05 | -0.00067422 | 0.00016873 | 0.00019448 | 0.00011327 | 19.6702 | 0.00026421 | -9.2487e-06 | -0.00021655 | 0.00033499 | -0.00047193 | -0.00023673 | 0.00069139 | -1.2518e-05 | 0.002633 | 19.6702 | 0.0086947 | 0.0036241 | 0.00012093 | -0.00019998 | -0.00042119 | 0.00054519 | 9.8028e-05 | 0.00099677 | -0.00044745 | 17.8942 | 88.6884 | 17.8942 | 84.5804 | 17.8942 | 32.4862
19.6822 | -8.0988e-05 | -0.0015615 | -3.7765e-05 | 0.00025799 | -0.00019631 | -0.00064392 | 3.4326e-05 | -8.1033e-06 | -0.00018683 | 19.6822 | -0.00023114 | -0.00034856 | -0.00045669 | -0.00013546 | -0.00040269 | -0.00053803 | 0.00017979 | -0.00043187 | 0.0033649 | 19.6822 | 0.0074826 | 0.0032169 | -2.6054e-05 | -0.00035334 | -0.00024776 | -0.00021782 | 1.1351e-05 | 0.00034295 | 0.00014476 | 17.9062 | 63.8209 | 17.9062 | 65.9767 | 17.9062 | 25.3403
19.6942 | 0 | 0 | 0 | 0 | 0 | 0 | 0 | 0.00020847 | 0 | 19.6942 | 0.0001273 | 0 | -0.00046358 | 0 | 0 | 0 | 0.0003694 | 0 | 0.0035276 | 19.6942 | 0.0084789 | 0.003767 | 0 | 0 | 0 | 0 | 0.00031163 | 0 | 0.00027636 | 17.9182 | 47.7546 | 17.9182 | 52.9556 | 17.9182 | 21.4485
19.7062 | 0.001424 | 0.00041919 | 0.00023163 | -1.581e-05 | -0.00015985 | 0.00027632 | -0.00017876 | 0.00038724 | 0.00014532 | 19.7062 | 0.00032751 | 0.00023873 | 0 | 0.00040394 | -5.3176e-05 | 0.00047863 | 0.00071754 | 0.00014083 | 0.0019112 | 19.7062 | 0.0086212 | 0.003756 | -0.00052845 | 0.00015735 | -0.00015805 | 0.00026126 | 0.00031575 | 0.00044123 | -0.00071065 | 17.9302 | 36.3257 | 17.9302 | 42.2747 | 17.9302 | 16.8416
19.7182 | 0.0029966 | -0.00028191 | 0.00042423 | 0.00026805 | -0.00066636 | 0.00036546 | -0.00016239 | 0.00033813 | 0.00022835 | 19.7182 | 0.00038156 | 0.00027457 | -2.8096e-05 | 0.00064308 | -0.00036891 | 0.00044075 | 0.0005165 | 0.00067597 | -0.00067095 | 19.7182 | 0.0075094 | 0.0041106 | -0.000847 | -5.8584e-05 | -0.00039086 | 0.00035569 | 0.0003271 | 0.0014661 | -0.00082251 | 17.9422 | 28.1366 | 17.9422 | 34.5527 | 17.9422 | 12.6563
19.7302 | 0.0026389 | -0.00054176 | 0.00056522 | 0.00081278 | -0.00029621 | 0.00071594 | 0.00026035 | 0.00081745 | 0.00059401 | 19.7302 | 0.00098999 | 0.00061013 | -0.00015638 | 0.00087391 | -0.00031573 | 0.00036844 | 0.0010265 | 0.0018996 | -0.0030294 | 19.7302 | 0.0083077 | 0.005709 | 0.00029446 | -3.4659e-05 | -0.00019052 | 0.0010419 | 0.00081621 | 0.0026173 | -0.00052641 | 17.9542 | 21.7068 | 17.9542 | 28.3387 | 17.9542 | 9.3835
19.7422 | -0.00070865 | -0.0002574 | 0.00037891 | 9.3423e-05 | 0.00012388 | 0.0005883 | 0.00015975 | 0.00082088 | 0.0005077 | 19.7422 | 0.0007969 | 0.00037255 | 0.0004498 | 0.0005443 | -0.00030687 | -0.00029355 | 0.0015348 | 0.00091069 | -0.0034056 | 19.7422 | 0.0091155 | 0.0051023 | 0.00074328 | -0.00018434 | -7.0056e-05 | 0.0014247 | 0.00043029 | 0.0030404 | 0.00012502 | 17.9662 | 15.8717 | 17.9662 | 21.5186 | 17.9662 | 6.1913
19.7542 | -0.0032733 | -0.0012674 | -0.00018253 | -0.0013144 | -0.00079024 | -0.00026812 | -0.00063636 | -0.00035482 | -0.00040463 | 19.7542 | -0.00083032 | -0.0010061 | 0.00073447 | -0.00071155 | -0.0010657 | -0.0016287 | 0.00033834 | -0.0018401 | -0.0005083 | 19.7542 | 0.0066348 | 0.001675 | -0.00084208 | -0.00089777 | -0.00081676 | 0.00080645 | -0.0014291 | 0.0023325 | -6.5801e-06 | 17.9782 | 10.0972 | 17.9782 | 14.4018 | 17.9782 | 3.6451
19.7662 | -0.0052507 | -0.0020469 | -0.0015761 | -0.0017578 | -0.0019711 | -0.0012126 | -0.0015339 | -0.0014763 | -0.001349 | 19.7662 | -0.0024295 | -0.0020818 | -0.00020595 | -0.0019288 | -0.0017094 | -0.0030293 | -0.00068159 | -0.0036615 | 0.00079294 | 19.7662 | 0.0028526 | -0.0017023 | -0.0023984 | -0.0014345 | -0.001795 | -0.00014794 | -0.0025405 | 0.0013718 | -0.00014476 | 17.9902 | 5.0558 | 17.9902 | 9.0515 | 17.9902 | 1.2829
19.7782 | -0.0047311 | -0.0023779 | -0.0020318 | -0.0013324 | -0.0022328 | -0.0015203 | -0.0017697 | -0.0017282 | -0.0015149 | 19.7782 | -0.0025614 | -0.0019246 | -0.0011827 | -0.0022525 | -0.001747 | -0.0031955 | -0.00072899 | -0.0037429 | 0.00097593 | 19.7782 | 0.0014425 | -0.002181 | -0.0024378 | -0.0013744 | -0.001757 | -0.001091 | -0.0012579 | -0.00046329 | 0.0012042 | 18.0022 | 2.0011 | 18.0022 | 6.0232 | 18.0022 | -1.0224
19.7902 | -0.0036242 | -0.0016106 | -0.0013998 | -0.0013144 | -0.0018472 | -0.0014508 | -0.0013625 | -0.0012064 | -0.0012266 | 19.7902 | -0.0020518 | -0.0012523 | -0.0012325 | -0.001939 | -0.0015149 | -0.002747 | -0.0006489 | -0.0043062 | 0.00071162 | 19.7902 | 0.0021307 | -0.001573 | -0.0017014 | -0.0013278 | -0.0010214 | -0.0011684 | -0.00011041 | -0.0015583 | 0.0021254 | 18.0142 | 0.8991 | 18.0142 | 5.3066 | 18.0142 | -1.6187
19.8022 | -0.0016738 | -0.0023141 | -0.0009605 | -0.0017844 | -0.0025261 | -0.0019574 | -0.0015141 | -0.0014421 | -0.0013215 | 19.8022 | -0.0028096 | -0.0014379 | -0.00077105 | -0.0020588 | -0.0020378 | -0.002555 | -0.0010314 | -0.005364 | -0.00067095 | 19.8022 | 0.0011056 | -0.0030156 | -0.0020755 | -0.0018793 | -0.001138 | -0.001069 | -0.0002848 | -0.0022503 | 0.00043429 | 18.0262 | 0.3986 | 18.0262 | 4.9011 | 18.0262 | -1.1839
19.8142 | 0.00079638 | -0.0017675 | -0.0003701 | -0.0012892 | -0.0020275 | -0.0018829 | -0.0012305 | -0.0009525 | -0.00090577 | 19.8142 | -0.0019921 | -0.00099424 | -0.0012163 | -0.0015586 | -0.0014435 | -0.001621 | -0.00024844 | -0.0034174 | -0.0035377 | 19.8142 | 0.0022545 | -0.0021602 | -0.0013956 | -0.001472 | -0.0010645 | 7.6804e-05 | 0.00017232 | -0.0012475 | -0.00032242 | 18.0382 | 0.074 | 18.0382 | 4.4801 | 18.0382 | -0.4514
19.8262 | 0.0025579 | -0.0011522 | -0.0001775 | -0.0011283 | -0.0012942 | -0.0018102 | -0.00078713 | -0.00080861 | -0.00063954 | 19.8262 | -0.001139 | -0.00097343 | -0.001092 | -0.0010353 | -0.0008774 | -0.0011475 | 0.00012422 | -0.0023534 | -0.0037411 | 19.8262 | 0.0025391 | -0.001197 | -0.0010952 | -0.0009631 | -0.00080223 | 0.00048286 | 0.00019915 | 0.00017649 | -0.00023688 | 18.0502 | 0.5233 | 18.0502 | 4.8435 | 18.0502 | 0.7809
19.8382 | 0.0039414 | -0.00094624 | -0.00016113 | -0.00086739 | -0.00066586 | -0.0013 | -0.0003731 | -0.00053039 | -0.00038733 | 19.8382 | -0.00065893 | -0.00088614 | -0.0007069 | -0.00058831 | -0.00061983 | -0.00068954 | 0.00011768 | -0.0027383 | 0.0009556 | 19.8382 | 0.003039 | -0.00096838 | -0.00083618 | -0.00048431 | -0.00022683 | 0.00028581 | -0.00024146 | 0.0010068 | 0.00079619 | 18.0622 | 1.6909 | 18.0622 | 5.283 | 18.0622 | 1.7182
19.8502 | 0.0036917 | -0.0010124 | 0.00011959 | -0.00050808 | -0.00025625 | -0.00066781 | -0.0001653 | -0.00031161 | -0.00013457 | 19.8502 | -0.00038476 | -0.00052891 | -0.00024624 | -0.0002944 | -0.00034564 | -0.00037533 | 8.8263e-05 | -0.0024128 | 0.0031514 | 19.8502 | 0.0030307 | -0.00081965 | -0.00066855 | -0.00017544 | -3.9727e-05 | 0.00035569 | -0.00052006 | 0.00058763 | 0.0011713 | 18.0742 | 2.9273 | 18.0742 | 5.5735 | 18.0742 | 1.7246
19.8622 | 0.0024364 | 0 | 0 | 0 | 0 | 0 | 0 | 0 | 0 | 19.8622 | 0 | 0 | -0.00013809 | 0 | 0 | 0 | 0 | 0 | 0 | 19.8622 | 0.0027199 | 0 | 0 | 0 | 0 | 0.00045453 | 0 | 0.00015443 | 0 | 18.0862 | 4.2622 | 18.0862 | 6.1897 | 18.0862 | 1.3607
19.8742 | 0.00099211 | 0.00061775 | -0.00016617 | 0.00034135 | -0.00016584 | 3.8507e-05 | 0.00026035 | 9.8467e-05 | -0.00018429 | 19.8742 | -9.6012e-06 | -0.00016503 | 0 | -0.00021224 | 0.0001706 | -8.1781e-05 | 3.269e-05 | -0.00029104 | -0.0035174 | 19.8742 | 0.0026533 | 0.00073911 | 0.00014895 | 4.5395e-05 | 8.7143e-05 | 0.00057729 | 0.00065318 | -0.00032089 | -0.0011449 | 18.0982 | 5.8958 | 18.0982 | 7.0399 | 18.0982 | 1.1284
19.8862 | -4.7243e-05 | 0.00073297 | 0.0007616 | 0.0010571 | 0.00012338 | 0.00060898 | 0.00079294 | 0.00051615 | 9.8516e-05 | 19.8862 | 0.00069697 | -0.00015376 | 0.00018527 | 0.00027484 | 0.00072064 | -4.046e-05 | 0.0015332 | -0.002923 | -0.0028465 | 19.8862 | 0.0047792 | 0.001499 | 0.0006189 | 0.00058645 | 0.00066767 | 0.0014196 | 0.0015365 | 0.00021259 | -0.00013818 | 18.1102 | 6.6925 | 18.1102 | 7.1383 | 18.1102 | -0.0945
19.8982 | -0.001451 | 0.00059814 | 0.0010008 | 0.0014136 | 1.5485e-05 | 0.00098869 | 0.00074805 | 0.00026397 | 0.00018793 | 19.8982 | 0.00058852 | -0.00060955 | 0.00077449 | 0.00045138 | 0.00029967 | -0.00046486 | 0.0020039 | -0.0047631 | -0.0012707 | 19.8982 | 0.0052487 | -0.00033254 | 0.00034214 | 0.00059903 | 0.00060829 | 0.0017401 | 0.0013652 | 0.0010991 | 0.0012107 | 18.1222 | 7.972 | 18.1222 | 7.3782 | 18.1222 | -1.5044
19.9102 | -0.0029561 | 0.00087515 | 0.00016868 | 0.0011965 | -0.0004186 | 0.00058152 | 0.00010615 | -0.00044445 | -0.0001353 | 19.9102 | -0.00055225 | -0.0012853 | 0.00078245 | 3.0809e-05 | -0.0008065 | -0.00096157 | 0.00077639 | -0.0042436 | -0.0014232 | 19.9102 | 0.0032384 | -0.0028532 | -0.00094679 | -8.2815e-06 | 0.00018881 | 0.0011319 | 0.00030853 | 0.0013999 | 0.00177 | 18.1342 | 15.5995 | 18.1342 | 11.6731 | 18.1342 | 1.5038
19.9222 | -0.0026186 | 0.00086044 | -0.0004985 | 0.00086093 | -0.00083619 | -5.5621e-05 | -0.00040109 | -0.00088817 | -0.00048293 | 19.9222 | -0.0016478 | -0.0018749 | 0.00039838 | -0.00085239 | -0.0010641 | -0.0014695 | -0.00053285 | -0.0032922 | -0.0023382 | 19.9222 | 0.00069855 | -0.0039021 | -0.0023984 | -0.00053707 | 0.00010039 | 0.00027133 | -0.0004272 | 0.0012515 | 0.0018161 | 18.1462 | 29.8734 | 18.1462 | 18.5324 | 18.1462 | 8.7933
19.9342 | -0.00075589 | 0.00090947 | 0.00029079 | 0.0012849 | -0.00058244 | 0.00023781 | -1.7427e-05 | -0.00051542 | -0.00029154 | 19.9342 | -0.0018676 | -0.0017986 | 1.6168e-05 | -0.0013258 | -5.2622e-05 | -0.0015487 | -0.00056717 | -0.0029918 | -0.0015859 | 19.9342 | -0.00018839 | -0.0030863 | -0.0026477 | -0.00012974 | 0.00061043 | 0.00038528 | -0.00010112 | 0.0013116 | 0.0024215 | 18.1582 | 49.8021 | 18.1582 | 27.2637 | 18.1582 | 18.1969
19.9462 | 0.0018965 | 0.0015101 | 0.0019021 | 0.002554 | 0.00077575 | 0.0016151 | 0.0013105 | 0.00065833 | 0.00044942 | 19.9462 | -0.0011859 | -0.0011041 | -5.2481e-05 | -0.00063819 | 0.0014967 | -0.0006749 | 0.00081071 | -0.0025099 | -0.00022365 | 19.9462 | 0.0001547 | -0.0013301 | -0.0016581 | 0.0010502 | 0.0014379 | 0.0016003 | 0.00086368 | 0.0020938 | 0.0043297 | 18.1702 | 75.8109 | 18.1702 | 37.3721 | 18.1702 | 29.2384
19.9582 | 0.0042789 | 0.0022553 | 0.0033385 | 0.0037513 | 0.0025211 | 0.0029786 | 0.0025687 | 0.001725 | 0.0010833 | 19.9582 | -0.00090287 | -0.00079683 | 0.00052852 | 0.00083332 | 0.0025042 | 0.00088065 | 0.0024338 | -0.002053 | 0.00099626 | 19.9582 | -0.00011276 | -0.00072352 | -0.0011695 | 0.0017578 | 0.0020919 | 0.0030143 | 0.0016273 | 0.003257 | 0.0054944 | 18.1822 | 109.1564 | 18.1822 | 47.9982 | 18.1822 | 43.2188
19.9702 | 0.005406 | 0.0036134 | 0.0052015 | 0.0050089 | 0.004182 | 0.0043263 | 0.0036587 | 0.0025304 | 0.0014681 | 19.9702 | -0.0015269 | -0.00097545 | 0.0012126 | 0.0027019 | 0.0032891 | 0.0025464 | 0.0042856 | -0.0005414 | 0.0038122 | 19.9702 | -0.00077762 | -0.0016257 | -0.0015401 | 0.0018946 | 0.002795 | 0.003883 | 0.0025776 | 0.0044664 | 0.0056655 | 18.1942 | 141.6049 | 18.1942 | 57.1493 | 18.1942 | 57.1554
19.9822 | 0.0054465 | 0.0068909 | 0.0082228 | 0.007246 | 0.0065302 | 0.0066777 | 0.00561 | 0.0039217 | 0.0025352 | 19.9822 | -0.0014921 | -0.0005081 | 0.0015959 | 0.0052743 | 0.0050168 | 0.0048078 | 0.0070741 | 0.0034143 | 0.0077668 | 19.9822 | -0.00030183 | -0.0016809 | -0.00074672 | 0.0025216 | 0.0042628 | 0.0047228 | 0.0046888 | 0.0057881 | 0.0064748 | 18.2062 | 161.8917 | 18.2062 | 63.5807 | 18.2062 | 64.4871
19.9942 | 0.0059526 | 0.011044 | 0.011265 | 0.010095 | 0.009325 | 0.0096969 | 0.0081686 | 0.0058891 | 0.0043679 | 19.9942 | -0.00037338 | 0.00069134 | 0.0023791 | 0.0075096 | 0.0074318 | 0.0079155 | 0.0099459 | 0.0076203 | 0.010207 | 19.9942 | 0.0011228 | -0.00029487 | 0.0017038 | 0.0037392 | 0.0060697 | 0.0063483 | 0.0070807 | 0.0074587 | 0.0077579 | 18.2182 | 161.9445 | 18.2182 | 65.0672 | 18.2182 | 61.3923
20.0062 | 0.0075589 | 0.012914 | 0.012689 | 0.011777 | 0.010846 | 0.011716 | 0.0097582 | 0.0073391 | 0.0056174 | 20.0062 | 0.00020447 | 0.0015125 | 0.0036731 | 0.0078128 | 0.0089041 | 0.010237 | 0.011255 | 0.0094511 | 0.01042 | 20.0062 | 0.0017271 | 0.00026044 | 0.0034676 | 0.0045974 | 0.0071005 | 0.0078076 | 0.0082612 | 0.00935 | 0.0084094 | 18.2302 | 143.4921 | 18.2302 | 60.2195 | 18.2302 | 49.7457
20.0182 | 0.0092192 | 0.011612 | 0.01257 | 0.01139 | 0.010655 | 0.011798 | 0.0097809 | 0.007645 | 0.0058445 | 20.0182 | -1.209e-05 | 0.0017613 | 0.0043406 | 0.0066568 | 0.0086687 | 0.010365 | 0.010662 | 0.0090067 | 0.010623 | 20.0182 | 0.001294 | -0.00017081 | 0.0034091 | 0.0047894 | 0.0072978 | 0.0081495 | 0.008546 | 0.010224 | 0.0083041 | 18.2422 | 113.3348 | 18.2422 | 51.787 | 18.2422 | 35.483
20.0302 | 0.01121 | 0.0091683 | 0.011521 | 0.0097569 | 0.0095663 | 0.010343 | 0.0088425 | 0.0070631 | 0.0056826 | 20.0302 | 0 | 0.0018856 | 0.00411 | 0.0050679 | 0.0074601 | 0.0086024 | 0.0091744 | 0.0069193 | 0.010074 | 20.0302 | 0.0011255 | 0 | 0.002456 | 0.0047097 | 0.0068993 | 0.0079404 | 0.0082756 | 0.0091915 | 0.0083041 | 18.2542 | 81.3803 | 18.2542 | 42.0101 | 18.2542 | 24.016
20.0422 | 0.011548 | 0.0073076 | 0.0090914 | 0.0073502 | 0.007729 | 0.0078447 | 0.0071734 | 0.0057771 | 0.0050817 | 20.0422 | -0.00021158 | 0.0017009 | 0.0038067 | 0.003547 | 0.0054505 | 0.0058073 | 0.0069679 | 0.003505 | 0.0053473 | 20.0422 | 0.00074668 | -0.00040658 | 0.00070395 | 0.0041226 | 0.0057621 | 0.0067468 | 0.0070807 | 0.0071739 | 0.0076921 | 18.2662 | 54.0354 | 18.2662 | 30.7253 | 18.2662 | 15.3784
20.0542 | 0.0072889 | 0.0058368 | 0.0055251 | 0.0051454 | 0.0051795 | 0.0051421 | 0.0052176 | 0.0041749 | 0.0038157 | 20.0542 | -0.0009178 | 0.00097661 | 0.0032705 | 0.0020363 | 0.0031047 | 0.0028976 | 0.0044099 | 0.00068536 | 0.00077261 | 20.0542 | -0.0003204 | -0.0012067 | -0.0013774 | 0.0031221 | 0.0042773 | 0.0045378 | 0.0052615 | 0.0053308 | 0.0067972 | 18.2782 | 33.2319 | 18.2782 | 20.3223 | 18.2782 | 7.8943
20.0662 | 0.001451 | 0.0040914 | 0.0032403 | 0.00354 | 0.0029177 | 0.0033583 | 0.0037038 | 0.0027401 | 0.0026752 | 20.0662 | -0.0013726 | 0.00024596 | 0.0022554 | 0.00086315 | 0.0014607 | 0.0010046 | 0.0017783 | 0.00017525 | -0.0011081 | 20.0662 | -0.00027089 | -0.0010846 | -0.0027086 | 0.0022688 | 0.0032397 | 0.0032522 | 0.0030327 | 0.0036321 | 0.0057576 | 18.2902 | 21.1884 | 18.2902 | 13.2089 | 18.2902 | 4.1077
20.0782 | -0.0011743 | 0.001765 | 0.0021589 | 0.0019633 | 0.0014241 | 0.0022894 | 0.0024749 | 0.0013881 | 0.0016935 | 20.0782 | -0.001778 | -0.00048729 | 0.0014652 | -5.9173e-05 | 4.5975e-05 | -5.5955e-05 | -1.471e-05 | -0.00012518 | -0.00059979 | 20.0782 | 0.00016982 | -0.00074885 | -0.0036721 | 0.0016244 | 0.0021589 | 0.0029286 | 0.0011598 | 0.0027677 | 0.0045797 | 18.3022 | 14.8729 | 18.3022 | 8.7582 | 18.3022 | 3.4396
20.0902 | -0.0014105 | 0.00054666 | 0.00044563 | 0.00036507 | 0.00075127 | 0.0012183 | 0.0014264 | 0.00016698 | 0.00073805 | 20.0902 | -0.0021812 | -0.0013908 | 0.00074269 | -0.0011052 | -0.001125 | -0.0007541 | -0.00067178 | -0.0019653 | -0.00042697 | 20.0902 | 8.9381e-06 | -0.0016945 | -0.0042586 | 0.0011327 | 0.0010752 | 0.0020013 | 0.00047879 | 0.0021801 | 0.0017503 | 18.3142 | 9.3736 | 18.3142 | 3.6309 | 18.3142 | 2.1964
20.1022 | 0.00049943 | 0.00012502 | -0.0011682 | -0.00028674 | 0.00024526 | 0.00013406 | 0.00069841 | -0.00068927 | 0.00012146 | 20.1022 | -0.0020849 | -0.001996 | -4.665e-05 | -0.0018114 | -0.0014889 | -0.0011664 | -0.00024844 | -0.0045034 | 0.00033548 | 20.1022 | 0.00045997 | -0.003061 | -0.0041386 | 0.00076588 | 0.00068348 | 0.00077245 | 5.5721e-05 | 0.0016887 | -8.5541e-05 | 18.3262 | 3.9594 | 18.3262 | -0.7919 | 18.3262 | -0.1531
20.1142 | 0.0012958 | -0.0003481 | -0.0015584 | 0.00010636 | -0.00037114 | -8.0935e-05 | 0.00047106 | -0.0011165 | 2.3491e-05 | 20.1142 | -0.001783 | -0.0017029 | -0.00049565 | -0.0016094 | -0.0010325 | -0.0014893 | 0.00023537 | -0.0053108 | 0.00030498 | 20.1142 | 0.0017017 | -0.0029883 | -0.0036397 | 0.00044229 | 0.0005502 | 4.218e-05 | -0.00010938 | 0.00086039 | 0.00050009 | 18.3382 | 0.3919 | 18.3382 | -1.7423 | 18.3382 | -0.9784
20.1262 | 0.0012486 | -0.00075503 | -0.000569 | 0.00024577 | -0.0007288 | 0.00025136 | 0.00027118 | -0.0011811 | 1.3111e-05 | 20.1262 | -0.0011034 | -0.0011775 | -0.00046915 | -0.0010954 | -0.00055557 | -0.001101 | 0.0011392 | -0.003624 | -0.002877 | 20.1262 | 0.0036928 | -0.0011821 | -0.0032617 | 0.00037819 | 0.00052201 | 7.1139e-05 | -0.00027551 | 0.00036501 | 0.002178 | 18.3502 | 0 | 18.3502 | 0 | 18.3502 | 0
20.1382 | 0.00018222 | 5.8834e-05 | 0.00011707 | 0.00049155 | 0.00012388 | 0.00073804 | 0.00049826 | -0.00025169 | 0.00049895 | 20.1382 | 4.3383e-05 | -0.00042139 | -0.00030747 | -0.00056582 | 0.00012075 | 0.00033487 | 0.0014743 | -0.00077299 | -0.0035987 | 20.1382 | 0.0066617 | 0.0016477 | -0.0017191 | 0.00074533 | 0.0010397 | 0.00031225 | 0.00033742 | 0.0005054 | 0.0041126 | 18.3622 | 0.5305 | 18.3622 | 0.5973 | 18.3622 | 0.0407
20.1502 | -0.001829 | -0.00020837 | 3.5248e-05 | 0.00011498 | 0.00036115 | 0.00023568 | 0.00044572 | 0.00028337 | 0.00045052 | 20.1502 | 0.00038583 | -0.00058267 | 7.236e-05 | -0.00090667 | 0.00023763 | 0.0011062 | -0.00012422 | 0.0013269 | 0 | 20.1502 | 0.0076524 | 0.0023057 | -0.00075999 | 0.00057602 | 0.0010397 | -5.6659e-05 | 0.00018677 | 0.00075008 | 0.0043297 | 18.3742 | 1.0178 | 18.3742 | -0.4543 | 18.3742 | -0.1368
20.1622 | -0.003739 | 2.6965e-05 | -0.00052746 | -0.00025152 | -0.00057494 | -0.00067137 | 0.0001249 | -0.00014242 | -0.00013239 | 20.1622 | -0.00043205 | -0.001115 | 0.00011662 | -0.0017679 | 0.00024261 | 0.00053717 | -0.00035632 | 0.0010578 | -0.00026431 | 20.1622 | 0.0069167 | 0.0021478 | -0.0018095 | -0.00035948 | 0.00077959 | -0.00083226 | -0.0012135 | 0.0012354 | 0.0045139 | 18.3862 | 0.5041 | 18.3862 | -2.171 | 18.3862 | -0.931
20.1742 | -0.0047041 | 0.00036036 | -0.0011745 | -0.0010384 | -0.00081671 | -0.0011406 | -0.00034934 | -0.00066299 | -0.00065993 | 20.1742 | -0.0012645 | -0.001383 | -0.00017494 | -0.002318 | 0.00010026 | 0.00028064 | -2.2883e-05 | 0.0015679 | -0.0021857 | 20.1742 | 0.007308 | 0.0024154 | -0.0029146 | -0.00106 | 0.00041436 | -0.0010797 | -0.0022629 | 0.00030485 | 0.0037901 | 18.3982 | -0.1858 | 18.3982 | -3.043 | 18.3982 | -1.7786
20.1862 | -0.0024836 | 0.00012257 | -0.0012186 | -0.0010449 | -5.8444e-05 | -0.00086034 | -0.00050513 | -0.00049921 | -0.00059947 | 20.1862 | -0.001118 | -0.00074221 | -0.00059929 | -0.0015546 | 0.00013848 | 0.0013877 | 0.0004168 | 0.0033048 | 0.00072178 | 20.1862 | 0.0099908 | 0.0043879 | -0.0017299 | -0.00083827 | 0.00012004 | -0.00082974 | -0.001231 | -0.00047331 | 0.002915 | 18.4102 | -0.3773 | 18.4102 | -2.2522 | 18.4102 | -1.3742
20.1982 | 0 | 0 | 0 | 0 | 0 | 0 | 0 | 0 | 0 | 20.1982 | 0 | 0 | -0.00045961 | 0 | 0.00093168 | 0.0029983 | 0.0015708 | 0.0047756 | 0.0069637 | 20.1982 | 0.014285 | 0.0082309 | 0.00071771 | 0 | 0 | 0 | 0.00015065 | 0 | 0.00088173 | 18.4222 | 0 | 18.4222 | 0 | 18.4222 | 0
20.2102 | 0.0013228 | -0.00065698 | 0.0020053 | 0.0022285 | 0.00029422 | 0.0011869 | 0.0013981 | 0.00069074 | 0.0010811 | 20.2102 | 0.0022396 | 0.00080377 | 0 | 0.0014387 | 0.0027452 | 0.0057832 | 0.0040928 | 0.0059993 | 0.0084784 | 20.2102 | 0.020827 | 0.013946 | 0.0039872 | 0.0010747 | 0.00076336 | 0.0014555 | 0.0016995 | 0.001063 | 0.00065143 | 18.4342 | 0.5533 | 18.4342 | 1.6084 | 18.4342 | 0.8881
20.2222 | 0.00060066 | -0.0017552 | 0.0036506 | 0.0043837 | 0.0011744 | 0.0020441 | 0.0025003 | 0.00088424 | 0.0020616 | 20.2222 | 0.0036993 | 0.0013153 | 0.00090914 | 0.0020916 | 0.0043654 | 0.0084983 | 0.0056488 | 0.0062621 | 0.006557 | 20.2222 | 0.026519 | 0.018736 | 0.0064339 | 0.0018146 | 0.0015105 | 0.0029066 | 0.0025085 | 0.00074006 | 0.0022043 | 18.4462 | 1.3805 | 18.4462 | 2.2922 | 18.4462 | 1.6076
20.2342 | -0.00039144 | -0.0017724 | 0.0043581 | 0.0050226 | 0.0018737 | 0.0023578 | 0.0027049 | 0.00040614 | 0.0023431 | 20.2342 | 0.0038202 | 0.0012018 | 0.001594 | 0.0024354 | 0.0043892 | 0.0095933 | 0.0063239 | 0.0055955 | 0.0051643 | 20.2342 | 0.028958 | 0.02043 | 0.0072184 | 0.0019977 | 0.0018394 | 0.0033089 | 0.0027726 | -0.00045326 | 0.004481 | 18.4582 | 1.7946 | 18.4582 | 1.6297 | 18.4582 | 1.6759
20.2462 | -0.0010933 | -0.00066923 | 0.0044777 | 0.0047078 | 0.0026819 | 0.00254 | 0.0026944 | 0.00023499 | 0.0024396 | 20.2462 | 0.0038711 | 0.0011396 | 0.001704 | 0.0030364 | 0.0038802 | 0.0093686 | 0.0061424 | 0.0074858 | 0.0054998 | 20.2462 | 0.029069 | 0.020581 | 0.007246 | 0.0019069 | 0.0021077 | 0.0036602 | 0.0028521 | -0.00064379 | 0.0051456 | 18.4702 | 1.0622 | 18.4702 | -0.0277 | 18.4702 | 0.7529
20.2582 | -0.00064791 | 0.00028927 | 0.0041919 | 0.0038821 | 0.0028108 | 0.002949 | 0.0024623 | 0.00054955 | 0.0023249 | 20.2582 | 0.0036225 | 0.0010214 | 0.0017101 | 0.0033254 | 0.0032077 | 0.0083898 | 0.0053023 | 0.009473 | 0.0066892 | 20.2582 | 0.026953 | 0.019443 | 0.0065297 | 0.0016587 | 0.0018586 | 0.0038333 | 0.0025116 | 0.00023064 | 0.004889 | 18.4822 | -0.05 | 18.4822 | -0.91 | 18.4822 | -0.1619
20.2702 | -0.00012148 | 0.0015027 | 0.0041517 | 0.0034027 | 0.0024916 | 0.0035223 | 0.0023326 | 0.0012148 | 0.0022701 | 20.2702 | 0.003604 | 0.001189 | 0.0015951 | 0.0036331 | 0.002836 | 0.0075109 | 0.0049019 | 0.0097609 | 0.006801 | 20.2702 | 0.024475 | 0.01813 | 0.0056129 | 0.0015014 | 0.0017352 | 0.0034266 | 0.0022701 | 0.001442 | 0.0052772 | 18.4942 | 0 | 18.4942 | 0 | 18.4942 | 0
20.2822 | -0.00059391 | 0.0027186 | 0.0044865 | 0.0032324 | 0.002585 | 0.0038353 | 0.0023857 | 0.0016892 | 0.0023396 | 20.2822 | 0.0037405 | 0.0013463 | 0.0017343 | 0.003791 | 0.0027757 | 0.0066199 | 0.0054151 | 0.0078394 | 0.0040664 | 20.2822 | 0.021363 | 0.015999 | 0.0047276 | 0.0014244 | 0.001865 | 0.0028248 | 0.0021215 | 0.0024187 | 0.0039283 | 18.5062 | 1.0341 | 18.5062 | 1.5753 | 18.5062 | 0.4455
20.2942 | -0.0019505 | 0.0034369 | 0.0042763 | 0.003397 | 0.0026674 | 0.0036392 | 0.0023622 | 0.0016874 | 0.0022735 | 20.2942 | 0.0035386 | 0.0012078 | 0.0016426 | 0.0031543 | 0.0024921 | 0.0057264 | 0.0056766 | 0.0053671 | 0.0017892 | 20.2942 | 0.01779 | 0.012778 | 0.0035807 | 0.0014925 | 0.0017309 | 0.0021732 | 0.0021257 | 0.0027115 | 0.0021056 | 18.5182 | 2.2107 | 18.5182 | 2.9681 | 18.5182 | -0.1002
20.3062 | -0.00099886 | 0.0038683 | 0.0038772 | 0.0042737 | 0.0027458 | 0.004015 | 0.0027451 | 0.0022836 | 0.0022874 | 20.3062 | 0.0040631 | 0.0015104 | 0.0010356 | 0.0029195 | 0.002625 | 0.0053872 | 0.0059594 | 0.0044063 | 0.0025415 | 20.3062 | 0.016588 | 0.011029 | 0.0031683 | 0.0021449 | 0.0019283 | 0.0022129 | 0.0025271 | 0.0030966 | 0.0021122 | 18.5302 | 3.153 | 18.5302 | 4.0493 | 18.5302 | -0.6172
20.3182 | 0.0013161 | 0.0040277 | 0.0039616 | 0.0050973 | 0.0030945 | 0.0047948 | 0.0034723 | 0.0032084 | 0.0023724 | 20.3182 | 0.0049521 | 0.0020174 | 0.001035 | 0.0034409 | 0.0033074 | 0.00571 | 0.0056129 | 0.0049384 | 0.0041782 | 20.3182 | 0.017077 | 0.010701 | 0.0033064 | 0.0029301 | 0.0025058 | 0.0027373 | 0.0031617 | 0.0034396 | 0.0040797 | 18.5422 | 3.8164 | 18.5422 | 4.8252 | 18.5422 | -0.3327
20.3302 | 0.0022609 | 0.0043586 | 0.0047181 | 0.0056312 | 0.0038328 | 0.0053375 | 0.0042604 | 0.0037024 | 0.0026417 | 20.3302 | 0.0054983 | 0.0026032 | 0.0017645 | 0.0040629 | 0.0041953 | 0.0063238 | 0.0047221 | 0.0056488 | 0.0048593 | 20.3302 | 0.017405 | 0.011114 | 0.0037051 | 0.0033877 | 0.0030658 | 0.0036652 | 0.0036033 | 0.0031869 | 0.0069091 | 18.5542 | 3.0433 | 18.5542 | 3.8334 | 18.5542 | -0.5778
20.3422 | 0.0032328 | 0.0052852 | 0.0053224 | 0.0065446 | 0.0048039 | 0.0058363 | 0.0050605 | 0.0039947 | 0.0031755 | 20.3422 | 0.0061348 | 0.0033931 | 0.0026092 | 0.0045828 | 0.0050783 | 0.0068876 | 0.00474 | 0.0063811 | 0.0050525 | 20.3422 | 0.018043 | 0.011988 | 0.0045993 | 0.0037997 | 0.0036053 | 0.0048922 | 0.0040749 | 0.0030304 | 0.0085278 | 18.5662 | 2.5962 | 18.5662 | 3.2199 | 18.5662 | 0
20.3542 | 0.0055612 | 0.0066556 | 0.0054256 | 0.007969 | 0.0058199 | 0.0066299 | 0.0059799 | 0.0045808 | 0.0039379 | 20.3542 | 0.0073979 | 0.004285 | 0.0033312 | 0.0052425 | 0.0058488 | 0.007733 | 0.0059937 | 0.0071759 | 0.0055099 | 20.3542 | 0.019603 | 0.013123 | 0.0060617 | 0.0044521 | 0.0044012 | 0.0061614 | 0.0049189 | 0.0037745 | 0.0084949 | 18.5782 | 5.5197 | 18.5782 | 6.2014 | 18.5782 | 2.4678
20.3662 | 0.0074712 | 0.0070576 | 0.0058159 | 0.0087544 | 0.0063599 | 0.0071943 | 0.0064885 | 0.0049457 | 0.0044203 | 20.3662 | 0.008294 | 0.0047431 | 0.0042186 | 0.0055863 | 0.0059861 | 0.0086231 | 0.0071199 | 0.0073043 | 0.006435 | 20.3662 | 0.020104 | 0.013606 | 0.006745 | 0.0047422 | 0.0051466 | 0.0067525 | 0.0054607 | 0.0049177 | 0.0080804 | 18.5902 | 9.3587 | 18.5902 | 10.5117 | 18.5902 | 5.2884
20.3782 | 0.0084835 | 0.0056824 | 0.0065233 | 0.008385 | 0.0060936 | 0.0070656 | 0.0062532 | 0.0046311 | 0.0041422 | 20.3782 | 0.0079501 | 0.0044796 | 0.0048312 | 0.0052043 | 0.0054533 | 0.0084983 | 0.0073062 | 0.006597 | 0.0081531 | 20.3782 | 0.018734 | 0.012546 | 0.0059668 | 0.0043149 | 0.0053576 | 0.0062747 | 0.0054648 | 0.0053007 | 0.0078566 | 18.6022 | 11.9345 | 18.6022 | 13.5468 | 18.6022 | 7.0098
20.3902 | 0.0092327 | 0.0040914 | 0.0066454 | 0.0078561 | 0.0056585 | 0.0067715 | 0.0059039 | 0.0042785 | 0.003514 | 20.3902 | 0.0071504 | 0.0040252 | 0.0045187 | 0.0045842 | 0.0049143 | 0.0077872 | 0.0067717 | 0.0057896 | 0.010227 | 20.3902 | 0.01728 | 0.010775 | 0.0051375 | 0.003872 | 0.0051261 | 0.0055809 | 0.0055061 | 0.0049357 | 0.0077514 | 18.6142 | 16.6205 | 18.6142 | 17.4124 | 18.6142 | 9.9327
20.4022 | 0.0090099 | 0.0039173 | 0.0065284 | 0.007946 | 0.0059153 | 0.0069205 | 0.0059295 | 0.004608 | 0.0032867 | 20.4022 | 0.0070579 | 0.0038963 | 0.0037201 | 0.0043642 | 0.0048318 | 0.007956 | 0.0059659 | 0.0057833 | 0.010308 | 20.4022 | 0.016809 | 0.010077 | 0.0050805 | 0.00395 | 0.0047997 | 0.0055513 | 0.0057878 | 0.0052165 | 0.0082843 | 18.6262 | 25.8104 | 18.6262 | 24.0243 | 18.6262 | 15.3064
20.4142 | 0.0085173 | 0.0050695 | 0.0074926 | 0.0089521 | 0.0069488 | 0.0076425 | 0.006601 | 0.005621 | 0.0038602 | 20.4142 | 0.008219 | 0.0043452 | 0.0033893 | 0.0049931 | 0.0055297 | 0.0090312 | 0.0057207 | 0.007007 | 0.0081632 | 20.4142 | 0.018039 | 0.01134 | 0.005637 | 0.0045478 | 0.0048642 | 0.0065542 | 0.0063852 | 0.006472 | 0.010153 | 18.6382 | 38.7943 | 18.6382 | 32.226 | 18.6382 | 22.9713
20.4262 | 0.0090504 | 0.0061481 | 0.0093733 | 0.010772 | 0.0079568 | 0.0086822 | 0.0078021 | 0.0064855 | 0.0048535 | 20.4262 | 0.0096787 | 0.005216 | 0.0041208 | 0.0061002 | 0.0063107 | 0.010627 | 0.0063173 | 0.0087532 | 0.0066993 | 20.4262 | 0.020329 | 0.013117 | 0.0064157 | 0.0055155 | 0.005355 | 0.0082817 | 0.0071158 | 0.0071599 | 0.012502 | 18.6502 | 53.2813 | 18.6502 | 41.1464 | 18.6502 | 32.391
20.4382 | 0.010238 | 0.006761 | 0.011346 | 0.013234 | 0.0089094 | 0.0099704 | 0.0092431 | 0.0071419 | 0.0058538 | 20.4382 | 0.011069 | 0.0061495 | 0.0052688 | 0.0072612 | 0.0069721 | 0.013091 | 0.0080205 | 0.0096827 | 0.0057234 | 20.4382 | 0.022936 | 0.014818 | 0.00783 | 0.0069396 | 0.0058997 | 0.010472 | 0.0086141 | 0.0065321 | 0.014292 | 18.6622 | 65.4385 | 18.6622 | 49.0819 | 18.6622 | 39.9955
20.4502 | 0.011089 | 0.0067953 | 0.012762 | 0.015579 | 0.009862 | 0.011156 | 0.010311 | 0.0075724 | 0.0065667 | 20.4502 | 0.012187 | 0.0066966 | 0.0063796 | 0.0079987 | 0.0079342 | 0.015246 | 0.010037 | 0.0094229 | 0.0041985 | 20.4502 | 0.024817 | 0.016238 | 0.0093583 | 0.0082904 | 0.0060436 | 0.012507 | 0.01059 | 0.0058422 | 0.014055 | 18.6742 | 73.1578 | 18.6742 | 55.8588 | 18.6742 | 43.6165
20.4622 | 0.011865 | 0.0060256 | 0.013911 | 0.01714 | 0.010569 | 0.011983 | 0.010903 | 0.007868 | 0.0070127 | 20.4622 | 0.013005 | 0.0071516 | 0.0072686 | 0.0087958 | 0.0090415 | 0.016261 | 0.011752 | 0.0085467 | 0.0036394 | 20.4622 | 0.026185 | 0.017804 | 0.010564 | 0.0091203 | 0.0061697 | 0.013994 | 0.012024 | 0.0057319 | 0.013687 | 18.6862 | 75.3769 | 18.6862 | 61.2478 | 18.6862 | 44.5207
20.4742 | 0.012756 | 0.0052656 | 0.014546 | 0.016567 | 0.010569 | 0.011964 | 0.010801 | 0.0075753 | 0.0068686 | 20.4742 | 0.012739 | 0.0071128 | 0.0080134 | 0.0090115 | 0.0091866 | 0.015787 | 0.011783 | 0.008506 | 0.004107 | 20.4742 | 0.025919 | 0.018089 | 0.010302 | 0.0089618 | 0.0064251 | 0.013968 | 0.011749 | 0.0059204 | 0.0132 | 18.6982 | 74.1065 | 18.6982 | 66.0447 | 18.6982 | 44.73
20.4862 | 0.012648 | 0.0055524 | 0.013924 | 0.014624 | 0.010026 | 0.011463 | 0.010409 | 0.0070761 | 0.0063254 | 20.4862 | 0.011808 | 0.0066319 | 0.0079077 | 0.008609 | 0.0082605 | 0.014522 | 0.010907 | 0.0080679 | 0.0059979 | 20.4862 | 0.024297 | 0.016689 | 0.0091513 | 0.008076 | 0.0067528 | 0.012515 | 0.010128 | 0.0067467 | 0.01141 | 18.7102 | 73.2411 | 18.7102 | 72.8019 | 18.7102 | 45.9519
20.4982 | 0.012243 | 0.0059349 | 0.012193 | 0.012734 | 0.0094963 | 0.010789 | 0.010098 | 0.0068082 | 0.0058403 | 20.4982 | 0.011013 | 0.006355 | 0.0070982 | 0.0082442 | 0.0073404 | 0.012912 | 0.0098642 | 0.0076548 | 0.008885 | 20.4982 | 0.022421 | 0.015143 | 0.0083328 | 0.0072564 | 0.0068681 | 0.010407 | 0.0084799 | 0.0077856 | 0.0097122 | 18.7222 | 75.2404 | 18.7222 | 81.8752 | 18.7222 | 49.4992
20.5102 | 0.01096 | 0.0067242 | 0.010801 | 0.012099 | 0.0093884 | 0.010551 | 0.010144 | 0.007235 | 0.0059507 | 20.5102 | 0.011504 | 0.0068316 | 0.0062691 | 0.0083073 | 0.0076584 | 0.012241 | 0.009485 | 0.0073481 | 0.010735 | 20.5102 | 0.02231 | 0.01538 | 0.008731 | 0.0074226 | 0.006998 | 0.0092235 | 0.0080589 | 0.0081206 | 0.010936 | 18.7342 | 80.471 | 18.7342 | 92.8717 | 18.7342 | 55.732
20.5222 | 0.0095094 | 0.0071213 | 0.010121 | 0.011497 | 0.0093345 | 0.010307 | 0.009819 | 0.007512 | 0.0059574 | 20.5222 | 0.011807 | 0.0069403 | 0.0062999 | 0.0075962 | 0.0080982 | 0.011621 | 0.0082346 | 0.007999 | 0.01227 | 20.5222 | 0.022293 | 0.015024 | 0.0090186 | 0.0073549 | 0.0067404 | 0.0086273 | 0.0077514 | 0.0076874 | 0.012436 | 18.7462 | 91.3811 | 18.7462 | 108.4341 | 18.7462 | 65.5946
20.5342 | 0.0094689 | 0.0082122 | 0.010455 | 0.011255 | 0.0097151 | 0.010997 | 0.0099248 | 0.0081052 | 0.0062972 | 20.5342 | 0.012352 | 0.0074287 | 0.0063507 | 0.00765 | 0.0085319 | 0.011628 | 0.0077982 | 0.010571 | 0.012382 | 20.5342 | 0.023529 | 0.016107 | 0.009609 | 0.0073957 | 0.0069967 | 0.0086071 | 0.0079434 | 0.0083873 | 0.011252 | 18.7582 | 111.7999 | 18.7582 | 131.3136 | 18.7582 | 80.7663
20.5462 | 0.0094891 | 0.0092075 | 0.010705 | 0.011135 | 0.0097316 | 0.011559 | 0.0099642 | 0.0084296 | 0.0063413 | 20.5462 | 0.012543 | 0.0079443 | 0.0067539 | 0.0085043 | 0.0082577 | 0.01207 | 0.0075334 | 0.012969 | 0.012768 | 20.5462 | 0.024006 | 0.017329 | 0.0097073 | 0.0076812 | 0.0072914 | 0.0083534 | 0.007803 | 0.0097551 | 0.0095017 | 18.7702 | 144.5895 | 18.7702 | 162.2815 | 18.7702 | 102.5851
20.5582 | 0.0090572 | 0.009259 | 0.010963 | 0.010927 | 0.0094214 | 0.011424 | 0.0097553 | 0.0083626 | 0.0061421 | 20.5582 | 0.012271 | 0.0081686 | 0.0066219 | 0.0091337 | 0.0074269 | 0.012276 | 0.0080286 | 0.013222 | 0.01348 | 20.5582 | 0.022862 | 0.017828 | 0.0092988 | 0.0079407 | 0.0071718 | 0.0081772 | 0.0076018 | 0.010489 | 0.0094293 | 18.7822 | 193.8788 | 18.7822 | 203.2602 | 18.7822 | 133.2763
20.5702 | 0.0083013 | 0.0088349 | 0.01055 | 0.010268 | 0.0090842 | 0.010962 | 0.0091781 | 0.0077462 | 0.0057857 | 20.5702 | 0.011618 | 0.0076915 | 0.0062847 | 0.0086775 | 0.0065943 | 0.011864 | 0.008537 | 0.012067 | 0.011386 | 20.5702 | 0.020789 | 0.01686 | 0.0088141 | 0.0075978 | 0.0066584 | 0.0077163 | 0.0070817 | 0.010232 | 0.01039 | 18.7942 | 270.6104 | 18.7942 | 259.1904 | 18.7942 | 178.2349
20.5822 | 0.0075927 | 0.0084843 | 0.0092084 | 0.0091367 | 0.0086616 | 0.010216 | 0.0084052 | 0.0068885 | 0.0052998 | 20.5822 | 0.010622 | 0.0066877 | 0.0059259 | 0.0073179 | 0.0059856 | 0.011152 | 0.0077377 | 0.01162 | 0.0069433 | 20.5822 | 0.018757 | 0.015642 | 0.0080138 | 0.006954 | 0.0058083 | 0.0070459 | 0.0061902 | 0.0091314 | 0.011423 | 18.8062 | 392.5173 | 18.8062 | 336.0183 | 18.8062 | 246.7233
20.5942 | 0.0064521 | 0.0083225 | 0.0076185 | 0.0086315 | 0.0082126 | 0.0090548 | 0.0079986 | 0.0061548 | 0.0048156 | 20.5942 | 0.0095116 | 0.0058411 | 0.0053311 | 0.0058513 | 0.0057596 | 0.010373 | 0.0062144 | 0.012327 | 0.0042392 | 20.5942 | 0.016692 | 0.014858 | 0.0073202 | 0.0064019 | 0.0051449 | 0.0064037 | 0.0057527 | 0.0078959 | 0.011022 | 18.8182 | 581.3947 | 18.8182 | 439.139 | 18.8182 | 349.7019
20.6062 | 0.0047851 | 0.0082882 | 0.0062086 | 0.0083053 | 0.0072465 | 0.0074268 | 0.0074502 | 0.0052548 | 0.0041007 | 20.6062 | 0.0079359 | 0.0049163 | 0.0046022 | 0.0043011 | 0.0052112 | 0.0096355 | 0.0044426 | 0.013069 | 0.0031209 | 20.6062 | 0.01418 | 0.012984 | 0.0061453 | 0.0055449 | 0.0044862 | 0.005523 | 0.0054514 | 0.0063356 | 0.01066 | 18.8302 | 847.9543 | 18.8302 | 568.6066 | 18.8302 | 489.145
20.6182 | 0.0042181 | 0.0078445 | 0.0052657 | 0.0074199 | 0.0061296 | 0.0063076 | 0.0067948 | 0.0043114 | 0.0033148 | 20.6182 | 0.0062269 | 0.0040206 | 0.0037657 | 0.0027621 | 0.0044186 | 0.0092464 | 0.0035207 | 0.012352 | 0.0019112 | 20.6182 | 0.011868 | 0.010557 | 0.0048126 | 0.0047088 | 0.0037314 | 0.0044842 | 0.0053059 | 0.005028 | 0.010429 | 18.8422 | 1168.4561 | 18.8422 | 713.1148 | 18.8422 | 643.2841
20.6302 | 0.0040899 | 0.0064619 | 0.005296 | 0.0062981 | 0.0055122 | 0.0059282 | 0.006202 | 0.0037474 | 0.0026814 | 20.6302 | 0.0048689 | 0.0035365 | 0.0031661 | 0.0018715 | 0.0039173 | 0.0085035 | 0.0036596 | 0.010509 | 0.0020027 | 20.6302 | 0.010334 | 0.0085284 | 0.0038766 | 0.0041441 | 0.0032059 | 0.0037351 | 0.0049788 | 0.0047231 | 0.010548 | 18.8542 | 1475.8864 | 18.8542 | 847.9387 | 18.8542 | 763.9156
20.6422 | 0.0036917 | 0.0044714 | 0.005267 | 0.0051167 | 0.0049577 | 0.0053221 | 0.0054175 | 0.0028609 | 0.0020841 | 20.6422 | 0.0035784 | 0.0028784 | 0.0027675 | 0.0012896 | 0.0032049 | 0.0072406 | 0.0034978 | 0.0086437 | 0.0021552 | 20.6422 | 0.0083709 | 0.0059714 | 0.0029525 | 0.0034386 | 0.0025647 | 0.0031584 | 0.0040088 | 0.0048374 | 0.0093964 | 18.8662 | 1678.2797 | 18.8662 | 938.1016 | 18.8662 | 798.6853
20.6542 | 0.003523 | 0.0027578 | 0.0045394 | 0.0039597 | 0.0040751 | 0.0043477 | 0.0045707 | 0.0016111 | 0.0014867 | 20.6542 | 0.0022019 | 0.0019015 | 0.0018978 | 0.0005619 | 0.0021054 | 0.0060595 | 0.0027084 | 0.0072698 | 0.0008641 | 20.6542 | 0.0058538 | 0.0031422 | 0.0018872 | 0.0025725 | 0.0017433 | 0.0026737 | 0.0027881 | 0.0046088 | 0.0064682 | 18.8782 | 1703.611 | 18.8782 | 951.849 | 18.8782 | 727.8862
20.6662 | 0.0039077 | 0.0022112 | 0.0036003 | 0.0028451 | 0.0033098 | 0.0036396 | 0.0037706 | 0.000635 | 0.00094364 | 20.6662 | 0.0011895 | 0.00092198 | 0.00077555 | -0.00013742 | 0.0011743 | 0.0053484 | 0.0017489 | 0.0062934 | 0.00018299 | 20.6662 | 0.0034082 | 0.0016049 | 0.001023 | 0.0019222 | 0.00094405 | 0.0023916 | 0.0018708 | 0.0041776 | 0.0039349 | 18.8902 | 1545.2835 | 18.8902 | 880.4042 | 18.8902 | 581.3614
20.6782 | 0.0042384 | 0.0026843 | 0.003239 | 0.0023154 | 0.0030131 | 0.0035808 | 0.0033228 | 0.00043561 | 0.00070801 | 20.6782 | 0.0011475 | 0.00048411 | 0.00014817 | -1.1248e-05 | 0.00084859 | 0.0051074 | 0.0012242 | 0.0059241 | 0.0009861 | 20.6782 | 0.0022923 | 0.0018036 | 0.0007944 | 0.0016716 | 0.00057412 | 0.0023614 | 0.0017346 | 0.0038687 | 0.0038428 | 18.9022 | 1267.457 | 18.9022 | 746.1163 | 18.9022 | 418.0971
20.6902 | 0.0032193 | 0.002748 | 0.0027481 | 0.0020531 | 0.0024946 | 0.0033626 | 0.0028739 | 0.0002043 | 0.00039042 | 20.6902 | 0.00078445 | 0.00016532 | 0.00036551 | 0.00015845 | 0.00048412 | 0.0046865 | 0.00074043 | 0.0054891 | 0.0010268 | 20.6902 | 0.0011475 | 0.0012743 | 0.00037999 | 0.0012551 | 0.00042931 | 0.0016626 | 0.0016448 | 0.0030284 | 0.0042902 | 18.9142 | 959.7457 | 18.9142 | 587.6208 | 18.9142 | 284.5069
20.7022 | 0.001829 | 0.0023533 | 0.0018316 | 0.0018843 | 0.0018098 | 0.0029329 | 0.0023989 | 0 | 0 | 20.7022 | 0 | 0 | 0.00039069 | 0 | 0 | 0.0042638 | 0.00022883 | 0.0054923 | 0 | 20.7022 | 0 | 0 | 0 | 0.00076834 | 0.00053653 | 0.00048727 | 0.0010143 | 0.0023385 | 0.0033098 | 18.9262 | 687.8506 | 18.9262 | 438.6878 | 18.9262 | 193.0633
20.7142 | 0.00085713 | 0.0025127 | 0.0010587 | 0.0017635 | 0.0014066 | 0.0027297 | 0.0020049 | 0.00020823 | -0.0002085 | 20.7142 | -0.0004349 | -2.5723e-05 | 0 | -0.0002499 | -0.00043704 | 0.0041906 | 0.00030402 | 0.0059273 | -0.00026431 | 20.7142 | -0.00053973 | -0.0011074 | 3.2936e-05 | 0.00060485 | 0.00082615 | -0.00023797 | 0.00026932 | 0.0025731 | 0.0020398 | 18.9382 | 477.721 | 18.9382 | 318.5328 | 18.9382 | 134.4735
20.7262 | -0.00018222 | 0.0025593 | 0.00073642 | 0.0011513 | 0.001004 | 0.0024669 | 0.0013501 | 0.00035384 | -0.00037403 | 20.7262 | -0.00083637 | -0.00022659 | -0.00032284 | -0.00058146 | -0.0009267 | 0.0040038 | 0.00059659 | 0.0055173 | 0.00030498 | 20.7262 | -0.00098044 | -0.0018692 | 0.0002217 | 0.00052173 | 0.00070697 | -0.0006478 | -0.00027551 | 0.0026313 | 0.0020727 | 18.9502 | 328.0897 | 18.9502 | 231.793 | 18.9502 | 97.4934
20.7382 | -0.00086387 | 0.0016596 | 0.0005199 | -0.00013726 | 0.00043908 | 0.0019129 | 0.00055979 | 0.00012916 | -0.00078558 | 20.7382 | -0.0017812 | -0.0007477 | -0.00057703 | -0.00090667 | -0.0014269 | 0.0032953 | 0.00016835 | 0.0039025 | 0.0010471 | 20.7382 | -0.0022318 | -0.0029876 | 6.4889e-05 | 0.00037144 | -3.2465e-05 | -0.0011049 | -0.00060468 | 0.0013497 | 0.0033888 | 18.9622 | 226.4252 | 18.9622 | 171.8667 | 18.9622 | 74.3404
20.7502 | -0.0003172 | 0.00088986 | 0.00028324 | -0.001433 | 0.00015885 | 0.0015417 | 0.00044915 | 1.4488e-05 | -0.0010476 | 20.7502 | -0.0022335 | -0.0010402 | -0.0010528 | -0.00052571 | -0.0015177 | 0.0023656 | -0.00067995 | 0.0024535 | 0.0037512 | 20.7502 | -0.0029448 | -0.0034013 | 0.00015092 | 0.0004837 | -0.0007514 | -0.001283 | -0.0005211 | -0.00032089 | 0.0049219 | 18.9742 | 161.1469 | 18.9742 | 131.0549 | 18.9742 | 60.0564
20.7622 | 0.0011068 | 0.00092663 | 0.0001926 | -0.0020222 | 0.00017533 | 0.0017289 | 0.0012228 | 0.00020872 | -0.00075116 | 20.7622 | -0.001459 | -0.00088932 | -0.0012808 | 0.00081425 | -0.001505 | 0.0013412 | -0.00091695 | 0.0023941 | 0.0071568 | 20.7622 | -0.0023253 | -0.0022719 | 0.0014222 | 0.00082293 | -0.00097951 | -0.001086 | -0.00020637 | -0.00064379 | 0.0053562 | 18.9862 | 117.4525 | 18.9862 | 101.627 | 18.9862 | 49.252
20.7742 | 0.0022812 | 0.00078445 | 0.00026562 | -0.0020999 | -4.4457e-05 | 0.0021628 | 0.0022877 | 0.00039951 | -7.2112e-05 | 20.7742 | -0.00027772 | -0.0006477 | -0.00073129 | 0.0026149 | -0.0019675 | -2.3243e-05 | -0.00030402 | 0.0030231 | 0.0058861 | 20.7742 | -0.0013098 | -0.00053258 | 0.004059 | 0.00097967 | -0.0010555 | -0.00099279 | -0.0002363 | 0.000361 | 0.0042507 | 18.9982 | 85.6356 | 18.9982 | 78.7797 | 18.9982 | 39.2008
20.7862 | 0.002018 | 0.00012502 | 0.00060676 | -0.0024182 | -0.00059343 | 0.0023029 | 0.0034408 | 0.00061486 | 0.00068779 | 20.7862 | 0.00073182 | -0.00054683 | 0.00030481 | 0.004663 | -0.0025951 | -0.0017751 | 0.00049852 | 0.0023127 | -0.00021348 | 20.7862 | 9.2132e-05 | 0.00076444 | 0.0078373 | 0.00084318 | -0.0012995 | -0.0013711 | -0.00052316 | 0.001091 | 0.0026913 | 19.0102 | 64.4394 | 19.0102 | 61.8688 | 19.0102 | 31.5579
20.7982 | -0.00016198 | 0.00011031 | 0.0010134 | -0.002876 | -0.0011259 | 0.0020102 | 0.0052477 | 0.0012842 | 0.0016223 | 20.7982 | 0.0021763 | -0.00024133 | 0.0015792 | 0.0072348 | -0.0022439 | -0.0038936 | 0.00069139 | -0.00064468 | -0.0042697 | 20.7982 | 0.0031359 | 0.0019894 | 0.013508 | 0.00054044 | -0.0014165 | -0.0021896 | -0.00053348 | 0.00092657 | 0.0018556 | 19.0222 | 50.3577 | 19.0222 | 49.9806 | 19.0222 | 26.405
20.8102 | -0.0025511 | 0.0014586 | 0.0009114 | -0.0028228 | -0.0013817 | 0.0013634 | 0.008392 | 0.0024506 | 0.0030839 | 20.8102 | 0.0049037 | 0.00066504 | 0.0037784 | 0.010499 | -0.00022378 | -0.0062351 | -5.7207e-05 | -0.0044251 | -0.0029786 | 20.8102 | 0.0080154 | 0.0037677 | 0.021839 | 8.7109e-05 | -0.0011068 | -0.0032459 | -0.0002848 | 0.0012816 | 0.0019609 | 19.0342 | 38.8383 | 19.0342 | 41.1808 | 19.0342 | 22.0788
20.8222 | -0.003469 | 0.0034785 | 0.00020267 | -0.0023334 | -0.0014796 | 8.2718e-05 | 0.012745 | 0.0034623 | 0.0050141 | 20.8222 | 0.0085045 | 0.0015763 | 0.0076776 | 0.014139 | 0.0029584 | -0.0088521 | -0.0014253 | -0.0080303 | 3.0498e-05 | 20.8222 | 0.013374 | 0.0050458 | 0.031268 | -0.00082907 | -0.00077874 | -0.0043376 | -0.00011144 | 0.0032631 | 0.0024939 | 19.0462 | 29.725 | 19.0462 | 34.3969 | 19.0462 | 18.5442
20.8342 | -0.0047108 | 0.0058638 | -0.00049724 | -0.0012741 | -0.0017143 | -0.0016868 | 0.017134 | 0.0038756 | 0.0067321 | 20.8342 | 0.011753 | 0.0019382 | 0.012908 | 0.017503 | 0.0060471 | -0.011163 | -0.0023308 | -0.011035 | 0.0017587 | 20.8342 | 0.017766 | 0.0050432 | 0.03905 | -0.0020544 | -0.00092739 | -0.0043495 | -0.00036631 | 0.0064619 | 0.0020069 | 19.0582 | 23.9686 | 19.0582 | 28.1726 | 19.0582 | 16.2963
20.8462 | -0.0045893 | 0.0081509 | -0.00086986 | 0.00071289 | -0.0017483 | -0.0027008 | 0.019861 | 0.0039067 | 0.0076885 | 20.8462 | 0.013692 | 0.0022104 | 0.017936 | 0.020178 | 0.0071072 | -0.010712 | -0.0026021 | -0.010859 | 0.0033141 | 20.8462 | 0.020192 | 0.0045438 | 0.042727 | -0.0026335 | -0.0012576 | -0.0023822 | -0.0011216 | 0.0097411 | 0.0011384 | 19.0702 | 20.7101 | 19.0702 | 22.7636 | 19.0702 | 15.2679
20.8582 | -0.0014848 | 0.0093913 | -0.0010939 | 0.0028781 | -0.0014116 | -0.0021803 | 0.01957 | 0.003798 | 0.0075145 | 20.8582 | 0.013547 | 0.0024766 | 0.021015 | 0.021411 | 0.0052411 | -0.0064417 | -0.0023668 | -0.0064186 | 0.0045848 | 20.8582 | 0.018918 | 0.0041327 | 0.04034 | -0.0020443 | -0.0011799 | 0.00036577 | -0.0015189 | 0.011857 | 0 | 19.0822 | 18.0515 | 19.0822 | 19.2176 | 19.0822 | 14.024
20.8702 | 0.0023284 | 0.010494 | 0 | 0.0047408 | 0 | 0.00022641 | 0.017082 | 0.0043235 | 0.0067734 | 20.8702 | 0.012448 | 0.0033047 | 0.020838 | 0.021259 | 0.0030061 | 0 | 0 | 0 | 0.0049406 | 20.8702 | 0.016129 | 0.0058707 | 0.033494 | 0 | 0 | 0.0027417 | 0 | 0.012268 | 0 | 19.0942 | 15.9398 | 19.0942 | 17.0429 | 19.0942 | 12.7268
20.8822 | 0.0046298 | 0.010602 | 0.0015547 | 0.0053122 | 0.0013362 | 0.0026997 | 0.013377 | 0.004516 | 0.0051529 | 20.8822 | 0.0097722 | 0.0035186 | 0.018157 | 0.019121 | 0.001223 | 0.0046296 | 0.0030173 | 0.0047255 | 0.0052456 | 20.8822 | 0.012244 | 0.0075067 | 0.024371 | 0.0020032 | 0.00080693 | 0.0039901 | 0.0014446 | 0.010609 | 0.0024083 | 19.1062 | 15.204 | 19.1062 | 15.7455 | 19.1062 | 12.8532
20.8942 | 0.0080246 | 0.0099405 | 0.0035185 | 0.0055378 | 0.0026989 | 0.0047199 | 0.010302 | 0.004803 | 0.003725 | 20.8942 | 0.0075458 | 0.0037801 | 0.013723 | 0.016555 | 0.00066193 | 0.0081462 | 0.0055262 | 0.0092821 | 0.0072585 | 20.8942 | 0.010638 | 0.009211 | 0.017316 | 0.0037668 | 0.0013358 | 0.0046612 | 0.0020132 | 0.0092116 | 0.0068696 | 19.1182 | 14.7077 | 19.1182 | 14.7504 | 19.1182 | 12.9896
20.9062 | 0.010184 | 0.0091241 | 0.0060437 | 0.0059381 | 0.0044227 | 0.0060955 | 0.0086049 | 0.0056094 | 0.003341 | 20.9062 | 0.006905 | 0.0048073 | 0.0097485 | 0.014411 | 0.0020916 | 0.010854 | 0.0069515 | 0.013519 | 0.0084784 | 20.9062 | 0.011969 | 0.011246 | 0.014229 | 0.0051333 | 0.0024814 | 0.0047323 | 0.0030316 | 0.0086901 | 0.010133 | 19.1302 | 12.8381 | 19.1302 | 13.8591 | 19.1302 | 11.7461
20.9182 | 0.0083418 | 0.0085971 | 0.0084506 | 0.0068076 | 0.0061825 | 0.007128 | 0.0081961 | 0.0068595 | 0.0038441 | 20.9182 | 0.0073901 | 0.0064576 | 0.0075416 | 0.013058 | 0.0046562 | 0.012834 | 0.0080924 | 0.016899 | 0.0071466 | 20.9182 | 0.014377 | 0.013988 | 0.014207 | 0.0062795 | 0.0041564 | 0.0051931 | 0.0047353 | 0.0079942 | 0.011173 | 19.1422 | 10.1943 | 19.1422 | 12.532 | 19.1422 | 10.4594
20.9302 | 0.0081933 | 0.0092737 | 0.010052 | 0.0087113 | 0.0085542 | 0.0087649 | 0.0092658 | 0.0088227 | 0.0053898 | 20.9302 | 0.0096289 | 0.0089886 | 0.0069426 | 0.013496 | 0.0072623 | 0.015795 | 0.010116 | 0.019897 | 0.0068213 | 20.9302 | 0.018524 | 0.018712 | 0.016346 | 0.0079247 | 0.0060966 | 0.0070251 | 0.0064719 | 0.0080664 | 0.01268 | 19.1542 | 8.7914 | 19.1542 | 10.861 | 19.1542 | 10.5776
20.9422 | 0.0097051 | 0.01097 | 0.011273 | 0.011035 | 0.011138 | 0.011086 | 0.011154 | 0.011432 | 0.0074006 | 20.9422 | 0.013192 | 0.012023 | 0.0078867 | 0.015019 | 0.0097079 | 0.019555 | 0.013692 | 0.021412 | 0.009312 | 20.9422 | 0.023869 | 0.024241 | 0.019181 | 0.010102 | 0.0080868 | 0.0091429 | 0.0080847 | 0.0095646 | 0.014318 | 19.1662 | 9.1798 | 19.1662 | 10.4617 | 19.1662 | 11.8887
20.9542 | 0.0094486 | 0.012894 | 0.012046 | 0.013227 | 0.012422 | 0.013705 | 0.012418 | 0.014137 | 0.0088861 | 20.9542 | 0.016339 | 0.01472 | 0.0096594 | 0.016399 | 0.011899 | 0.022464 | 0.017231 | 0.021625 | 0.0095865 | 20.9542 | 0.029085 | 0.028583 | 0.020884 | 0.012459 | 0.0094986 | 0.010811 | 0.0089009 | 0.01163 | 0.014739 | 19.1782 | 9.7459 | 19.1782 | 10.7132 | 19.1782 | 12.6965
20.9662 | 0.0086995 | 0.015405 | 0.012411 | 0.015907 | 0.01315 | 0.016933 | 0.013264 | 0.017345 | 0.01031 | 20.9662 | 0.01934 | 0.018014 | 0.011213 | 0.018138 | 0.014542 | 0.025047 | 0.020126 | 0.022326 | 0.0046458 | 20.9662 | 0.036886 | 0.033587 | 0.022451 | 0.015455 | 0.01067 | 0.013649 | 0.0085522 | 0.014316 | 0.013213 | 19.1902 | 9.8611 | 19.1902 | 9.6281 | 19.1902 | 12.4245
20.9782 | 0.0091652 | 0.018672 | 0.01382 | 0.019243 | 0.014445 | 0.021588 | 0.014386 | 0.021542 | 0.012329 | 20.9782 | 0.023161 | 0.022682 | 0.012623 | 0.021149 | 0.018455 | 0.028058 | 0.02397 | 0.023434 | -0.00093527 | 20.9782 | 0.047721 | 0.040249 | 0.025304 | 0.019464 | 0.011905 | 0.018175 | 0.0085965 | 0.017031 | 0.01116 | 19.2022 | 11.2721 | 19.2022 | 8.9878 | 19.2022 | 13.0929
20.9902 | 0.010043 | 0.021881 | 0.015689 | 0.022956 | 0.015921 | 0.026731 | 0.015554 | 0.02573 | 0.014248 | 20.9902 | 0.026781 | 0.027514 | 0.014329 | 0.024541 | 0.02258 | 0.030951 | 0.02881 | 0.02288 | -0.0028668 | 20.9902 | 0.058778 | 0.046375 | 0.028097 | 0.023603 | 0.012946 | 0.022877 | 0.0094777 | 0.01859 | 0.009857 | 19.2142 | 14.1834 | 19.2142 | 11.0511 | 19.2142 | 15.5405
21.0022 | 0.011014 | 0.023335 | 0.016502 | 0.025663 | 0.016502 | 0.029999 | 0.01611 | 0.027993 | 0.015002 | 21.0022 | 0.028508 | 0.030391 | 0.016021 | 0.026016 | 0.024721 | 0.032819 | 0.031343 | 0.020298 | -0.0020738 | 21.0022 | 0.065782 | 0.049459 | 0.029121 | 0.026167 | 0.013288 | 0.025879 | 0.0101 | 0.019013 | 0.0074882 | 19.2262 | 15.808 | 19.2262 | 13.4894 | 19.2262 | 17.4928
21.0142 | 0.0096039 | 0.021374 | 0.017139 | 0.025364 | 0.015714 | 0.029595 | 0.015673 | 0.027095 | 0.014191 | 21.0142 | 0.027343 | 0.030088 | 0.016754 | 0.02466 | 0.023742 | 0.032347 | 0.029718 | 0.017478 | 0.00080311 | 21.0142 | 0.063288 | 0.048143 | 0.027768 | 0.025891 | 0.012576 | 0.025487 | 0.010677 | 0.018112 | 0.0042507 | 19.2382 | 14.815 | 19.2382 | 13.3421 | 19.2382 | 17.2665
21.0262 | 0.0060876 | 0.017361 | 0.016892 | 0.021807 | 0.013877 | 0.025552 | 0.014135 | 0.023347 | 0.01213 | 21.0262 | 0.023502 | 0.026746 | 0.015993 | 0.021386 | 0.019928 | 0.029257 | 0.0255 | 0.014903 | 0.0042087 | 21.0262 | 0.051931 | 0.042179 | 0.02411 | 0.022652 | 0.011021 | 0.021607 | 0.01094 | 0.015629 | 0.002461 | 19.2502 | 12.7124 | 19.2502 | 11.2971 | 19.2502 | 15.8449
21.0382 | 0.0049268 | 0.013473 | 0.014744 | 0.016553 | 0.011789 | 0.019775 | 0.011929 | 0.018627 | 0.009661 | 21.0382 | 0.0187 | 0.02186 | 0.013951 | 0.017417 | 0.015039 | 0.024883 | 0.019838 | 0.013075 | 0.0053879 | 21.0382 | 0.038141 | 0.033643 | 0.01953 | 0.017825 | 0.0091885 | 0.016256 | 0.010111 | 0.01222 | 0.0025136 | 19.2622 | 10.7738 | 19.2622 | 9.4663 | 19.2622 | 14.8542
21.0502 | 0.006938 | 0.010372 | 0.011951 | 0.011987 | 0.010169 | 0.014545 | 0.010017 | 0.014787 | 0.0076478 | 21.0502 | 0.014851 | 0.017386 | 0.011383 | 0.013575 | 0.010982 | 0.02061 | 0.014781 | 0.01229 | 0.0051338 | 21.0502 | 0.028099 | 0.026571 | 0.015971 | 0.013236 | 0.0077267 | 0.012003 | 0.0087265 | 0.0088285 | 0.0038494 | 19.2742 | 9.649 | 19.2742 | 8.3555 | 19.2742 | 14.5494
21.0622 | 0.0090032 | 0.0079965 | 0.010093 | 0.0091957 | 0.0087735 | 0.011029 | 0.0086289 | 0.012274 | 0.0062499 | 21.0622 | 0.012532 | 0.014283 | 0.009277 | 0.010785 | 0.0085075 | 0.016603 | 0.012115 | 0.011786 | 0.0058556 | 21.0622 | 0.021694 | 0.022233 | 0.01367 | 0.010064 | 0.0067288 | 0.0092235 | 0.0079857 | 0.0063196 | 0.0052378 | 19.2862 | 9.6302 | 19.2862 | 7.4823 | 19.2862 | 14.5793
21.0742 | 0.0096039 | 0.0060721 | 0.0086394 | 0.0071332 | 0.0073324 | 0.0084476 | 0.0071795 | 0.010247 | 0.0049804 | 21.0742 | 0.010716 | 0.011844 | 0.0078189 | 0.0086369 | 0.006776 | 0.013147 | 0.010629 | 0.010553 | 0.0062927 | 21.0742 | 0.016927 | 0.01858 | 0.011309 | 0.0079223 | 0.0057638 | 0.0068576 | 0.007316 | 0.0047532 | 0.0054746 | 19.2982 | 10.4651 | 19.2982 | 7.6195 | 19.2982 | 15.5116
21.0862 | 0.0091044 | 0.0046552 | 0.0070948 | 0.0053524 | 0.0057979 | 0.0061276 | 0.0056644 | 0.0084367 | 0.0037453 | 21.0862 | 0.0086101 | 0.0094744 | 0.0063465 | 0.0065629 | 0.005163 | 0.010892 | 0.0086775 | 0.0090724 | 0.0066485 | 21.0862 | 0.012725 | 0.014721 | 0.0085978 | 0.0061623 | 0.0045737 | 0.0049199 | 0.0059941 | 0.0036261 | 0.00456 | 19.3102 | 11.4952 | 19.3102 | 8.5454 | 19.3102 | 16.9373
21.0982 | 0.0074779 | 0.0038855 | 0.005948 | 0.0043909 | 0.0044652 | 0.0045003 | 0.004623 | 0.0072912 | 0.0029817 | 21.0982 | 0.0067087 | 0.0075909 | 0.0047973 | 0.0048811 | 0.0038624 | 0.0096863 | 0.0066736 | 0.0082118 | 0.0086614 | 21.0982 | 0.0097928 | 0.011526 | 0.0064265 | 0.0048048 | 0.0035511 | 0.003815 | 0.004597 | 0.0030043 | 0.0037638 | 19.3222 | 11.9632 | 19.3222 | 8.0971 | 19.3222 | 17.4092
21.1102 | 0.0059864 | 0.0033143 | 0.0054181 | 0.004171 | 0.0037089 | 0.0038792 | 0.0041979 | 0.0069155 | 0.0027858 | 21.1102 | 0.0057141 | 0.0067021 | 0.0037757 | 0.0039876 | 0.0031207 | 0.0087479 | 0.0055033 | 0.0078206 | 0.010451 | 21.1102 | 0.0086576 | 0.0098559 | 0.0054271 | 0.0039613 | 0.003147 | 0.0032824 | 0.0037973 | 0.002892 | 0.0039875 | 19.3342 | 12.1486 | 19.3342 | 7.105 | 19.3342 | 17.4159
21.1222 | 0.005217 | 0.0029417 | 0.0050215 | 0.0041968 | 0.0033033 | 0.0039801 | 0.0040376 | 0.0069533 | 0.0028009 | 21.1222 | 0.0054833 | 0.0066929 | 0.0033993 | 0.003635 | 0.0028892 | 0.0076917 | 0.0051111 | 0.0077142 | 0.0090375 | 21.1222 | 0.0086397 | 0.0095494 | 0.0053253 | 0.0034212 | 0.003346 | 0.002996 | 0.0035073 | 0.0026052 | 0.0052575 | 19.3462 | 13.193 | 19.3462 | 8.0425 | 19.3462 | 18.7601
21.1342 | 0.0041372 | 0.0029588 | 0.0042448 | 0.004051 | 0.0028373 | 0.0040543 | 0.0037054 | 0.0068369 | 0.002623 | 21.1342 | 0.0051302 | 0.0069328 | 0.0033002 | 0.0032629 | 0.0027795 | 0.0066767 | 0.0044556 | 0.0078331 | 0.005022 | 21.1342 | 0.0085758 | 0.0090804 | 0.0052516 | 0.0027942 | 0.0036476 | 0.0027159 | 0.0032597 | 0.0018732 | 0.0057313 | 19.3582 | 13.7185 | 19.3582 | 8.493 | 19.3582 | 19.8926
21.1462 | 0.0030101 | 0.0029196 | 0.0033007 | 0.0033474 | 0.0025246 | 0.0035868 | 0.0030836 | 0.0063753 | 0.0021987 | 21.1462 | 0.0043145 | 0.0069345 | 0.0030325 | 0.0025606 | 0.0025857 | 0.0058064 | 0.0030679 | 0.0079208 | 0.0010878 | 21.1462 | 0.007902 | 0.0078321 | 0.0047418 | 0.0020633 | 0.0034789 | 0.0024622 | 0.0026468 | 0.0011773 | 0.0040533 | 19.3702 | 13.7152 | 19.3702 | 7.7126 | 19.3702 | 20.2993
21.1582 | 0.0027671 | 0.0027014 | 0.0025794 | 0.0021688 | 0.0025006 | 0.0028752 | 0.0024506 | 0.0057926 | 0.0018219 | 21.1582 | 0.003465 | 0.0066302 | 0.0024656 | 0.0016725 | 0.0023187 | 0.0049748 | 0.0020971 | 0.0080334 | -0.0019315 | 21.1582 | 0.0070075 | 0.0068962 | 0.004061 | 0.0014916 | 0.0029112 | 0.0024036 | 0.0017397 | 0.00072802 | 0.0017503 | 19.3822 | 14.232 | 19.3822 | 7.6913 | 19.3822 | 20.3223
21.1702 | 0.0033813 | 0.0024637 | 0.0016856 | 0.0011678 | 0.002108 | 0.0023407 | 0.001912 | 0.0050218 | 0.001553 | 21.1702 | 0.0026126 | 0.0059252 | 0.0019232 | 0.00092086 | 0.0017055 | 0.0042233 | 0.001999 | 0.0076735 | -0.0047983 | 21.1702 | 0.0059686 | 0.0061733 | 0.0032125 | 0.0010729 | 0.0022965 | 0.0022229 | 0.0010535 | 0.00028078 | 4.6061e-05 | 19.3942 | 13.7348 | 19.3942 | 7.8262 | 19.3942 | 19.1085
21.1822 | 0.0036175 | 0.0019072 | 0.00028576 | 0.00061012 | 0.0010425 | 0.0018027 | 0.0011153 | 0.0039875 | 0.0010518 | 21.1822 | 0.0014971 | 0.0046397 | 0.0014806 | 0.00036238 | 0.00063146 | 0.0035002 | 0.0013959 | 0.0055423 | -0.0056116 | 21.1822 | 0.0040084 | 0.0043308 | 0.0017294 | 0.00066252 | 0.0014327 | 0.0014889 | 0.00071612 | -0.00013437 | -0.0012568 | 19.4062 | 11.4756 | 19.4062 | 6.427 | 19.4062 | 17.6507
21.1942 | 0.0017615 | 0.00097566 | -0.00063572 | 0.0001387 | 0.0001004 | 0.00085642 | 0.00018483 | 0.0030596 | 0.00029609 | 21.1942 | 0.00039792 | 0.0031024 | 0.00079596 | 1.9561e-06 | -0.00026754 | 0.0025421 | 0.00012422 | 0.0021531 | -0.0019722 | 21.1942 | 0.0013462 | 0.0016127 | 0.00014551 | 0.00019109 | 0.00038958 | 0.00043124 | 0.0003529 | -0.00016245 | -0.0014279 | 19.4182 | 10.0723 | 19.4182 | 4.5376 | 19.4182 | 16.3132
21.2062 | 0 | 0 | 0 | 0 | 0 | 0 | 0 | 0.0027274 | 0 | 21.2062 | 0 | 0.0022937 | 4.9831e-05 | 0 | 0 | 0.0016287 | 0 | 0 | 0.0021755 | 21.2062 | 0 | 0 | 0 | 0 | 0 | 0 | 0 | 0 | 0.00065143 | 19.4302 | 11.4237 | 19.4302 | 4.9142 | 19.4302 | 16.4256
21.2182 | 0.00095161 | -0.00094869 | 0.0006974 | 0.00016026 | 0.00018182 | -0.00040325 | 0.00026669 | 0.00276 | 8.668e-05 | 21.2182 | -0.00025603 | 0.0024526 | 0 | -0.0002988 | 0.00050461 | 0.001126 | 0.00076004 | -0.00015648 | 0.0023077 | 21.2182 | -0.0005301 | -0.00037021 | 0.00048618 | 1.6563e-05 | 0.00011107 | -0.00010828 | -6.2944e-05 | -0.00030886 | 0.0027702 | 19.4422 | 14.6785 | 19.4422 | 8.3279 | 19.4422 | 18.2902
21.2302 | 0.0021867 | -0.0013801 | -0.00035122 | -2.7308e-05 | -0.00042909 | -0.00075445 | -2.0068e-05 | 0.0021262 | -0.00028681 | 21.2302 | -0.0011969 | 0.0021099 | 9.1179e-05 | -0.0012192 | 2.2156e-05 | 0.00074205 | 0.00055246 | -0.00014083 | -0.0004778 | 21.2302 | -0.0017574 | -0.0017361 | -3.8344e-05 | -0.00026347 | -0.00027168 | -0.00046272 | -0.00022082 | -0.0010469 | 0.0022241 | 19.4542 | 18.6588 | 19.4542 | 12.7767 | 19.4542 | 20.9813
21.2422 | 0.0020922 | -0.0014635 | -0.0012891 | 0.00026733 | -0.001042 | -0.00068849 | -0.00023078 | 0.0013439 | -0.00063043 | 21.2422 | -0.0016038 | 0.0015786 | -0.0004278 | -0.001604 | -0.0005168 | 0.00072311 | -6.0476e-05 | 0.00023471 | -0.0017485 | 21.2422 | -0.0022483 | -0.0030558 | -0.00054861 | -0.00049811 | -0.00068177 | -0.00061569 | -0.00023527 | -0.0008283 | 0.00012502 | 19.4662 | 18.1492 | 19.4662 | 12.4147 | 19.4662 | 19.6602
21.2542 | 0.0020787 | -0.0015959 | -0.0014892 | 0.00064821 | -0.0016209 | -0.00063251 | -0.00043595 | 0.00070891 | -0.00092379 | 21.2542 | -0.0018747 | 0.00096562 | -0.00079437 | -0.0018862 | -0.0010004 | 0.00030216 | -0.00063418 | 0.00091381 | -0.0026838 | 21.2542 | -0.0026519 | -0.0043334 | -0.001052 | -0.00061037 | -0.0012632 | -0.00054896 | -0.00023939 | -0.00064379 | -0.0019411 | 19.4782 | 14.6239 | 19.4782 | 8.8241 | 19.4782 | 16.0149
21.2662 | 0.0034015 | -0.0015419 | -0.0011581 | 7.402e-05 | -0.0019072 | -0.00073341 | -0.00074172 | 0.00038896 | -0.0011858 | 21.2662 | -0.0020931 | 0.00053122 | -0.0012185 | -0.0021293 | -0.0012535 | -0.00056213 | -0.00033834 | 0.00067597 | -0.0037614 | 21.2662 | -0.0030025 | -0.0052965 | -0.0013381 | -0.0007165 | -0.0015263 | -0.00047594 | -0.000356 | -0.0013457 | -0.0023359 | 19.4902 | 12.7682 | 19.4902 | 6.6349 | 19.4902 | 14.1515
21.2782 | 0.0045691 | -0.00076974 | -0.00053753 | -0.00064821 | -0.001084 | -0.00083146 | -0.00054077 | 0.00054709 | -0.001052 | 21.2782 | -0.0014395 | 0.00040897 | -0.0014917 | -0.001495 | -0.0011239 | -0.00075841 | 7.6821e-05 | 0.00059461 | -0.0027143 | 21.2782 | -0.0023535 | -0.0050958 | -0.0010687 | -0.00056314 | -0.0009133 | -0.0004772 | -0.00025797 | -0.0015844 | -0.0018227 | 19.5022 | 10.8094 | 19.5022 | 4.9759 | 19.5022 | 12.6142
21.2902 | 0.0031518 | 0.00024759 | -0.00051361 | -0.0010815 | -0.00026974 | -0.0010614 | -0.00032188 | 0.00048104 | -0.00083365 | 21.2902 | -0.0012752 | 9.1042e-05 | -0.0011837 | -0.0011487 | -0.0012773 | -0.00058107 | 7.3552e-05 | 0.0015053 | -0.0020942 | 21.2902 | -0.0022827 | -0.0041528 | -0.0011164 | -0.00060547 | -0.00018838 | -0.00056155 | -0.00025384 | -0.001075 | -0.0013884 | 19.5142 | 7.6089 | 19.5142 | 2.9201 | 19.5142 | 10.2724
21.3022 | 0.0013161 | 0.00033829 | -0.001386 | -0.0011132 | -0.00029072 | -0.0013716 | -0.00029864 | -6.6299e-06 | -0.0009675 | 21.3022 | -0.0019487 | -0.00032139 | -0.00091471 | -0.0017322 | -0.0014319 | -0.00056816 | 7.5187e-05 | 0.0026037 | -0.004717 | 21.3022 | -0.0034934 | -0.0035137 | -0.001487 | -0.00095789 | -0.00022768 | -0.00019012 | -0.00066246 | -0.0013598 | -0.00065801 | 19.5262 | 5.4953 | 19.5262 | 1.7125 | 19.5262 | 8.8668
21.3142 | 0.00080313 | -0.00061285 | -0.002174 | -0.0014797 | -0.001005 | -0.0016055 | -0.00049721 | -0.00069467 | -0.0013213 | 21.3142 | -0.0027136 | -0.00085117 | -0.0011835 | -0.002295 | -0.0015155 | -0.00075927 | -0.00063909 | 0.002707 | -0.0057742 | 21.3142 | -0.0049607 | -0.0041944 | -0.0019295 | -0.0013201 | -0.00084281 | -0.00024993 | -0.0010835 | -0.0022503 | 0.0021714 | 19.5382 | 4.8775 | 19.5382 | 0.7934 | 19.5382 | 8.4342
21.3262 | 0.0011946 | -0.0022749 | -0.0025403 | -0.0021085 | -0.0019137 | -0.0020876 | -0.00098913 | -0.0014208 | -0.0018773 | 21.3262 | -0.0035254 | -0.0015255 | -0.001571 | -0.0024383 | -0.0019603 | -0.0015564 | -0.0019173 | 0.00087626 | -0.0016774 | 21.3262 | -0.0056551 | -0.0057499 | -0.0025484 | -0.00164 | -0.0016194 | -0.0011842 | -0.0014013 | -0.0027557 | 0.0024017 | 19.5502 | 5.7895 | 19.5502 | 0.8538 | 19.5502 | 8.9386
21.3382 | 0.0024229 | -0.0024293 | -0.0020821 | -0.0017535 | -0.0021324 | -0.0020983 | -0.0012598 | -0.0013906 | -0.0018164 | 21.3382 | -0.0032573 | -0.0013246 | -0.0021817 | -0.0019645 | -0.0018728 | -0.0014841 | -0.0025465 | -0.00039119 | 0.0012606 | 21.3382 | -0.0043721 | -0.0054076 | -0.0021964 | -0.0015526 | -0.0016147 | -0.0013113 | -0.0015942 | -0.0017569 | 0.00038165 | 19.5622 | 7.3439 | 19.5622 | 2.5931 | 19.5622 | 10.4231
21.3502 | 0.0013566 | -0.0020445 | -0.0012563 | -0.00082931 | -0.0019216 | -0.0016044 | -0.0010388 | -0.00119 | -0.0013421 | 21.3502 | -0.0023324 | -0.0010124 | -0.0022654 | -0.0015483 | -0.0017105 | -0.00068437 | -0.0019451 | -0.0010797 | 0.0017994 | 21.3502 | -0.0023081 | -0.0042405 | -0.0013312 | -0.0011438 | -0.001191 | -0.00094054 | -0.0014838 | -0.001432 | -0.0010331 | 19.5742 | 8.6492 | 19.5742 | 4.6717 | 19.5742 | 11.1946
21.3622 | -5.3992e-05 | -0.001287 | -0.00032478 | 3.2339e-05 | -0.00096157 | -0.00072806 | -0.00040822 | -0.00067674 | -0.00057107 | 21.3622 | -0.00094625 | -0.00058469 | -0.0017364 | -0.00067536 | -0.0010807 | 0.00052684 | -0.00067341 | -0.00037867 | 0.0011183 | 21.3622 | 0.00010451 | -0.002179 | -0.00029348 | -0.00058124 | -0.00053653 | -0.00052756 | -0.00061603 | -0.00067989 | -0.00071723 | 19.5862 | 9.9266 | 19.5862 | 6.4491 | 19.5862 | 10.7126
21.3742 | 0 | 0 | 0 | 8.2643e-05 | 0.00017383 | 0.00011944 | 0.00010245 | 0 | 0 | 21.3742 | 0 | 0 | -0.00076972 | 0 | 0 | 0.00094435 | 0.00039882 | 0.0013676 | 0 | 21.3742 | 0.0016316 | 0 | 0 | 0 | 0 | 0 | 0.00019296 | 0 | 0 | 19.5982 | 10.8047 | 19.5982 | 7.7958 | 19.5982 | 9.9239
21.3862 | 0.0003442 | 0.00065943 | 0.00056774 | -0.00032411 | 0.00053199 | 0.00045816 | 0.00033534 | 0.00033444 | 5.6087e-05 | 21.3862 | 0.00019273 | 0.00011127 | 0 | -0.00033988 | 0.00080594 | 0.00057591 | 0.0011736 | 0.0018589 | -0.0012402 | 21.3862 | 0.0015552 | 0.00060986 | -8.7502e-05 | 0.00038156 | 5.6387e-05 | 0.00025182 | 1.0319e-05 | 0.0005776 | 0.00084225 | 19.6102 | 9.796 | 19.6102 | 7.7791 | 19.6102 | 8.7639
21.3982 | -0.0007019 | 0.00022553 | 0.00066215 | -0.0010126 | -0.00038463 | -0.00027204 | 5.3338e-05 | -0.00014168 | -0.00066266 | 21.3982 | -0.00079192 | -0.00069914 | -5.5132e-05 | -0.0014637 | 0.00031961 | -0.00051393 | 0.00087936 | 0.00072604 | -0.002633 | 21.3982 | -0.00090756 | -0.0014516 | -0.00071476 | 8.1281e-05 | -0.00046946 | -0.00056218 | -0.0015148 | 0.00056758 | 0.001191 | 19.6222 | 6.5322 | 19.6222 | 5.7305 | 19.6222 | 6.7237
21.4102 | -0.001559 | 0.00071336 | -0.00024799 | -0.0014804 | -0.00083969 | -0.00096588 | -0.0003533 | -0.00079608 | -0.0011285 | 21.4102 | -0.0017439 | -0.0013289 | -0.00092876 | -0.0021434 | -0.00040325 | -0.0010235 | -0.00054102 | 0.0001596 | -0.0033954 | 21.4102 | -0.0030733 | -0.0037767 | -0.0012855 | -0.00053645 | -0.00085691 | -0.0013032 | -0.0021494 | 0.00028078 | 0.00098043 | 19.6342 | 3.6829 | 19.6342 | 2.7615 | 19.6342 | 5.2038
21.4222 | -0.0020922 | 0.0021229 | -0.00089126 | -0.0011893 | -0.00029322 | -0.00077619 | -0.00043938 | -0.00080615 | -0.00066102 | 21.4222 | -0.0016969 | -0.001039 | -0.0015288 | -0.0019121 | -0.00045033 | -0.00057074 | -0.0014122 | 0.0015616 | -0.0035276 | 21.4222 | -0.0029633 | -0.0040482 | -0.00088141 | -0.00079287 | -0.00022341 | -0.0011886 | -0.0014869 | -0.00054752 | 0.001928 | 19.6462 | 3.4773 | 19.6462 | 0.7915 | 19.6462 | 5.6709
21.4342 | -0.0022609 | 0.0020053 | -0.0013054 | -0.00060581 | 0.00020081 | -0.00034763 | -0.00052308 | -0.00051836 | -0.00018028 | 21.4342 | -0.0014149 | -0.00081909 | -0.0013682 | -0.0016168 | -0.00049298 | -2.5825e-06 | -0.0013681 | 0.0024441 | -0.0042392 | 21.4342 | -0.0023583 | -0.0035832 | -0.00014846 | -0.00076097 | 0.00058437 | -0.0011344 | -0.00083891 | -0.0011632 | 0.0033032 | 19.6582 | 4.0472 | 19.6582 | -0.5727 | 19.6582 | 5.9314
21.4462 | -0.00024971 | 0.00020102 | -0.0010625 | -0.0008214 | 0.00016184 | -0.00033979 | -0.00070739 | -0.0003671 | -0.0002462 | 21.4462 | -0.0012172 | -0.0010702 | -0.0010242 | -0.0015586 | -0.00055391 | 0.00015495 | -0.0013223 | 0.0026413 | -0.0056319 | 21.4462 | -0.0028547 | -0.0030363 | -0.00044046 | -0.0006389 | 0.00072406 | -0.00093236 | -0.00079661 | -0.00096067 | 0.002178 | 19.6702 | 3.6512 | 19.6702 | -1.3503 | 19.6702 | 5.3535
21.4582 | 0.0029493 | -0.0014905 | 0.00045948 | -0.00048508 | 0.00023527 | -0.000215 | -0.00046341 | 0.00011639 | -0.00025694 | 21.4582 | -0.00037018 | -0.00074857 | -0.00090119 | -0.00096389 | 6.9239e-05 | 0.00050532 | -0.00073389 | 0.0025255 | -0.0059267 | 21.4582 | -0.0023335 | -0.0014419 | -0.0008003 | -8.2508e-05 | 0.00069458 | -0.00010954 | -0.00021773 | -0.00025872 | -5.2641e-05 | 19.6822 | 2.5086 | 19.6822 | -1.892 | 19.6822 | 4.5955
21.4702 | 0.0030573 | -0.0015101 | 0.0015937 | 0.00043837 | 0.00034367 | 7.2022e-05 | 8.1855e-05 | 0.00073519 | -4.6071e-05 | 21.4702 | 0.00036982 | 2.5434e-05 | -0.00066264 | 7.8246e-06 | 0.00070014 | 0.00077907 | -8.1725e-06 | 0.0017118 | -0.0038021 | 21.4702 | -0.00076593 | 2.1433e-05 | -0.00049503 | 0.00043922 | 0.00076891 | 0.00064654 | 0.00023011 | 0.00017047 | 0.00030268 | 19.6942 | 3.0679 | 19.6942 | -1.437 | 19.6942 | 4.4026
21.4822 | 0.00045218 | -0.00057363 | 0.0012878 | 0.00094573 | -9.0912e-05 | 0.00023639 | 0.00054658 | 0.00080541 | 3.4053e-05 | 21.4822 | 0.00037445 | 0.00044538 | -0.00023749 | 0.00036287 | 0.00059158 | 0.00093058 | -0.00011278 | 0.00080428 | -0.00010166 | 21.4822 | -8.5256e-05 | 0.0004449 | 4.6209e-05 | 0.00043248 | 0.00074926 | 0.00084422 | -0.00016613 | 0.00019253 | 0.0021188 | 19.7062 | 3.483 | 19.7062 | -1.1383 | 19.7062 | 2.9438
21.4942 | -0.0013228 | 0.00038732 | 0.00045192 | 0.00061659 | -0.00063838 | 0.00045281 | 0.00078502 | 0.00040369 | 2.8954e-05 | 21.4942 | 0.00026208 | 0.00040058 | -5.1156e-05 | -0.00014231 | 0.00037611 | 0.00125 | -0.00084503 | 0.00044439 | 0.001901 | 21.4942 | -0.00025852 | 0.00027863 | 0.00026103 | 0.00016778 | 0.00047331 | 0.00075482 | -0.00059539 | -3.0084e-05 | 0.002915 | 19.7182 | 3.7977 | 19.7182 | 0 | 19.7182 | 2.2096
21.5062 | -0.00072889 | 0.00098056 | 3.3989e-05 | 0.00018325 | -0.00049352 | 0.00078297 | 0.00088641 | 0.00022689 | 0.00016007 | 21.5062 | 0.00044841 | 0.00035954 | -0.00010152 | -0.00021322 | 0.00049741 | 0.0015934 | -0.0010706 | 8.7626e-05 | 0.0018705 | 21.5062 | 6.8755e-07 | 0.00035851 | 0.00025169 | 0.00013649 | 0.00021102 | 0.00066291 | -0.00023527 | -0.00016646 | 0.0023096 | 19.7302 | 5.6733 | 19.7302 | 2.0182 | 19.7302 | 3.8956
21.5182 | 3.3745e-05 | 0.0011154 | -3.7765e-05 | -2.1559e-05 | 2.2478e-05 | 0.00074696 | 0.00067359 | 0.00020651 | 0.00019284 | 21.5182 | 0.00045979 | 0.00026532 | 4.5325e-05 | 0.00020148 | 0.00049021 | 0.0013429 | -0.00067505 | -0.0003818 | 0.00184 | 21.5182 | 0.00011757 | 0.00027343 | 0.00019811 | 0.0001506 | 9.526e-05 | 0.00052882 | 0.00013724 | -0.00019454 | 0.0012963 | 19.7422 | 5.8489 | 19.7422 | 2.4747 | 19.7422 | 3.5371
21.5302 | -0.00016873 | 0.00067659 | -6.2942e-06 | -9.4141e-05 | 0.00014586 | 0.0003052 | 0.00021546 | 4.4445e-05 | 3.7331e-05 | 21.5302 | 0.00014082 | 7.2545e-05 | 0.00024571 | 0.00017263 | 0.00020661 | 0.00056816 | -0.00020758 | -0.00041622 | 0.0013419 | 21.5302 | -0.00022139 | -9.4175e-05 | 0.00011749 | 5.889e-05 | 5.9804e-06 | 0.00031666 | 1.651e-05 | -0.00013437 | 0.00052641 | 19.7542 | 1.5017 | 19.7542 | -0.2348 | 19.7542 | -0.4567
21.5422 | 0 | 0 | 0 | 0 | 0 | 0 | 0 | 0 | 0 | 21.5422 | 0 | 0 | 0.00016937 | 0 | 0 | 0 | 0 | 0 | 0 | 21.5422 | 0 | 0 | 0 | 0 | 0 | 0 | 0 | 0 | 0 | 19.7662 | -1.3229 | 19.7662 | -1.3663 | 19.7662 | -2.99
21.5542 | 0.00058716 | -0.00016915 | -0.00036632 | -6.324e-05 | -9.291e-05 | 2.8523e-05 | -0.00011381 | -2.4555e-07 | -0.00012073 | 21.5542 | 3.6982e-05 | -0.00032573 | 0 | -0.00034868 | -0.00032792 | -0.0003056 | -0.00096272 | 0.00031921 | -0.0016367 | 21.5542 | -9.7632e-05 | -0.00035981 | -0.00040556 | -0.00021409 | -0.0001713 | -0.00024678 | -0.00023217 | -0.00016646 | 0.00043429 | 19.7782 | -0.9246 | 19.7782 | -0.6117 | 19.7782 | -1.5213
21.5662 | 0.0010933 | 0.0006104 | -0.00019764 | 0.00046711 | 0.00033667 | 0.00070132 | 0.0002255 | 0.00060701 | 5.7726e-05 | 21.5662 | 0.0010746 | 0.00014364 | -0.00017997 | 0.00021322 | -5.096e-05 | 0.00036242 | -0.001695 | 0.00097328 | -0.0028261 | 21.5662 | 0.00094194 | 0.00083264 | 0.00014059 | 0.00026378 | 0.00013285 | 0.00016431 | -0.00053038 | -9.4262e-05 | 0.0023754 | 19.7902 | 0 | 19.7902 | 0 | 19.7902 | 0
21.5782 | -0.00051293 | 0.0020665 | 0.00035877 | 0.00093279 | 0.00084868 | 0.00090633 | 0.00056375 | 0.0010357 | 0.00016717 | 21.5782 | 0.0015579 | 0.00081562 | 6.4674e-05 | 0.00070666 | 0.00078988 | 0.0006904 | -0.0016901 | 0.0012894 | -0.0022975 | 21.5782 | 0.0019588 | 0.0019108 | 0.0005663 | 0.00088765 | 0.00076891 | 0.00032673 | -0.000615 | 4.2117e-05 | 0.0039349 | 19.8022 | -1.0182 | 19.8022 | -2.011 | 19.8022 | -1.5377
21.5902 | -0.0031923 | 0.0025593 | 0.0007616 | 0.0011886 | 0.00084368 | 0.00058295 | 0.00048981 | 0.0009525 | 0.00019503 | 21.5902 | 0.0011251 | 0.0010965 | 5.8842e-05 | 0.00043524 | 0.0012696 | 0.00033143 | -0.0015593 | 0.00082306 | -0.0014842 | 21.5902 | 0.001943 | 0.001964 | 0.00029102 | 0.00078337 | 0.0012029 | 0.00022223 | -0.00033123 | 2.6072e-05 | 0.003573 | 19.8142 | 1.1761 | 19.8142 | -0.658 | 19.8142 | -0.2868
21.6022 | -0.0033543 | 0.0012747 | 0.00058284 | 0.0015408 | 5.5946e-05 | 0.00022997 | 0.0001249 | 0.00052647 | 0.0001506 | 21.6022 | 0.0005366 | 0.00079597 | -9.7011e-05 | -0.00026897 | 0.00087961 | -0.00020402 | -0.0015953 | -0.00022219 | -0.0013317 | 21.6022 | 0.0014012 | 0.0011061 | -0.00037606 | 0.0001641 | 0.00085648 | 0.00021971 | -0.00021669 | -0.00074206 | 0.0029939 | 19.8262 | 2.1533 | 19.8262 | 1.0463 | 19.8262 | 0.7078
21.6142 | -0.0028548 | -0.0010517 | -0.0011984 | 0.00080631 | -0.0016929 | -0.00090384 | -0.0010602 | -0.0010434 | -0.00082273 | 21.6142 | -0.001336 | -0.0010694 | -0.00028228 | -0.0014182 | -0.00062758 | -0.001324 | -0.0031382 | -0.0023096 | -0.0018807 | 21.6142 | -0.001996 | -0.0023089 | -0.0025297 | -0.00078582 | -0.00080138 | -0.00057477 | -0.0014725 | -0.0012896 | -5.2641e-05 | 19.8382 | 2.7279 | 19.8382 | 3.2142 | 19.8382 | 1.1764
21.6262 | -0.00084363 | -0.0015493 | -0.0010436 | 0.00021272 | -0.0017543 | -0.0011249 | -0.0012917 | -0.0014409 | -0.0010176 | 21.6262 | -0.0016276 | -0.0017434 | -0.0013197 | -0.0012021 | -0.00078323 | -0.0016193 | -0.0034488 | -0.002804 | -0.0015046 | 21.6262 | -0.0028753 | -0.0031539 | -0.0029815 | -0.000703 | -0.0013605 | -0.0003941 | -0.0021742 | -0.00021058 | -0.0028952 | 19.8502 | 4.0536 | 19.8502 | 4.2292 | 19.8502 | 2.0553
21.6382 | -0.00024296 | -0.0015395 | -0.0013016 | -0.0012116 | -0.0017843 | -0.0018765 | -0.0018837 | -0.0020766 | -0.0015602 | 21.6382 | -0.0029803 | -0.0025714 | -0.0014782 | -0.0020706 | -0.0014003 | -0.0024689 | -0.0031399 | -0.0039369 | -0.002145 | 21.6382 | -0.0044581 | -0.0052426 | -0.0039435 | -0.0010757 | -0.0018877 | -0.00088892 | -0.0027623 | -0.00051744 | -0.0033229 | 19.8622 | 5.7907 | 19.8622 | 4.1974 | 19.8622 | 2.765
21.6502 | -0.0014375 | -0.0019734 | -0.0021967 | -0.0019403 | -0.0022593 | -0.0025646 | -0.0022148 | -0.0028678 | -0.0020854 | 21.6502 | -0.0042853 | -0.0034076 | -0.0021838 | -0.0030188 | -0.0021902 | -0.0034374 | -0.002643 | -0.0042686 | -0.0058251 | 21.6502 | -0.0064382 | -0.0077269 | -0.0048308 | -0.0017446 | -0.0021132 | -0.0017401 | -0.0026375 | -0.0022282 | -0.0014542 | 19.8742 | 6.614 | 19.8742 | 3.6238 | 19.8742 | 3.2163
21.6622 | -0.0036917 | -0.0019244 | -0.0013457 | -0.0015012 | -0.0018482 | -0.001879 | -0.0015891 | -0.0023897 | -0.001563 | 21.6622 | -0.0031517 | -0.0028763 | -0.0027539 | -0.0022109 | -0.0017875 | -0.0025627 | -0.0028015 | -0.0030419 | -0.0057437 | 21.6622 | -0.0053093 | -0.0065858 | -0.0037198 | -0.0016857 | -0.0014644 | -0.0013315 | -0.001619 | -0.0023225 | 0.0010331 | 19.8862 | 8.6118 | 19.8862 | 4.5715 | 19.8862 | 4.5758
21.6742 | -0.0032328 | -0.00057608 | 0.00057529 | -0.00027093 | -0.00054048 | -0.00052234 | -0.00039502 | -0.00072487 | -0.00040444 | 21.6742 | -0.0003652 | -0.00093036 | -0.0023089 | -0.0007849 | -0.00038995 | -0.00064994 | -0.0013092 | -0.0015616 | -0.0012809 | 21.6742 | -0.0013421 | -0.0018562 | -0.00091484 | -0.00080944 | -0.00021273 | -0.00021153 | -0.00031266 | -0.00080824 | 0.0030005 | 19.8982 | 8.819 | 19.8982 | 3.9128 | 19.8982 | 4.562
21.6862 | -0.0013161 | 0.00096585 | 0.001357 | 0.0003586 | 0.00034117 | 0.00059008 | 0.00028623 | 0.00042088 | 0.00041045 | 21.6862 | 0.00098714 | 0.00057111 | -0.00094758 | -0.0001247 | 0.00063368 | 0.0003693 | 0.001221 | -0.0026163 | 0.0049101 | 21.6862 | 0.001461 | 0.0011834 | 0.00089321 | 0.00020673 | 0.0009479 | -2.4552e-05 | 0.00041997 | -0.00025471 | 0.0045271 | 19.9102 | 6.7121 | 19.9102 | 1.7697 | 19.9102 | 2.5838
21.6982 | -4.7243e-05 | 0.00091437 | 0.00065712 | 0.00016601 | 1.5985e-05 | 0.00037045 | 0.00022391 | 0.00028533 | 0.00022926 | 21.6982 | 0.00030404 | 0.00028498 | -0.0001312 | -0.0003658 | 0.00026809 | 0.00039341 | 0.0015021 | -0.0025725 | 0.0019722 | 21.6982 | 0.00061192 | 0.0004449 | 0.00047831 | 0.0002371 | 0.00090091 | -0.00034436 | 3.4052e-05 | -0.00017649 | 0.002303 | 19.9222 | 4.7642 | 19.9222 | 0.1246 | 19.9222 | 0.5027
21.7102 | 0.00033745 | 0 | 0 | 0 | 0 | 0 | 0 | 0 | 0 | 21.7102 | 0 | 0 | -0.00017865 | 0 | 0 | 0 | 0.00040209 | 0 | 0 | 21.7102 | 0 | 0 | 0 | 0 | 0.00038446 | 0 | 0 | 0.00032691 | 0 | 19.9342 | 5.8084 | 19.9342 | 0.2141 | 19.9342 | 0
21.7222 | -0.0010731 | -0.0020151 | -0.0016806 | -0.0014869 | -0.0012538 | -0.0017681 | -0.0014544 | -0.0018694 | -0.0012743 | 21.7222 | -0.0022015 | -0.0020362 | 0 | -0.00094531 | -0.0014812 | -0.0019085 | -0.0028604 | 0.00060712 | 0.0010979 | 21.7222 | -0.004018 | -0.0042574 | -0.0019187 | -0.0012493 | -0.00117 | -0.00063647 | -0.001101 | -0.0007922 | -0.0014542 | 19.9462 | 9.4932 | 19.9462 | 2.5869 | 19.9462 | 1.2889
21.7342 | -0.0041844 | -0.0025421 | -0.0027216 | -0.0030204 | -0.0023707 | -0.0032096 | -0.0027894 | -0.0037331 | -0.0025443 | 21.7342 | -0.0040577 | -0.0039969 | -0.00095977 | -0.001786 | -0.0024998 | -0.0034382 | -0.005129 | -0.00016899 | -0.00070145 | 21.7342 | -0.0076944 | -0.0075743 | -0.0037724 | -0.0021789 | -0.0023234 | -0.0009695 | -0.0025725 | -0.0017368 | -0.0016779 | 19.9582 | 12.4405 | 19.9582 | 5.1278 | 19.9582 | 2.9945
21.7462 | -0.0040562 | -0.0025446 | -0.0021879 | -0.0026561 | -0.0019886 | -0.0031971 | -0.0023691 | -0.003467 | -0.0024438 | 21.7462 | -0.0032 | -0.0037061 | -0.0021154 | -0.00099274 | -0.0019182 | -0.0033048 | -0.0043085 | -8.4497e-05 | -0.0018299 | 21.7462 | -0.007013 | -0.0068579 | -0.0032676 | -0.0019879 | -0.0020867 | 9.1914e-05 | -0.0029336 | -0.00081226 | -0.0020398 | 19.9702 | 14.0066 | 19.9702 | 5.7836 | 19.9702 | 4.8386
21.7582 | -0.0021732 | -0.0021719 | -0.0024485 | -0.0018002 | -0.0018247 | -0.0030331 | -0.0019556 | -0.0030891 | -0.0022537 | 21.7582 | -0.0028594 | -0.0032729 | -0.0017528 | -3.2765e-05 | -0.001438 | -0.0032945 | -0.0037136 | 0.00023471 | -0.0018197 | 21.7582 | -0.0068542 | -0.0065747 | -0.0024953 | -0.0016183 | -0.0017655 | 0.00064717 | -0.0031338 | 0.00055955 | -0.0021451 | 19.9822 | 17.5702 | 19.9822 | 6.9642 | 19.9822 | 8.1383
21.7702 | -0.00087737 | -0.0012404 | -0.0029621 | -0.0006015 | -0.0018882 | -0.0022658 | -0.00171 | -0.0025965 | -0.0019508 | 21.7702 | -0.0024373 | -0.0027856 | -0.0015402 | 0.0016505 | -0.00096159 | -0.0028021 | -0.0035648 | 0.0015648 | -0.0012707 | 21.7702 | -0.0060085 | -0.0062052 | -0.0015131 | -0.00071589 | -0.0011166 | 0.0007139 | -0.0022598 | 0.0008624 | -0.0010002 | 19.9942 | 22.8132 | 19.9942 | 10.8045 | 19.9942 | 11.2523
21.7822 | -0.001532 | -0.0011938 | -0.0029545 | -0.00048436 | -0.0020255 | -0.0020619 | -0.0017649 | -0.002525 | -0.0018767 | 21.7822 | -0.0025347 | -0.0026876 | -0.0013163 | 0.0030976 | -0.0010231 | -0.0027642 | -0.0033066 | 0.0025693 | -0.0019824 | 21.7822 | -0.0053931 | -0.0063253 | -0.0011513 | -0.00012821 | -0.00094747 | 0.00049419 | -0.0010855 | 0.00054752 | -0.00040139 | 20.0062 | 25.4516 | 20.0062 | 13.9386 | 20.0062 | 11.395
21.7942 | -0.0023689 | -0.001439 | -0.0029193 | -0.0011635 | -0.0021699 | -0.0022605 | -0.0018703 | -0.0025302 | -0.0019905 | 21.7942 | -0.0028818 | -0.0026908 | -0.0011678 | 0.0043989 | -0.0012762 | -0.003712 | -0.0024027 | 0.0034957 | -0.0017892 | 21.7942 | -0.0053588 | -0.006676 | -0.00098759 | 1.4109e-05 | -0.0010833 | 0.00060499 | -0.00048498 | -0.00033493 | 0.00044087 | 20.0182 | 25.0428 | 20.0182 | 13.5147 | 20.0182 | 10.1095
21.8062 | -0.0023622 | -0.0014684 | -0.0033334 | -0.0014948 | -0.0021135 | -0.0022195 | -0.0016862 | -0.0025226 | -0.0020599 | 21.8062 | -0.0032125 | -0.0023789 | -0.00077423 | 0.0054488 | -0.0013111 | -0.004559 | -0.0013256 | 0.0054485 | 0.00082344 | 21.8062 | -0.0053326 | -0.0068533 | -0.00012093 | 0.00028249 | -0.0010338 | 0.00083604 | -0.00038489 | -0.0003951 | 0.0014937 | 20.0302 | 23.601 | 20.0302 | 11.7462 | 20.0302 | 9.889
21.8182 | -0.0017885 | -0.0018606 | -0.0033309 | -0.0013783 | -0.0015685 | -0.0018562 | -0.0012917 | -0.0021722 | -0.001815 | 21.8182 | -0.002933 | -0.0017992 | -0.00022053 | 0.0067644 | -0.0011416 | -0.0047734 | -0.00041843 | 0.0085216 | 0.0033548 | 21.8182 | -0.0047668 | -0.0068007 | 0.0014836 | 0.0009401 | -0.00060872 | 0.0010287 | -3.6116e-05 | 0.00074006 | 0.0020793 | 20.0422 | 20.9481 | 20.0422 | 9.8799 | 20.0422 | 9.9235
21.8302 | -0.0011136 | -0.0023019 | -0.0022584 | -0.001134 | -0.00078974 | -0.0014344 | -0.00063821 | -0.0015305 | -0.0012423 | 21.8302 | -0.0021948 | -0.00095175 | 0.00023855 | 0.0080984 | -0.00094941 | -0.0041854 | 0.00026969 | 0.012565 | 0.0028871 | 21.8302 | -0.0036626 | -0.0057388 | 0.0029962 | 0.0017781 | 0.00013926 | 0.0016362 | 0.00098028 | 0.0018672 | 0.0016516 | 20.0542 | 16.3826 | 20.0542 | 7.2943 | 20.0542 | 8.4034
21.8422 | -0.00060066 | -0.0022185 | -0.0013495 | -0.00047358 | -0.0004161 | -0.00095946 | -6.9445e-05 | -0.00091198 | -0.00075098 | 21.8422 | -0.0015291 | -0.00015665 | 0.00063534 | 0.0089992 | -0.00084195 | -0.0031808 | 0.0012929 | 0.015416 | 0.0011487 | 21.8422 | -0.0026024 | -0.0044152 | 0.0036407 | 0.0023403 | 0.00091372 | 0.0024823 | 0.0019667 | 0.0023987 | 0.00099359 | 20.0662 | 12.8181 | 20.0662 | 5.7035 | 20.0662 | 6.5361
21.8542 | 9.4486e-05 | -0.001689 | -0.00085475 | 0.00025009 | -0.000519 | -0.00032018 | 0.00020358 | -0.00036366 | -0.00037749 | 21.8542 | -0.001107 | 0.00070839 | 0.0012394 | 0.0097103 | -0.00060653 | -0.0020282 | 0.0026904 | 0.016837 | -0.00028465 | 21.8542 | -0.0013421 | -0.0030935 | 0.0038584 | 0.0027169 | 0.0015835 | 0.0034272 | 0.0025074 | 0.0028339 | 0.0015858 | 20.0782 | 9.3264 | 20.0782 | 4.3314 | 20.0782 | 5.4214
21.8662 | 0.00035095 | -0.00068885 | 6.2942e-06 | 0.00038303 | -0.00045356 | 0.00050665 | 0.00058487 | 0.00032045 | 0.00012528 | 21.8662 | -0.0005558 | 0.0018405 | 0.0021713 | 0.010615 | -0.00016784 | -0.00085568 | 0.0039898 | 0.018749 | -0.0012809 | 21.8662 | -7.7693e-05 | -0.0014737 | 0.0044031 | 0.0032868 | 0.0023606 | 0.0045617 | 0.0029254 | 0.0034877 | 0.002836 | 20.0902 | 5.2765 | 20.0902 | 2.5022 | 20.0902 | 4.4362
21.8782 | 0 | 0.00031133 | 0.00061557 | 2.5871e-05 | 0 | 0.0009673 | 0.0012154 | 0.00086877 | 0.0006084 | 21.8782 | 0 | 0.0027373 | 0.0033996 | 0.0111 | 0 | 0 | 0.0046501 | 0.020958 | 0 | 21.8782 | 0 | 0 | 0.0047698 | 0.004057 | 0.0030436 | 0.005703 | 0.0032772 | 0.0041415 | 0.0034875 | 20.1022 | 2.1935 | 20.1022 | 1.7162 | 20.1022 | 2.3517
21.8902 | -0.00089762 | 0.0007869 | 0.00054634 | -0.00018613 | 0.00046305 | 0.00086854 | 0.001791 | 0.0012162 | 0.00096458 | 21.8902 | 6.7564e-05 | 0.0030711 | 0.0045542 | 0.010616 | -0.00040048 | 0.00017906 | 0.0050571 | 0.022282 | 0.0031006 | 21.8902 | -0.0020922 | 0.00017471 | 0.0044941 | 0.0048854 | 0.0036186 | 0.0065007 | 0.0034723 | 0.0046609 | 0.0031979 | 20.1142 | 1.6467 | 20.1142 | 1.0209 | 20.1142 | 2.1275
21.9022 | -0.001748 | 0.00096831 | 0.00072132 | 0.00019906 | 0.00089464 | 0.00082183 | 0.0023191 | 0.0016963 | 0.0014814 | 21.9022 | -0.00013975 | 0.0033521 | 0.0053772 | 0.0098154 | -0.00081314 | 0.00017992 | 0.0057502 | 0.022974 | 0.0054794 | 21.9022 | -0.0043322 | -0.00071573 | 0.0041436 | 0.005844 | 0.0044798 | 0.0068916 | 0.0038582 | 0.0051964 | 0.0026452 | 20.1262 | 2.5522 | 20.1262 | 0.2922 | 20.1262 | 3.809
21.9142 | -0.0017412 | 0.0017405 | 0.0014842 | 0.0011642 | 0.0013947 | 0.0013909 | 0.0031805 | 0.0024447 | 0.0024305 | 21.9142 | -0.00033106 | 0.0041946 | 0.0061512 | 0.0094218 | -0.00073449 | 0.00057677 | 0.0067554 | 0.023991 | 0.0066079 | 21.9142 | -0.0062285 | -0.0016958 | 0.0043186 | 0.0070061 | 0.0058647 | 0.0072461 | 0.0048013 | 0.0058863 | 0.003448 | 20.1382 | 5.6495 | 20.1382 | 1.6671 | 20.1382 | 6.8891
21.9262 | -0.00041169 | 0.0033952 | 0.0030049 | 0.0028091 | 0.002558 | 0.0029636 | 0.0048715 | 0.0039659 | 0.0041488 | 21.9262 | 0.0001938 | 0.0060958 | 0.0073079 | 0.0098208 | 0.00057662 | 0.0018655 | 0.0083768 | 0.026156 | 0.0085495 | 21.9262 | -0.0067002 | -0.00061766 | 0.0055048 | 0.0087943 | 0.0078638 | 0.0084863 | 0.0066091 | 0.0070115 | 0.0066985 | 20.1502 | 3.6843 | 20.1502 | 0.7968 | 20.1502 | 6.6996
21.9382 | 0.0025916 | 0.0055402 | 0.005734 | 0.0052949 | 0.0049847 | 0.0055621 | 0.0075442 | 0.0067318 | 0.0068105 | 21.9382 | 0.0018921 | 0.0091903 | 0.0093594 | 0.011524 | 0.0033584 | 0.0044161 | 0.010729 | 0.029051 | 0.012646 | 21.9382 | -0.0045832 | 0.0033085 | 0.0078486 | 0.011553 | 0.010598 | 0.011247 | 0.0092714 | 0.0092838 | 0.011285 | 20.1622 | 0.3582 | 20.1622 | -0.4389 | 20.1622 | 5.2464
21.9502 | 0.0064993 | 0.0089918 | 0.0090989 | 0.008352 | 0.0084219 | 0.008736 | 0.010854 | 0.010276 | 0.010111 | 21.9502 | 0.0041363 | 0.012826 | 0.01249 | 0.014507 | 0.0069145 | 0.0079232 | 0.013689 | 0.030966 | 0.017618 | 21.9502 | -0.0012307 | 0.0075444 | 0.010823 | 0.014828 | 0.014142 | 0.014914 | 0.012381 | 0.012667 | 0.0162 | 20.1742 | -1.1373 | 20.1742 | -2.5583 | 20.1742 | 3.5522
21.9622 | 0.010151 | 0.01399 | 0.012208 | 0.011794 | 0.012182 | 0.012055 | 0.014466 | 0.013742 | 0.013651 | 21.9622 | 0.0054876 | 0.016033 | 0.016131 | 0.017713 | 0.01078 | 0.011557 | 0.017053 | 0.031743 | 0.021938 | 21.9622 | 0.00011688 | 0.0096494 | 0.013685 | 0.018147 | 0.017795 | 0.018409 | 0.015888 | 0.015856 | 0.021491 | 20.1862 | -1.6662 | 20.1862 | -2.8154 | 20.1862 | 5.0766
21.9742 | 0.014645 | 0.020469 | 0.016038 | 0.016629 | 0.017058 | 0.016404 | 0.019169 | 0.01779 | 0.01787 | 21.9742 | 0.0062038 | 0.019343 | 0.019579 | 0.021519 | 0.015913 | 0.016001 | 0.021685 | 0.034628 | 0.026838 | 21.9742 | -0.00043041 | 0.011441 | 0.017394 | 0.021935 | 0.021907 | 0.022232 | 0.020492 | 0.019803 | 0.026051 | 20.1982 | -1.8073 | 20.1982 | -1.7015 | 20.1982 | 8.9671
21.9862 | 0.021408 | 0.028909 | 0.022616 | 0.023381 | 0.023846 | 0.022574 | 0.02556 | 0.02337 | 0.02296 | 21.9862 | 0.0063439 | 0.022656 | 0.023458 | 0.026771 | 0.023129 | 0.022293 | 0.028775 | 0.040831 | 0.033619 | 21.9862 | -0.0025061 | 0.012612 | 0.022093 | 0.026463 | 0.027106 | 0.02724 | 0.026273 | 0.025352 | 0.030387 | 20.2102 | 1.3912 | 20.2102 | 2.2485 | 20.2102 | 13.5459
21.9982 | 0.032591 | 0.040752 | 0.03459 | 0.034776 | 0.03473 | 0.032889 | 0.035397 | 0.032246 | 0.030037 | 21.9982 | 0.0075053 | 0.027171 | 0.028156 | 0.036083 | 0.034449 | 0.033453 | 0.041588 | 0.052516 | 0.044201 | 21.9982 | -0.0024518 | 0.015152 | 0.029147 | 0.033086 | 0.034792 | 0.035131 | 0.034272 | 0.034043 | 0.037915 | 20.2222 | 3.8679 | 20.2222 | 5.1985 | 20.2222 | 16.6188
22.0102 | 0.049821 | 0.058241 | 0.053682 | 0.052513 | 0.051615 | 0.049311 | 0.050203 | 0.044891 | 0.039452 | 22.0102 | 0.0094422 | 0.032878 | 0.034671 | 0.05051 | 0.051204 | 0.052018 | 0.062609 | 0.072539 | 0.062541 | 22.0102 | -0.00046478 | 0.019311 | 0.038972 | 0.042141 | 0.045057 | 0.04654 | 0.045725 | 0.046736 | 0.050279 | 20.2342 | 4.6882 | 20.2342 | 4.7726 | 20.2342 | 17.4977
22.0222 | 0.073234 | 0.084706 | 0.081576 | 0.077875 | 0.076363 | 0.0731 | 0.071209 | 0.061878 | 0.051312 | 22.0222 | 0.010971 | 0.039642 | 0.042925 | 0.070197 | 0.074457 | 0.079679 | 0.09342 | 0.10403 | 0.092815 | 22.0222 | 0.0011929 | 0.024532 | 0.051484 | 0.053404 | 0.058265 | 0.062136 | 0.061699 | 0.06394 | 0.069742 | 20.2462 | 5.4655 | 20.2462 | 4.0483 | 20.2462 | 17.6789
22.0342 | 0.10327 | 0.11946 | 0.11656 | 0.10977 | 0.10811 | 0.10337 | 0.097925 | 0.083168 | 0.065602 | 22.0342 | 0.012425 | 0.047498 | 0.052404 | 0.094031 | 0.10329 | 0.1142 | 0.13315 | 0.14537 | 0.13302 | 22.0342 | 0.0023562 | 0.030591 | 0.065864 | 0.066755 | 0.074196 | 0.081814 | 0.082426 | 0.085052 | 0.094365 | 20.2582 | 4.8984 | 20.2582 | 4.2796 | 20.2582 | 16.4826
22.0462 | 0.13692 | 0.15637 | 0.15242 | 0.14355 | 0.14189 | 0.13604 | 0.12769 | 0.10682 | 0.081782 | 22.0462 | 0.014946 | 0.056271 | 0.062969 | 0.11863 | 0.13275 | 0.14923 | 0.17495 | 0.1879 | 0.17368 | 22.0462 | 0.0040579 | 0.037166 | 0.080323 | 0.081587 | 0.092032 | 0.10393 | 0.10659 | 0.10859 | 0.11985 | 20.2702 | 3.8812 | 20.2702 | 5.7021 | 20.2702 | 14.9825
22.0582 | 0.16243 | 0.18326 | 0.17825 | 0.1687 | 0.16787 | 0.16189 | 0.15297 | 0.12749 | 0.097443 | 22.0582 | 0.018161 | 0.064194 | 0.074483 | 0.13559 | 0.15312 | 0.17285 | 0.20409 | 0.21676 | 0.20047 | 22.0582 | 0.0057342 | 0.041842 | 0.090324 | 0.095428 | 0.10835 | 0.12386 | 0.12834 | 0.12986 | 0.14143 | 20.2822 | 5.0169 | 20.2822 | 5.5662 | 20.2822 | 13.0569
22.0702 | 0.16683 | 0.18816 | 0.18298 | 0.17459 | 0.17506 | 0.17074 | 0.16393 | 0.13833 | 0.10851 | 22.0702 | 0.01984 | 0.068761 | 0.085482 | 0.13617 | 0.1547 | 0.17366 | 0.20585 | 0.21673 | 0.20041 | 22.0702 | 0.0052928 | 0.041559 | 0.090641 | 0.10419 | 0.11804 | 0.13511 | 0.14016 | 0.14196 | 0.15382 | 20.2942 | 6.8653 | 20.2942 | 3.5684 | 20.2942 | 11.5101
22.0822 | 0.14863 | 0.16955 | 0.16534 | 0.15898 | 0.16071 | 0.16002 | 0.15656 | 0.13613 | 0.11228 | 22.0822 | 0.019739 | 0.069512 | 0.092823 | 0.12015 | 0.13626 | 0.15046 | 0.17966 | 0.18622 | 0.1717 | 22.0822 | 0.0034405 | 0.03721 | 0.081014 | 0.10557 | 0.11858 | 0.13435 | 0.13882 | 0.14024 | 0.15232 | 20.3062 | 9.0025 | 20.3062 | 3.3797 | 20.3062 | 12.1316
22.0942 | 0.11908 | 0.13778 | 0.13503 | 0.13021 | 0.13252 | 0.13534 | 0.13565 | 0.12284 | 0.1079 | 22.0942 | 0.019931 | 0.067674 | 0.094634 | 0.096259 | 0.107 | 0.1153 | 0.13922 | 0.14113 | 0.13049 | 22.0942 | 0.003413 | 0.033142 | 0.06681 | 0.10008 | 0.11096 | 0.12322 | 0.12588 | 0.12624 | 0.13695 | 20.3182 | 10.5416 | 20.3182 | 4.7768 | 20.3182 | 13.2246
22.1062 | 0.088183 | 0.10454 | 0.10183 | 0.098688 | 0.10094 | 0.10513 | 0.10877 | 0.1029 | 0.096711 | 22.1062 | 0.020522 | 0.063276 | 0.090983 | 0.072128 | 0.077623 | 0.081262 | 0.098588 | 0.09713 | 0.092347 | 22.1062 | 0.0048025 | 0.029679 | 0.052588 | 0.089572 | 0.097378 | 0.10541 | 0.10556 | 0.10538 | 0.11272 | 20.3302 | 11.3605 | 20.3302 | 6.8683 | 20.3302 | 13.6616
22.1182 | 0.060653 | 0.075128 | 0.0716 | 0.069945 | 0.072305 | 0.076273 | 0.081476 | 0.080261 | 0.080842 | 22.1182 | 0.019387 | 0.055314 | 0.082941 | 0.050805 | 0.0527 | 0.053922 | 0.064402 | 0.061811 | 0.06125 | 22.1182 | 0.0033986 | 0.023747 | 0.039093 | 0.075738 | 0.080242 | 0.084504 | 0.082859 | 0.082567 | 0.086923 | 20.3422 | 12.6102 | 20.3422 | 9.6366 | 20.3422 | 13.908
22.1302 | 0.041452 | 0.053051 | 0.048837 | 0.048263 | 0.050815 | 0.05415 | 0.059003 | 0.059912 | 0.06461 | 22.1302 | 0.018212 | 0.04675 | 0.071673 | 0.035376 | 0.034818 | 0.035512 | 0.041343 | 0.038052 | 0.039728 | 22.1302 | 0.0022799 | 0.019079 | 0.028539 | 0.062189 | 0.064132 | 0.065513 | 0.063278 | 0.062857 | 0.0659 | 20.3542 | 15.4005 | 20.3542 | 12.4282 | 20.3542 | 14.966
22.1422 | 0.029912 | 0.03694 | 0.032761 | 0.033284 | 0.035832 | 0.038503 | 0.042204 | 0.043487 | 0.050121 | 22.1422 | 0.017239 | 0.03917 | 0.060298 | 0.024926 | 0.022921 | 0.023765 | 0.027149 | 0.023068 | 0.024968 | 22.1422 | 0.002449 | 0.016246 | 0.020705 | 0.050461 | 0.050707 | 0.050142 | 0.047783 | 0.046934 | 0.049522 | 20.3662 | 17.2513 | 20.3662 | 14.0109 | 20.3662 | 15.2462
22.1542 | 0.021961 | 0.02523 | 0.021661 | 0.022921 | 0.025402 | 0.027347 | 0.030252 | 0.031102 | 0.038187 | 22.1542 | 0.015636 | 0.032601 | 0.050003 | 0.017311 | 0.015162 | 0.015447 | 0.018198 | 0.013688 | 0.016337 | 22.1542 | 0.0025694 | 0.012742 | 0.014808 | 0.040802 | 0.039918 | 0.038723 | 0.03613 | 0.034486 | 0.036842 | 20.3782 | 15.5403 | 20.3782 | 13.5767 | 20.3782 | 13.2769
22.1662 | 0.014767 | 0.016937 | 0.013818 | 0.015127 | 0.017398 | 0.01919 | 0.021697 | 0.021684 | 0.028677 | 22.1662 | 0.013405 | 0.026503 | 0.04115 | 0.01106 | 0.0098707 | 0.0090423 | 0.011543 | 0.0082901 | 0.011986 | 22.1662 | 0.0014184 | 0.0079659 | 0.0098332 | 0.032675 | 0.031467 | 0.030403 | 0.027474 | 0.025348 | 0.027077 | 20.3902 | 12.6465 | 20.3902 | 11.4477 | 20.3902 | 10.7622
22.1782 | 0.0082271 | 0.01109 | 0.008117 | 0.0091058 | 0.010832 | 0.013217 | 0.01541 | 0.014414 | 0.021338 | 22.1782 | 0.011278 | 0.020964 | 0.033643 | 0.0059526 | 0.0059407 | 0.0044583 | 0.0060738 | 0.0055455 | 0.0074618 | 22.1782 | -0.00070543 | 0.0033254 | 0.0054497 | 0.026121 | 0.025061 | 0.023908 | 0.020892 | 0.019227 | 0.019668 | 20.4022 | 12.0301 | 20.4022 | 9.7524 | 20.4022 | 9.4312
22.1902 | 0.0038402 | 0.0068076 | 0.0041932 | 0.0051462 | 0.0063069 | 0.0091578 | 0.011029 | 0.0093023 | 0.016238 | 22.1902 | 0.01014 | 0.01657 | 0.027405 | 0.0024809 | 0.0031335 | 0.00172 | 0.0021494 | 0.0038806 | 0.0024297 | 22.1902 | -0.002051 | 0.00027473 | 0.0023537 | 0.021555 | 0.020483 | 0.019091 | 0.01627 | 0.015206 | 0.015397 | 20.4142 | 14.5013 | 20.4142 | 11.1417 | 20.4142 | 10.373
22.2022 | 0.0025309 | 0.0032383 | 0.0015471 | 0.0030017 | 0.0041385 | 0.0066481 | 0.008344 | 0.0060789 | 0.013067 | 22.2022 | 0.010352 | 0.013627 | 0.022651 | 0.00075898 | 0.0012806 | 0.00050187 | 0.00026969 | 0.0020999 | -0.00037614 | 22.2022 | -0.001571 | -0.00052089 | 0.00074967 | 0.018722 | 0.017615 | 0.016215 | 0.013663 | 0.012555 | 0.013219 | 20.4262 | 17.7592 | 20.4262 | 14.6386 | 20.4262 | 12.1344
22.2142 | 0.0024296 | 0.00053931 | 0 | 0.0016759 | 0.0033153 | 0.0051185 | 0.0069495 | 0.004113 | 0.011139 | 22.2142 | 0.011167 | 0.011887 | 0.019439 | 0 | 0 | 0 | 0 | 0 | 0 | 22.2142 | 0 | 0 | 0 | 0.016942 | 0.015974 | 0.014935 | 0.01229 | 0.010991 | 0.011087 | 20.4382 | 20.5148 | 20.4382 | 18.4345 | 20.4382 | 14.1444
22.2262 | 0.0013566 | -0.00080651 | -0.0008963 | 0.00041753 | 0.0026844 | 0.0040749 | 0.0061698 | 0.0029027 | 0.0097265 | 22.2262 | 0.011941 | 0.010503 | 0.017473 | -0.00080446 | -0.0011316 | -0.0008686 | -0.00043314 | -0.0021093 | 0.0013317 | 22.2262 | 0.0004751 | -0.00078847 | -0.00085781 | 0.015634 | 0.014827 | 0.014299 | 0.01107 | 0.010154 | 0.0089621 | 20.4502 | 22.7355 | 20.4502 | 21.0549 | 20.4502 | 15.7507
22.2382 | -0.00042519 | -0.0011203 | -0.0016906 | -0.0012174 | 0.0018787 | 0.0033141 | 0.005445 | 0.0019676 | 0.0085296 | 22.2382 | 0.012447 | 0.0088683 | 0.016207 | -0.0016006 | -0.0020639 | -0.0019412 | -0.0011556 | -0.0037398 | 0.0028871 | 22.2382 | 0.00030115 | -0.002468 | -0.0017117 | 0.014582 | 0.01383 | 0.013539 | 0.010049 | 0.0096267 | 0.0077382 | 20.4622 | 23.9065 | 20.4622 | 21.9901 | 20.4622 | 16.5998
22.2502 | -0.0019437 | -0.0011644 | -0.0023754 | -0.0027646 | 0.0010165 | 0.003057 | 0.0047988 | 0.0012184 | 0.0078061 | 22.2502 | 0.012798 | 0.0075244 | 0.015126 | -0.0023557 | -0.0026543 | -0.0026686 | -0.0020954 | -0.0048789 | 0.0035784 | 22.2502 | 0.00017326 | -0.0041762 | -0.0023645 | 0.013892 | 0.013195 | 0.012643 | 0.0099411 | 0.0091053 | 0.007804 | 20.4742 | 22.6031 | 20.4742 | 19.9817 | 20.4742 | 15.5095
22.2622 | -0.0025039 | -0.0010786 | -0.0024182 | -0.0029809 | 0.00069533 | 0.0035505 | 0.004821 | 0.0013208 | 0.007937 | 22.2622 | 0.014 | 0.0075493 | 0.014233 | -0.0024149 | -0.0023486 | -0.0023587 | -0.0023815 | -0.0048194 | 0.002511 | 22.2622 | 0.001866 | -0.0041333 | -0.0020224 | 0.013871 | 0.01344 | 0.012278 | 0.010689 | 0.0088566 | 0.0094095 | 20.4862 | 20.3462 | 20.4862 | 17.3178 | 20.4862 | 13.6113
22.2742 | -0.0020112 | -0.0010688 | -0.0020544 | -0.0020661 | 0.0010795 | 0.0042058 | 0.0055208 | 0.0021118 | 0.008572 | 22.2742 | 0.016147 | 0.0084631 | 0.014101 | -0.0017473 | -0.001408 | -0.0017346 | -0.0017963 | -0.0037085 | 0.00039647 | 22.2742 | 0.0046918 | -0.0023641 | -0.00097678 | 0.01432 | 0.014311 | 0.012596 | 0.011173 | 0.0090511 | 0.011719 | 20.4982 | 19.4697 | 20.4982 | 16.1189 | 20.4982 | 13.4125
22.2862 | -0.001397 | -0.0017797 | -0.0024082 | -0.0016795 | 0.0012043 | 0.0040029 | 0.0059329 | 0.0022905 | 0.0087545 | 22.2862 | 0.017538 | 0.0084617 | 0.014632 | -0.0015233 | -0.0011039 | -0.0022899 | -0.0016018 | -0.0034018 | -0.0015452 | 22.2862 | 0.0055602 | -0.0015951 | -0.00088436 | 0.014413 | 0.014739 | 0.012787 | 0.010582 | 0.008989 | 0.012489 | 20.5102 | 18.584 | 20.5102 | 16.3782 | 20.5102 | 14.4083
22.2982 | -0.0011473 | -0.0032775 | -0.0035361 | -0.0024412 | 0.0004121 | 0.0030727 | 0.0056095 | 0.0015271 | 0.0082502 | 22.2982 | 0.017456 | 0.0071998 | 0.014781 | -0.0021165 | -0.0018467 | -0.003829 | -0.002455 | -0.0048069 | -0.0036801 | 22.2982 | 0.0040476 | -0.0031617 | -0.0022701 | 0.013945 | 0.014345 | 0.012406 | 0.0095489 | 0.0081607 | 0.011134 | 20.5222 | 17.4272 | 20.5222 | 16.4181 | 20.5222 | 14.0005
22.3102 | -0.0007019 | -0.0048391 | -0.0043141 | -0.0033388 | -0.00054347 | 0.0026409 | 0.0053388 | 0.00084028 | 0.0079113 | 22.3102 | 0.0174 | 0.0062036 | 0.014122 | -0.0025151 | -0.0025934 | -0.0046959 | -0.0032592 | -0.0065751 | -0.0061199 | 22.3102 | 0.0030692 | -0.0048653 | -0.0036299 | 0.013704 | 0.013926 | 0.011995 | 0.0093519 | 0.0073163 | 0.0096859 | 20.5342 | 18.723 | 20.5342 | 16.5823 | 20.5342 | 13.3217
22.3222 | -0.00046568 | -0.0054176 | -0.0046842 | -0.0036313 | -0.00090363 | 0.0030267 | 0.0055949 | 0.00071898 | 0.0082156 | 22.3222 | 0.018297 | 0.0061466 | 0.013496 | -0.0024188 | -0.0026898 | -0.0044308 | -0.0034896 | -0.0075233 | -0.0068823 | 22.3222 | 0.0038606 | -0.0052654 | -0.0038752 | 0.014073 | 0.014086 | 0.011977 | 0.010129 | 0.0071639 | 0.0092121 | 20.5462 | 20.0415 | 20.5462 | 16.6185 | 20.5462 | 13.5943
22.3342 | -0.0006884 | -0.0036845 | -0.0043153 | -0.0027265 | -3.0471e-05 | 0.0044094 | 0.0066971 | 0.001754 | 0.0094616 | 22.3342 | 0.020984 | 0.0074134 | 0.013557 | -0.0013346 | -0.001618 | -0.0028856 | -0.0027672 | -0.0066439 | -0.0032531 | 22.3342 | 0.007497 | -0.0032598 | -0.0020956 | 0.015514 | 0.015325 | 0.013112 | 0.011596 | 0.0082068 | 0.0098372 | 20.5582 | 19.1713 | 20.5582 | 16.7126 | 20.5582 | 14.6671
22.3462 | -0.0021799 | -0.002118 | -0.0040774 | -0.0021458 | 0.00047654 | 0.0054366 | 0.0073181 | 0.0024103 | 0.010402 | 22.3462 | 0.023144 | 0.0081256 | 0.014793 | -0.00075752 | -0.00090454 | -0.0017398 | -0.0025939 | -0.0054798 | 0.00075228 | 22.3462 | 0.0098079 | -0.0025252 | -0.00074377 | 0.016856 | 0.016122 | 0.014248 | 0.012114 | 0.0093941 | 0.01037 | 20.5702 | 16.653 | 20.5702 | 15.4001 | 20.5702 | 13.9972
22.3582 | -0.0034757 | -0.0014708 | -0.0033208 | -0.0018397 | 0.00087515 | 0.0062837 | 0.0079165 | 0.0028398 | 0.011255 | 22.3582 | 0.025025 | 0.008773 | 0.015619 | -0.00021567 | -0.00028083 | -0.0008927 | -0.0023144 | -0.004059 | 0.001901 | 22.3582 | 0.011462 | -0.0019069 | 0.00035492 | 0.018188 | 0.016716 | 0.015208 | 0.012336 | 0.010828 | 0.011074 | 20.5822 | 14.1676 | 20.5822 | 13.3922 | 20.5822 | 12.2417
22.3702 | -0.0029088 | -0.00073542 | -0.0017158 | -0.0010808 | 0.0018847 | 0.0075099 | 0.00926 | 0.0039993 | 0.012566 | 22.3702 | 0.027699 | 0.0102 | 0.016361 | 0.0011375 | 0.00092171 | 0.00037361 | -0.001355 | -0.0019778 | 0.0015859 | 22.3702 | 0.014688 | 0.00080796 | 0.0023965 | 0.019962 | 0.017963 | 0.016386 | 0.013467 | 0.012003 | 0.012423 | 20.5942 | 13.2452 | 20.5942 | 12.2643 | 20.5942 | 10.7667
22.3822 | 0 | 0 | 0 | 0 | 0.0032618 | 0.0090683 | 0.010883 | 0.0057744 | 0.014183 | 22.3822 | 0.031014 | 0.012086 | 0.017948 | 0.0029851 | 0.0023187 | 0.0019713 | 0.00024354 | 0 | 0.0015554 | 22.3822 | 0.019493 | 0.0046522 | 0.005374 | 0.021893 | 0.01955 | 0.018061 | 0.015198 | 0.012288 | 0.014285 | 20.6062 | 12.3813 | 20.6062 | 10.6581 | 20.6062 | 8.4168
22.3942 | 0.0031315 | 0.00044616 | 0.00066845 | 0.00044699 | 0.0043083 | 0.010394 | 0.011773 | 0.0069383 | 0.015489 | 22.3942 | 0.033798 | 0.013651 | 0.019926 | 0.0047344 | 0.0032326 | 0.0027943 | 0.002169 | 0.0003818 | 0.002694 | 22.3942 | 0.024049 | 0.0077321 | 0.0079789 | 0.023367 | 0.020875 | 0.019803 | 0.016296 | 0.012777 | 0.015575 | 20.6182 | 10.6642 | 20.6182 | 8.1103 | 20.6182 | 5.9129
22.4062 | 0.0035432 | 0.0011938 | 3.9024e-05 | 0.00041753 | 0.0050077 | 0.011085 | 0.012084 | 0.0073099 | 0.01627 | 22.4062 | 0.035618 | 0.014522 | 0.021381 | 0.0061315 | 0.0036641 | 0.0027091 | 0.003457 | 6.259e-06 | 0.0054794 | 22.4062 | 0.027274 | 0.0097215 | 0.0093086 | 0.024151 | 0.022085 | 0.020974 | 0.016788 | 0.013676 | 0.016411 | 20.6302 | 9.0082 | 20.6302 | 7.0017 | 20.6302 | 4.1531
22.4182 | 0.00051293 | 0.0014586 | -0.0012689 | -0.00019044 | 0.0049327 | 0.010952 | 0.012143 | 0.0070901 | 0.016544 | 22.4182 | 0.036528 | 0.014395 | 0.022467 | 0.0065418 | 0.0036807 | 0.0020402 | 0.0038133 | -9.3885e-05 | 0.0080616 | 22.4182 | 0.029139 | 0.010247 | 0.0091995 | 0.02451 | 0.02258 | 0.021011 | 0.017259 | 0.013736 | 0.016549 | 20.6422 | 6.9326 | 20.6422 | 6.2508 | 20.6422 | 1.8121
22.4302 | -0.0012688 | 0.0007011 | -0.0016843 | -0.00040244 | 0.0047159 | 0.011199 | 0.012674 | 0.007205 | 0.017222 | 22.4302 | 0.037899 | 0.01457 | 0.023136 | 0.0067908 | 0.0039876 | 0.0021495 | 0.0043755 | 0.0015178 | 0.0076041 | 22.4302 | 0.032134 | 0.012088 | 0.0096695 | 0.025463 | 0.023088 | 0.020916 | 0.018259 | 0.013421 | 0.017404 | 20.6542 | 5.0259 | 20.6542 | 5.1387 | 20.6542 | 0
22.4422 | -5.3992e-05 | -0.0001814 | -0.0014464 | 0.00017535 | 0.0051031 | 0.012264 | 0.01363 | 0.0076976 | 0.018447 | 22.4422 | 0.039975 | 0.01556 | 0.024012 | 0.007627 | 0.0044994 | 0.0036422 | 0.004454 | 0.0039713 | 0.0064147 | 22.4422 | 0.036339 | 0.0155 | 0.011826 | 0.026975 | 0.024091 | 0.021947 | 0.019097 | 0.014123 | 0.018543 | 20.6662 | 3.6987 | 20.6662 | 4.0928 | 20.6662 | -0.5105
22.4542 | 0.0030776 | 0.00067169 | -0.00071628 | 0.0015717 | 0.0068494 | 0.014356 | 0.015263 | 0.0091459 | 0.020359 | 22.4542 | 0.043535 | 0.017661 | 0.02544 | 0.009658 | 0.0059169 | 0.0056162 | 0.0058548 | 0.0058929 | 0.0083767 | 22.4542 | 0.042327 | 0.020342 | 0.015887 | 0.029087 | 0.026142 | 0.024098 | 0.020342 | 0.01643 | 0.019181 | 20.6782 | 3.8973 | 20.6782 | 4.0777 | 20.6782 | 0.0394
22.4662 | 0.0047446 | 0.0017699 | 0.00028576 | 0.0029299 | 0.0086596 | 0.016036 | 0.016989 | 0.010581 | 0.022172 | 22.4662 | 0.047319 | 0.019964 | 0.027711 | 0.011596 | 0.0079852 | 0.0065915 | 0.008063 | 0.0066971 | 0.011193 | 22.4662 | 0.048046 | 0.02335 | 0.019421 | 0.031048 | 0.02858 | 0.025749 | 0.021806 | 0.018576 | 0.020405 | 20.6902 | 3.6123 | 20.6902 | 3.0162 | 20.6902 | -0.3418
22.4782 | 0.005082 | 0.0025446 | 0.0011909 | 0.0036241 | 0.0099039 | 0.017367 | 0.018364 | 0.011748 | 0.024085 | 22.4782 | 0.050499 | 0.021903 | 0.029843 | 0.013396 | 0.0098325 | 0.0077511 | 0.0095831 | 0.0076172 | 0.01166 | 22.4782 | 0.052452 | 0.024618 | 0.021002 | 0.032938 | 0.030823 | 0.027106 | 0.02333 | 0.019552 | 0.02282 | 20.7022 | 2.4839 | 20.7022 | 1.122 | 20.7022 | -0.8193
22.4902 | 0.0049538 | 0.0026132 | 0.001916 | 0.0034401 | 0.010474 | 0.01865 | 0.019271 | 0.012632 | 0.025712 | 22.4902 | 0.052708 | 0.023076 | 0.031934 | 0.015361 | 0.010876 | 0.0087996 | 0.010256 | 0.0073856 | 0.013409 | 22.4902 | 0.054358 | 0.024137 | 0.021524 | 0.034716 | 0.032115 | 0.028587 | 0.024801 | 0.019849 | 0.024346 | 20.7142 | 1.4104 | 20.7142 | 0.2713 | 20.7142 | 0.2438
22.5022 | 0.0057164 | 0.0030079 | 0.0032226 | 0.0043125 | 0.011056 | 0.020344 | 0.020603 | 0.013925 | 0.02742 | 22.5022 | 0.05571 | 0.024489 | 0.033899 | 0.017773 | 0.01234 | 0.0097284 | 0.011069 | 0.0073794 | 0.016387 | 22.5022 | 0.055322 | 0.02441 | 0.023061 | 0.037037 | 0.033415 | 0.030268 | 0.026073 | 0.021863 | 0.024169 | 20.7262 | 0 | 20.7262 | 0 | 20.7262 | 1.5551
22.5142 | 0.0076669 | 0.0037654 | 0.0052141 | 0.006278 | 0.012218 | 0.022514 | 0.02268 | 0.015754 | 0.029567 | 22.5142 | 0.060101 | 0.026783 | 0.03632 | 0.020345 | 0.0148 | 0.011619 | 0.012626 | 0.0093071 | 0.018207 | 22.5142 | 0.058102 | 0.025643 | 0.026209 | 0.039888 | 0.035734 | 0.032301 | 0.02752 | 0.024981 | 0.025129 | 20.7382 | -1.6243 | 20.7382 | -0.9323 | 20.7382 | 1.8153
22.5262 | 0.010076 | 0.0053784 | 0.0072761 | 0.008426 | 0.014619 | 0.025092 | 0.025575 | 0.018127 | 0.032395 | 22.5262 | 0.065166 | 0.030026 | 0.039521 | 0.023696 | 0.017235 | 0.01485 | 0.015451 | 0.012443 | 0.017862 | 22.5262 | 0.062897 | 0.027899 | 0.030385 | 0.043188 | 0.038824 | 0.034979 | 0.029986 | 0.027639 | 0.027406 | 20.7502 | -1.949 | 20.7502 | -1.633 | 20.7502 | 2.8156
22.5382 | 0.01069 | 0.0070502 | 0.0081699 | 0.0097929 | 0.016977 | 0.02719 | 0.028166 | 0.01985 | 0.034954 | 22.5382 | 0.068655 | 0.032709 | 0.043054 | 0.026819 | 0.018688 | 0.017535 | 0.017904 | 0.014396 | 0.017119 | 22.5382 | 0.06541 | 0.028606 | 0.033637 | 0.046005 | 0.04156 | 0.037166 | 0.032793 | 0.028718 | 0.030288 | 20.7622 | -0.796 | 20.7622 | -1.4513 | 20.7622 | 6.5291
22.5502 | 0.010893 | 0.008347 | 0.0094124 | 0.011408 | 0.019294 | 0.02966 | 0.030709 | 0.021607 | 0.037429 | 22.5502 | 0.071556 | 0.035353 | 0.045783 | 0.030254 | 0.02081 | 0.020352 | 0.020534 | 0.016996 | 0.019498 | 22.5502 | 0.067416 | 0.02939 | 0.036624 | 0.049066 | 0.044341 | 0.039414 | 0.035341 | 0.030162 | 0.033664 | 20.7742 | 0.354 | 20.7742 | -1.0023 | 20.7742 | 12.7632
22.5622 | 0.013431 | 0.010764 | 0.012892 | 0.014406 | 0.022755 | 0.033174 | 0.034296 | 0.024725 | 0.04061 | 22.5622 | 0.07595 | 0.039011 | 0.048668 | 0.035297 | 0.024734 | 0.024334 | 0.025593 | 0.021791 | 0.026289 | 22.5622 | 0.072618 | 0.032439 | 0.04135 | 0.053352 | 0.04796 | 0.04279 | 0.038356 | 0.033357 | 0.037901 | 20.7862 | 0.8369 | 20.7862 | -0.3638 | 20.7862 | 20.5359
22.5742 | 0.017797 | 0.015348 | 0.018053 | 0.01928 | 0.027521 | 0.038133 | 0.039075 | 0.029507 | 0.044929 | 22.5742 | 0.081876 | 0.043584 | 0.052842 | 0.042221 | 0.03021 | 0.030042 | 0.033012 | 0.029902 | 0.034107 | 22.5742 | 0.080491 | 0.038105 | 0.047979 | 0.058447 | 0.05292 | 0.047572 | 0.042773 | 0.037602 | 0.042218 | 20.7982 | 1.3231 | 20.7982 | 0.9633 | 20.7982 | 28.909
22.5862 | 0.021901 | 0.020695 | 0.022737 | 0.024464 | 0.032194 | 0.043527 | 0.043893 | 0.034042 | 0.049386 | 22.5862 | 0.086865 | 0.047585 | 0.058228 | 0.048675 | 0.035789 | 0.035947 | 0.040127 | 0.039044 | 0.039332 | 22.5862 | 0.086491 | 0.043283 | 0.054135 | 0.063194 | 0.057673 | 0.052566 | 0.047078 | 0.041904 | 0.045988 | 20.8102 | 2.6052 | 20.8102 | 2.9638 | 20.8102 | 37.0259
22.5982 | 0.025491 | 0.025872 | 0.027178 | 0.029135 | 0.036897 | 0.049069 | 0.048947 | 0.038015 | 0.053891 | 22.5982 | 0.091462 | 0.051282 | 0.063278 | 0.054121 | 0.041188 | 0.041288 | 0.046755 | 0.047306 | 0.045686 | 22.5982 | 0.091562 | 0.047215 | 0.059987 | 0.067908 | 0.062225 | 0.057465 | 0.051329 | 0.046517 | 0.05091 | 20.8222 | 4.112 | 20.8222 | 4.3433 | 20.8222 | 43.5353
22.6102 | 0.026706 | 0.029983 | 0.030883 | 0.032265 | 0.040789 | 0.053257 | 0.053398 | 0.040935 | 0.057774 | 22.6102 | 0.095058 | 0.054134 | 0.068007 | 0.057716 | 0.044695 | 0.045096 | 0.052281 | 0.053164 | 0.052507 | 22.6102 | 0.094746 | 0.048644 | 0.064324 | 0.072188 | 0.06597 | 0.0614 | 0.055451 | 0.050456 | 0.054937 | 20.8342 | 4.6779 | 20.8342 | 4.068 | 20.8342 | 47.6757
22.6222 | 0.026645 | 0.032542 | 0.03292 | 0.033641 | 0.043206 | 0.055463 | 0.056527 | 0.042904 | 0.060871 | 22.6222 | 0.097876 | 0.056531 | 0.072158 | 0.059393 | 0.04604 | 0.046872 | 0.055857 | 0.05584 | 0.058281 | 22.6222 | 0.097015 | 0.049443 | 0.067298 | 0.075716 | 0.068696 | 0.064228 | 0.058613 | 0.053057 | 0.05699 | 20.8462 | 4.7075 | 20.8462 | 3.5518 | 20.8462 | 48.6845
22.6342 | 0.027307 | 0.03329 | 0.033344 | 0.033992 | 0.044273 | 0.056662 | 0.058579 | 0.0446 | 0.06371 | 22.6342 | 0.10118 | 0.059405 | 0.076009 | 0.060383 | 0.046452 | 0.047185 | 0.057768 | 0.056791 | 0.06371 | 22.6342 | 0.10137 | 0.052141 | 0.07042 | 0.078991 | 0.071175 | 0.066619 | 0.060458 | 0.054672 | 0.057898 | 20.8582 | 5.3148 | 20.8582 | 4.6803 | 20.8582 | 46.7504
22.6462 | 0.028366 | 0.032716 | 0.03256 | 0.033948 | 0.044723 | 0.057646 | 0.059877 | 0.046245 | 0.066427 | 22.6462 | 0.10539 | 0.062783 | 0.08004 | 0.061617 | 0.04658 | 0.047451 | 0.059337 | 0.058077 | 0.070704 | 22.6462 | 0.10796 | 0.056464 | 0.074289 | 0.082302 | 0.073778 | 0.068675 | 0.06167 | 0.05544 | 0.059076 | 20.8702 | 6.4489 | 20.8702 | 6.9238 | 20.8702 | 42.6004
22.6582 | 0.027894 | 0.030834 | 0.031047 | 0.033255 | 0.04428 | 0.058265 | 0.059905 | 0.047135 | 0.068255 | 22.6582 | 0.10928 | 0.065672 | 0.084048 | 0.062685 | 0.046148 | 0.048106 | 0.060759 | 0.059955 | 0.077088 | 22.6582 | 0.11334 | 0.060093 | 0.077902 | 0.085052 | 0.076108 | 0.069735 | 0.062262 | 0.055739 | 0.059879 | 20.8822 | 6.8739 | 20.8822 | 8.3848 | 20.8822 | 35.2243
22.6702 | 0.027158 | 0.028414 | 0.029571 | 0.032385 | 0.042968 | 0.058496 | 0.059185 | 0.047393 | 0.069324 | 22.6702 | 0.11256 | 0.06816 | 0.08726 | 0.064044 | 0.04558 | 0.048819 | 0.06285 | 0.062903 | 0.080016 | 22.6702 | 0.11723 | 0.063145 | 0.081275 | 0.087282 | 0.078193 | 0.070143 | 0.062434 | 0.055959 | 0.060524 | 20.8942 | 7.4377 | 20.8942 | 9.262 | 20.8942 | 27.3461
22.6822 | 0.028319 | 0.027708 | 0.029345 | 0.032477 | 0.042622 | 0.059101 | 0.059564 | 0.048357 | 0.070945 | 22.6822 | 0.11667 | 0.071617 | 0.090084 | 0.067109 | 0.04602 | 0.050403 | 0.066567 | 0.067854 | 0.083442 | 22.6822 | 0.12264 | 0.067928 | 0.085998 | 0.090113 | 0.080576 | 0.071337 | 0.063222 | 0.056361 | 0.062123 | 20.9062 | 9.1651 | 20.9062 | 10.8766 | 20.9062 | 21.84
22.6942 | 0.031916 | 0.030344 | 0.032391 | 0.034896 | 0.045575 | 0.062037 | 0.062751 | 0.051947 | 0.074744 | 22.6942 | 0.12397 | 0.078113 | 0.093775 | 0.073556 | 0.049269 | 0.055011 | 0.072689 | 0.075349 | 0.093079 | 22.6942 | 0.13312 | 0.077951 | 0.09466 | 0.095289 | 0.08472 | 0.075002 | 0.066084 | 0.058567 | 0.065314 | 20.9182 | 11.6289 | 20.9182 | 13.7366 | 20.9182 | 18.0881
22.7062 | 0.035939 | 0.033881 | 0.036613 | 0.038405 | 0.049953 | 0.06618 | 0.066895 | 0.056701 | 0.079388 | 22.7062 | 0.13156 | 0.085647 | 0.099832 | 0.081287 | 0.054379 | 0.060535 | 0.078949 | 0.082068 | 0.10343 | 22.7062 | 0.14348 | 0.089166 | 0.10466 | 0.10144 | 0.089759 | 0.079787 | 0.069673 | 0.062129 | 0.068828 | 20.9302 | 16.0453 | 20.9302 | 18.4911 | 20.9302 | 18.3088
22.7182 | 0.040001 | 0.037676 | 0.040787 | 0.042947 | 0.054929 | 0.070942 | 0.071236 | 0.062149 | 0.084456 | 22.7182 | 0.13862 | 0.093499 | 0.10679 | 0.089548 | 0.061151 | 0.065812 | 0.084345 | 0.086916 | 0.10837 | 22.7182 | 0.15259 | 0.10033 | 0.11491 | 0.10798 | 0.095648 | 0.085123 | 0.073761 | 0.066952 | 0.072815 | 20.9422 | 21.354 | 20.9422 | 23.5987 | 20.9422 | 22.069
22.7302 | 0.045245 | 0.042593 | 0.046342 | 0.04892 | 0.061058 | 0.077058 | 0.076569 | 0.068776 | 0.090961 | 22.7302 | 0.14618 | 0.1025 | 0.11419 | 0.099274 | 0.069477 | 0.071579 | 0.089597 | 0.09146 | 0.10896 | 22.7302 | 0.16248 | 0.11295 | 0.12674 | 0.11565 | 0.10309 | 0.091339 | 0.079476 | 0.073201 | 0.078593 | 20.9542 | 25.0046 | 20.9542 | 26.8874 | 20.9542 | 25.0254
22.7422 | 0.05105 | 0.049881 | 0.054223 | 0.056177 | 0.068628 | 0.084823 | 0.083606 | 0.077014 | 0.099272 | 22.7422 | 0.15428 | 0.11326 | 0.1228 | 0.11134 | 0.07903 | 0.078292 | 0.09593 | 0.09617 | 0.11054 | 22.7422 | 0.17302 | 0.12783 | 0.14095 | 0.12487 | 0.11221 | 0.099235 | 0.086928 | 0.081017 | 0.085778 | 20.9662 | 27.9161 | 20.9662 | 29.8254 | 20.9662 | 27.2153
22.7542 | 0.058541 | 0.060099 | 0.064201 | 0.065407 | 0.078374 | 0.094275 | 0.092965 | 0.087766 | 0.10936 | 22.7542 | 0.16259 | 0.12658 | 0.13307 | 0.12652 | 0.090658 | 0.0872 | 0.10499 | 0.10195 | 0.11664 | 22.7542 | 0.18388 | 0.14586 | 0.15823 | 0.13626 | 0.12321 | 0.10943 | 0.096685 | 0.090782 | 0.094418 | 20.9782 | 32.5638 | 20.9782 | 34.7166 | 20.9782 | 31.3992
22.7662 | 0.068469 | 0.075003 | 0.077425 | 0.077693 | 0.091351 | 0.10707 | 0.10523 | 0.10222 | 0.1222 | 22.7662 | 0.17214 | 0.14331 | 0.1455 | 0.14658 | 0.1059 | 0.1004 | 0.11825 | 0.1118 | 0.12628 | 22.7662 | 0.19685 | 0.16808 | 0.17997 | 0.15089 | 0.1372 | 0.12237 | 0.10954 | 0.1025 | 0.10832 | 20.9902 | 38.4092 | 20.9902 | 40.8782 | 20.9902 | 36.9725
22.7782 | 0.082014 | 0.09373 | 0.093776 | 0.092704 | 0.10784 | 0.12278 | 0.11998 | 0.1198 | 0.138 | 22.7782 | 0.18146 | 0.16186 | 0.16076 | 0.17129 | 0.12535 | 0.11759 | 0.13361 | 0.12789 | 0.13807 | 22.7782 | 0.20834 | 0.19054 | 0.20497 | 0.1682 | 0.15375 | 0.13738 | 0.12465 | 0.11587 | 0.1266 | 21.0022 | 42.4115 | 21.0022 | 45.3374 | 21.0022 | 40.4831
22.7902 | 0.10384 | 0.11799 | 0.11637 | 0.11373 | 0.13056 | 0.14414 | 0.13999 | 0.14235 | 0.15882 | 22.7902 | 0.19141 | 0.18396 | 0.17812 | 0.20372 | 0.15212 | 0.14188 | 0.1568 | 0.15219 | 0.15946 | 22.7902 | 0.21925 | 0.21639 | 0.23624 | 0.18982 | 0.17477 | 0.15721 | 0.14298 | 0.13409 | 0.14855 | 21.0142 | 41.8646 | 21.0142 | 45.083 | 21.0142 | 38.8749
22.8022 | 0.13743 | 0.15247 | 0.14968 | 0.14474 | 0.16333 | 0.17491 | 0.16908 | 0.17269 | 0.18654 | 22.8022 | 0.20294 | 0.2108 | 0.19981 | 0.24775 | 0.19108 | 0.17793 | 0.19443 | 0.18954 | 0.19914 | 22.8022 | 0.23153 | 0.24789 | 0.27664 | 0.21745 | 0.2028 | 0.18436 | 0.16827 | 0.16078 | 0.17629 | 21.0262 | 36.1878 | 21.0262 | 39.6384 | 21.0262 | 32.3397
22.8142 | 0.18824 | 0.20548 | 0.20039 | 0.19294 | 0.21325 | 0.22119 | 0.21183 | 0.21498 | 0.22329 | 22.8142 | 0.21611 | 0.24337 | 0.22781 | 0.31003 | 0.25004 | 0.23483 | 0.25609 | 0.25351 | 0.26109 | 22.8142 | 0.24535 | 0.28516 | 0.32884 | 0.25372 | 0.24083 | 0.22293 | 0.20451 | 0.19861 | 0.21729 | 21.0382 | 28.1343 | 21.0382 | 31.9803 | 21.0382 | 24.4159
22.8262 | 0.26586 | 0.29352 | 0.28019 | 0.27192 | 0.29122 | 0.29351 | 0.27774 | 0.2757 | 0.27307 | 22.8262 | 0.2321 | 0.28472 | 0.26375 | 0.39988 | 0.34155 | 0.32698 | 0.35759 | 0.36487 | 0.35954 | 22.8262 | 0.26129 | 0.33167 | 0.39978 | 0.30281 | 0.29331 | 0.27854 | 0.25868 | 0.25366 | 0.27959 | 21.0502 | 21.3889 | 21.0502 | 25.4949 | 21.0502 | 18.3565
22.8382 | 0.38849 | 0.43049 | 0.40558 | 0.39527 | 0.40955 | 0.40366 | 0.37699 | 0.35951 | 0.33924 | 22.8382 | 0.24945 | 0.33512 | 0.31063 | 0.5249 | 0.4775 | 0.46909 | 0.52285 | 0.54464 | 0.52184 | 22.8382 | 0.27749 | 0.3851 | 0.49274 | 0.36661 | 0.36379 | 0.35672 | 0.33739 | 0.33545 | 0.37141 | 21.0622 | 17.3217 | 21.0622 | 21.5934 | 21.0622 | 14.7312
22.8502 | 0.57313 | 0.63808 | 0.60019 | 0.58366 | 0.58969 | 0.57142 | 0.52649 | 0.47753 | 0.4295 | 22.8502 | 0.27009 | 0.39737 | 0.37008 | 0.69898 | 0.67437 | 0.6874 | 0.78066 | 0.81831 | 0.78805 | 22.8502 | 0.2974 | 0.44805 | 0.61411 | 0.45161 | 0.46095 | 0.46998 | 0.45325 | 0.45835 | 0.50579 | 21.0742 | 14.0162 | 21.0742 | 18.6345 | 21.0742 | 11.946
22.8622 | 0.81967 | 0.90958 | 0.86018 | 0.83127 | 0.83108 | 0.79607 | 0.72738 | 0.63061 | 0.54384 | 22.8622 | 0.29351 | 0.46836 | 0.44774 | 0.90986 | 0.91931 | 0.97171 | 1.1212 | 1.1754 | 1.1402 | 22.8622 | 0.31937 | 0.51408 | 0.75097 | 0.55759 | 0.58549 | 0.61808 | 0.60858 | 0.62349 | 0.6846 | 21.0862 | 10.6671 | 21.0862 | 15.4915 | 21.0862 | 8.9596
22.8742 | 1.0836 | 1.1931 | 1.1355 | 1.0941 | 1.0906 | 1.042 | 0.95318 | 0.80193 | 0.67338 | 22.8742 | 0.31372 | 0.54027 | 0.54142 | 1.1105 | 1.1586 | 1.2558 | 1.4669 | 1.5384 | 1.4862 | 22.8742 | 0.33232 | 0.56526 | 0.87164 | 0.67437 | 0.72431 | 0.78373 | 0.78686 | 0.81137 | 0.88891 | 21.0982 | 8.5541 | 21.0982 | 12.8615 | 21.0982 | 6.3611
22.8862 | 1.2799 | 1.4037 | 1.3366 | 1.3001 | 1.294 | 1.2415 | 1.1475 | 0.95973 | 0.80032 | 22.8862 | 0.32996 | 0.60483 | 0.64054 | 1.2326 | 1.3136 | 1.4365 | 1.6886 | 1.7681 | 1.6956 | 22.8862 | 0.33965 | 0.59032 | 0.93946 | 0.78174 | 0.85415 | 0.94126 | 0.94848 | 0.97901 | 1.0739 | 21.1102 | 8.2609 | 21.1102 | 11.3775 | 21.1102 | 5.2919
22.8982 | 1.3294 | 1.4618 | 1.3939 | 1.3633 | 1.3631 | 1.3243 | 1.2456 | 1.0573 | 0.89505 | 22.8982 | 0.33895 | 0.64643 | 0.73044 | 1.2263 | 1.3129 | 1.4323 | 1.6835 | 1.7573 | 1.6739 | 22.8982 | 0.33962 | 0.58221 | 0.92666 | 0.85185 | 0.93513 | 1.0359 | 1.0458 | 1.0761 | 1.1757 | 21.1222 | 9.0139 | 21.1222 | 10.7757 | 21.1222 | 5.8227
22.9102 | 1.2224 | 1.3505 | 1.2919 | 1.267 | 1.277 | 1.2641 | 1.2158 | 1.066 | 0.93325 | 22.9102 | 0.33719 | 0.65333 | 0.78862 | 1.0934 | 1.1559 | 1.2488 | 1.4577 | 1.519 | 1.4327 | 22.9102 | 0.32938 | 0.54108 | 0.83689 | 0.86368 | 0.94242 | 1.0391 | 1.0473 | 1.0717 | 1.1656 | 21.1342 | 9.4884 | 21.1342 | 10.1391 | 21.1342 | 6.4665
22.9222 | 1.0108 | 1.1227 | 1.078 | 1.0619 | 1.0796 | 1.0915 | 1.0758 | 0.98644 | 0.9032 | 22.9222 | 0.32626 | 0.62369 | 0.79877 | 0.89009 | 0.91257 | 0.97052 | 1.1196 | 1.163 | 1.0845 | 22.9222 | 0.31489 | 0.48204 | 0.70667 | 0.81278 | 0.875 | 0.95404 | 0.95405 | 0.96962 | 1.0558 | 21.1462 | 9.2913 | 21.1462 | 9.4079 | 21.1462 | 6.2801
22.9342 | 0.77251 | 0.86185 | 0.82837 | 0.82395 | 0.84385 | 0.86974 | 0.8774 | 0.84639 | 0.81365 | 22.9342 | 0.31074 | 0.56649 | 0.7579 | 0.68233 | 0.66867 | 0.69371 | 0.78635 | 0.81016 | 0.75368 | 22.9342 | 0.30341 | 0.42262 | 0.57475 | 0.71517 | 0.75624 | 0.81133 | 0.79944 | 0.80777 | 0.88494 | 21.1582 | 8.8668 | 21.1582 | 8.9936 | 21.1582 | 5.7433
22.9462 | 0.56315 | 0.62492 | 0.60419 | 0.60303 | 0.62388 | 0.65413 | 0.67117 | 0.68053 | 0.68659 | 22.9462 | 0.29316 | 0.49265 | 0.67791 | 0.5097 | 0.47038 | 0.47414 | 0.52613 | 0.53396 | 0.50152 | 22.9462 | 0.29435 | 0.37159 | 0.46282 | 0.59426 | 0.61369 | 0.64326 | 0.62687 | 0.62819 | 0.69425 | 21.1702 | 7.6762 | 21.1702 | 7.8674 | 21.1702 | 4.817
22.9582 | 0.40457 | 0.44488 | 0.43294 | 0.43312 | 0.45273 | 0.48047 | 0.49708 | 0.52567 | 0.55352 | 22.9582 | 0.27489 | 0.4173 | 0.57555 | 0.38541 | 0.33289 | 0.32614 | 0.35597 | 0.35367 | 0.3353 | 22.9582 | 0.28639 | 0.33049 | 0.37912 | 0.47642 | 0.47985 | 0.4905 | 0.47292 | 0.46955 | 0.5203 | 21.1822 | 5.1419 | 21.1822 | 5.474 | 21.1822 | 2.9539
22.9702 | 0.29351 | 0.32001 | 0.31197 | 0.31392 | 0.3315 | 0.35325 | 0.36557 | 0.39824 | 0.43411 | 22.9702 | 0.25753 | 0.35011 | 0.47337 | 0.3012 | 0.24457 | 0.23398 | 0.2522 | 0.24532 | 0.23321 | 22.9702 | 0.28013 | 0.29904 | 0.31913 | 0.37568 | 0.36958 | 0.36935 | 0.35078 | 0.34536 | 0.3825 | 21.1942 | 2.5895 | 21.1942 | 3.213 | 21.1942 | 0.8098
22.9822 | 0.2185 | 0.23621 | 0.23004 | 0.2323 | 0.24758 | 0.26454 | 0.27177 | 0.30082 | 0.33679 | 22.9822 | 0.24218 | 0.29442 | 0.3837 | 0.2444 | 0.18869 | 0.17784 | 0.18932 | 0.18016 | 0.17441 | 22.9822 | 0.27634 | 0.27501 | 0.27534 | 0.29638 | 0.28533 | 0.27912 | 0.26119 | 0.25479 | 0.28323 | 21.2062 | 1.6933 | 21.2062 | 2.2074 | 21.2062 | 0.1039
22.9942 | 0.16827 | 0.18077 | 0.17609 | 0.1786 | 0.191 | 0.20457 | 0.20792 | 0.2314 | 0.26464 | 22.9942 | 0.22991 | 0.25101 | 0.31079 | 0.20623 | 0.1539 | 0.14424 | 0.15211 | 0.13958 | 0.14456 | 22.9942 | 0.27517 | 0.25719 | 0.24384 | 0.23799 | 0.22546 | 0.21689 | 0.20004 | 0.19317 | 0.21593 | 21.2182 | 1.144 | 21.2182 | 2.0037 | 21.2182 | 1.1709
23.0062 | 0.13562 | 0.14442 | 0.14082 | 0.14357 | 0.15336 | 0.16414 | 0.16562 | 0.18351 | 0.21375 | 23.0062 | 0.22058 | 0.21831 | 0.25579 | 0.1804 | 0.1317 | 0.12483 | 0.13085 | 0.11382 | 0.13083 | 23.0062 | 0.27629 | 0.24431 | 0.22156 | 0.19622 | 0.1843 | 0.17548 | 0.16003 | 0.15308 | 0.16998 | 21.2302 | 0 | 21.2302 | 1.9584 | 21.2302 | 1.8152
23.0182 | 0.11362 | 0.11984 | 0.1175 | 0.11985 | 0.12742 | 0.13618 | 0.13702 | 0.15028 | 0.17793 | 23.0182 | 0.21274 | 0.19333 | 0.2157 | 0.16169 | 0.11595 | 0.11325 | 0.11804 | 0.096608 | 0.12335 | 23.0182 | 0.27574 | 0.23381 | 0.2045 | 0.1662 | 0.15549 | 0.14727 | 0.13363 | 0.12645 | 0.13825 | 21.2422 | -1.127 | 21.2422 | 0.9554 | 21.2422 | 0.7916
23.0302 | 0.096565 | 0.10098 | 0.10112 | 0.10211 | 0.10783 | 0.11589 | 0.11635 | 0.12667 | 0.15212 | 23.0302 | 0.20502 | 0.17319 | 0.18626 | 0.14658 | 0.10349 | 0.10408 | 0.10887 | 0.083627 | 0.11678 | 23.0302 | 0.2702 | 0.22261 | 0.18932 | 0.1439 | 0.13413 | 0.12688 | 0.11482 | 0.10695 | 0.11732 | 21.2542 | -0.9195 | 21.2542 | -0.8761 | 21.2542 | -0.3956
23.0422 | 0.08412 | 0.084478 | 0.088255 | 0.087611 | 0.092053 | 0.10023 | 0.1007 | 0.10901 | 0.133 | 23.0422 | 0.19695 | 0.15604 | 0.16377 | 0.13352 | 0.093292 | 0.09469 | 0.1004 | 0.073515 | 0.10935 | 23.0422 | 0.25999 | 0.20952 | 0.17454 | 0.1267 | 0.11724 | 0.11133 | 0.10051 | 0.091779 | 0.10296 | 21.2662 | -1.1238 | 21.2662 | -2.6735 | 21.2662 | -1.4629
23.0542 | 0.075225 | 0.06884 | 0.076856 | 0.075298 | 0.078518 | 0.086627 | 0.088047 | 0.094126 | 0.11789 | 23.0542 | 0.18718 | 0.1403 | 0.14572 | 0.12093 | 0.083945 | 0.084812 | 0.089696 | 0.064665 | 0.09928 | 23.0542 | 0.24493 | 0.19292 | 0.15908 | 0.11256 | 0.10281 | 0.098544 | 0.088838 | 0.078761 | 0.090983 | 21.2782 | -0.4511 | 21.2782 | -0.8644 | 21.2782 | -0.6825
23.0662 | 0.066633 | 0.056125 | 0.067065 | 0.065578 | 0.067494 | 0.075239 | 0.077621 | 0.081853 | 0.1057 | 23.0662 | 0.17711 | 0.12673 | 0.13015 | 0.10942 | 0.075425 | 0.075597 | 0.078438 | 0.057342 | 0.087081 | 23.0662 | 0.22838 | 0.17584 | 0.14462 | 0.10088 | 0.091022 | 0.087976 | 0.078818 | 0.067493 | 0.081225 | 21.2902 | 0.1659 | 21.2902 | 0.7399 | 21.2902 | 0.167
23.0782 | 0.056219 | 0.046957 | 0.057624 | 0.056638 | 0.058015 | 0.065534 | 0.067885 | 0.071419 | 0.094971 | 23.0782 | 0.16629 | 0.1143 | 0.11703 | 0.098331 | 0.06707 | 0.066154 | 0.067683 | 0.050516 | 0.07293 | 23.0782 | 0.20951 | 0.15836 | 0.13038 | 0.090134 | 0.080983 | 0.078074 | 0.068924 | 0.058268 | 0.07194 | 21.3022 | 0 | 21.3022 | 0 | 21.3022 | 0
23.0902 | 0.046879 | 0.04073 | 0.049316 | 0.048069 | 0.050299 | 0.057624 | 0.059434 | 0.063127 | 0.085985 | 23.0902 | 0.15599 | 0.10351 | 0.10526 | 0.08853 | 0.059982 | 0.057975 | 0.058298 | 0.043838 | 0.060528 | 23.0902 | 0.19196 | 0.14304 | 0.11758 | 0.080815 | 0.072693 | 0.069184 | 0.060325 | 0.051948 | 0.0623 | 21.3142 | -1.6741 | 21.3142 | -1.3656 | 21.3142 | -0.5067
23.1022 | 0.039974 | 0.036497 | 0.04324 | 0.041297 | 0.045151 | 0.051837 | 0.053223 | 0.057279 | 0.079053 | 23.1022 | 0.14774 | 0.095068 | 0.094974 | 0.080915 | 0.054924 | 0.052315 | 0.051429 | 0.038377 | 0.053646 | 23.1022 | 0.17931 | 0.13234 | 0.10807 | 0.073961 | 0.066546 | 0.062291 | 0.054451 | 0.04817 | 0.053536 | 21.3262 | -3.5234 | 21.3262 | -2.5116 | 21.3262 | -1.1361
23.1142 | 0.034299 | 0.033349 | 0.038713 | 0.036903 | 0.041895 | 0.047774 | 0.04876 | 0.053106 | 0.073494 | 23.1142 | 0.14113 | 0.088476 | 0.086626 | 0.074999 | 0.05119 | 0.048393 | 0.046768 | 0.034706 | 0.049813 | 23.1142 | 0.17063 | 0.12465 | 0.1011 | 0.06903 | 0.062017 | 0.05705 | 0.050782 | 0.045292 | 0.046778 | 21.3382 | -2.7453 | 21.3382 | -1.9865 | 21.3382 | -0.1348
23.1262 | 0.030114 | 0.030003 | 0.034156 | 0.033487 | 0.038645 | 0.044068 | 0.044614 | 0.049121 | 0.068315 | 23.1262 | 0.13414 | 0.082303 | 0.079816 | 0.069342 | 0.047599 | 0.044646 | 0.042322 | 0.032224 | 0.045218 | 23.1262 | 0.16213 | 0.11653 | 0.093936 | 0.064362 | 0.057705 | 0.052367 | 0.047267 | 0.041361 | 0.042448 | 21.3502 | -1.5051 | 21.3502 | -1.4651 | 21.3502 | 1.5515
23.1382 | 0.026652 | 0.026196 | 0.029127 | 0.029965 | 0.034415 | 0.039614 | 0.040119 | 0.04458 | 0.06296 | 23.1382 | 0.12579 | 0.075606 | 0.073405 | 0.06313 | 0.043593 | 0.040567 | 0.037502 | 0.029865 | 0.039942 | 23.1382 | 0.15096 | 0.10718 | 0.085647 | 0.059027 | 0.052863 | 0.047555 | 0.043078 | 0.036531 | 0.039566 | 21.3622 | -0.3139 | 21.3622 | -0.0546 | 21.3622 | 2.8648
23.1502 | 0.022724 | 0.022345 | 0.024615 | 0.026002 | 0.029898 | 0.03476 | 0.035834 | 0.039795 | 0.057749 | 23.1502 | 0.11725 | 0.068574 | 0.066864 | 0.056627 | 0.039522 | 0.036042 | 0.033362 | 0.026009 | 0.036069 | 23.1502 | 0.1384 | 0.097252 | 0.077159 | 0.053387 | 0.047993 | 0.042783 | 0.038533 | 0.032003 | 0.036467 | 21.3742 | 0.7244 | 21.3742 | 1.714 | 21.3742 | 3.6393
23.1622 | 0.019802 | 0.019486 | 0.022392 | 0.022861 | 0.026995 | 0.031189 | 0.032741 | 0.036288 | 0.053607 | 23.1622 | 0.11075 | 0.063339 | 0.060606 | 0.051698 | 0.0366 | 0.032636 | 0.03091 | 0.022848 | 0.033639 | 23.1622 | 0.12908 | 0.089434 | 0.070895 | 0.048736 | 0.044282 | 0.039406 | 0.034989 | 0.029183 | 0.032637 | 21.3862 | 1.587 | 21.3862 | 2.6512 | 21.3862 | 3.0916
23.1742 | 0.018762 | 0.018086 | 0.021871 | 0.021266 | 0.025251 | 0.0291 | 0.030665 | 0.034458 | 0.050493 | 23.1742 | 0.10622 | 0.060059 | 0.055625 | 0.04836 | 0.034642 | 0.030835 | 0.029581 | 0.022351 | 0.03063 | 23.1742 | 0.12356 | 0.084778 | 0.066965 | 0.045448 | 0.041643 | 0.037416 | 0.03268 | 0.02727 | 0.029045 | 21.3982 | 0.4327 | 21.3982 | 1.0046 | 21.3982 | 0.1499
23.1862 | 0.017925 | 0.017319 | 0.020554 | 0.019742 | 0.023129 | 0.026984 | 0.028381 | 0.032842 | 0.04734 | 23.1862 | 0.10131 | 0.05638 | 0.051886 | 0.044778 | 0.03233 | 0.029196 | 0.028221 | 0.021487 | 0.029583 | 23.1862 | 0.11749 | 0.080343 | 0.062757 | 0.042365 | 0.038694 | 0.03558 | 0.030358 | 0.024815 | 0.026946 | 21.4102 | -1.2979 | 21.4102 | -0.5868 | 21.4102 | -1.8454
23.1982 | 0.016555 | 0.015071 | 0.01638 | 0.016237 | 0.019875 | 0.023642 | 0.024655 | 0.029492 | 0.042895 | 23.1982 | 0.093231 | 0.050204 | 0.048211 | 0.03989 | 0.02812 | 0.025976 | 0.02551 | 0.016962 | 0.030671 | 23.1982 | 0.10646 | 0.071843 | 0.055445 | 0.037958 | 0.034363 | 0.031816 | 0.026626 | 0.021618 | 0.024116 | 21.4222 | -1.0805 | 21.4222 | -0.2509 | 21.4222 | -1.032
23.2102 | 0.014861 | 0.011867 | 0.012279 | 0.012922 | 0.016985 | 0.020513 | 0.021108 | 0.025749 | 0.038615 | 23.2102 | 0.085133 | 0.044318 | 0.043139 | 0.035396 | 0.023841 | 0.023016 | 0.022518 | 0.012603 | 0.031799 | 23.2102 | 0.095292 | 0.063003 | 0.048187 | 0.033652 | 0.030185 | 0.027216 | 0.022919 | 0.019458 | 0.020017 | 21.4342 | -0.5149 | 21.4342 | 0.2995 | 21.4342 | 0.129
23.2222 | 0.011858 | 0.0096046 | 0.010525 | 0.011104 | 0.014774 | 0.018368 | 0.018772 | 0.022879 | 0.035295 | 23.2222 | 0.078902 | 0.040215 | 0.038295 | 0.031615 | 0.021386 | 0.02067 | 0.021301 | 0.011604 | 0.029441 | 23.2222 | 0.087561 | 0.056736 | 0.043614 | 0.030277 | 0.027008 | 0.023523 | 0.020439 | 0.017599 | 0.01595 | 21.4462 | 0 | 21.4462 | 0 | 21.4462 | 0
23.2342 | 0.0080246 | 0.0090114 | 0.01034 | 0.0096139 | 0.013119 | 0.016575 | 0.017013 | 0.0209 | 0.032569 | 23.2342 | 0.07367 | 0.037051 | 0.034615 | 0.028568 | 0.019962 | 0.018746 | 0.020913 | 0.013216 | 0.023107 | 23.2342 | 0.082189 | 0.052593 | 0.040509 | 0.027451 | 0.024683 | 0.020944 | 0.018665 | 0.015487 | 0.014233 | 21.4582 | 1.8383 | 21.4582 | 0.431 | 21.4582 | 0.1127
23.2462 | 0.006614 | 0.008048 | 0.0098605 | 0.0081716 | 0.011927 | 0.014652 | 0.015075 | 0.019135 | 0.030047 | 23.2462 | 0.068655 | 0.034023 | 0.031602 | 0.025853 | 0.018358 | 0.017331 | 0.018715 | 0.015075 | 0.017648 | 23.2462 | 0.076571 | 0.049364 | 0.037141 | 0.024831 | 0.022614 | 0.018989 | 0.016985 | 0.013975 | 0.014845 | 21.4702 | 4.18 | 21.4702 | 1.5009 | 21.4702 | 1.0016
23.2582 | 0.0070662 | 0.0060133 | 0.0081485 | 0.0069392 | 0.010572 | 0.012619 | 0.013114 | 0.016883 | 0.027396 | 23.2582 | 0.063474 | 0.030476 | 0.028597 | 0.022711 | 0.016451 | 0.015713 | 0.015472 | 0.01494 | 0.016113 | 23.2582 | 0.07005 | 0.044842 | 0.033285 | 0.021902 | 0.020234 | 0.017036 | 0.015609 | 0.012326 | 0.014983 | 21.4822 | 4.2118 | 21.4822 | 1.8945 | 21.4822 | 1.931
23.2702 | 0.0066815 | 0.0045057 | 0.0056484 | 0.0059093 | 0.0087306 | 0.01086 | 0.011375 | 0.014558 | 0.024709 | 23.2702 | 0.058314 | 0.02657 | 0.025413 | 0.01977 | 0.014253 | 0.013894 | 0.013494 | 0.012931 | 0.015239 | 23.2702 | 0.063655 | 0.039157 | 0.029308 | 0.018804 | 0.017757 | 0.014815 | 0.014317 | 0.010098 | 0.013456 | 21.4942 | 2.2324 | 21.4942 | 1.9977 | 21.4942 | 1.6617
23.2822 | 0.0046771 | 0.0035938 | 0.0040296 | 0.0049478 | 0.0068469 | 0.0094816 | 0.0097397 | 0.01265 | 0.022276 | 23.2822 | 0.053392 | 0.022911 | 0.022453 | 0.017659 | 0.011819 | 0.012678 | 0.012939 | 0.011044 | 0.013389 | 23.2822 | 0.057122 | 0.034337 | 0.025316 | 0.016137 | 0.015558 | 0.012874 | 0.012216 | 0.0088305 | 0.011634 | 21.5062 | 0.9653 | 21.5062 | 2.5711 | 21.5062 | 1.124
23.2942 | 0.0011136 | 0.0025397 | 0.0038407 | 0.0039554 | 0.0055741 | 0.0081588 | 0.008292 | 0.011011 | 0.019967 | 23.2942 | 0.048727 | 0.019958 | 0.019768 | 0.01579 | 0.0097001 | 0.012036 | 0.011683 | 0.010036 | 0.012972 | 23.2942 | 0.049946 | 0.030997 | 0.021422 | 0.014082 | 0.013454 | 0.011573 | 0.0096759 | 0.0083733 | 0.010245 | 21.5182 | 0.7986 | 21.5182 | 2.114 | 21.5182 | 0.7012
23.3062 | -0.0018357 | 0.0010418 | 0.0032101 | 0.002595 | 0.0045661 | 0.0061732 | 0.0067293 | 0.0090039 | 0.017245 | 23.3062 | 0.043484 | 0.016982 | 0.016973 | 0.012801 | 0.0080517 | 0.010628 | 0.008635 | 0.0075577 | 0.013175 | 23.3062 | 0.041402 | 0.026584 | 0.017674 | 0.011999 | 0.01083 | 0.01008 | 0.0075781 | 0.0063877 | 0.0077843 | 21.5302 | 0.4892 | 21.5302 | -0.0415 | 21.5302 | -0.4866
23.3182 | -0.0015725 | -0.00013973 | 0.0020217 | 0.0013216 | 0.0036085 | 0.0043281 | 0.0051809 | 0.0069506 | 0.014591 | 23.3182 | 0.038202 | 0.013832 | 0.013761 | 0.0094844 | 0.0070037 | 0.0083933 | 0.0056733 | 0.0037429 | 0.012158 | 23.3182 | 0.032919 | 0.021174 | 0.014357 | 0.0099108 | 0.0080753 | 0.0082489 | 0.006313 | 0.0033894 | 0.0041455 | 21.5422 | -0.1806 | 21.5422 | -1.8003 | 21.5422 | -2.2318
23.3302 | -2.6996e-05 | -0.0006913 | 0.0012651 | 0.00050736 | 0.0026025 | 0.0034032 | 0.0037561 | 0.0052074 | 0.012417 | 23.3302 | 0.033617 | 0.010864 | 0.010887 | 0.0071218 | 0.006339 | 0.0061697 | 0.0040192 | 0.0010421 | 0.0090883 | 23.3302 | 0.025736 | 0.016304 | 0.011109 | 0.0080088 | 0.0058365 | 0.0062917 | 0.0052337 | 0.0019715 | 0.0010265 | 21.5542 | 0.1068 | 21.5542 | -1.7475 | 21.5542 | -3.3665
23.3422 | 0.00065466 | -0.00076974 | 0.00083587 | -7.8331e-05 | 0.0016459 | 0.0028156 | 0.0024612 | 0.0037088 | 0.010469 | 23.3422 | 0.029478 | 0.0081753 | 0.0086689 | 0.0056083 | 0.0057319 | 0.0045771 | 0.0024893 | -0.00014083 | 0.0048593 | 23.3422 | 0.019531 | 0.012091 | 0.0078034 | 0.0063218 | 0.004156 | 0.0043986 | 0.0039748 | 0.0019434 | -0.00096069 | 21.5662 | 2.1676 | 21.5662 | -0.287 | 21.5662 | -1.9315
23.3542 | 0.00055342 | -0.00077955 | -2.6436e-05 | -0.00064462 | 0.00079124 | 0.0017898 | 0.0012714 | 0.0022976 | 0.0083568 | 23.3542 | 0.025252 | 0.00544 | 0.0066325 | 0.0040952 | 0.0046207 | 0.003396 | 0.00043478 | -0.0014458 | 0.0017384 | 23.3542 | 0.013408 | 0.0076516 | 0.00467 | 0.0045999 | 0.0025989 | 0.0026712 | 0.0026736 | 0.0012394 | -0.0023952 | 21.5782 | 2.8362 | 21.5782 | 0.8326 | 21.5782 | 0.5351
23.3662 | -6.749e-06 | -0.00097566 | -0.00094665 | -0.00091698 | 6.4438e-05 | 0.00056655 | 0.000357 | 0.0011045 | 0.0062224 | 23.3662 | 0.021182 | 0.0028896 | 0.0044089 | 0.0024647 | 0.0027529 | 0.0021375 | -0.0010673 | -0.0022219 | 0.00013216 | 23.3662 | 0.007594 | 0.0034806 | 0.0020627 | 0.0027175 | 0.0011538 | 0.0013 | 0.0014023 | 0.00011632 | -0.0032111 | 21.5902 | 1.9817 | 21.5902 | 2.0207 | 21.5902 | 3.0415
23.3782 | -0.00053992 | -0.00063246 | -0.00084468 | -0.00053179 | -0.00017783 | 1.3549e-05 | 4.5681e-05 | 0.00042554 | 0.0046528 | 23.3782 | 0.018065 | 0.0012309 | 0.0022273 | 0.0011913 | 0.001074 | 0.00092541 | -0.0011409 | -0.0009764 | -0.00034564 | 23.3782 | 0.0033229 | 0.001108 | 0.0006248 | 0.0011109 | 0.0004135 | 0.00051371 | 0.00046125 | -7.4206e-05 | -0.0023425 | 21.6022 | 1.3254 | 21.6022 | 1.8054 | 21.6022 | 3.4038
23.3902 | 0 | 0 | 0 | 0 | 0 | 0 | 0 | 0 | 0.0035832 | 23.3902 | 0.015628 | 0 | 0.00079994 | 0 | 0 | 0 | 0 | 0 | 0 | 23.3902 | 0 | 0 | 0 | 0 | 0 | 0 | 0 | 0 | 0 | 21.6142 | -0.1888 | 21.6142 | -0.9729 | 21.6142 | 0.6521
23.4022 | 0.0014173 | -0.00015199 | 0.00055137 | -4.8149e-05 | 0.00014686 | -5.5621e-05 | 0.00012569 | 0.00029 | 0.0038545 | 23.4022 | 0.01566 | 0.00014249 | 0 | 0.00012177 | 0.00014845 | 0.00043301 | 0.0018617 | -0.00069162 | 0.0019112 | 23.4022 | 0.0017842 | 0.0020452 | 0.0012132 | 0.00029077 | 9.3124e-05 | 0.00019012 | 0.00026313 | -0.00046128 | 0.002132 | 21.6262 | 0.6643 | 21.6262 | -1.7376 | 21.6262 | 0.2271
23.4142 | 0.001397 | -0.00071336 | 0.00057151 | -0.00054616 | -0.00016584 | -0.00073163 | -0.00011513 | 0.00014881 | 0.0036415 | 23.4142 | 0.014743 | -0.00037284 | 0.00027857 | -0.00031054 | -7.8102e-05 | 0.0005079 | 0.0024256 | -0.0021062 | 0.0054591 | 23.4142 | 0.0024456 | 0.0025629 | 0.0013189 | 4.8155e-05 | -0.00043572 | 9.4432e-06 | 0.00018574 | -0.0016365 | 0.0020333 | 21.6382 | -1.5725 | 21.6382 | -3.0536 | 21.6382 | -0.9473
23.4262 | -0.00026996 | -0.00055647 | 0.0010612 | -0.00024362 | -0.00018532 | -0.0007844 | 9.1361e-05 | 0.00029344 | 0.0037094 | 23.4262 | 0.01445 | -0.00032399 | -0.00033053 | -0.00014133 | 0.00044756 | 0.00047691 | 0.0029159 | -0.0013206 | 0.0095255 | 23.4262 | 0.0043123 | 0.003678 | 0.0017599 | -0.00016992 | -0.00041906 | 0.00013724 | 0.00037251 | -0.0020136 | 0.00075671 | 21.6502 | -2.8592 | 21.6502 | -3.2299 | 21.6502 | -2.1238
23.4382 | -0.0021327 | -0.0014561 | 0.0003487 | -0.00049586 | -0.0011129 | -0.001291 | -0.00058672 | -0.00056944 | 0.0031367 | 23.4382 | 0.012946 | -0.0013405 | -0.00056722 | -0.00068661 | 0.00020661 | -0.00066371 | 0.0023504 | -4.3813e-05 | 0.0093323 | 23.4382 | 0.0037011 | 0.002483 | 0.00074573 | -0.0011303 | -0.00095516 | -0.00060562 | -0.00029408 | -0.0024448 | -0.0013555 | 21.6622 | 0 | 21.6622 | 0 | 21.6622 | 0
23.4502 | -0.0013903 | -0.0025495 | -0.0012123 | -0.0010356 | -0.0021434 | -0.0019236 | -0.0016012 | -0.001516 | 0.0024015 | 23.4502 | 0.011351 | -0.0026466 | -0.0012097 | -0.0010852 | -0.00051348 | -0.0012861 | 0.0013468 | 0.00098266 | 0.0060691 | 23.4502 | 0.0026498 | 0.00094435 | -0.00056188 | -0.0019627 | -0.0015844 | -0.0016582 | -0.0012795 | -0.0026814 | -0.0029874 | 21.6742 | 3.6259 | 21.6742 | 4.5808 | 21.6742 | 4.1915
23.4622 | 0.00093137 | -0.0027848 | -0.0020293 | -0.0014639 | -0.0025495 | -0.0022145 | -0.002082 | -0.001741 | 0.0020299 | 23.4622 | 0.010801 | -0.0032249 | -0.0018225 | -0.00076045 | -0.00090232 | -0.00077132 | 0.00039228 | 0.0019403 | 0.0041375 | 23.4622 | 0.0029489 | 0.00067222 | -0.00096891 | -0.0021084 | -0.0019026 | -0.0021726 | -0.001781 | -0.0024287 | -0.003369 | 21.6862 | 5.9271 | 21.6862 | 6.875 | 21.6862 | 6.6105
23.4742 | 0.0010798 | -0.0029564 | -0.0017208 | -0.0021724 | -0.0027883 | -0.0025118 | -0.0023714 | -0.0018151 | 0.0017664 | 23.4742 | 0.010231 | -0.0034495 | -0.0020537 | -0.00054772 | -0.0010785 | -0.0004287 | -0.00050016 | 0.0024097 | 0.0035886 | 23.4742 | 0.0028038 | 0.00031435 | -0.0010235 | -0.0022044 | -0.0023999 | -0.0023136 | -0.0022392 | -0.0021881 | -0.0027571 | 21.6982 | 5.4435 | 21.6982 | 4.4639 | 21.6982 | 5.1139
23.4862 | -0.0014848 | -0.0037825 | -0.0015245 | -0.003203 | -0.0032184 | -0.0030834 | -0.0030128 | -0.0023359 | 0.0013142 | 23.4862 | 0.0085355 | -0.0040267 | -0.0022935 | -0.0011311 | -0.0014634 | -0.0010477 | -0.00089897 | 0.0014396 | 0.0009251 | 23.4862 | 0.0010086 | -0.00091707 | -0.0014462 | -0.0026881 | -0.0032119 | -0.002629 | -0.0032906 | -0.0024187 | -0.0027505 | 21.7102 | 5.8818 | 21.7102 | 4.5676 | 21.7102 | 4.1288
23.4982 | -0.0027941 | -0.0047631 | -0.0022168 | -0.0036737 | -0.0035401 | -0.0034895 | -0.003702 | -0.0029663 | 0.00092106 | 23.4982 | 0.0068695 | -0.0046475 | -0.0027916 | -0.0017904 | -0.001664 | -0.0018448 | -0.00050996 | 6.259e-06 | -0.0023382 | 23.4982 | -0.00035753 | -0.0016796 | -0.0017004 | -0.0031212 | -0.003722 | -0.0030067 | -0.0040501 | -0.002876 | -0.0038625 | 21.7222 | 2.382 | 21.7222 | 3.0052 | 21.7222 | 2.0627
23.5102 | -0.0014308 | -0.0052362 | -0.0032856 | -0.0031304 | -0.0036784 | -0.0034813 | -0.0039431 | -0.0033238 | 0.00078831 | 23.5102 | 0.0064058 | -0.0048382 | -0.0030831 | -0.0017909 | -0.0013072 | -0.0018267 | -0.00024191 | -0.0006259 | -0.0023687 | 23.5102 | 0.00016707 | -0.0017198 | -0.0011798 | -0.0032785 | -0.0036925 | -0.0031767 | -0.0036807 | -0.0032871 | -0.0045074 | 21.7342 | 0 | 21.7342 | 0 | 21.7342 | 0
23.5222 | -0.00064116 | -0.0050058 | -0.0037199 | -0.0028767 | -0.0036695 | -0.0034082 | -0.0037453 | -0.003532 | 0.00069471 | 23.5222 | 0.0062991 | -0.0047168 | -0.0029371 | -0.0015713 | -0.00090952 | -0.0012198 | -0.00064563 | -0.00086687 | 0.00030498 | 23.5222 | 0.0010107 | -0.0018829 | -0.00041932 | -0.0033322 | -0.0035789 | -0.0032692 | -0.0031864 | -0.0035077 | -0.0038428 | 21.7462 | 1.458 | 21.7462 | 1.4198 | 21.7462 | 0.3962
23.5342 | -0.0019572 | -0.0045694 | -0.0035449 | -0.0036658 | -0.0037474 | -0.0035358 | -0.0034804 | -0.0037668 | 0.0004079 | 23.5342 | 0.005621 | -0.0046446 | -0.002825 | -0.0015586 | -0.00099261 | -0.00093058 | -0.001185 | -0.00089817 | 0.0015859 | 23.5342 | 0.00046135 | -0.0024258 | -0.00058499 | -0.0032727 | -0.0038762 | -0.0030325 | -0.003657 | -0.0035338 | -0.0037112 | 21.7582 | 1.1964 | 21.7582 | 2.8091 | 21.7582 | -0.0799
23.5462 | -0.0031585 | -0.0052019 | -0.0035978 | -0.0042709 | -0.0039477 | -0.0036895 | -0.0034429 | -0.0038974 | 6.5738e-05 | 23.5462 | 0.0046907 | -0.0047397 | -0.0031012 | -0.0014847 | -0.0011854 | -0.0012172 | -0.0013468 | -0.00018777 | 0.00073195 | 23.5462 | -0.00040909 | -0.002798 | -0.0010294 | -0.0031831 | -0.0042175 | -0.0026636 | -0.0041708 | -0.0037324 | -0.0048035 | 21.7702 | 0.8028 | 21.7702 | 4.1702 | 21.7702 | 0.8289
23.5582 | -0.0023149 | -0.0060721 | -0.003346 | -0.0036363 | -0.0034706 | -0.0033683 | -0.0032951 | -0.0034144 | 0.00026914 | 23.5582 | 0.0046463 | -0.0045489 | -0.0034343 | -0.00090178 | -0.00070181 | -0.0013713 | -0.00064236 | 0.0013613 | 0.0016875 | 23.5582 | 0.00027846 | -0.0014886 | -3.9327e-06 | -0.002808 | -0.0037467 | -0.002228 | -0.0035641 | -0.0036562 | -0.0056391 | 21.7822 | 0.2592 | 21.7822 | 3.0159 | 21.7822 | 1.9455
23.5702 | -0.00041844 | -0.0062217 | -0.0033875 | -0.0029342 | -0.0032494 | -0.003385 | -0.0033505 | -0.0031703 | 0.00042138 | 23.5702 | 0.0043202 | -0.0046533 | -0.0030569 | -0.00090765 | -0.00035395 | -0.0013894 | -0.00032526 | 0.0021656 | 0.0034971 | 23.5702 | 0.00034721 | -0.0004975 | 0.0010087 | -0.0029215 | -0.0031807 | -0.0023614 | -0.0030822 | -0.0036221 | -0.0058826 | 21.7942 | -0.1497 | 21.7942 | 1.8183 | 21.7942 | 2.1532
23.5822 | 0.00087062 | -0.0052803 | -0.0039087 | -0.003134 | -0.0033498 | -0.0036859 | -0.0035222 | -0.0034451 | 0.00031248 | 23.5822 | 0.0035389 | -0.0050585 | -0.0026829 | -0.0014241 | -0.00061983 | -0.0011458 | -0.00059659 | 0.0025599 | 0.0036801 | 23.5822 | -0.00053904 | -0.00029811 | 0.00049011 | -0.0034123 | -0.0029586 | -0.0027656 | -0.0029254 | -0.0040533 | -0.0056062 | 21.8062 | 0.2874 | 21.8062 | 2.0629 | 21.8062 | 1.1091
23.5942 | 0.00060066 | -0.0045204 | -0.0036167 | -0.0037261 | -0.00309 | -0.003723 | -0.0030025 | -0.0035775 | 0.00019558 | 23.5942 | 0.0032512 | -0.0052671 | -0.00265 | -0.0012994 | -0.00087518 | -0.00030388 | -0.00091041 | 0.0040433 | 0.00032531 | 23.5942 | -0.00044622 | 5.9752e-05 | 2.2121e-05 | -0.003423 | -0.0030346 | -0.0021789 | -0.0026385 | -0.0041335 | -0.0051127 | 21.8182 | 1.4903 | 21.8182 | 3.5604 | 21.8182 | 0.7493
23.6062 | -0.00058042 | -0.0050107 | -0.0021249 | -0.0037247 | -0.0029012 | -0.0036692 | -0.002382 | -0.0036204 | -0.00015242 | 23.6062 | 0.0032228 | -0.0056304 | -0.0025239 | -0.00089005 | -0.00073836 | 0.0010933 | -0.0010853 | 0.0049978 | -0.0022772 | 23.6062 | -2.7502e-05 | -0.00019549 | 0.00017058 | -0.003158 | -0.0032316 | -0.0015355 | -0.0019956 | -0.0041214 | -0.0060998 | 21.8302 | 3.2836 | 21.8302 | 5.1979 | 21.8302 | 2.2916
23.6182 | -0.0018492 | -0.0058736 | 0.00054382 | -0.002263 | -0.0022478 | -0.0031882 | -0.0013525 | -0.0030277 | -0.00011181 | 23.6182 | 0.0033401 | -0.0048983 | -0.0020433 | -0.00020295 | 0.00021104 | 0.0028468 | 6.538e-06 | 0.0055423 | 0.00012199 | 23.6182 | 0.0016907 | 0.0010359 | 0.0013902 | -0.0026154 | -0.0026831 | -0.00091473 | -0.0008451 | -0.0040232 | -0.0063827 | 21.8422 | 5.2132 | 21.8422 | 5.622 | 21.8422 | 4.332
23.6302 | -0.0022609 | -0.0057559 | 0.0028802 | -0.00038088 | -0.00089663 | -0.0021753 | 0.00016873 | -0.0018804 | 0.00063589 | 23.6302 | 0.0040147 | -0.0032379 | -0.00091842 | 0.00084995 | 0.0015255 | 0.0046322 | 0.003148 | 0.0055862 | 0.002633 | 23.6302 | 0.0050005 | 0.0041002 | 0.0032862 | -0.0016268 | -0.001469 | 0.00037332 | 0.00048085 | -0.0037484 | -0.0059879 | 21.8542 | 6.995 | 21.8542 | 5.4858 | 21.8542 | 5.7319
23.6422 | -0.0024499 | -0.005094 | 0.0050996 | 0.0014078 | 0.00054397 | -0.00087104 | 0.0014626 | -0.00046336 | 0.0016995 | 23.6422 | 0.0054364 | -0.0017269 | 0.00064939 | 0.0022437 | 0.0027961 | 0.0064684 | 0.0060836 | 0.0062747 | 0.0016265 | 23.6422 | 0.0090784 | 0.0067988 | 0.0052162 | -0.00037573 | -0.00028193 | 0.0023935 | 0.0014333 | -0.0030324 | -0.0063761 | 21.8662 | 8.4961 | 21.8662 | 6.8963 | 21.8662 | 6.7788
23.6542 | -0.0043869 | -0.0048685 | 0.0064591 | 0.0017492 | 0.0010805 | -0.00052768 | 0.0014628 | -0.00014635 | 0.0019279 | 23.6542 | 0.0055626 | -0.0017682 | 0.0020831 | 0.002542 | 0.0028227 | 0.0066457 | 0.0069891 | 0.0066784 | -0.0014436 | 23.6542 | 0.0096931 | 0.0062734 | 0.0054266 | -4.8462e-05 | -4.1009e-05 | 0.0032459 | 0.00136 | -0.0029602 | -0.0063301 | 21.8782 | 9.1617 | 21.8782 | 9.7678 | 21.8782 | 6.9333
23.6662 | -0.0055814 | -0.006001 | 0.0048944 | 0.00053682 | -0.00021979 | -0.0017453 | -0.00012516 | -0.0012572 | 0.00074042 | 23.6662 | 0.003066 | -0.0032425 | 0.0019797 | 0.0012974 | 0.0011339 | 0.0041854 | 0.0056652 | 0.0053233 | -0.0025618 | 23.6662 | 0.0051999 | 0.0027025 | 0.0026924 | -0.0011416 | -0.0010624 | 0.0021669 | -4.5402e-05 | -0.0035559 | -0.0082909 | 21.8902 | 8.6758 | 21.8902 | 11.2907 | 21.8902 | 6.0352
23.6782 | -0.0056759 | -0.0065796 | 0.0024774 | -0.0010629 | -0.0024696 | -0.0030256 | -0.0018671 | -0.0023956 | -0.00043813 | 23.6782 | 0.00049108 | -0.0047163 | 0.00016327 | -1.7605e-05 | -0.00042817 | 0.0013317 | 0.0031431 | 0.0034331 | -0.0012097 | 23.6782 | 0.00082781 | -0.0010184 | -0.00093598 | -0.0027553 | -0.0024174 | 0.00058611 | -0.0018357 | -0.0040452 | -0.010258 | 21.9022 | 8.1483 | 21.9022 | 10.9281 | 21.9022 | 5.5005
23.6902 | -0.0055949 | -0.0050891 | 0.00082958 | -0.0019439 | -0.00364 | -0.003375 | -0.0026991 | -0.0027472 | -0.00083074 | 23.6902 | -0.00047899 | -0.0051937 | -0.0015829 | -0.00034477 | -0.00082478 | 8.6946e-05 | 0.0010428 | 0.0027164 | -0.0017994 | 23.6902 | -0.0011771 | -0.0023472 | -0.002539 | -0.003281 | -0.0030979 | -0.00085177 | -0.0026014 | -0.0043019 | -0.0084949 | 21.9142 | 8.9191 | 21.9142 | 11.4631 | 21.9142 | 5.6558
23.7022 | -0.0048728 | -0.002091 | -0.00020393 | -0.0012238 | -0.0033647 | -0.002448 | -0.0020989 | -0.0018925 | -0.0004436 | 23.7022 | 0.00033391 | -0.0042553 | -0.0025263 | 0.00096242 | -0.00038995 | 0.0007343 | 0.0010314 | 0.0030763 | -0.0021755 | 23.7022 | -0.00055829 | -0.00051634 | -0.0015972 | -0.0022845 | -0.0030838 | -0.0011218 | -0.0020658 | -0.0036782 | -0.0044284 | 21.9262 | 12.4106 | 21.9262 | 14.9986 | 21.9262 | 6.6629
23.7142 | -0.0041979 | -0.0011522 | -0.00024296 | -0.00044987 | -0.0025575 | -0.0016857 | -0.0012788 | -0.00091714 | -0.00023637 | 23.7142 | 0.00092349 | -0.0030443 | -0.0024412 | 0.0019566 | 4.2651e-05 | 0.0011802 | 0.0011311 | 0.0042154 | -0.0015351 | 23.7142 | 0.00010451 | 0.0011093 | -0.00035247 | -0.0014477 | -0.00278 | -0.00068935 | -0.0016861 | -0.0027296 | -0.00067775 | 21.9382 | 19.0642 | 21.9382 | 21.2025 | 21.9382 | 9.6944
23.7262 | -0.0035837 | -0.0011154 | 0.00059166 | 3.7369e-05 | -0.0021339 | -0.0012575 | -0.00047476 | -0.00058712 | -0.00031904 | 23.7262 | 0.000724 | -0.0022023 | -0.002082 | 0.0017757 | 0.00024483 | 0.0012801 | 0.0012978 | 0.0037836 | 0.0023687 | 23.7262 | 0.00081887 | 0.0020433 | 0.00023154 | -0.0012671 | -0.0021602 | -0.0001171 | -0.0018471 | -0.0016125 | 0.001066 | 21.9502 | 26.9717 | 21.9502 | 28.6529 | 21.9502 | 13.9853
23.7382 | -0.0036917 | -0.00069865 | 0.00054382 | -0.00034782 | -0.0029736 | -0.0015527 | -0.00044783 | -0.0011543 | -0.00062642 | 23.7382 | 2.7026e-05 | -0.0023492 | -0.0017027 | 0.000379 | 0.00012297 | 0.00067232 | 0.0006064 | 0.0015272 | 0.004412 | 23.7382 | -2.6127e-05 | 0.0014932 | -0.0002104 | -0.0018066 | -0.0017506 | -0.0004092 | -0.0023754 | -0.0014019 | -0.00054615 | 21.9622 | 35.4211 | 21.9622 | 36.268 | 21.9622 | 17.7908
23.7502 | -0.0026524 | -0.0012012 | 7.4272e-05 | -0.00088608 | -0.0040056 | -0.0021806 | -0.00083044 | -0.0019531 | -0.00095912 | 23.7502 | -0.00074036 | -0.002987 | -0.0019028 | -0.0011805 | -0.00014734 | -6.8007e-05 | -0.00049362 | 0.00035363 | 0.0038122 | 23.7502 | -0.0022538 | 0.00021563 | -0.0010967 | -0.0023495 | -0.0019069 | -0.0013239 | -0.0022257 | -0.0022121 | -0.0032637 | 21.9742 | 44.4554 | 21.9742 | 42.2501 | 21.9742 | 20.6276
23.7622 | -0.00049943 | -0.0033927 | -1.5106e-05 | -0.0011678 | -0.0040381 | -0.0021806 | -0.0013015 | -0.0022613 | -0.0010236 | 23.7622 | -0.001374 | -0.0033527 | -0.0022668 | -0.0017336 | -0.00080317 | -9.8997e-05 | -0.0009333 | 0.00091069 | 0.0013521 | 23.7622 | -0.003884 | -0.0010762 | -0.0017127 | -0.0024105 | -0.0023349 | -0.0019743 | -0.0016871 | -0.0031447 | -0.0037309 | 21.9862 | 57.2868 | 21.9862 | 48.4821 | 21.9862 | 25.1712
23.7742 | 0.0017075 | -0.0040693 | 0.00063446 | -0.00060869 | -0.0028378 | -0.0011702 | -0.0011666 | -0.0015197 | -0.00035728 | 23.7742 | -0.00063795 | -0.0026177 | -0.0022352 | -0.00071008 | -0.0010258 | 0.00070073 | -0.00022066 | 0.0017557 | 0.0016774 | 23.7742 | -0.0025927 | -0.00054102 | -0.00057171 | -0.0013861 | -0.0022162 | -0.0012943 | -0.0011836 | -0.0032169 | -0.0021122 | 21.9982 | 77.8707 | 21.9982 | 59.206 | 21.9982 | 34.2118
23.7862 | 0.0024634 | -0.0019881 | 0.0013004 | -0.00018182 | -0.001573 | -0.00034371 | -0.00076522 | -0.00053481 | 0.00031849 | 23.7862 | 0.0005398 | -0.0014327 | -0.001434 | 0.0002274 | -0.000673 | 0.001355 | -1.3076e-05 | 0.0021124 | 0.0035784 | 23.7862 | -0.00082162 | 0.0010437 | 0.00073688 | -0.00022115 | -0.0018304 | -0.00023986 | -0.00034258 | -0.0031407 | -0.0015529 | 22.0102 | 108.9826 | 22.0102 | 75.4309 | 22.0102 | 48.6187
23.7982 | 0.0014915 | 0.00092418 | 0.0015043 | 9.989e-05 | -6.5437e-05 | 0.00034906 | -0.00020226 | 0.00042456 | 0.00074333 | 23.7982 | 0.0016013 | 3.7573e-05 | -0.00060486 | 0.00096438 | 0.00028139 | 0.0017871 | -0.00026969 | 0.0028134 | 0.0046865 | 23.7982 | 0.0012362 | 0.0030571 | 0.0014222 | 0.00053063 | -0.00087314 | 0.00051874 | 0.00083066 | -0.0030084 | 0.00026978 | 22.0222 | 152.205 | 22.0222 | 94.7897 | 22.0222 | 67.6485
23.8102 | -0.00038469 | 0.00088741 | -8.5601e-05 | -0.00039453 | -9.4908e-06 | -0.00016116 | -0.00055926 | -7.4157e-05 | 6.1914e-06 | 23.8102 | 0.00025994 | -0.00024018 | 0.00024809 | 0.00022251 | -1.8833e-05 | 0.00052684 | -0.0011082 | 0.0019121 | 0.0016469 | 23.8102 | -6.1879e-06 | 0.0011119 | -4.8175e-05 | -9.4777e-05 | -0.00056771 | 6.6102e-05 | 0.00030131 | -0.0025812 | 0.0012173 | 22.0342 | 206.2916 | 22.0342 | 116.8853 | 22.0342 | 90.3321
23.8222 | 0.0028818 | 0.0029368 | 0.0029193 | 0.0026899 | 0.0026305 | 0.0021692 | 0.0018013 | 0.0019521 | 0.00089721 | 23.8222 | 0.0017556 | 0.0018032 | -0.00015771 | 0.0022525 | 0.0020484 | 0.0024577 | 0.0032984 | 0.0030857 | 0.0037817 | 23.8222 | 0.0037128 | 0.0048185 | 0.0028138 | 0.0011508 | 0.0013563 | 0.0014983 | 0.0016025 | 0.0015784 | 0.0019214 | 22.0462 | 264.5319 | 22.0462 | 141.066 | 22.0462 | 113.7325
[13 empty] | 0.001171 | 0.0011508 | 0.0013563 | 0.0014983 | 0.0016025 | 0.0015784 | 0.0019214 | [10 empty] | 22.0582 | 310.7926 | 22.0582 | 163.5923 | 22.0582 | 129.9718
[30 empty] | 22.0702 | 327.8409 | 22.0702 | 177.0556 | 22.0702 | 130.0575
[30 empty] | 22.0822 | 311.6126 | 22.0822 | 176.2783 | 22.0822 | 113.5677
[30 empty] | 22.0942 | 272.2029 | 22.0942 | 165.0858 | 22.0942 | 90.5321
[30 empty] | 22.1062 | 221.1367 | 22.1062 | 148.0871 | 22.1062 | 69.2023
[30 empty] | 22.1182 | 167.8484 | 22.1182 | 124.4897 | 22.1182 | 49.5826
[30 empty] | 22.1302 | 124.621 | 22.1302 | 102.0165 | 22.1302 | 35.2437
[30 empty] | 22.1422 | 92.4317 | 22.1422 | 83.7262 | 22.1422 | 25.9079
[30 empty] | 22.1542 | 68.3467 | 22.1542 | 68.6467 | 22.1542 | 19.2949
[30 empty] | 22.1662 | 49.6328 | 22.1662 | 54.8063 | 22.1662 | 13.2693
[30 empty] | 22.1782 | 34.901 | 22.1782 | 42.6833 | 22.1782 | 7.4781
[30 empty] | 22.1902 | 24.6045 | 22.1902 | 34.1354 | 22.1902 | 3.106
[30 empty] | 22.2022 | 18.1334 | 22.2022 | 29.2527 | 22.2022 | 1.5335
[30 empty] | 22.2142 | 14.0976 | 22.2142 | 26.4224 | 22.2142 | 1.6103
[30 empty] | 22.2262 | 11.8284 | 22.2262 | 24.3005 | 22.2262 | 1.2453
[30 empty] | 22.2382 | 9.8551 | 22.2382 | 22.0495 | 22.2382 | 0
[30 empty] | 22.2502 | 7.769 | 22.2502 | 20.0827 | 22.2502 | -1.0605
[30 empty] | 22.2622 | 7.6157 | 22.2622 | 20.3835 | 22.2622 | -0.054
[30 empty] | 22.2742 | 9.439 | 22.2742 | 22.8378 | 22.2742 | 2.2592
[30 empty] | 22.2862 | 10.3242 | 22.2862 | 24.0328 | 22.2862 | 3.1182
[30 empty] | 22.2982 | 9.1338 | 22.2982 | 22.2233 | 22.2982 | 1.7058
[30 empty] | 22.3102 | 7.4532 | 22.3102 | 19.8878 | 22.3102 | 0
[30 empty] | 22.3222 | 6.8578 | 22.3222 | 20.0076 | 22.3222 | 0.2364
[30 empty] | 22.3342 | 7.5903 | 22.3342 | 22.0657 | 22.3342 | 2.515
[30 empty] | 22.3462 | 8.8865 | 22.3462 | 24.2411 | 22.3462 | 4.5658
[30 empty] | 22.3582 | 10.5126 | 22.3582 | 26.9558 | 22.3582 | 5.7214
[30 empty] | 22.3702 | 14.0535 | 22.3702 | 31.4602 | 22.3702 | 8.318
[30 empty] | 22.3822 | 18.8811 | 22.3822 | 36.2617 | 22.3822 | 12.3892
[30 empty] | 22.3942 | 22.2339 | 22.3942 | 39.4631 | 22.3942 | 15.2557
[30 empty] | 22.4062 | 22.74 | 22.4062 | 40.9994 | 22.4062 | 16.358
[30 empty] | 22.4182 | 20.6083 | 22.4182 | 41.193 | 22.4182 | 16.5218
[30 empty] | 22.4302 | 20.5175 | 22.4302 | 42.1751 | 22.4302 | 17.2041
[30 empty] | 22.4422 | 23.8624 | 22.4422 | 43.4255 | 22.4422 | 19.1137
[30 empty] | 22.4542 | 28.7192 | 22.4542 | 46.13 | 22.4542 | 23.1647
[30 empty] | 22.4662 | 32.4895 | 22.4662 | 50.2937 | 22.4662 | 27.343
[30 empty] | 22.4782 | 35.5034 | 22.4782 | 55.9605 | 22.4782 | 30.1905
[30 empty] | 22.4902 | 37.1639 | 22.4902 | 59.4604 | 22.4902 | 31.2622
[30 empty] | 22.5022 | 39.5933 | 22.5022 | 62.6981 | 22.5022 | 33.101
[30 empty] | 22.5142 | 43.4609 | 22.5142 | 67.9822 | 22.5142 | 35.7165
[30 empty] | 22.5262 | 48.9808 | 22.5262 | 76.1978 | 22.5262 | 39.2597
[30 empty] | 22.5382 | 52.4249 | 22.5382 | 82.7793 | 22.5382 | 40.6231
[30 empty] | 22.5502 | 56.6034 | 22.5502 | 88.1765 | 22.5502 | 42.4258
[30 empty] | 22.5622 | 64.5159 | 22.5622 | 94.7208 | 22.5622 | 48.5882
[30 empty] | 22.5742 | 75.7312 | 22.5742 | 103.576 | 22.5742 | 58.2312
[30 empty] | 22.5862 | 86.063 | 22.5862 | 111.9647 | 22.5862 | 65.8768
[30 empty] | 22.5982 | 96.3499 | 22.5982 | 120.9076 | 22.5982 | 71.1374
[30 empty] | 22.6102 | 104.9338 | 22.6102 | 128.6136 | 22.6102 | 73.9875
[30 empty] | 22.6222 | 109.9941 | 22.6222 | 134.8706 | 22.6222 | 75.5045
[30 empty] | 22.6342 | 113.2773 | 22.6342 | 141.4618 | 22.6342 | 77.8646
[30 empty] | 22.6462 | 116.1975 | 22.6462 | 148.3741 | 22.6462 | 81.0714
[30 empty] | 22.6582 | 116.9595 | 22.6582 | 152.8304 | 22.6582 | 83.4066
[30 empty] | 22.6702 | 116.0805 | 22.6702 | 155.6894 | 22.6702 | 85.5519
[30 empty] | 22.6822 | 118.3749 | 22.6822 | 161.8272 | 22.6822 | 90.9115
[30 empty] | 22.6942 | 125.9126 | 22.6942 | 172.3518 | 22.6942 | 100.5896
[30 empty] | 22.7062 | 135.8891 | 22.7062 | 184.1957 | 22.7062 | 111.5105
[30 empty] | 22.7182 | 146.3369 | 22.7182 | 196.167 | 22.7182 | 121.3262
[30 empty] | 22.7302 | 158.964 | 22.7302 | 211.4671 | 22.7302 | 131.5021
[30 empty] | 22.7422 | 175.4073 | 22.7422 | 230.6737 | 22.7422 | 143.4812
[30 empty] | 22.7542 | 197.2489 | 22.7542 | 253.1223 | 22.7542 | 159.0796
[30 empty] | 22.7662 | 226.4993 | 22.7662 | 280.566 | 22.7662 | 179.3074
[30 empty] | 22.7782 | 262.0849 | 22.7782 | 310.807 | 22.7782 | 201.4264
[30 empty] | 22.7902 | 310.3585 | 22.7902 | 348.741 | 22.7902 | 229.6748
[30 empty] | 22.8022 | 377.7634 | 22.8022 | 398.2202 | 22.8022 | 268.7888
[30 empty] | 22.8142 | 472.0684 | 22.8142 | 460.7185 | 22.8142 | 325.0401
[30 empty] | 22.8262 | 615.1272 | 22.8262 | 544.238 | 22.8262 | 407.7893
[30 empty] | 22.8382 | 825.0755 | 22.8382 | 654.2868 | 22.8382 | 525.6203
[30 empty] | 22.8502 | 1134.6368 | 22.8502 | 803.623 | 22.8502 | 692.9787
[30 empty] | 22.8622 | 1540.9963 | 22.8622 | 991.1543 | 22.8622 | 899.507
[30 empty] | 22.8742 | 1984.4363 | 22.8742 | 1192.9641 | 22.8742 | 1094.4333
[30 empty] | 22.8862 | 2352.1126 | 22.8862 | 1377.1868 | 22.8862 | 1212.5487
[30 empty] | 22.8982 | 2523.7063 | 22.8982 | 1491.1655 | 22.8982 | 1201.8112
[30 empty] | 22.9102 | 2452.7873 | 22.9102 | 1498.0933 | 22.9102 | 1064.7232
[30 empty] | 22.9222 | 2180.0587 | 22.9222 | 1400.9455 | 22.9222 | 864.7875
[30 empty] | 22.9342 | 1801.133 | 22.9342 | 1232.7588 | 22.9342 | 669.9868
[30 empty] | 22.9462 | 1405.4401 | 22.9462 | 1030.6907 | 22.9462 | 515.0356
[30 empty] | 22.9582 | 1066.4625 | 22.9582 | 837.2238 | 22.9582 | 406.4048
[30 empty] | 22.9702 | 803.6097 | 22.9702 | 675.7883 | 22.9702 | 334.2741
[30 empty] | 22.9822 | 611.0205 | 22.9822 | 549.8029 | 22.9822 | 286.4327
[30 empty] | 22.9942 | 478.9079 | 22.9942 | 458.6032 | 22.9942 | 255.6772
[30 empty] | 23.0062 | 389.3654 | 23.0062 | 395.0735 | 23.0062 | 236.374
[30 empty] | 23.0182 | 326.594 | 23.0182 | 349.1606 | 23.0182 | 222.0223
[30 empty] | 23.0302 | 281.6453 | 23.0302 | 314.6896 | 23.0302 | 209.0252
[30 empty] | 23.0422 | 247.6068 | 23.0422 | 288.3234 | 23.0422 | 196.6708
[30 empty] | 23.0542 | 217.198 | 23.0542 | 264.6281 | 23.0542 | 183.7024
[30 empty] | 23.0662 | 189.4476 | 23.0662 | 241.3868 | 23.0662 | 170.3321
[30 empty] | 23.0782 | 167.1751 | 23.0782 | 219.8217 | 23.0782 | 158.2873
[30 empty] | 23.0902 | 149.7837 | 23.0902 | 200.6874 | 23.0902 | 148.7878
[30 empty] | 23.1022 | 137.2724 | 23.1022 | 187.2056 | 23.1022 | 142.449
[30 empty] | 23.1142 | 128.1988 | 23.1142 | 178.4604 | 23.1142 | 136.8522
[30 empty] | 23.1262 | 119.4039 | 23.1262 | 168.7921 | 23.1262 | 129.2634
[30 empty] | 23.1382 | 109.6616 | 23.1382 | 156.4302 | 23.1382 | 119.5403
[30 empty] | 23.1502 | 99.3624 | 23.1502 | 144.4378 | 23.1502 | 109.9254
[30 empty] | 23.1622 | 91.9686 | 23.1622 | 136.3205 | 23.1622 | 103.7849
[30 empty] | 23.1742 | 87.8769 | 23.1742 | 131.5671 | 23.1742 | 101.1812
[30 empty] | 23.1862 | 84.2965 | 23.1862 | 126.7097 | 23.1862 | 98.8712
[30 empty] | 23.1982 | 77.3502 | 23.1982 | 117.9083 | 23.1982 | 92.0525
[30 empty] | 23.2102 | 70.4609 | 23.2102 | 109.4662 | 23.2102 | 84.0234
[30 empty] | 23.2222 | 65.1971 | 23.2222 | 103.0773 | 23.2222 | 78.83
[30 empty] | 23.2342 | 60.9469 | 23.2342 | 97.594 | 23.2342 | 76.6796
[30 empty] | 23.2462 | 57.8759 | 23.2462 | 92.604 | 23.2462 | 75.3822
[30 empty] | 23.2582 | 54.4221 | 23.2582 | 87.1752 | 23.2582 | 72.9554
[30 empty] | 23.2702 | 50.0326 | 23.2702 | 81.6953 | 23.2702 | 69.169
[30 empty] | 23.2822 | 46.0323 | 23.2822 | 77.1562 | 23.2822 | 65.7993
[30 empty] | 23.2942 | 42.6538 | 23.2942 | 73.2324 | 23.2942 | 63.5719
[30 empty] | 23.3062 | 38.5638 | 23.3062 | 67.8675 | 23.3062 | 60.564
[30 empty] | 23.3182 | 34.5629 | 23.3182 | 62.0651 | 23.3182 | 57.0398
[30 empty] | 23.3302 | 31.3966 | 23.3302 | 57.7525 | 23.3302 | 53.4887
[30 empty] | 23.3422 | 28.9979 | 23.3422 | 54.5674 | 23.3422 | 49.4591
[30 empty] | 23.3542 | 26.6678 | 23.3542 | 51.375 | 23.3542 | 45.3757
[30 empty] | 23.3662 | 24.265 | 23.3662 | 48.4208 | 23.3662 | 43.3541
[30 empty] | 23.3782 | 23.609 | 23.3782 | 47.1898 | 23.3782 | 43.858
[30 empty] | 23.3902 | 24.8782 | 23.3902 | 47.4266 | 23.3902 | 44.1511
[30 empty] | 23.4022 | 25.4552 | 23.4022 | 47.2385 | 23.4022 | 43.0779
[30 empty] | 23.4142 | 24.1713 | 23.4142 | 45.8444 | 23.4142 | 41.7746
[30 empty] | 23.4262 | 21.9707 | 23.4262 | 43.5227 | 23.4262 | 40.4815
[30 empty] | 23.4382 | 18.7357 | 23.4382 | 39.8671 | 23.4382 | 38.2177
[30 empty] | 23.4502 | 15.3677 | 23.4502 | 35.67 | 23.4502 | 35.929
[30 empty] | 23.4622 | 13.5927 | 23.4622 | 32.3543 | 23.4622 | 34.9908
[30 empty] | 23.4742 | 12.4217 | 23.4742 | 29.2222 | 23.4742 | 33.784
[30 empty] | 23.4862 | 10.8593 | 23.4862 | 26.0478 | 23.4862 | 30.8834
[30 empty] | 23.4982 | 9.8297 | 23.4982 | 24.3105 | 23.4982 | 27.6424
[30 empty] | 23.5102 | 10.0449 | 23.5102 | 23.6596 | 23.5102 | 25.3879
[30 empty] | 23.5222 | 10.5036 | 23.5222 | 22.107 | 23.5222 | 23.4546
[30 empty] | 23.5342 | 9.6925 | 23.5342 | 19.6127 | 23.5342 | 21.1334
[30 empty] | 23.5462 | 7.7936 | 23.5462 | 17.203 | 23.5462 | 19.658
[30 empty] | 23.5582 | 7.555 | 23.5582 | 16.6834 | 23.5582 | 19.5096
[30 empty] | 23.5702 | 7.7222 | 23.5702 | 15.7975 | 23.5702 | 18.5023
[30 empty] | 23.5822 | 6.4379 | 23.5822 | 13.6388 | 23.5822 | 16.3895
[30 empty] | 23.5942 | 5.0724 | 23.5942 | 11.5857 | 23.5942 | 15.1117
[30 empty] | 23.6062 | 4.2612 | 23.6062 | 9.8156 | 23.6062 | 13.1012
[30 empty] | 23.6182 | 5.2872 | 23.6182 | 9.279 | 23.6182 | 11.781
[30 empty] | 23.6302 | 7.3008 | 23.6302 | 10.3346 | 23.6302 | 13.1894
[30 empty] | 23.6422 | 9.9016 | 23.6422 | 12.239 | 23.6422 | 14.0178
[30 empty] | 23.6542 | 10.2722 | 23.6542 | 11.2828 | 23.6542 | 11.334
[30 empty] | 23.6662 | 5.5231 | 23.6662 | 5.9402 | 23.6662 | 5.1408
[30 empty] | 23.6782 | 0 | 23.6782 | 0 | 23.6782 | 0
[30 empty] | 23.6902 | -0.3332 | 23.6902 | -2.964 | 23.6902 | -1.0886
[30 empty] | 23.7022 | 3.3983 | 23.7022 | -2.4704 | 23.7022 | 1.309
[30 empty] | 23.7142 | 5.3097 | 23.7142 | -0.6418 | 23.7142 | 3.3738
[30 empty] | 23.7262 | 4.6876 | 23.7262 | 1.0232 | 23.7262 | 2.7067
[30 empty] | 23.7382 | 3.1197 | 23.7382 | -0.0615 | 23.7382 | 0.8366
[30 empty] | 23.7502 | 1.9476 | 23.7502 | -2.9971 | 23.7502 | -0.1806
[30 empty] | 23.7622 | 0.8039 | 23.7622 | -4.6471 | 23.7622 | -0.9395
[30 empty] | 23.7742 | 1.4067 | 23.7742 | -2.0527 | 23.7742 | -0.0593
[30 empty] | 23.7862 | 3.1627 | 23.7862 | 2.4174 | 23.7862 | 1.5889
[30 empty] | 23.7982 | 3.3036 | 23.7982 | 4.0647 | 23.7982 | 2.373
[30 empty] | 23.8102 | 0.5729 | 23.8102 | 1.5438 | 23.8102 | 0.918
[30 empty] | 23.8222 | 3.311 | 23.8222 | 2.3129 | 23.8222 | 2.7324
[6 empty] | 983.1321 | 7.774e-13
[6 empty] | 983.1825 | 7.7937e-13
[6 empty] | 983.233 | 7.8138e-13
[6 empty] | 983.2835 | 7.8344e-13
[6 empty] | 983.3338 | 7.8553e-13
[6 empty] | 983.3842 | 7.8766e-13
[6 empty] | 983.4347 | 7.8982e-13
[6 empty] | 983.485 | 7.9201e-13
[6 empty] | 983.5353 | 7.9423e-13
[6 empty] | 983.5855 | 7.9646e-13
[6 empty] | 983.6358 | 7.9871e-13
[6 empty] | 983.686 | 8.0097e-13
[6 empty] | 983.7363 | 8.0323e-13
[6 empty] | 983.7868 | 8.0551e-13
[6 empty] | 983.837 | 8.0645e-13
[6 empty] | 983.8873 | 8.0737e-13
[6 empty] | 983.9376 | 8.083e-13
[6 empty] | 983.9878 | 8.0925e-13
[6 empty] | 984.0382 | 8.1022e-13
[6 empty] | 984.0882 | 8.1123e-13
[6 empty] | 984.1383 | 8.1226e-13
[6 empty] | 984.1888 | 8.1333e-13
[6 empty] | 984.2392 | 8.1445e-13
[6 empty] | 984.2897 | 8.1562e-13
[6 empty] | 984.34 | 8.1685e-13
[6 empty] | 984.3902 | 8.1813e-13
[6 empty] | 984.4404 | 8.1949e-13
[6 empty] | 984.4907 | 8.2092e-13
[6 empty] | 984.5409 | 8.2243e-13
[6 empty] | 984.5912 | 8.2402e-13
[6 empty] | 984.6414 | 8.257e-13
[6 empty] | 984.6915 | 8.2748e-13
[6 empty] | 984.7419 | 8.2936e-13
[6 empty] | 984.7922 | 8.3135e-13
[6 empty] | 984.8426 | 8.3345e-13
[6 empty] | 984.893 | 8.3567e-13
[6 empty] | 984.9432 | 8.3802e-13
[6 empty] | 984.9934 | 8.4049e-13
[6 empty] | 985.0437 | 8.431e-13
[6 empty] | 985.0941 | 8.4586e-13
[6 empty] | 985.1444 | 8.4875e-13
[6 empty] | 985.1947 | 8.518e-13
[6 empty] | 985.2449 | 8.5497e-13
[6 empty] | 985.2953 | 8.5813e-13
[6 empty] | 985.3457 | 8.6144e-13
[6 empty] | 985.3959 | 8.6491e-13
[6 empty] | 985.4461 | 8.6852e-13
[6 empty] | 985.4965 | 8.7227e-13
[6 empty] | 985.5466 | 8.7615e-13
[6 empty] | 985.5968 | 8.8016e-13
[6 empty] | 985.6469 | 8.843e-13
[6 empty] | 985.6972 | 8.8854e-13
[6 empty] | 985.7474 | 8.929e-13
[6 empty] | 985.7977 | 8.9737e-13
[6 empty] | 985.8478 | 9.0193e-13
[6 empty] | 985.898 | 9.0658e-13
[6 empty] | 985.948 | 9.1133e-13
[6 empty] | 985.9982 | 9.1616e-13
[6 empty] | 986.0484 | 9.2106e-13
[6 empty] | 986.0987 | 9.2604e-13
[6 empty] | 986.1492 | 9.3108e-13
[6 empty] | 986.1993 | 9.3618e-13
[6 empty] | 986.2497 | 9.4133e-13
[6 empty] | 986.3001 | 9.4653e-13
[6 empty] | 986.3505 | 9.5178e-13
[6 empty] | 986.4006 | 9.5706e-13
[6 empty] | 986.4511 | 9.6237e-13
[6 empty] | 986.5017 | 9.6772e-13
[6 empty] | 986.5522 | 9.7308e-13
[6 empty] | 986.6029 | 9.7846e-13
[6 empty] | 986.6536 | 9.8384e-13
[6 empty] | 986.7042 | 9.8859e-13
[6 empty] | 986.7549 | 9.9238e-13
[6 empty] | 986.8054 | 9.9618e-13
[6 empty] | 986.8561 | 9.9999e-13
[6 empty] | 986.9065 | 1.0038e-12
[6 empty] | 986.957 | 1.0077e-12
[6 empty] | 987.0074 | 1.0116e-12
[6 empty] | 987.0578 | 1.0155e-12
[6 empty] | 987.1082 | 1.0195e-12
[6 empty] | 987.1587 | 1.0235e-12
[6 empty] | 987.2091 | 1.0276e-12
[6 empty] | 987.2594 | 1.0317e-12
[6 empty] | 987.3098 | 1.0359e-12
[6 empty] | 987.3602 | 1.0402e-12
[6 empty] | 987.4105 | 1.0446e-12
[6 empty] | 987.4607 | 1.049e-12
[6 empty] | 987.5109 | 1.0536e-12
[6 empty] | 987.5612 | 1.0582e-12
[6 empty] | 987.6116 | 1.063e-12
[6 empty] | 987.6621 | 1.0678e-12
[6 empty] | 987.7126 | 1.0728e-12
[6 empty] | 987.7631 | 1.0779e-12
[6 empty] | 987.8136 | 1.0831e-12
[6 empty] | 987.8641 | 1.0884e-12
[6 empty] | 987.9146 | 1.0939e-12
[6 empty] | 987.9651 | 1.0995e-12
[6 empty] | 988.0156 | 1.1053e-12
[6 empty] | 988.066 | 1.1113e-12
[6 empty] | 988.1166 | 1.1174e-12
[6 empty] | 988.1668 | 1.1235e-12
[6 empty] | 988.2171 | 1.1297e-12
[6 empty] | 988.2675 | 1.1361e-12
[6 empty] | 988.3176 | 1.1426e-12
[6 empty] | 988.3678 | 1.1493e-12
[6 empty] | 988.4181 | 1.1562e-12
[6 empty] | 988.4683 | 1.1631e-12
[6 empty] | 988.5184 | 1.1702e-12
[6 empty] | 988.5688 | 1.1775e-12
[6 empty] | 988.6189 | 1.1848e-12
[6 empty] | 988.669 | 1.1923e-12
[6 empty] | 988.7193 | 1.1998e-12
[6 empty] | 988.7695 | 1.2075e-12
[6 empty] | 988.8195 | 1.2153e-12
[6 empty] | 988.8698 | 1.2231e-12
[6 empty] | 988.9199 | 1.2311e-12
[6 empty] | 988.9703 | 1.2391e-12
[6 empty] | 989.0205 | 1.2472e-12
[6 empty] | 989.071 | 1.2553e-12
[6 empty] | 989.1214 | 1.2636e-12
[6 empty] | 989.1719 | 1.2718e-12
[6 empty] | 989.2223 | 1.2801e-12
[6 empty] | 989.2726 | 1.2885e-12
[6 empty] | 989.3227 | 1.2969e-12
[6 empty] | 989.3732 | 1.3053e-12
[6 empty] | 989.4236 | 1.3138e-12
[6 empty] | 989.4742 | 1.3222e-12
[6 empty] | 989.5246 | 1.3307e-12
[6 empty] | 989.575 | 1.3392e-12
[6 empty] | 989.6251 | 1.3427e-12
[6 empty] | 989.6757 | 1.3454e-12
[6 empty] | 989.7262 | 1.348e-12
[6 empty] | 989.7766 | 1.3507e-12
[6 empty] | 989.8269 | 1.3534e-12
[6 empty] | 989.8773 | 1.3561e-12
[6 empty] | 989.9277 | 1.3588e-12
[6 empty] | 989.978 | 1.3615e-12
[6 empty] | 990.0284 | 1.3641e-12
[6 empty] | 990.0788 | 1.3668e-12
[6 empty] | 990.129 | 1.3695e-12
[6 empty] | 990.1795 | 1.3722e-12
[6 empty] | 990.2301 | 1.3749e-12
[6 empty] | 990.2805 | 1.3776e-12
[6 empty] | 990.331 | 1.3803e-12
[6 empty] | 990.3815 | 1.383e-12
[6 empty] | 990.4321 | 1.3856e-12
[6 empty] | 990.4827 | 1.3883e-12
[6 empty] | 990.5334 | 1.391e-12
[6 empty] | 990.5838 | 1.3937e-12
[6 empty] | 990.6343 | 1.3964e-12
[6 empty] | 990.6846 | 1.399e-12
[6 empty] | 990.735 | 1.4017e-12
[6 empty] | 990.7853 | 1.4044e-12
[6 empty] | 990.8358 | 1.4071e-12
[6 empty] | 990.8862 | 1.4098e-12
[6 empty] | 990.9366 | 1.4125e-12
[6 empty] | 990.9868 | 1.4152e-12
[6 empty] | 991.0371 | 1.4177e-12
[6 empty] | 991.0875 | 1.418e-12
[6 empty] | 991.1375 | 1.4183e-12
[6 empty] | 991.1875 | 1.4187e-12
[6 empty] | 991.2377 | 1.419e-12
[6 empty] | 991.2878 | 1.4193e-12
[6 empty] | 991.3379 | 1.4196e-12
[6 empty] | 991.3883 | 1.42e-12
[6 empty] | 991.4386 | 1.4203e-12
[6 empty] | 991.4892 | 1.4206e-12
[6 empty] | 991.5395 | 1.421e-12
[6 empty] | 991.5899 | 1.4213e-12
[6 empty] | 991.6401 | 1.4216e-12
[6 empty] | 991.6904 | 1.422e-12
[6 empty] | 991.7409 | 1.4223e-12
[6 empty] | 991.7914 | 1.4226e-12
[6 empty] | 991.8415 | 1.4229e-12
[6 empty] | 991.8919 | 1.4233e-12
[6 empty] | 991.942 | 1.4236e-12
[6 empty] | 991.9923 | 1.4239e-12
[6 empty] | 992.0423 | 1.4243e-12
[6 empty] | 992.0925 | 1.4246e-12
[6 empty] | 992.1428 | 1.4249e-12
[6 empty] | 992.1929 | 1.4253e-12
[6 empty] | 992.2434 | 1.4256e-12
[6 empty] | 992.2937 | 1.4259e-12
[6 empty] | 992.3442 | 1.4262e-12
[6 empty] | 992.3945 | 1.4266e-12
[6 empty] | 992.4448 | 1.4269e-12
[6 empty] | 992.4951 | 1.4266e-12
[6 empty] | 992.5456 | 1.4249e-12
[6 empty] | 992.5959 | 1.4231e-12
[6 empty] | 992.6463 | 1.4213e-12
[6 empty] | 992.6965 | 1.4196e-12
[6 empty] | 992.7468 | 1.4179e-12
[6 empty] | 992.7973 | 1.4161e-12
[6 empty] | 992.8479 | 1.4144e-12
[6 empty] | 992.8981 | 1.4127e-12
[6 empty] | 992.9486 | 1.4109e-12
[6 empty] | 992.9989 | 1.4092e-12
[6 empty] | 993.0494 | 1.4075e-12
[6 empty] | 993.0999 | 1.4058e-12
[6 empty] | 993.1503 | 1.4042e-12
[6 empty] | 993.2007 | 1.4025e-12
[6 empty] | 993.251 | 1.4008e-12
[6 empty] | 993.3015 | 1.3992e-12
[6 empty] | 993.352 | 1.3976e-12
[6 empty] | 993.4024 | 1.3959e-12
[6 empty] | 993.4527 | 1.3944e-12
[6 empty] | 993.5031 | 1.3928e-12
[6 empty] | 993.5536 | 1.3912e-12
[6 empty] | 993.6041 | 1.3897e-12
[6 empty] | 993.6543 | 1.3882e-12
[6 empty] | 993.7046 | 1.3866e-12
[6 empty] | 993.7551 | 1.3852e-12
[6 empty] | 993.8053 | 1.3837e-12
[6 empty] | 993.8557 | 1.3823e-12
[6 empty] | 993.9058 | 1.3809e-12
[6 empty] | 993.9564 | 1.3795e-12
[6 empty] | 994.0069 | 1.3781e-12
[6 empty] | 994.0574 | 1.3767e-12
[6 empty] | 994.1078 | 1.3754e-12
[6 empty] | 994.1582 | 1.374e-12
[6 empty] | 994.2085 | 1.3727e-12
[6 empty] | 994.259 | 1.3715e-12
[6 empty] | 994.3091 | 1.3702e-12
[6 empty] | 994.3595 | 1.369e-12
[6 empty] | 994.4096 | 1.3677e-12
[6 empty] | 994.4599 | 1.3666e-12
[6 empty] | 994.51 | 1.3654e-12
[6 empty] | 994.5601 | 1.3642e-12
[6 empty] | 994.6102 | 1.363e-12
[6 empty] | 994.6605 | 1.3619e-12
[6 empty] | 994.7106 | 1.3608e-12
[6 empty] | 994.7607 | 1.3596e-12
[6 empty] | 994.811 | 1.3585e-12
[6 empty] | 994.8612 | 1.3574e-12
[6 empty] | 994.9114 | 1.3563e-12
[6 empty] | 994.9616 | 1.3552e-12
[6 empty] | 995.0118 | 1.3542e-12
[6 empty] | 995.0624 | 1.3531e-12
[6 empty] | 995.1128 | 1.352e-12
[6 empty] | 995.1632 | 1.351e-12
[6 empty] | 995.2134 | 1.3499e-12
[6 empty] | 995.2636 | 1.3489e-12
[6 empty] | 995.314 | 1.3478e-12
[6 empty] | 995.3643 | 1.3468e-12
[6 empty] | 995.4147 | 1.341e-12
[6 empty] | 995.4653 | 1.3349e-12
[6 empty] | 995.5158 | 1.3287e-12
[6 empty] | 995.5661 | 1.3226e-12
[6 empty] | 995.6167 | 1.3165e-12
[6 empty] | 995.6669 | 1.3105e-12
[6 empty] | 995.7169 | 1.3045e-12
[6 empty] | 995.7671 | 1.2986e-12
[6 empty] | 995.8173 | 1.2928e-12
[6 empty] | 995.8675 | 1.287e-12
[6 empty] | 995.9173 | 1.2814e-12
[6 empty] | 995.9675 | 1.2758e-12
[6 empty] | 996.018 | 1.2704e-12
[6 empty] | 996.0686 | 1.2651e-12
[6 empty] | 996.1192 | 1.2599e-12
[6 empty] | 996.1697 | 1.2548e-12
[6 empty] | 996.2208 | 1.2499e-12
[6 empty] | 996.2715 | 1.2452e-12
[6 empty] | 996.3223 | 1.2407e-12
[6 empty] | 996.3732 | 1.2363e-12
[6 empty] | 996.424 | 1.2321e-12
[6 empty] | 996.4744 | 1.2281e-12
[6 empty] | 996.5243 | 1.2243e-12
[6 empty] | 996.5754 | 1.2207e-12
[6 empty] | 996.6256 | 1.2174e-12
[6 empty] | 996.674 | 1.2143e-12
[6 empty] | 996.718 | 1.2114e-12

## Fig 5
Figure 5. Porosity (derived from uCT segmentation and analysis) as a function of distance from the sample surface for the uncarbonated sample, 1-cycle carbonated sample and 2-cycle carbonated sample.
A monochromatic 50 keV X-ray beam was used for the scan. After precise positioning and alignment, the specimen was rotated through 360° during data acquisition. A total of 7201 projections were captured with an exposure time of 0.04 seconds per projection, resulting in an overall scan time of 7201 projection*0.04 seconds/projection = 288 seconds (approximately 5 minutes) per sample. A CMOS detector (PCO-edgeHS 5.5, 2560 x 2160 px) with a 10X optic magnification was used to obtain the pixel size of 0.7 m. The nabu pipeline [62] was used to perform filter-back projections and reconstruct the volume of the sample.
Distance (mm) | Covered region | Porosity | Standard deviation | Porosity | Standard deviation | Porosity | Standard deviation
|  | Cycle 2 |  | Cycle 1 |  | Uncarboanted
0.05 | 0.05 | 23.4789 | 7.464 | 22.9296 | 6.3133 | 19.2014 | 3.4306
0.15 | 0.05 | 21.7012 | 3.5934 | 20.8674 | 3.8284 | 18.5737 | 2.95
0.25 | 0.05 | 19.3615 | 3.7375 | 19.7913 | 1.8131 | 18.1901 | 3.0346
0.35 | 0.05 | 19.7392 | 2.4213 | 18.2939 | 3.175 | 18.2988 | 3.3615
0.45 | 0.05 | 18.7392 | 2.7674 | 17.7304 | 1.6553 | 17.1771 | 2.7216
0.55 | 0.05 | 17.7392 | 2.381 | 17.2775 | 2.5078 | 17.1565 | 2.6979
0.65 | 0.05 | 17.3634 | 2.9462 | 17.1619 | 2.2112 | 17.5161 | 2.0012
0.75 | 0.05 | 16.8936 | 2.8412 | 16.5018 | 2.3659 | 17.1774 | 2.4013
0.85 | 0.05 | 16.6353 | 2.1765 | 16.9403 | 2.1368 | 16.2066 | 2.9605

## Fig 7
Figure 7. The pore size distribution of 3D segmented pore volumes identified in sodium sulfate-activated slag cements produced with: (a) slag S1; (b) S2; and (c) S3 before and after carbonation. (d) Summary of μCT porosity before and after carbonation.
A monochromatic 50 keV X-ray beam was used for the scan. After precise positioning and alignment, the specimen was rotated through 360° during data acquisition. A total of 7201 projections were captured with an exposure time of 0.04 seconds per projection, resulting in an overall scan time of 7201 projection*0.04 seconds/projection = 288 seconds (approximately 5 minutes) per sample. A CMOS detector (PCO-edgeHS 5.5, 2560 x 2160 px) with a 10X optic magnification was used to obtain the pixel size of 0.7 m. The nabu pipeline [62] was used to perform filter-back projections and reconstruct the volume of the sample.
(a) Slag S1 |  |  |  | (b) Slag S2 | [5 empty] | (c) Slag S3 |  |  |  | (d) Summary of μCT porosity | S1 Porosity | Standard deviation | S2 Porosity | Standard deviation | S3 Porosity | Standard deviation
Equivalent diameter (µm) | 3D pore volume (µm3) | Equivalent diameter (µm) | 3D pore volume (µm3) | Equivalent diameter (µm) | 3D pore volume (µm3) | Equivalent diameter (µm) | 3D pore volume (µm3) | Equivalent diameter (µm) | 3D pore volume (µm3) | Equivalent diameter (µm) | 3D pore volume (µm3) | Equivalent diameter (µm) | 3D pore volume (µm3) | Uncarbonated | 16.7763 | 4.4221 | 18.5081 | 3.4034 | 24.1232 | 2.7453
| S1 uncarbonated |  | S1 cylce 1 |  | S2 uncarbonated |  | S2 cylce 1 |  | S2 cylce 2 |  | S3 uncarbonated |  | S3 cylce 1 | Cycle 1 | 18.14 | 2.2094 | 19.489 | 3.1462 | 27.6389 | 4.1038
2.3405 | 15574.6 | 2.3654 | 16210.2 | 2.3587 | 18486.9 | 2.3506 | 11572.5 | 2.3845 | 8836.02 | 2.3768 | 11913.1 | 2.4093 | 15796.1 | Cycle 2 |  |  | 23.8459 | 2.4177
2.7378 | 22973.7 | 2.8125 | 22551.2 | 2.7924 | 21414.5 | 2.7679 | 16872.1 | 2.8697 | 12242.3 | 2.8467 | 16432.1 | 2.9441 | 19441.2
3.1351 | 30709.1 | 3.2595 | 30908.3 | 3.2261 | 27705.1 | 3.1852 | 20111.8 | 3.3548 | 13060.8 | 3.3165 | 23583.7 | 3.4789 | 24689.1
3.5324 | 38223 | 3.7066 | 34249.9 | 3.6598 | 32482.8 | 3.6026 | 25063.7 | 3.84 | 14963.7 | 3.7864 | 28737.6 | 4.0137 | 24414.1
3.9297 | 43285.9 | 4.1536 | 41930 | 4.0935 | 38279.5 | 4.0199 | 29722.3 | 4.3252 | 16748.7 | 4.2562 | 34716.8 | 4.5485 | 28472.4
4.327 | 45391.6 | 4.6007 | 41911.9 | 4.5272 | 42732.6 | 4.4373 | 33937.5 | 4.8104 | 17891.2 | 4.7261 | 37176.7 | 5.0833 | 28725.2
4.7242 | 51834.5 | 5.0478 | 44364.3 | 4.9609 | 47191.7 | 4.8546 | 33354 | 5.2956 | 18644.8 | 5.1959 | 41111.3 | 5.6181 | 42952.5
5.1215 | 56398.1 | 5.4948 | 48411.4 | 5.3946 | 50323.9 | 5.272 | 38693.8 | 5.7808 | 26902.5 | 5.6658 | 54390.2 | 6.1529 | 63272.2
5.5188 | 64959.1 | 5.9419 | 55784.5 | 5.8282 | 48686.4 | 5.6893 | 42299.8 | 6.2659 | 42484.7 | 6.1357 | 89593.7 | 6.6878 | 107621
5.9161 | 75990.6 | 6.3889 | 70003.9 | 6.2619 | 60263.4 | 6.1066 | 51263.1 | 6.7511 | 66491.6 | 6.6055 | 110841 | 7.2226 | 159433
6.3134 | 87507.9 | 6.836 | 87263.3 | 6.6956 | 74381.3 | 6.524 | 61562.7 | 7.2363 | 107908 | 7.0754 | 155032 | 7.7574 | 223755
6.7107 | 120284 | 7.2831 | 106177 | 7.1293 | 83575.7 | 6.9413 | 79752.7 | 7.7215 | 152942 | 7.5452 | 191943 | 8.2922 | 302561
7.1079 | 132770 | 7.7301 | 136403 | 7.563 | 100869 | 7.3587 | 103010 | 8.2067 | 206602 | 8.0151 | 254541 | 8.827 | 376670
7.5052 | 156329 | 8.1772 | 168922 | 7.9967 | 124618 | 7.776 | 125040 | 8.6919 | 262445 | 8.4849 | 273052 | 9.3618 | 439449
7.9025 | 182429 | 8.6242 | 214382 | 8.4304 | 161083 | 8.1933 | 155872 | 9.177 | 296529 | 8.9548 | 287382 | 9.8966 | 456465
8.2998 | 214237 | 9.0713 | 233503 | 8.8641 | 170477 | 8.6107 | 211752 | 9.6622 | 336011 | 9.4246 | 322908 | 10.4314 | 463867
8.6971 | 250782 | 9.5183 | 271638 | 9.2978 | 187576 | 9.028 | 229864 | 10.1474 | 350643 | 9.8945 | 354471 | 10.9662 | 500616
9.0944 | 255951 | 9.9654 | 298857 | 9.7315 | 226039 | 9.4454 | 252805 | 10.6326 | 405322 | 10.3644 | 351636 | 11.501 | 482050
9.4916 | 269922 | 10.4125 | 328445 | 10.1651 | 231964 | 9.8627 | 284940 | 11.1178 | 377410 | 10.8342 | 350394 | 12.0358 | 437407
9.8889 | 239586 | 10.8595 | 346410 | 10.5988 | 267345 | 10.28 | 307278 | 11.603 | 353421 | 11.3041 | 370409 | 12.5706 | 436771
10.2862 | 280524 | 11.3066 | 343907 | 11.0325 | 306002 | 10.6974 | 322187 | 12.0881 | 368796 | 11.7739 | 303934 | 13.1055 | 393652
10.6835 | 241824 | 11.7536 | 322241 | 11.4662 | 278571 | 11.1147 | 304986 | 12.5733 | 325918 | 12.2438 | 319293 | 13.6403 | 351002
11.0808 | 259671 | 12.2007 | 261939 | 11.8999 | 293884 | 11.5321 | 285501 | 13.0585 | 337567 | 12.7136 | 316430 | 14.1751 | 267627
11.4781 | 228170 | 12.6478 | 305476 | 12.3336 | 325213 | 11.9494 | 284595 | 13.5437 | 288130 | 13.1835 | 316009 | 14.7099 | 240709
11.8754 | 193198 | 13.0948 | 274784 | 12.7673 | 272070 | 12.3668 | 277629 | 14.0289 | 226257 | 13.6533 | 269288 | 15.2447 | 235787
12.2726 | 176684 | 13.5419 | 244762 | 13.201 | 243130 | 12.7841 | 253656 | 14.514 | 292539 | 14.1232 | 270915 | 15.7795 | 254186
12.6699 | 169257 | 13.9889 | 231383 | 13.6347 | 281824 | 13.2014 | 272893 | 14.9992 | 217759 | 14.593 | 224595 | 16.3143 | 167569
13.0672 | 137244 | 14.436 | 172802 | 14.0683 | 212101 | 13.6188 | 228303 | 15.4844 | 230552 | 15.0629 | 198273 | 16.8491 | 155911
13.4645 | 126326 | 14.883 | 176928 | 14.502 | 213699 | 14.0361 | 226873 | 15.9696 | 230346 | 15.5328 | 235018 | 17.3839 | 126143
13.8618 | 101271 | 15.3301 | 146894 | 14.9357 | 167699 | 14.4535 | 158863 | 16.4548 | 242226 | 16.0026 | 148128 | 17.9187 | 129817
14.2591 | 101760 | 15.7772 | 94132.9 | 15.3694 | 146161 | 14.8708 | 156320 | 16.94 | 203778 | 16.4725 | 184500 | 18.4535 | 111692
14.6563 | 78997.4 | 16.2242 | 87208.1 | 15.8031 | 135092 | 15.2881 | 141628 | 17.4251 | 188287 | 16.9423 | 129759 | 18.9883 | 96740.7
15.0536 | 42616.4 | 16.6713 | 103981 | 16.2368 | 93898 | 15.7055 | 130057 | 17.9103 | 165485 | 17.4122 | 156988 | 19.5232 | 116755
15.4509 | 53726.8 | 17.1183 | 76391.9 | 16.6705 | 94031 | 16.1228 | 116211 | 18.3955 | 175185 | 17.882 | 89372.1 | 20.058 | 50424.4
15.8482 | 45368.3 | 17.5654 | 73202 | 17.1042 | 65394.7 | 16.5402 | 92525.6 | 18.8807 | 144104 | 18.3519 | 80655.4 | 20.5928 | 68524.5
16.2455 | 33824.9 | 18.0125 | 76851.2 | 17.5379 | 53002.4 | 16.9575 | 96972.6 | 19.3659 | 152035 | 18.8217 | 66308.4 | 21.1276 | 53496
16.6428 | 26526.9 | 18.4595 | 23288 | 17.9716 | 60035.6 | 17.3749 | 65657.4 | 19.8511 | 127896 | 19.2916 | 74910.2 | 21.6624 | 26850
17.0401 | 28372.3 | 18.9066 | 10553.1 | 18.4052 | 45670.8 | 17.7922 | 74126.8 | 20.3362 | 127353 | 19.7615 | 48343.4 | 22.1972 | 46479.9
17.4373 | 5430.72 | 19.3536 | 22965.6 | 18.8389 | 41957.1 | 18.2095 | 44293.6 | 20.8214 | 90294.8 | 20.2313 | 47068.5 | 22.732 | 54818.9
17.8346 | 17713.9 | 19.8007 | 11923.7 | 19.2726 | 37663.1 | 18.6269 | 33968.7 | 21.3066 | 55529.6 | 20.7012 | 32388.8 | 23.2668 | 25903.7
18.2319 | 6362.65 | 20.2477 | 12904.7 | 19.7063 | 11993.3 | 19.0442 | 32726.3 | 21.7918 | 97139 | 21.171 | 39562.3 | 23.8016 | 35353.4
18.6292 | 10038.6 | 20.6948 | 4758.1 | 20.14 | 12682.4 | 19.4616 | 23083.2 | 22.277 | 46033 | 21.6409 | 10445.7 | 24.3364 | 22567.3
19.0265 | 10908.4 | 21.1419 | 0 | 20.5737 | 4656.91 | 19.8789 | 36869.1 | 22.7622 | 80220.5 | 22.1107 | 5491.77 | 24.8712 | 7907.18
19.4238 | 0 | 21.5889 | 15697.4 | 21.0074 | 9540.2 | 20.2963 | 21654.6 | 23.2473 | 52302 | 22.5806 | 11884.3 | 25.406 | 8453.58
19.821 | 4117.37 | 22.036 | 11156.1 | 21.4411 | 5106.58 | 20.7136 | 18547.7 | 23.7325 | 34945.5 | 23.0504 | 6322.52 | 25.9409 | 8895.02
20.2183 | 4401.72 | 22.483 | 0 | 21.8748 | 5554.88 | 21.1309 | 19596.3 | 24.2177 | 21868.6 | 23.5203 | 0 | 26.4757 | 0
20.6156 | 13621.9 | 22.9301 | 0 | 22.3085 | 0 | 21.5483 | 10500.3 | 24.7029 | 7795.36 | 23.9902 | 7315.5 | 27.0105 | 10614.1
21.0129 | 4842.13 | 23.3772 | 0 | 22.7421 | 0 | 21.9656 | 0 | 25.1881 | 8489.25 | 24.46 | 15574.3 | 27.5453 | 0
21.4102 | 5081.54 | 23.8242 | 0 | 23.1758 | 0 | 22.383 | 11751.9 | 25.6733 | 17865.2 | 24.9299 | 0 | 28.0801 | 0
21.8075 | 5579.92 | 24.2713 | 7695.2 | 23.6095 | 7082.26 | 22.8003 | 25168.3 | 26.1584 | 9635.21 | 25.3997 | 8820.24 | 28.6149 | 12615.2

## Fig 8
Figure 8. (a) Diffusion tortuosity of sodium sulfate-activated slag cements before and after accelerated carbonation using slag S1, S2 and S3. (b) Segmented porosity vs. diffusion tortuosity; σ and τ represent the porosity and diffusion tortuosity in the fitted curve, respectively.
The diffusion tortuosity is defined as the mean free distance divided by the Euclidean distance from the start to the endpoint. Then, this parameter is calculated by dividing the effective diffusion coefficient by the bulk diffusion coefficient through free space. This value was determined using the pytrax Python module. Similar to diffusive flow, this algorithm intends to simulate Brownian motion, and the tortuosity mathematically relates diffusivity in the pore network to diffusivity in free space. Each walker has an equal and unbiased probability of movement in any direction allowed by the geometry of the pores (i.e. not moving through voxels defined as being solid), following a Gaussian distribution. Tests were conducted for 106 time steps and 20,000 random walkers for each sample. These parameters were based on previous studies in alkali-activated slag cements that showed no significant change in the diffusion tortuosity with minimised uncertainty.
(a) Diffusion tortuosity of sodium sulfate-activated slag cements before and after accelerated carbonation using slag S1, S2 and S3.
Diffusion tortuosity
| S1 | Standard deviation | S2 | Standard deviation | S3 | Standard deviation
Uncarbonated | 13.5 | 1.3597 | 8.3 | 2.1649 | 5.4 | 0.70396
Cylce 1 | 9.8 | 0.61824 | 7.2 | 0.72572 | 4.1 | 0.52493
Cycle 2 |  |  | 4.7 | 0.69761
(b) Segmented porosity vs. diffusion tortuosity; σ and τ represent the porosity and diffusion tortuosity in the fitted curve,
Porosity | Standard deviation | Diffusion tortuosity | Standard deviation
0.16776 | 0.02965 | 13.5 | 1.3597
0.18181 | 0.01652 | 9.8 | 0.61824
0.18508 | 0.03403 | 8.3 | 2.1649
0.19489 | 0.03146 | 7.2 | 0.72572
0.23846 | 0.02418 | 4.7 | 0.69761
0.24123 | 0.01879 | 5.4 | 0.70396
0.27639 | 0.02746 | 4.1 | 0.52493
1 |  | 1

## Fig 10
Figure 10. (a) Simulated formation factor of sodium sulfate-activated slag cements before and after accelerated carbonation, and (b) relationship between porosity and formation factor; the fitting curve is based on Archie’s law. F and σ represent formation and porosity, respectively.
The simulation of the formation factor was conducted in the Avizo package Formation Factor Effective Simulation in XLab. Ohm’s law defines the transportation of electrical charges within a fully saturated pore solution (electrolyte) under applied constant electrical potential difference in a segmented 3D pore structure. The formation factor was calculated based on Archie’s law as a ratio of the resistivity of cement paste ρc (Ω m) to the resistivity of the water ρwater (Ω m)
(a)Simulated formation factor of sodium sulfate-activated slag cements before and after accelerated carbonation
| S1 | S1 | S2 | S2 | S2 | S3 | S3
Formation factor | Uncarbonated | Cycle 1 | Uncarbonated | Cycle 1 | Cycle 2 | Uncarbonated | Cycle 1
X axis | 106.9 | 57.8 | 61.9 | 36.6 | 20.4 | 26.9 | 16
Y axis | 84.9 | 59.4 | 54.8 | 42.4 | 24.5 | 23.8 | 17.3
X axis | 78.9 | 52.3 | 33.4 | 34.8 | 17.2 | 19.2 | 12
(b)relationship between porosity and formation factor; the fitting curve is based on Archie’s law. F and σ represent formation and porosity,
Porosity | Standard deviation | Formation factor | Standard deviation
0.16776 | 0.02965 | 90.2151 | 12.045
0.18181 | 0.01652 | 56.4795 | 3.0406
0.18508 | 0.03403 | 50.0187 | 12.1104
0.19489 | 0.03146 | 37.9357 | 3.2712
0.23846 | 0.02418 | 20.6757 | 2.9783
0.24123 | 0.01879 | 23.2875 | 3.1836
0.27639 | 0.02746 | 15.1077 | 2.2681
1 |  | 1