## Mastersizer data
Size Classes | Volume Density | Size Classes | Volume Density | Size Classes | Volume Density | Size Classes | Volume Density | Size Classes | Volume Density | Size Classes | Volume Density | Size Classes | Volume Density
μm | % | μm | % | μm | % | μm | % | μm | % | μm | % | μm | %
3 Hz ATR | 3 Hz ATR | 5 Hz ATR | 5 Hz ATR | 3 Hz ATR (reversed inlets order) | 3 Hz ATR (reversed inlets order) | 5 Hz ATR (reversed inlets order) | 5 Hz ATR (reversed inlets order) | clinoptilolite | clinoptilolite | combined batch | combined batch | BaSO4 | BaSO4
0.01066 | 0 | 0.01066 | 0 | 0.01066 | 0 | 0.01066 | 0 | 0.01066 | 0 | 0.01066 | 0 | 0.01066 | 0
0.01211 | 0 | 0.01211 | 0 | 0.01211 | 0 | 0.01211 | 0 | 0.01211 | 0 | 0.01211 | 0 | 0.01211 | 0
0.01376 | 0 | 0.01376 | 0 | 0.01376 | 0 | 0.01376 | 0 | 0.01376 | 0 | 0.01376 | 0 | 0.01376 | 0
0.01563 | 0 | 0.01563 | 0 | 0.01563 | 0 | 0.01563 | 0 | 0.01563 | 0 | 0.01563 | 0 | 0.01563 | 0
0.01776 | 0 | 0.01776 | 0 | 0.01776 | 0 | 0.01776 | 0 | 0.01776 | 0 | 0.01776 | 0 | 0.01776 | 0
0.02018 | 0 | 0.02018 | 0 | 0.02018 | 0 | 0.02018 | 0 | 0.02018 | 0 | 0.02018 | 0 | 0.02018 | 0
0.02293 | 0 | 0.02293 | 0 | 0.02293 | 0 | 0.02293 | 0 | 0.02293 | 0 | 0.02293 | 0 | 0.02293 | 0
0.02605 | 0 | 0.02605 | 0 | 0.02605 | 0 | 0.02605 | 0 | 0.02605 | 0 | 0.02605 | 0 | 0.02605 | 0
0.0296 | 0 | 0.0296 | 0 | 0.0296 | 0 | 0.0296 | 0 | 0.0296 | 0 | 0.0296 | 0 | 0.0296 | 0
0.03363 | 0 | 0.03363 | 0 | 0.03363 | 0 | 0.03363 | 0 | 0.03363 | 0 | 0.03363 | 0 | 0.03363 | 0
0.03821 | 0 | 0.03821 | 0 | 0.03821 | 0 | 0.03821 | 0 | 0.03821 | 0 | 0.03821 | 0 | 0.03821 | 0
0.04341 | 0 | 0.04341 | 0 | 0.04341 | 0 | 0.04341 | 0 | 0.04341 | 0 | 0.04341 | 0 | 0.04341 | 0
0.04932 | 0 | 0.04932 | 0 | 0.04932 | 0 | 0.04932 | 0 | 0.04932 | 0 | 0.04932 | 0 | 0.04932 | 0
0.05603 | 0 | 0.05603 | 0 | 0.05603 | 0 | 0.05603 | 0 | 0.05603 | 0 | 0.05603 | 0 | 0.05603 | 0
0.06366 | 0 | 0.06366 | 0 | 0.06366 | 0 | 0.06366 | 0 | 0.06366 | 0 | 0.06366 | 0 | 0.06366 | 0
0.07233 | 0 | 0.07233 | 0 | 0.07233 | 0 | 0.07233 | 0 | 0.07233 | 0 | 0.07233 | 0 | 0.07233 | 6.5096e-05
0.08218 | 0 | 0.08218 | 0 | 0.08218 | 0 | 0.08218 | 0 | 0.08218 | 0 | 0.08218 | 0 | 0.08218 | 0.01087
0.09337 | 0 | 0.09337 | 0 | 0.09337 | 0 | 0.09337 | 0 | 0.09337 | 0 | 0.09337 | 0 | 0.09337 | 0.12025
0.10608 | 0 | 0.10608 | 0 | 0.10608 | 0 | 0.10608 | 0 | 0.10608 | 0 | 0.10608 | 0 | 0.10608 | 0.21621
0.12053 | 0 | 0.12053 | 0 | 0.12053 | 0 | 0.12053 | 0 | 0.12053 | 0 | 0.12053 | 0 | 0.12053 | 0.33441
0.13694 | 0 | 0.13694 | 0 | 0.13694 | 0 | 0.13694 | 0 | 0.13694 | 0 | 0.13694 | 0 | 0.13694 | 0.47814
0.15559 | 0 | 0.15559 | 0 | 0.15559 | 0 | 0.15559 | 0 | 0.15559 | 0 | 0.15559 | 0 | 0.15559 | 0.64348
0.17677 | 0 | 0.17677 | 0 | 0.17677 | 0 | 0.17677 | 0 | 0.17677 | 0 | 0.17677 | 0 | 0.17677 | 0.82396
0.20084 | 0 | 0.20084 | 0 | 0.20084 | 0 | 0.20084 | 0 | 0.20084 | 0 | 0.20084 | 0 | 0.20084 | 1.0105
0.22819 | 0 | 0.22819 | 0 | 0.22819 | 0 | 0.22819 | 0 | 0.22819 | 0 | 0.22819 | 0 | 0.22819 | 1.1911
0.25926 | 0 | 0.25926 | 0 | 0.25926 | 5.011e-05 | 0.25926 | 0 | 0.25926 | 0 | 0.25926 | 0 | 0.25926 | 1.351
0.29456 | 0 | 0.29456 | 0 | 0.29456 | 0.00581 | 0.29456 | 0 | 0.29456 | 0.00011822 | 0.29456 | 0 | 0.29456 | 1.4743
0.33467 | 0 | 0.33467 | 0 | 0.33467 | 0.06911 | 0.33467 | 0 | 0.33467 | 0.0134 | 0.33467 | 6.8785e-05 | 0.33467 | 1.5463
0.38024 | 0 | 0.38024 | 0 | 0.38024 | 0.19167 | 0.38024 | 0 | 0.38024 | 0.1532 | 0.38024 | 0.00744 | 0.38024 | 1.5552
0.43202 | 0 | 0.43202 | 0 | 0.43202 | 0.32865 | 0.43202 | 0 | 0.43202 | 0.37391 | 0.43202 | 0.08224 | 0.43202 | 1.4937
0.49084 | 0 | 0.49084 | 0 | 0.49084 | 0.45804 | 0.49084 | 0 | 0.49084 | 0.65585 | 0.49084 | 0.17497 | 0.49084 | 1.362
0.55768 | 0 | 0.55768 | 0 | 0.55768 | 0.55788 | 0.55768 | 0 | 0.55768 | 0.93936 | 0.55768 | 0.27168 | 0.55768 | 1.171
0.63361 | 0 | 0.63361 | 0 | 0.63361 | 0.62866 | 0.63361 | 0 | 0.63361 | 1.1566 | 0.63361 | 0.34638 | 0.63361 | 0.94413
0.71988 | 7.5997e-05 | 0.71988 | 0.00014992 | 0.71988 | 0.71164 | 0.71988 | 9.0388e-05 | 0.71988 | 1.2556 | 0.71988 | 0.38229 | 0.71988 | 0.71599
0.81791 | 0.00756 | 0.81791 | 0.01434 | 0.81791 | 0.88915 | 0.81791 | 0.00929 | 0.81791 | 1.2212 | 0.81791 | 0.38133 | 0.81791 | 0.52657
0.92927 | 0.09151 | 0.92927 | 0.16291 | 0.92927 | 1.2685 | 0.92927 | 0.11748 | 0.92927 | 1.085 | 0.92927 | 0.36441 | 0.92927 | 0.41041
1.0558 | 0.2866 | 1.0558 | 0.41635 | 1.0558 | 1.9435 | 1.0558 | 0.41929 | 1.0558 | 0.9204 | 1.0558 | 0.36083 | 1.0558 | 0.38422
1.1996 | 0.56574 | 1.1996 | 0.74247 | 1.1996 | 2.9402 | 1.1996 | 0.94294 | 1.1996 | 0.81894 | 1.1996 | 0.39178 | 1.1996 | 0.43897
1.3629 | 0.87067 | 1.3629 | 1.0782 | 1.3629 | 4.1849 | 1.3629 | 1.6617 | 1.3629 | 0.85858 | 1.3629 | 0.45977 | 1.3629 | 0.54552
1.5485 | 1.1465 | 1.5485 | 1.3739 | 1.5485 | 5.5234 | 1.5485 | 2.5233 | 1.5485 | 1.0798 | 1.5485 | 0.55368 | 1.5485 | 0.67345
1.7593 | 1.3727 | 1.7593 | 1.6273 | 1.7593 | 6.7966 | 1.7593 | 3.4872 | 1.7593 | 1.4815 | 1.7593 | 0.66576 | 1.7593 | 0.81016
1.9989 | 1.5794 | 1.9989 | 1.8977 | 1.9989 | 7.9133 | 1.9989 | 4.5499 | 1.9989 | 2.0293 | 1.9989 | 0.80298 | 1.9989 | 0.96397
2.2711 | 1.8304 | 2.2711 | 2.2772 | 2.2711 | 8.8397 | 2.2711 | 5.721 | 2.2711 | 2.6579 | 2.2711 | 0.97939 | 2.2711 | 1.1518
2.5803 | 2.1787 | 2.5803 | 2.8341 | 2.5803 | 9.5146 | 2.5803 | 6.9629 | 2.5803 | 3.2789 | 2.5803 | 1.1964 | 2.5803 | 1.3864
2.9316 | 2.6291 | 2.9316 | 3.572 | 2.9316 | 9.8044 | 2.9316 | 8.1581 | 2.9316 | 3.8118 | 2.9316 | 1.4302 | 2.9316 | 1.6716
3.3308 | 3.1491 | 3.3308 | 4.4439 | 3.3308 | 9.5822 | 3.3308 | 9.1477 | 3.3308 | 4.2178 | 3.3308 | 1.6418 | 3.3308 | 2.0082
3.7843 | 3.7118 | 3.7843 | 5.398 | 3.7843 | 8.8505 | 3.7843 | 9.8083 | 3.7843 | 4.5019 | 3.7843 | 1.8005 | 3.7843 | 2.405
4.2996 | 4.3196 | 4.2996 | 6.3954 | 4.2996 | 7.7576 | 4.2996 | 10.0891 | 4.2996 | 4.6956 | 4.2996 | 1.8945 | 4.2996 | 2.8781
4.8851 | 4.9826 | 4.8851 | 7.3881 | 4.8851 | 6.5065 | 4.8851 | 9.9902 | 4.8851 | 4.8424 | 4.8851 | 1.9234 | 4.8851 | 3.4392
5.5503 | 5.692 | 5.5503 | 8.3025 | 5.5503 | 5.2631 | 5.5503 | 9.5247 | 5.5503 | 4.9774 | 5.5503 | 1.8889 | 5.5503 | 4.0851
6.306 | 6.4216 | 6.306 | 9.0467 | 6.306 | 4.1473 | 6.306 | 8.7249 | 6.306 | 5.1157 | 6.306 | 1.7989 | 6.306 | 4.7941
7.1646 | 7.1292 | 7.1646 | 9.522 | 7.1646 | 3.2279 | 7.1646 | 7.6538 | 7.1646 | 5.2491 | 7.1646 | 1.6743 | 7.1646 | 5.5223
8.1402 | 7.7574 | 8.1402 | 9.6421 | 8.1402 | 2.5297 | 8.1402 | 6.3953 | 8.1402 | 5.3576 | 8.1402 | 1.5512 | 8.1402 | 6.2077
9.2486 | 8.2375 | 9.2486 | 9.3483 | 9.2486 | 2.034 | 9.2486 | 5.0507 | 9.2486 | 5.4272 | 9.2486 | 1.4827 | 9.2486 | 6.7744
10.5079 | 8.5007 | 10.5079 | 8.6284 | 10.5079 | 1.6958 | 10.5079 | 3.7282 | 10.5079 | 5.4485 | 10.5079 | 1.5356 | 10.5079 | 7.1428
11.9387 | 8.4881 | 11.9387 | 7.5271 | 11.9387 | 1.4552 | 11.9387 | 2.5297 | 11.9387 | 5.4121 | 11.9387 | 1.783 | 11.9387 | 7.2434
13.5643 | 8.1645 | 13.5643 | 6.1454 | 13.5643 | 1.2568 | 13.5643 | 1.5372 | 13.5643 | 5.312 | 13.5643 | 2.2881 | 13.5643 | 7.0334
15.4113 | 7.5285 | 15.4113 | 4.6307 | 15.4113 | 1.0596 | 15.4113 | 0.80046 | 15.4113 | 5.1476 | 15.4113 | 3.0859 | 15.4113 | 6.5091
17.5097 | 6.617 | 17.5097 | 3.1536 | 17.5097 | 0.84411 | 17.5097 | 0.3277 | 17.5097 | 4.9193 | 17.5097 | 4.1634 | 17.5097 | 5.7121
19.8939 | 5.5037 | 19.8939 | 1.8751 | 19.8939 | 0.61296 | 19.8939 | 0.08048 | 19.8939 | 4.6278 | 19.8939 | 5.4447 | 19.8939 | 4.7233
22.6027 | 4.2888 | 22.6027 | 0.91484 | 22.6027 | 0.3823 | 22.6027 | 0.00625 | 22.6027 | 4.2735 | 22.6027 | 6.7905 | 22.6027 | 3.6476
25.6804 | 3.0854 | 25.6804 | 0.31805 | 25.6804 | 0.15791 | 25.6804 | 7.8841e-05 | 25.6804 | 3.8571 | 25.6804 | 8.0144 | 25.6804 | 2.5939
29.1771 | 2.0024 | 29.1771 | 0.02558 | 29.1771 | 0.01454 | 29.1771 | 0 | 29.1771 | 3.3813 | 29.1771 | 8.9152 | 29.1771 | 1.6531
33.15 | 1.1283 | 33.15 | 0.00011925 | 33.15 | 0.00019775 | 33.15 | 0 | 33.15 | 2.8547 | 33.15 | 9.3216 | 33.15 | 0.88879
37.6638 | 0.51415 | 37.6638 | 0 | 37.6638 | 0 | 37.6638 | 0 | 37.6638 | 2.2945 | 37.6638 | 9.1352 | 37.6638 | 0.34082
42.7922 | 0.15462 | 42.7922 | 0 | 42.7922 | 0 | 42.7922 | 0 | 42.7922 | 1.7288 | 42.7922 | 8.3599 | 42.7922 | 0.03015
48.6189 | 0.012 | 48.6189 | 0 | 48.6189 | 0 | 48.6189 | 0 | 48.6189 | 1.1958 | 48.6189 | 7.1067 | 48.6189 | 0.01972
55.239 | 6.7461e-05 | 55.239 | 0 | 55.239 | 0 | 55.239 | 0 | 55.239 | 0.73766 | 55.239 | 5.5701 | 55.239 | 0.22497
62.7605 | 0 | 62.7605 | 0 | 62.7605 | 0 | 62.7605 | 0 | 62.7605 | 0.38927 | 62.7605 | 3.9764 | 62.7605 | 0.64662
71.3062 | 0 | 71.3062 | 0 | 71.3062 | 0 | 71.3062 | 0 | 71.3062 | 0.16252 | 71.3062 | 2.5303 | 71.3062 | 1.1651
81.0155 | 0 | 81.0155 | 0 | 81.0155 | 0 | 81.0155 | 0 | 81.0155 | 0.02781 | 81.0155 | 1.3784 | 81.0155 | 1.6049
92.0468 | 0 | 92.0468 | 0 | 92.0468 | 0 | 92.0468 | 0 | 92.0468 | 0.00171 | 92.0468 | 0.589 | 92.0468 | 1.7839
104.5802 | 0 | 104.5802 | 0 | 104.5802 | 0 | 104.5802 | 0 | 104.5802 | 2.2896e-05 | 104.5802 | 0.15704 | 104.5802 | 1.6057
118.8201 | 0 | 118.8201 | 0 | 118.8201 | 0 | 118.8201 | 0 | 118.8201 | 0 | 118.8201 | 0.01192 | 118.8201 | 1.1364
134.999 | 0 | 134.999 | 0 | 134.999 | 0 | 134.999 | 0 | 134.999 | 0 | 134.999 | 9.0064e-05 | 134.999 | 0.56676
153.3809 | 0 | 153.3809 | 0 | 153.3809 | 0 | 153.3809 | 0 | 153.3809 | 0 | 153.3809 | 0 | 153.3809 | 0.14433
174.2658 | 0 | 174.2658 | 4.7508e-05 | 174.2658 | 0 | 174.2658 | 0 | 174.2658 | 0 | 174.2658 | 0 | 174.2658 | 0.01137
197.9943 | 0 | 197.9943 | 0.00268 | 197.9943 | 0 | 197.9943 | 0 | 197.9943 | 0 | 197.9943 | 6.3048e-05 | 197.9943 | 0.00015781
224.9538 | 0 | 224.9538 | 0.02525 | 224.9538 | 0 | 224.9538 | 0 | 224.9538 | 0 | 224.9538 | 0.00433 | 224.9538 | 0
255.5842 | 0 | 255.5842 | 0.03916 | 255.5842 | 0 | 255.5842 | 0 | 255.5842 | 0 | 255.5842 | 0.05531 | 255.5842 | 0
290.3854 | 0 | 290.3854 | 0.07315 | 290.3854 | 0 | 290.3854 | 0 | 290.3854 | 0 | 290.3854 | 0.22117 | 290.3854 | 0
329.9252 | 0 | 329.9252 | 0.10199 | 329.9252 | 0 | 329.9252 | 0 | 329.9252 | 0 | 329.9252 | 0.42061 | 329.9252 | 0
374.8488 | 0 | 374.8488 | 0.12962 | 374.8488 | 0 | 374.8488 | 0 | 374.8488 | 0 | 374.8488 | 0.61507 | 374.8488 | 0
425.8894 | 0 | 425.8894 | 0.1519 | 425.8894 | 0 | 425.8894 | 0 | 425.8894 | 0 | 425.8894 | 0.75055 | 425.8894 | 0
483.8798 | 0 | 483.8798 | 0.16345 | 483.8798 | 0 | 483.8798 | 0 | 483.8798 | 0 | 483.8798 | 0.78894 | 483.8798 | 0
549.7664 | 0 | 549.7664 | 0.16119 | 549.7664 | 0 | 549.7664 | 0 | 549.7664 | 0 | 549.7664 | 0.72884 | 549.7664 | 0
624.6243 | 0 | 624.6243 | 0.1456 | 624.6243 | 0 | 624.6243 | 0 | 624.6243 | 0 | 624.6243 | 0.60096 | 624.6243 | 0
709.6751 | 0 | 709.6751 | 0.12029 | 709.6751 | 0 | 709.6751 | 0 | 709.6751 | 0 | 709.6751 | 0.44903 | 709.6751 | 0
806.3066 | 0 | 806.3066 | 0.08796 | 806.3066 | 0 | 806.3066 | 0 | 806.3066 | 0 | 806.3066 | 0.31072 | 806.3066 | 0
916.0958 | 0 | 916.0958 | 0.03934 | 916.0958 | 0 | 916.0958 | 0 | 916.0958 | 0 | 916.0958 | 0.19792 | 916.0958 | 0
1040.8343 | 0 | 1040.8343 | 0.00387 | 1040.8343 | 0 | 1040.8343 | 0 | 1040.8343 | 0 | 1040.8343 | 0.09869 | 1040.8343 | 0
1182.5575 | 0 | 1182.5575 | 6.9848e-05 | 1182.5575 | 0 | 1182.5575 | 0 | 1182.5575 | 0 | 1182.5575 | 0.03675 | 1182.5575 | 0
1343.5782 | 0 | 1343.5782 | 0 | 1343.5782 | 0 | 1343.5782 | 0 | 1343.5782 | 0 | 1343.5782 | 0.0035 | 1343.5782 | 0
1526.524 | 0 | 1526.524 | 0 | 1526.524 | 0 | 1526.524 | 0 | 1526.524 | 0 | 1526.524 | 6.2672e-05 | 1526.524 | 0
1734.3802 | 0 | 1734.3802 | 0 | 1734.3802 | 0 | 1734.3802 | 0 | 1734.3802 | 0 | 1734.3802 | 0 | 1734.3802 | 0
1970.5388 | 0 | 1970.5388 | 0 | 1970.5388 | 0 | 1970.5388 | 0 | 1970.5388 | 0 | 1970.5388 | 0 | 1970.5388 | 0
2238.8534 | 0 | 2238.8534 | 0 | 2238.8534 | 0 | 2238.8534 | 0 | 2238.8534 | 0 | 2238.8534 | 0 | 2238.8534 | 0
2543.7027 | 0 | 2543.7027 | 0 | 2543.7027 | 0 | 2543.7027 | 0 | 2543.7027 | 0 | 2543.7027 | 0 | 2543.7027 | 0
2890.0611 | 0 | 2890.0611 | 4.1338e-10 | 2890.0611 | 0 | 2890.0611 | 0 | 2890.0611 | 0 | 2890.0611 | 5.5379e-09 | 2890.0611 | 0
3283.5808 | 0 | 3283.5808 | 4.1445e-09 | 3283.5808 | 1.4211e-14 | 3283.5808 | 2.8422e-14 | 3283.5808 | 0 | 3283.5808 | 5.5523e-08 | 3283.5808 | 0