## Scan 1
|  |  | These 4 columns are copied directly from your .dat file. |  |  |  | (Done on Origin) |  | Xm | Corrected Xm
Sample | AA-04 | [5 empty] | Moment corrected | Corrected moment/ | (moment/field) | Xm + Pascal's
Mw | 702 | g mol-1 | Temperature (K) | Magnetic Field (Oe) | Moment (emu) | M. Std. Err. (emu) | for blank holder (emu) | magnetic field | multiplied by moles-1 | diamagnetic correction | XmT | Corrected | dXmT/dT
Mass | 0.0115 | g | 299.944 | 4999.713 | 0.001030531 | 2.752034e-07 | 0.001098386 | 2.196899e-07 | 0.01341063 | 0.01376163 | 4.127719 | 3.58782 | 0.01353516
1/Moles | 61043.48 | mol-1 | 299.899 | 4999.713 | 0.001030511 | 2.361307e-07 | 0.001098367 | 2.19686e-07 | 0.0134104 | 0.0137614 | 4.12703 | 3.587212 | 0.01193218
Pascal's dia. corr. | 0.000351 |  | 299.7878 | 4999.713 | 0.001030511 | 2.834098e-07 | 0.001098368 | 2.196862e-07 | 0.01341041 | 0.01376141 | 4.125503 | 3.585885 | -0.00371684
Extra corr | 0.0018 |  | 299.6267 | 4999.713 | 0.0010312 | 2.958469e-07 | 0.001099058 | 2.198243e-07 | 0.01341884 | 0.01376984 | 4.125812 | 3.586484 | -0.0003365046
|  |  | 299.4539 | 4999.713 | 0.001031781 | 3.325804e-07 | 0.00109964 | 2.199406e-07 | 0.01342594 | 0.01377694 | 4.125559 | 3.586542 | -0.000923629
|  |  | 298.9978 | 4999.713 | 0.001033389 | 2.480562e-07 | 0.001101252 | 2.20263e-07 | 0.01344562 | 0.01379662 | 4.125159 | 3.586963 | 0.00590174
N.B. Ctrl+Shift+DOWN selects all the data in that column. |  |  | 298.5139 | 4999.713 | 0.001034196 | 2.299147e-07 | 0.001102061 | 2.204249e-07 | 0.0134555 | 0.0138065 | 4.121432 | 3.584107 | -0.01428775
|  |  | 298.41 | 4999.713 | 0.001034945 | 2.387011e-07 | 0.001102811 | 2.205748e-07 | 0.01346465 | 0.01381565 | 4.122729 | 3.585591 | -0.004027855
|  |  | 298.1519 | 4999.713 | 0.001036081 | 2.262117e-07 | 0.001103948 | 2.208023e-07 | 0.01347854 | 0.01382954 | 4.123304 | 3.586631 | -0.001893306
|  |  | 297.8134 | 4999.713 | 0.001037376 | 1.95075e-07 | 0.001105245 | 2.210616e-07 | 0.01349437 | 0.01384537 | 4.123336 | 3.587272 | 0.004430273
|  |  | 297.4167 | 4999.713 | 0.001038206 | 2.487112e-07 | 0.001106076 | 2.21228e-07 | 0.01350452 | 0.01385552 | 4.120865 | 3.585515 | -0.002587867
|  |  | 296.988 | 4999.713 | 0.001039933 | 2.249677e-07 | 0.001107808 | 2.215743e-07 | 0.01352566 | 0.01387666 | 4.121203 | 3.586624 | 0.002798164
|  |  | 296.5609 | 4999.713 | 0.001041019 | 2.788828e-07 | 0.001108902 | 2.217932e-07 | 0.01353903 | 0.01389003 | 4.119239 | 3.585429 | -0.00432491
|  |  | 296.132 | 4999.713 | 0.001042963 | 1.93735e-07 | 0.001110849 | 2.221826e-07 | 0.0135628 | 0.0139138 | 4.120322 | 3.587284 | 0.001902543
|  |  | 295.6326 | 4999.713 | 0.001044374 | 2.325361e-07 | 0.001112262 | 2.224652e-07 | 0.01358005 | 0.01393105 | 4.118473 | 3.586334 | -0.002161788
|  |  | 295.1205 | 4999.713 | 0.001046397 | 2.196122e-07 | 0.001114293 | 2.228715e-07 | 0.01360485 | 0.01395585 | 4.118658 | 3.587441 | -0.002221751
|  |  | 294.5566 | 4999.713 | 0.001048647 | 2.261021e-07 | 0.001116548 | 2.233224e-07 | 0.01363238 | 0.01398338 | 4.118896 | 3.588694 | -0.001274817
|  |  | 293.9364 | 4999.713 | 0.001050977 | 2.379922e-07 | 0.001118874 | 2.237876e-07 | 0.01366077 | 0.01401177 | 4.11857 | 3.589485 | -0.001491267
|  |  | 293.252 | 4999.713 | 0.001053588 | 2.498581e-07 | 0.001121493 | 2.243115e-07 | 0.01369275 | 0.01404375 | 4.118359 | 3.590505 | -0.001938698
|  |  | 292.6163 | 4999.713 | 0.001056103 | 2.364258e-07 | 0.001124017 | 2.248162e-07 | 0.01372357 | 0.01407457 | 4.118447 | 3.591738 | -0.003412697
|  |  | 292.0176 | 4999.713 | 0.00105873 | 2.05555e-07 | 0.001126651 | 2.253431e-07 | 0.01375573 | 0.01410673 | 4.119413 | 3.593781 | 0.0005610414
|  |  | 291.3749 | 4999.713 | 0.001060845 | 2.476101e-07 | 0.001128773 | 2.257675e-07 | 0.01378163 | 0.01413263 | 4.117895 | 3.59342 | -0.002307946
|  |  | 290.7284 | 4999.713 | 0.001063507 | 2.407836e-07 | 0.001131439 | 2.263008e-07 | 0.01381419 | 0.01416519 | 4.118224 | 3.594912 | -0.001875046
|  |  | 290.0336 | 4999.713 | 0.001066293 | 2.613161e-07 | 0.001134233 | 2.268597e-07 | 0.0138483 | 0.0141993 | 4.118276 | 3.596215 | -0.00139997
|  |  | 289.2698 | 4999.713 | 0.001069267 | 2.712461e-07 | 0.001137218 | 2.274566e-07 | 0.01388474 | 0.01423574 | 4.11797 | 3.597285 | -0.002117244
|  |  | 288.5375 | 4999.713 | 0.001072285 | 2.463321e-07 | 0.001140243 | 2.280617e-07 | 0.01392168 | 0.01427268 | 4.118202 | 3.598835 | -0.0007830062
|  |  | 287.8015 | 4999.713 | 0.001075059 | 2.293387e-07 | 0.001143019 | 2.286169e-07 | 0.01395557 | 0.01430657 | 4.117454 | 3.599411 | -0.0004238668
|  |  | 287.1173 | 4999.713 | 0.001077576 | 2.657312e-07 | 0.001145543 | 2.291218e-07 | 0.01398639 | 0.01433739 | 4.116512 | 3.599701 | -0.003896258
|  |  | 286.5033 | 4999.713 | 0.001080454 | 2.459041e-07 | 0.001148428 | 2.296987e-07 | 0.01402161 | 0.01437261 | 4.117799 | 3.602093 | -0.0007961164
|  |  | 285.888 | 4999.713 | 0.001082804 | 2.458914e-07 | 0.001150784 | 2.3017e-07 | 0.01405038 | 0.01440138 | 4.117182 | 3.602583 | -0.001802943
|  |  | 285.287 | 4999.713 | 0.001085282 | 2.590909e-07 | 0.001153269 | 2.306671e-07 | 0.01408072 | 0.01443172 | 4.117183 | 3.603667 | -0.001128036
|  |  | 284.6533 | 4999.713 | 0.001087782 | 2.561224e-07 | 0.001155778 | 2.311689e-07 | 0.01411136 | 0.01446236 | 4.116758 | 3.604382 | -0.003207211
|  |  | 284.0628 | 4999.713 | 0.001090473 | 2.817588e-07 | 0.00115848 | 2.317093e-07 | 0.01414434 | 0.01449534 | 4.117589 | 3.606275 | -0.001960309
|  |  | 283.4667 | 4999.713 | 0.001092992 | 2.975024e-07 | 0.001161004 | 2.322142e-07 | 0.01417516 | 0.01452616 | 4.117684 | 3.607444 | -0.003889278
|  |  | 282.8246 | 4999.713 | 0.001096079 | 2.760159e-07 | 0.001164094 | 2.328322e-07 | 0.01421288 | 0.01456388 | 4.119026 | 3.609941 | -0.0007159203
|  |  | 282.2506 | 4999.713 | 0.001098324 | 2.829976e-07 | 0.00116634 | 2.332813e-07 | 0.0142403 | 0.0145913 | 4.118403 | 3.610352 | 0.0006248755
|  |  | 281.7049 | 4999.713 | 0.001100241 | 2.525181e-07 | 0.00116827 | 2.336674e-07 | 0.01426387 | 0.01461487 | 4.11708 | 3.610011 | -0.001476235
|  |  | 281.2132 | 4999.713 | 0.00110228 | 2.602994e-07 | 0.001170317 | 2.340767e-07 | 0.01428886 | 0.01463986 | 4.116921 | 3.610737 | -0.002536909
|  |  | 280.7709 | 4999.713 | 0.001104269 | 2.579932e-07 | 0.0011723 | 2.344735e-07 | 0.01431308 | 0.01466408 | 4.117247 | 3.611859 | -0.0002095387
|  |  | 280.3459 | 4999.713 | 0.001105892 | 2.525214e-07 | 0.001173924 | 2.347982e-07 | 0.0143329 | 0.0146839 | 4.116571 | 3.611948 | -0.004901981
|  |  | 279.8978 | 4999.713 | 0.001108217 | 2.594207e-07 | 0.001176256 | 2.352647e-07 | 0.01436137 | 0.01471237 | 4.117961 | 3.614145 | 0.00205618
|  |  | 279.4663 | 4999.713 | 0.001109589 | 2.532299e-07 | 0.001177629 | 2.355393e-07 | 0.01437814 | 0.01472914 | 4.116297 | 3.613257 | 0.0001383853
|  |  | 279.0359 | 4999.713 | 0.001111205 | 2.433555e-07 | 0.001179245 | 2.358625e-07 | 0.01439786 | 0.01474886 | 4.115463 | 3.613198 | 0.001381843
|  |  | 278.6246 | 4999.713 | 0.0011126 | 2.653855e-07 | 0.001180643 | 2.361421e-07 | 0.01441494 | 0.01476594 | 4.114154 | 3.61263 | -0.004128175
|  |  | 278.2366 | 4999.713 | 0.001114547 | 2.196893e-07 | 0.001182595 | 2.365326e-07 | 0.01443878 | 0.01478978 | 4.115057 | 3.614231 | 0.00211166
|  |  | 277.8564 | 4999.713 | 0.001115762 | 2.554189e-07 | 0.001183815 | 2.367765e-07 | 0.01445366 | 0.01480466 | 4.11357 | 3.613428 | -0.005332703
|  |  | 277.4677 | 4999.713 | 0.001117862 | 2.262893e-07 | 0.001185919 | 2.371973e-07 | 0.01447935 | 0.01483035 | 4.114943 | 3.615501 | 0.004602284
|  |  | 277.0688 | 4999.713 | 0.001118851 | 2.673698e-07 | 0.001186912 | 2.373961e-07 | 0.01449148 | 0.01484248 | 4.11239 | 3.613666 | -0.001992633
|  |  | 276.7061 | 4999.713 | 0.001120459 | 2.929706e-07 | 0.001188526 | 2.377189e-07 | 0.01451119 | 0.01486219 | 4.112459 | 3.614388 | -0.002395249
|  |  | 276.3262 | 4999.713 | 0.001122195 | 2.701069e-07 | 0.001190267 | 2.380671e-07 | 0.01453244 | 0.01488344 | 4.112686 | 3.615298 | 0.002010045
|  |  | 275.9267 | 4999.713 | 0.001123507 | 2.62086e-07 | 0.00119158 | 2.383298e-07 | 0.01454848 | 0.01489948 | 4.111163 | 3.614495 | 0.0004290062
|  |  | 275.516 | 4999.713 | 0.001125052 | 2.474971e-07 | 0.001193127 | 2.386391e-07 | 0.01456736 | 0.01491836 | 4.110248 | 3.614319 | 0.0004212439
|  |  | 275.158 | 4999.713 | 0.001126401 | 2.954108e-07 | 0.00119448 | 2.389097e-07 | 0.01458388 | 0.01493488 | 4.109453 | 3.614168 | -0.002254405
|  |  | 274.7504 | 4999.713 | 0.001128267 | 2.561057e-07 | 0.00119635 | 2.392838e-07 | 0.01460672 | 0.01495772 | 4.109638 | 3.615087 | -0.002681642
|  |  | 274.3541 | 4999.713 | 0.001130138 | 2.327573e-07 | 0.001198224 | 2.396586e-07 | 0.0146296 | 0.0149806 | 4.109987 | 3.61615 | 0.005612819
|  |  | 273.9356 | 4999.713 | 0.001131083 | 2.308576e-07 | 0.001199171 | 2.39848e-07 | 0.01464116 | 0.01499216 | 4.106885 | 3.613801 | -0.0001074118
|  |  | 273.5271 | 4999.713 | 0.001132709 | 2.489586e-07 | 0.001200798 | 2.401733e-07 | 0.01466102 | 0.01501202 | 4.106194 | 3.613845 | 0.002896719
|  |  | 273.1205 | 4999.713 | 0.001133966 | 2.774225e-07 | 0.001202056 | 2.404249e-07 | 0.01467637 | 0.01502737 | 4.104284 | 3.612667 | -0.004023306
|  |  | 272.7303 | 4999.713 | 0.001135981 | 2.372056e-07 | 0.001204077 | 2.408293e-07 | 0.01470106 | 0.01505206 | 4.105152 | 3.614237 | -0.001722824
|  |  | 272.3508 | 4999.713 | 0.001137684 | 2.598772e-07 | 0.001205786 | 2.411711e-07 | 0.01472192 | 0.01507292 | 4.105122 | 3.614891 | 0.004387706
|  |  | 271.965 | 4999.713 | 0.001138708 | 2.626978e-07 | 0.001206819 | 2.413776e-07 | 0.01473453 | 0.01508553 | 4.102735 | 3.613198 | -0.002867016
|  |  | 271.5681 | 4999.713 | 0.001140633 | 2.472156e-07 | 0.001208752 | 2.417642e-07 | 0.01475813 | 0.01510913 | 4.103158 | 3.614336 | 0.003937481
|  |  | 271.1402 | 4999.713 | 0.00114184 | 2.668879e-07 | 0.001209963 | 2.420065e-07 | 0.01477292 | 0.01512392 | 4.100703 | 3.612651 | 0.002615379
|  |  | 270.7043 | 4999.713 | 0.001143249 | 2.456344e-07 | 0.001211376 | 2.42289e-07 | 0.01479016 | 0.01514116 | 4.098778 | 3.611511 | 1.628016e-05
|  |  | 270.2941 | 4999.713 | 0.0011449 | 3.029427e-07 | 0.001213032 | 2.426203e-07 | 0.01481039 | 0.01516139 | 4.098033 | 3.611504 | -0.001759858
|  |  | 269.8938 | 4999.713 | 0.001146731 | 2.899905e-07 | 0.001214869 | 2.429877e-07 | 0.01483281 | 0.01518381 | 4.098017 | 3.612208 | -0.0001806882
|  |  | 269.4798 | 4999.713 | 0.001148433 | 2.462245e-07 | 0.001216576 | 2.433291e-07 | 0.01485365 | 0.01520465 | 4.097347 | 3.612283 | 0.004800393
|  |  | 269.0334 | 4999.713 | 0.001149598 | 2.679203e-07 | 0.001217745 | 2.43563e-07 | 0.01486793 | 0.01521893 | 4.0944 | 3.61014 | -0.003317469
|  |  | 268.5908 | 4999.713 | 0.001151855 | 2.555088e-07 | 0.001220004 | 2.440147e-07 | 0.01489551 | 0.01524651 | 4.095072 | 3.611609 | -0.001409749
|  |  | 268.1941 | 4999.713 | 0.001153654 | 2.385963e-07 | 0.001221803 | 2.443747e-07 | 0.01491748 | 0.01526848 | 4.094917 | 3.612168 | -0.001230798
|  |  | 267.7897 | 4999.713 | 0.001155467 | 2.442084e-07 | 0.001223622 | 2.447384e-07 | 0.01493968 | 0.01529068 | 4.094687 | 3.612666 | 0.00198882
|  |  | 267.3719 | 4999.713 | 0.001156932 | 2.76565e-07 | 0.001225094 | 2.450328e-07 | 0.01495766 | 0.01530866 | 4.093104 | 3.611835 | 0.001441217
|  |  | 266.9272 | 4999.713 | 0.001158567 | 2.750664e-07 | 0.001226741 | 2.453622e-07 | 0.01497776 | 0.01532876 | 4.091663 | 3.611194 | -0.002192047
|  |  | 266.5214 | 4999.713 | 0.001160517 | 2.438492e-07 | 0.001228701 | 2.457543e-07 | 0.0150017 | 0.0153527 | 4.091822 | 3.612083 | -0.001006277
|  |  | 266.1432 | 4999.713 | 0.001162211 | 2.44999e-07 | 0.001230395 | 2.460932e-07 | 0.01502238 | 0.01537338 | 4.091522 | 3.612464 | 0.00384528
|  |  | 265.7241 | 4999.713 | 0.001163469 | 2.712727e-07 | 0.001231652 | 2.463445e-07 | 0.01503773 | 0.01538873 | 4.089156 | 3.610852 | -0.003428212
|  |  | 265.302 | 4999.713 | 0.001165684 | 2.439736e-07 | 0.001233869 | 2.46788e-07 | 0.0150648 | 0.0154158 | 4.089843 | 3.612299 | -0.0008741675
|  |  | 264.9041 | 4999.713 | 0.001167463 | 2.500114e-07 | 0.001235652 | 2.471446e-07 | 0.01508657 | 0.01543757 | 4.089475 | 3.612647 | 0.0005780979
|  |  | 264.4852 | 4999.713 | 0.001169153 | 2.562319e-07 | 0.001237346 | 2.474834e-07 | 0.01510725 | 0.01545825 | 4.088478 | 3.612405 | 0.002387362
|  |  | 264.0649 | 4999.713 | 0.00117062 | 2.482224e-07 | 0.001238816 | 2.477773e-07 | 0.01512519 | 0.01547619 | 4.086718 | 3.611401 | 0.002834019
|  |  | 263.6631 | 4999.713 | 0.001171971 | 2.608107e-07 | 0.001240169 | 2.48048e-07 | 0.01514171 | 0.01549271 | 4.084856 | 3.610263 | 0.0003332306
|  |  | 263.2634 | 4999.713 | 0.001173628 | 2.848792e-07 | 0.00124183 | 2.483802e-07 | 0.01516199 | 0.01551299 | 4.084004 | 3.61013 | -0.003376783
|  |  | 262.8539 | 4999.713 | 0.001175805 | 2.429182e-07 | 0.001244011 | 2.488164e-07 | 0.01518862 | 0.01553962 | 4.08465 | 3.611513 | 0.001662995
|  |  | 262.4276 | 4999.713 | 0.001177407 | 2.691506e-07 | 0.001245617 | 2.491378e-07 | 0.01520824 | 0.01555924 | 4.083173 | 3.610804 | 0.002546363
|  |  | 262.0028 | 4999.713 | 0.001178895 | 3.334184e-07 | 0.001247106 | 2.494356e-07 | 0.01522642 | 0.01557742 | 4.081327 | 3.609722 | -0.001058086
|  |  | 261.5926 | 4999.713 | 0.001180801 | 2.303845e-07 | 0.001249012 | 2.498167e-07 | 0.01524968 | 0.01560068 | 4.081023 | 3.610156 | 0.004309694
|  |  | 261.1852 | 4999.713 | 0.001182012 | 2.489954e-07 | 0.001250224 | 2.500592e-07 | 0.01526448 | 0.01561548 | 4.078534 | 3.6084 | -0.005451045
|  |  | 260.7628 | 4999.713 | 0.001184566 | 2.530395e-07 | 0.00125278 | 2.505705e-07 | 0.01529569 | 0.01564669 | 4.080076 | 3.610703 | 0.005100459
|  |  | 260.334 | 4999.713 | 0.001185743 | 2.482991e-07 | 0.00125396 | 2.508065e-07 | 0.0153101 | 0.0156611 | 4.077117 | 3.608515 | 5.619248e-05
|  |  | 259.9129 | 4999.713 | 0.001187572 | 2.873712e-07 | 0.001255792 | 2.511728e-07 | 0.01533246 | 0.01568346 | 4.076335 | 3.608492 | 0.0006165622
|  |  | 259.4951 | 4999.713 | 0.001189319 | 2.419971e-07 | 0.001257542 | 2.515228e-07 | 0.01535383 | 0.01570483 | 4.075325 | 3.608234 | -0.003145122
|  |  | 259.085 | 4999.713 | 0.001191527 | 2.516166e-07 | 0.001259752 | 2.519649e-07 | 0.01538081 | 0.01573181 | 4.075877 | 3.609524 | 0.002767196
|  |  | 258.6494 | 4999.713 | 0.001193067 | 2.280994e-07 | 0.001261292 | 2.522729e-07 | 0.01539962 | 0.01575062 | 4.073887 | 3.608318 | 0.004057606
|  |  | 258.2421 | 4999.713 | 0.001194345 | 2.326687e-07 | 0.00126257 | 2.525285e-07 | 0.01541522 | 0.01576622 | 4.071502 | 3.606666 | -0.003832075
|  |  | 257.8575 | 4999.713 | 0.001196519 | 2.805257e-07 | 0.001264745 | 2.529635e-07 | 0.01544177 | 0.01579277 | 4.072283 | 3.60814 | 0.001680901
|  |  | 257.4456 | 4999.713 | 0.00119813 | 2.100986e-07 | 0.001266358 | 2.532861e-07 | 0.01546146 | 0.01581246 | 4.07085 | 3.607448 | -0.0006052505
|  |  | 257.003 | 4999.713 | 0.001200189 | 2.045713e-07 | 0.00126842 | 2.536986e-07 | 0.01548664 | 0.01583764 | 4.070321 | 3.607716 | 0.003807306
|  |  | 256.5873 | 4999.713 | 0.001201543 | 2.462896e-07 | 0.001269777 | 2.5397e-07 | 0.01550321 | 0.01585421 | 4.067991 | 3.606133 | -0.002356361
|  |  | 256.1923 | 4999.713 | 0.001203611 | 2.316297e-07 | 0.00127185 | 2.543846e-07 | 0.01552852 | 0.01587952 | 4.06821 | 3.607064 | 0.00160926
|  |  | 255.77 | 4999.713 | 0.001205293 | 1.949136e-07 | 0.001273536 | 2.547218e-07 | 0.01554911 | 0.01590011 | 4.066771 | 3.606385 | 0.001163431
|  |  | 255.3572 | 4999.713 | 0.001207 | 2.286046e-07 | 0.001275249 | 2.550644e-07 | 0.01557002 | 0.01592102 | 4.065547 | 3.605904 | -0.0007241101
|  |  | 254.947 | 4999.713 | 0.00120895 | 2.045488e-07 | 0.001277206 | 2.554558e-07 | 0.01559391 | 0.01594491 | 4.065106 | 3.606201 | 0.005550796
|  |  | 254.5169 | 4999.713 | 0.001210137 | 2.220273e-07 | 0.001278395 | 2.556936e-07 | 0.01560843 | 0.01595943 | 4.061945 | 3.603814 | 0.0009762598
|  |  | 254.0636 | 4999.713 | 0.001212065 | 2.395156e-07 | 0.001280322 | 2.56079e-07 | 0.01563195 | 0.01598295 | 4.060686 | 3.603372 | -0.0007660032
|  |  | 253.6268 | 4999.713 | 0.001214174 | 2.023299e-07 | 0.00128243 | 2.565007e-07 | 0.0156577 | 0.0160087 | 4.060235 | 3.603706 | 0.004718331
|  |  | 253.2211 | 4999.713 | 0.001215419 | 2.593918e-07 | 0.001283676 | 2.567499e-07 | 0.0156729 | 0.0160239 | 4.05759 | 3.601792 | -0.001543073
|  |  | 252.8093 | 4999.713 | 0.001217518 | 1.847549e-07 | 0.001285779 | 2.571705e-07 | 0.01569858 | 0.01604958 | 4.057484 | 3.602427 | 0.001330729
|  |  | 252.3795 | 4999.713 | 0.001219313 | 2.530839e-07 | 0.001287581 | 2.57531e-07 | 0.01572059 | 0.01607159 | 4.056139 | 3.601856 | 0.003514262
|  |  | 251.9469 | 4999.713 | 0.001220824 | 2.35933e-07 | 0.001289094 | 2.578335e-07 | 0.01573905 | 0.01609005 | 4.05384 | 3.600335 | 0.0024656
|  |  | 251.5135 | 4999.713 | 0.001222493 | 1.862885e-07 | 0.001290762 | 2.581673e-07 | 0.01575943 | 0.01611043 | 4.051991 | 3.599267 | 0.00288424
|  |  | 251.1033 | 4999.713 | 0.001224018 | 2.381893e-07 | 0.001292291 | 2.584731e-07 | 0.0157781 | 0.0161291 | 4.050069 | 3.598084 | -0.002166033
|  |  | 250.7172 | 4999.713 | 0.001226094 | 2.303627e-07 | 0.001294372 | 2.588893e-07 | 0.0158035 | 0.0161545 | 4.050211 | 3.59892 | 0.004382522
|  |  | 250.3035 | 4999.713 | 0.001227438 | 2.422725e-07 | 0.001295722 | 2.591593e-07 | 0.01581998 | 0.01617098 | 4.047653 | 3.597107 | 0.003041728
|  |  | 249.8678 | 4999.713 | 0.001229049 | 2.30582e-07 | 0.00129734 | 2.594828e-07 | 0.01583973 | 0.01619073 | 4.045544 | 3.595782 | 0.001497787
|  |  | 249.4275 | 4999.713 | 0.001230907 | 2.474733e-07 | 0.001299204 | 2.598557e-07 | 0.0158625 | 0.0162135 | 4.044092 | 3.595122 | 0.0002161728
|  |  | 249.0175 | 4999.713 | 0.001232817 | 2.022877e-07 | 0.001301119 | 2.602387e-07 | 0.01588587 | 0.01623687 | 4.043265 | 3.595033 | 0.006071906
|  |  | 248.6049 | 4999.713 | 0.001233956 | 2.115538e-07 | 0.001302256 | 2.604661e-07 | 0.01589976 | 0.01625076 | 4.040017 | 3.592528 | -0.001651053
|  |  | 248.2226 | 4999.713 | 0.001235991 | 2.688158e-07 | 0.001304287 | 2.608723e-07 | 0.01592455 | 0.01627555 | 4.03996 | 3.593159 | -0.0003822955
|  |  | 247.7966 | 4999.713 | 0.00123808 | 2.285957e-07 | 0.001306379 | 2.612908e-07 | 0.0159501 | 0.0163011 | 4.039356 | 3.593322 | -0.001388784
|  |  | 247.383 | 4999.713 | 0.001240249 | 2.314506e-07 | 0.001308554 | 2.617259e-07 | 0.01597666 | 0.01632766 | 4.039186 | 3.593897 | 0.004579344
|  |  | 246.984 | 4999.713 | 0.001241562 | 1.839026e-07 | 0.001309871 | 2.619892e-07 | 0.01599273 | 0.01634373 | 4.036641 | 3.592069 | -0.0005585009
|  |  | 246.5726 | 4999.713 | 0.001243623 | 2.372402e-07 | 0.001311935 | 2.62402e-07 | 0.01601793 | 0.01636893 | 4.03613 | 3.592299 | 0.001830685
|  |  | 246.1638 | 4999.713 | 0.001245352 | 2.423818e-07 | 0.001313667 | 2.627485e-07 | 0.01603908 | 0.01639008 | 4.034646 | 3.591551 | 0.005641659
|  |  | 245.7469 | 4999.713 | 0.001246592 | 2.586242e-07 | 0.001314911 | 2.629972e-07 | 0.01605426 | 0.01640526 | 4.031543 | 3.589199 | -0.0006584369
|  |  | 245.33 | 4999.713 | 0.001248714 | 2.254974e-07 | 0.001317035 | 2.634221e-07 | 0.0160802 | 0.0164312 | 4.031067 | 3.589473 | 0.001186754
|  |  | 244.9156 | 4999.713 | 0.001250576 | 2.068607e-07 | 0.001318898 | 2.637948e-07 | 0.01610295 | 0.01645395 | 4.029829 | 3.588981 | 0.0001726058
|  |  | 244.5181 | 4999.713 | 0.0012525 | 2.308465e-07 | 0.001320826 | 2.641805e-07 | 0.01612649 | 0.01647749 | 4.029045 | 3.588913 | 0.002201571
|  |  | 244.0837 | 4999.713 | 0.001254311 | 1.83819e-07 | 0.001322645 | 2.645442e-07 | 0.0161487 | 0.0164997 | 4.027307 | 3.587956 | 0.004470103
|  |  | 243.6652 | 4999.713 | 0.001255748 | 1.997956e-07 | 0.001324084 | 2.64832e-07 | 0.01616627 | 0.01651727 | 4.024683 | 3.586086 | -0.002542741
|  |  | 243.2417 | 4999.713 | 0.001258212 | 1.976e-07 | 0.001326545 | 2.653243e-07 | 0.01619632 | 0.01654732 | 4.024998 | 3.587163 | 0.00749154
|  |  | 242.798 | 4999.713 | 0.001259295 | 2.539074e-07 | 0.001327631 | 2.655415e-07 | 0.01620958 | 0.01656058 | 4.020875 | 3.583839 | 0.001401229
|  |  | 242.3795 | 4999.713 | 0.001261178 | 2.338472e-07 | 0.00132952 | 2.659193e-07 | 0.01623264 | 0.01658364 | 4.019535 | 3.583252 | -0.001605044
|  |  | 241.988 | 4999.713 | 0.001263347 | 2.032235e-07 | 0.001331692 | 2.663538e-07 | 0.01625916 | 0.01661016 | 4.019459 | 3.583881 | 0.003967522
|  |  | 241.6069 | 4999.713 | 0.001264746 | 2.551068e-07 | 0.001333093 | 2.666339e-07 | 0.01627626 | 0.01662726 | 4.017261 | 3.582369 | 0.003937061
|  |  | 241.2006 | 4999.713 | 0.001266247 | 2.3082e-07 | 0.001334596 | 2.669344e-07 | 0.01629461 | 0.01664561 | 4.01493 | 3.580769 | 0.004362419
|  |  | 240.7829 | 4999.713 | 0.001267735 | 2.333813e-07 | 0.001336085 | 2.672323e-07 | 0.01631279 | 0.01666379 | 4.012357 | 3.578947 | 0.01285609
|  |  | 240.3322 | 4999.713 | 0.001268042 | 2.408985e-07 | 0.001336393 | 2.67294e-07 | 0.01631656 | 0.01666756 | 4.00575 | 3.573152 | 0.04290856
|  |  | 239.8882 | 4999.713 | 0.001263792 | 3.58468e-07 | 0.001332143 | 2.664439e-07 | 0.01626466 | 0.01661566 | 3.985901 | 3.554102 | 0.1074565
|  |  | 239.4569 | 4999.713 | 0.00125012 | 6.850624e-07 | 0.001318475 | 2.637102e-07 | 0.01609779 | 0.01644879 | 3.938775 | 3.507752 | 0.2106374
|  |  | 239.0897 | 4999.713 | 0.001225468 | 1.01879e-06 | 0.001293826 | 2.5878e-07 | 0.01579683 | 0.01614783 | 3.86078 | 3.430419 | 0.2577778
|  |  | 238.7058 | 4999.713 | 0.001193397 | 1.185863e-06 | 0.001261757 | 2.52366e-07 | 0.0154053 | 0.0157563 | 3.761119 | 3.331449 | 0.2698737
|  |  | 238.2966 | 4999.713 | 0.001157399 | 1.275228e-06 | 0.001225762 | 2.451664e-07 | 0.01496581 | 0.01531681 | 3.649943 | 3.22101 | 0.265285
|  |  | 237.8802 | 4999.713 | 0.001121302 | 1.250033e-06 | 0.001189669 | 2.379474e-07 | 0.01452514 | 0.01487614 | 3.538738 | 3.110554 | 0.2495145
|  |  | 237.463 | 4999.713 | 0.001087275 | 1.118851e-06 | 0.001155646 | 2.311424e-07 | 0.01410974 | 0.01446074 | 3.43389 | 3.006457 | 0.2354636
|  |  | 237.063 | 4999.713 | 0.001056479 | 9.969704e-07 | 0.001124855 | 2.249839e-07 | 0.0137338 | 0.0140848 | 3.338984 | 2.912271 | 0.2100057
|  |  | 236.65 | 4999.713 | 0.00102821 | 9.498607e-07 | 0.001096591 | 2.193307e-07 | 0.01338871 | 0.01373971 | 3.251502 | 2.825532 | 0.2087517
|  |  | 236.236 | 4999.713 | 0.0009999652 | 1.005595e-06 | 0.001068347 | 2.136816e-07 | 0.01304387 | 0.01339487 | 3.164351 | 2.739126 | 0.2226471
|  |  | 235.8058 | 4999.713 | 0.0009684265 | 1.177608e-06 | 0.001036809 | 2.073737e-07 | 0.01265881 | 0.01300981 | 3.067789 | 2.643338 | 0.2603813
|  |  | 235.354 | 4999.713 | 0.0009292482 | 1.485269e-06 | 0.0009976342 | 1.995383e-07 | 0.01218051 | 0.01253151 | 2.949342 | 2.525705 | 0.3195779
|  |  | 234.9062 | 4999.713 | 0.0008810169 | 1.814633e-06 | 0.0009494064 | 1.898922e-07 | 0.01159168 | 0.01194268 | 2.805409 | 2.382578 | 0.3921425
|  |  | 234.4731 | 4999.713 | 0.0008232327 | 2.104965e-06 | 0.0008916193 | 1.783341e-07 | 0.01088613 | 0.01123713 | 2.634806 | 2.212754 | 0.4504175
|  |  | 234.0498 | 4999.713 | 0.0007579027 | 2.346838e-06 | 0.0008262867 | 1.652668e-07 | 0.01008846 | 0.01043946 | 2.443354 | 2.022064 | 0.4997671
|  |  | 233.6385 | 4999.713 | 0.0006870863 | 2.479046e-06 | 0.0007554773 | 1.511041e-07 | 0.009223922 | 0.009574922 | 2.23707 | 1.816521 | 0.5153507
|  |  | 233.2251 | 4999.713 | 0.0006134017 | 2.544701e-06 | 0.0006817996 | 1.363677e-07 | 0.008324361 | 0.008675361 | 2.023312 | 1.603507 | 0.5207265
|  |  | 232.8145 | 4999.713 | 0.0005391572 | 2.517972e-06 | 0.0006075593 | 1.215188e-07 | 0.007417932 | 0.007768932 | 1.80872 | 1.389654 | 0.4939862
|  |  | 232.3917 | 4999.713 | 0.0004664474 | 2.428063e-06 | 0.0005348538 | 1.069769e-07 | 0.006530242 | 0.006881242 | 1.599144 | 1.180839 | 0.5052662
|  |  | 232.0005 | 4999.713 | 0.0003973542 | 2.281259e-06 | 0.0004657618 | 9.31577e-08 | 0.00568667 | 0.00603767 | 1.400742 | 0.9831415 | 0.4468125
|  |  | 231.589 | 4999.713 | 0.0003329505 | 2.091844e-06 | 0.0004013592 | 8.027645e-08 | 0.004900354 | 0.005251354 | 1.216156 | 0.7992956 | 0.4553232
|  |  | 231.2262 | 4999.713 | 0.0002748772 | 1.870219e-06 | 0.0003432855 | 6.866105e-08 | 0.004191309 | 0.004542309 | 1.050301 | 0.6340936 | 0.3239884
|  |  | 230.7783 | 4999.713 | 0.0002238147 | 1.60789e-06 | 0.0002922225 | 5.844786e-08 | 0.00356786 | 0.00391886 | 0.904388 | 0.488987 | 0.2729723
|  |  | 230.3313 | 4999.713 | 0.0001807582 | 1.325997e-06 | 0.0002491683 | 4.983652e-08 | 0.003042195 | 0.003393195 | 0.7815589 | 0.3669625 | 0.2446945
|  |  | 229.9316 | 4999.713 | 0.0001461462 | 1.035835e-06 | 0.0002145584 | 4.291415e-08 | 0.002619629 | 0.002970629 | 0.6830415 | 0.2691646 | 0.1723793
|  |  | 229.5037 | 4999.713 | 0.0001199952 | 7.51436e-07 | 0.0001884131 | 3.768479e-08 | 0.00230041 | 0.00265141 | 0.6085085 | 0.1954019 | 0.1221596
|  |  | 229.0865 | 4999.713 | 0.0001018968 | 4.983387e-07 | 0.0001703203 | 3.406601e-08 | 0.002079508 | 0.002430508 | 0.5567966 | 0.1444408 | 0.07831911
|  |  | 228.6773 | 4999.713 | 9.050885e-05 | 2.944706e-07 | 0.0001589341 | 3.178864e-08 | 0.001940489 | 0.002291489 | 0.5240116 | 0.1123924 | 0.04423441
|  |  | 228.2521 | 4999.713 | 8.383173e-05 | 1.708501e-07 | 0.0001522588 | 3.04535e-08 | 0.001858988 | 0.002209988 | 0.5044342 | 0.09358053 | 0.02562394
|  |  | 227.8185 | 4999.713 | 7.989915e-05 | 1.081988e-07 | 0.0001483283 | 2.966736e-08 | 0.001810999 | 0.002161999 | 0.4925432 | 0.08246996 | 0.01695915
|  |  | 227.3948 | 4999.713 | 7.736432e-05 | 7.340225e-08 | 0.0001457956 | 2.916079e-08 | 0.001780076 | 0.002131076 | 0.4845955 | 0.07528491 | 0.01290052
|  |  | 226.997 | 4999.713 | 7.5553e-05 | 5.116271e-08 | 0.0001439914 | 2.879994e-08 | 0.001758048 | 0.002109048 | 0.4787476 | 0.07015303 | 0.009958597
|  |  | 226.611 | 4999.713 | 7.419972e-05 | 4.179277e-08 | 0.0001426451 | 2.853066e-08 | 0.001741611 | 0.002092611 | 0.4742085 | 0.06630876 | 0.007578813
|  |  | 226.2045 | 4999.713 | 7.312628e-05 | 3.592626e-08 | 0.0001415729 | 2.83162e-08 | 0.001728519 | 0.002079519 | 0.4703966 | 0.06322848 | 0.005953774
|  |  | 225.7837 | 4999.713 | 7.22598e-05 | 3.08357e-08 | 0.0001407066 | 2.814293e-08 | 0.001717942 | 0.002068942 | 0.4671334 | 0.06072282 | 0.005111722
|  |  | 225.3568 | 4999.713 | 7.150891e-05 | 2.780273e-08 | 0.0001399553 | 2.799266e-08 | 0.00170877 | 0.00205977 | 0.4641831 | 0.05854085 | 0.004026792
|  |  | 224.9051 | 4999.713 | 7.088967e-05 | 2.167053e-08 | 0.0001393356 | 2.786873e-08 | 0.001701204 | 0.002052204 | 0.4615512 | 0.05672201 | 0.003953244
|  |  | 224.5064 | 4999.713 | 7.034918e-05 | 1.956793e-08 | 0.0001387973 | 2.776105e-08 | 0.001694631 | 0.002045631 | 0.4592573 | 0.05514578 | 0.003871594
|  |  | 224.135 | 4999.713 | 6.985507e-05 | 2.084698e-08 | 0.0001383052 | 2.766262e-08 | 0.001688623 | 0.002039623 | 0.4571508 | 0.05370784 | 0.002801433
|  |  | 223.7234 | 4999.713 | 6.946467e-05 | 2.035674e-08 | 0.0001379192 | 2.758542e-08 | 0.00168391 | 0.00203491 | 0.4552571 | 0.05255488 | 0.002493997
|  |  | 223.2783 | 4999.713 | 6.909049e-05 | 1.58253e-08 | 0.0001375503 | 2.751164e-08 | 0.001679406 | 0.002030406 | 0.4533457 | 0.05144473 | 0.002253745
|  |  | 222.8393 | 4999.713 | 6.876237e-05 | 1.8057e-08 | 0.0001372238 | 2.744634e-08 | 0.00167542 | 0.00202642 | 0.451566 | 0.05045526 | 0.002246293
|  |  | 222.4419 | 4999.713 | 6.846577e-05 | 1.639922e-08 | 0.0001369283 | 2.738723e-08 | 0.001671812 | 0.002022812 | 0.449958 | 0.04956262 | 0.001903931
|  |  | 222.0209 | 4999.713 | 6.820413e-05 | 1.393622e-08 | 0.0001366672 | 2.7335e-08 | 0.001668624 | 0.002019624 | 0.4483985 | 0.048761 | 0.001774085
|  |  | 221.5951 | 4999.713 | 6.795905e-05 | 1.442654e-08 | 0.0001364225 | 2.728608e-08 | 0.001665637 | 0.002016637 | 0.4468769 | 0.04800569 | 0.001799146
|  |  | 221.178 | 4999.713 | 6.770983e-05 | 1.738531e-08 | 0.0001361781 | 2.723718e-08 | 0.001662652 | 0.002013652 | 0.4453756 | 0.04725523 | 0.001232794
|  |  | 220.7765 | 4999.713 | 6.755342e-05 | 1.146477e-08 | 0.0001360263 | 2.720683e-08 | 0.001660799 | 0.002011799 | 0.4441581 | 0.04676031 | 0.001356431
|  |  | 220.3577 | 4999.713 | 6.737322e-05 | 1.174662e-08 | 0.0001358481 | 2.717119e-08 | 0.001658624 | 0.002009624 | 0.4428361 | 0.04619223 | 0.001161905
|  |  | 219.9432 | 4999.713 | 6.722421e-05 | 1.745654e-08 | 0.0001357012 | 2.714179e-08 | 0.001656829 | 0.002007829 | 0.4416085 | 0.04571064 | 0.0009056355
|  |  | 219.5341 | 4999.713 | 6.71138e-05 | 1.9233e-08 | 0.0001355946 | 2.712049e-08 | 0.001655529 | 0.002006529 | 0.4405015 | 0.04534011 | 0.0008790756
|  |  | 219.1253 | 4999.713 | 6.700714e-05 | 1.585606e-08 | 0.0001354919 | 2.709993e-08 | 0.001654274 | 0.002005274 | 0.4394062 | 0.04498072 | 0.000733375
|  |  | 218.7223 | 4999.713 | 6.692611e-05 | 1.961245e-08 | 0.0001354122 | 2.708399e-08 | 0.001653301 | 0.002004301 | 0.4383854 | 0.0446852 | 0.0005937115
|  |  | 218.3109 | 4999.713 | 6.686498e-05 | 2.123511e-08 | 0.0001353521 | 2.707197e-08 | 0.001652567 | 0.002003567 | 0.4374004 | 0.04444091 | 0.0004832762
|  |  | 217.8598 | 4999.713 | 6.681875e-05 | 1.646825e-08 | 0.0001353046 | 2.706248e-08 | 0.001651988 | 0.002002988 | 0.4363705 | 0.04422291 | 0.0006208405
|  |  | 217.4309 | 4999.713 | 6.67529e-05 | 1.821004e-08 | 0.0001352371 | 2.704898e-08 | 0.001651164 | 0.002002164 | 0.4353323 | 0.04395665 | 0.0004018963
|  |  | 217.005 | 4999.713 | 6.671528e-05 | 1.978403e-08 | 0.000135205 | 2.704256e-08 | 0.001650772 | 0.002001772 | 0.4343946 | 0.0437855 | 0.0002651338
|  |  | 216.5558 | 4999.713 | 6.669867e-05 | 3.333093e-08 | 0.0001351943 | 2.70404e-08 | 0.00165064 | 0.00200164 | 0.4334668 | 0.04366639 | 0.0001791782
|  |  | 216.1451 | 4999.713 | 6.669802e-05 | 2.360975e-08 | 0.0001351978 | 2.70411e-08 | 0.001650683 | 0.002001683 | 0.4326541 | 0.04359281 | 0.000370755
|  |  | 215.7599 | 4999.713 | 6.666955e-05 | 1.627401e-08 | 0.000135173 | 2.703616e-08 | 0.001650381 | 0.002001381 | 0.431817856 | 0.04344999 | 0.0003261966
|  |  | 215.3586 | 4999.713 | 6.665097e-05 | 9.435745e-09 | 0.000135154 | 2.703235e-08 | 0.001650149 | 0.002001149 | 0.4309645 | 0.04331906 | 0.0001717116
|  |  | 214.9284 | 4999.713 | 6.66563e-05 | 1.384709e-08 | 0.0001351588 | 2.703331e-08 | 0.001650207 | 0.002001207 | 0.4301162 | 0.04324519 | 0.0003402949
|  |  | 214.5103 | 4999.713 | 6.663031e-05 | 1.600597e-08 | 0.0001351366 | 2.702887e-08 | 0.001649936 | 0.002000936 | 0.4292214 | 0.04310292 | 9.194235e-05
|  |  | 214.105 | 4999.713 | 6.664346e-05 | 2.05932e-08 | 0.0001351535 | 2.703225e-08 | 0.001650143 | 0.002001143 | 0.4284547 | 0.04306566 | 0.0002903637
|  |  | 213.7095 | 4999.713 | 6.663183e-05 | 1.353344e-08 | 0.00013514 | 2.702955e-08 | 0.001649978 | 0.002000978 | 0.427628 | 0.04295083 | 0.0001425909
|  |  | 213.299 | 4999.713 | 6.664343e-05 | 1.720493e-08 | 0.0001351492 | 2.703139e-08 | 0.00165009 | 0.00200109 | 0.4268305 | 0.04289229 | 0.0002559849
|  |  | 212.8937 | 4999.713 | 6.66328e-05 | 1.250756e-08 | 0.0001351406 | 2.702968e-08 | 0.001649985 | 0.002000985 | 0.4259972 | 0.04278853 | 6.902339e-05
|  |  | 212.4763 | 4999.713 | 6.665158e-05 | 7.922415e-09 | 0.0001351619 | 2.703392e-08 | 0.001650245 | 0.002001245 | 0.4252171 | 0.04275973 | 0.0001758612
|  |  | 212.0415 | 4999.713 | 6.665071e-05 | 1.152922e-08 | 0.0001351661 | 2.703478e-08 | 0.001650297 | 0.002001297 | 0.424358 | 0.04268326 | 0.0001409796
|  |  | 211.6129 | 4999.713 | 6.665575e-05 | 1.213047e-08 | 0.0001351761 | 2.703678e-08 | 0.001650419 | 0.002001419 | 0.4235261 | 0.04262284 | 8.11345e-05
|  |  | 211.1958 | 4999.713 | 6.667305e-05 | 1.254539e-08 | 0.0001351956 | 2.704067e-08 | 0.001650656 | 0.002001656 | 0.4227414 | 0.04258899 | 0.000157965
|  |  | 210.771 | 4999.713 | 6.667796e-05 | 1.516734e-08 | 0.0001352028 | 2.704211e-08 | 0.001650745 | 0.002001745 | 0.4219097 | 0.04252189 | 8.994057e-05
|  |  | 210.3464 | 4999.713 | 6.669314e-05 | 1.151898e-08 | 0.0001352213 | 2.704581e-08 | 0.00165097 | 0.00200197 | 0.4211073 | 0.0424837 | 9.753235e-05
|  |  | 209.9384 | 4999.713 | 6.670658e-05 | 1.218102e-08 | 0.0001352379 | 2.704913e-08 | 0.001651173 | 0.002002173 | 0.4203331 | 0.04244391 | 8.002656e-05
|  |  | 209.5424 | 4999.713 | 6.672202e-05 | 2.760917e-08 | 0.0001352568 | 2.705291e-08 | 0.001651404 | 0.002002404 | 0.4195886 | 0.04241222 | -1.026519e-05
|  |  | 209.1153 | 4999.713 | 6.675391e-05 | 2.432341e-08 | 0.0001352924 | 2.706003e-08 | 0.001651838 | 0.002002838 | 0.4188242 | 0.0424166 | 0.0001774808
|  |  | 208.687 | 4999.713 | 6.675598e-05 | 2.646592e-08 | 0.0001352966 | 2.706088e-08 | 0.00165189 | 0.00200289 | 0.4179772 | 0.04234059 | 0.0001787265
|  |  | 208.2693 | 4999.713 | 6.675786e-05 | 2.28546e-08 | 0.0001353006 | 2.706168e-08 | 0.001651939 | 0.002002939 | 0.4171507 | 0.04226594 | 4.96802e-05
|  |  | 207.8309 | 4999.713 | 6.67832e-05 | 2.244921e-08 | 0.0001353271 | 2.706697e-08 | 0.001652262 | 0.002003262 | 0.4163398 | 0.04224415 | -2.01468e-05
|  |  | 207.4287 | 4999.713 | 6.681766e-05 | 2.206244e-08 | 0.0001353626 | 2.707407e-08 | 0.001652695 | 0.002003695 | 0.4156238 | 0.04225226 | 0.0002325628
|  |  | 207.0101 | 4999.713 | 6.681238e-05 | 1.008853e-08 | 0.0001353578 | 2.707311e-08 | 0.001652637 | 0.002003637 | 0.4147731 | 0.04215492 | -2.58641e-05
|  |  | 206.6393 | 4999.713 | 6.684566e-05 | 1.764843e-08 | 0.0001353915 | 2.707986e-08 | 0.001653049 | 0.002004049 | 0.4141153 | 0.04216451 | 0.0001341188
|  |  | 206.2132 | 4999.713 | 6.685564e-05 | 1.661032e-08 | 0.0001354034 | 2.708223e-08 | 0.001653193 | 0.002004193 | 0.4132912 | 0.04210736 | 2.445109e-05
|  |  | 205.8085 | 4999.713 | 6.688271e-05 | 1.132699e-08 | 0.0001354323 | 2.708802e-08 | 0.001653547 | 0.002004547 | 0.4125528 | 0.04209747 | 5.549323e-05
|  |  | 205.3935 | 4999.713 | 6.690945e-05 | 1.869077e-08 | 0.000135457 | 2.709295e-08 | 0.001653848 | 0.002004848 | 0.4117828 | 0.04207443 | 0.0002007015
|  |  | 204.9781 | 4999.713 | 6.691269e-05 | 1.497494e-08 | 0.0001354577 | 2.709309e-08 | 0.001653856 | 0.002004856 | 0.4109516 | 0.04199105 | -0.0001410145
|  |  | 204.5447 | 4999.713 | 6.696396e-05 | 1.229517e-08 | 0.0001355177 | 2.710509e-08 | 0.001654589 | 0.002005589 | 0.4102326 | 0.04205216 | 0.0001614553
|  |  | 204.0874 | 4999.713 | 6.696262e-05 | 1.161469e-08 | 0.0001355258 | 2.710671e-08 | 0.001654688 | 0.002005688 | 0.4093357 | 0.04197833 | -1.159588e-05
|  |  | 203.6529 | 4999.713 | 6.700349e-05 | 9.908567e-09 | 0.0001355637 | 2.711431e-08 | 0.001655152 | 0.002006152 | 0.4085586 | 0.04198337 | -5.038692e-05
|  |  | 203.2432 | 4999.713 | 6.704823e-05 | 1.566611e-08 | 0.0001356061 | 2.712278e-08 | 0.001655669 | 0.002006669 | 0.4078418 | 0.04200401 | 0.000119244
|  |  | 202.874 | 4999.713 | 6.705262e-05 | 1.125971e-08 | 0.0001356191 | 2.712538e-08 | 0.001655828 | 0.002006828 | 0.4071332 | 0.04195999 | -2.659852e-05
|  |  | 202.4675 | 4999.713 | 6.708149e-05 | 1.448376e-08 | 0.0001356575 | 2.713306e-08 | 0.001656296 | 0.002007296 | 0.4064124 | 0.0419708 | 0.0001223599
|  |  | 202.0478 | 4999.713 | 6.709518e-05 | 1.634066e-08 | 0.000135672 | 2.713595e-08 | 0.001656473 | 0.002007473 | 0.4056054 | 0.04191944 | -0.0001452905
|  |  | 201.652 | 4999.713 | 6.715244e-05 | 1.476693e-08 | 0.0001357287 | 2.714729e-08 | 0.001657165 | 0.002008165 | 0.4049506 | 0.04197694 | 8.388003e-05
|  |  | 201.2469 | 4999.713 | 6.716982e-05 | 1.380497e-08 | 0.0001357492 | 2.715139e-08 | 0.001657415 | 0.002008415 | 0.4041874 | 0.04194296 | 5.330475e-05
|  |  | 200.8142 | 4999.713 | 6.719263e-05 | 1.368443e-08 | 0.0001357765 | 2.715687e-08 | 0.00165775 | 0.00200875 | 0.4033854 | 0.04191989 | -4.676665e-05
|  |  | 200.3943 | 4999.713 | 6.723402e-05 | 1.754581e-08 | 0.0001358204 | 2.716564e-08 | 0.001658285 | 0.002009285 | 0.4026493 | 0.04193953 | 0.0001835146
|  |  | 199.9754 | 4999.713 | 6.723673e-05 | 1.441363e-08 | 0.0001358248 | 2.716652e-08 | 0.001658339 | 0.002009339 | 0.4018184 | 0.04186265 | -7.845122e-06
|  |  | 199.5404 | 4999.713 | 6.727308e-05 | 1.207735e-08 | 0.0001358636 | 2.717428e-08 | 0.001658812 | 0.002009812 | 0.4010388 | 0.04186606 | -2.40688e-05
|  |  | 199.1345 | 4999.713 | 6.730963e-05 | 1.342316e-08 | 0.0001359026 | 2.718209e-08 | 0.001659289 | 0.002010289 | 0.4003179 | 0.04187583 | 7.919642e-05
|  |  | 198.7469 | 4999.713 | 6.733033e-05 | 1.363629e-08 | 0.0001359236 | 2.718628e-08 | 0.001659545 | 0.002010545 | 0.3995895 | 0.04184513 | 0.0001113726
|  |  | 198.3503 | 4999.713 | 6.734704e-05 | 1.438632e-08 | 0.0001359398 | 2.718952e-08 | 0.001659743 | 0.002010743 | 0.3988315 | 0.04180097 | -0.0001781294
|  |  | 197.9896 | 4999.713 | 6.740696e-05 | 1.606764e-08 | 0.0001359978 | 2.720113e-08 | 0.001660452 | 0.002011452 | 0.3982465 | 0.04186522 | 0.0002349438
|  |  | 197.5603 | 4999.713 | 6.740615e-05 | 1.461507e-08 | 0.0001359937 | 2.720029e-08 | 0.001660401 | 0.002011401 | 0.3973728 | 0.04176435 | -3.144355e-05
|  |  | 197.141 | 4999.713 | 6.744716e-05 | 1.744905e-08 | 0.000136036 | 2.720876e-08 | 0.001660917 | 0.002011917 | 0.3966313 | 0.04177754 | 6.348901e-05
|  |  | 196.7471 | 4999.713 | 6.746744e-05 | 1.334311e-08 | 0.0001360603 | 2.721362e-08 | 0.001661214 | 0.002012214 | 0.3958973 | 0.04175253 | -2.258868e-05
|  |  | 196.325 | 4999.713 | 6.750526e-05 | 1.218451e-08 | 0.0001361016 | 2.722189e-08 | 0.001661719 | 0.002012719 | 0.3951471 | 0.04176207 | -9.844246e-06
|  |  | 195.8824 | 4999.713 | 6.754315e-05 | 1.313403e-08 | 0.0001361428 | 2.723013e-08 | 0.001662222 | 0.002013222 | 0.3943547 | 0.04176642 | 4.593042e-05
|  |  | 195.46 | 4999.713 | 6.756929e-05 | 1.868755e-08 | 0.0001361725 | 2.723605e-08 | 0.001662583 | 0.002013583 | 0.393575 | 0.04174702 | -9.421098e-05
|  |  | 195.0522 | 4999.713 | 6.761854e-05 | 1.336531e-08 | 0.0001362251 | 2.724659e-08 | 0.001663227 | 0.002014227 | 0.3928795 | 0.04178543 | 7.295826e-05
|  |  | 194.6311 | 4999.713 | 6.764235e-05 | 1.20598e-08 | 0.0001362502 | 2.72516e-08 | 0.001663533 | 0.002014533 | 0.3920907 | 0.04175471 | -6.008604e-05
|  |  | 194.1697 | 4999.713 | 6.769557e-05 | 1.601328e-08 | 0.0001363036 | 2.726229e-08 | 0.001664185 | 0.002015185 | 0.3912878 | 0.04178243 | 0.000130911
|  |  | 193.7438 | 4999.713 | 6.770943e-05 | 1.477003e-08 | 0.0001363188 | 2.726533e-08 | 0.00166437 | 0.00201537 | 0.3904655 | 0.04172668 | 1.701193e-05
|  |  | 193.3312 | 4999.713 | 6.774258e-05 | 1.597372e-08 | 0.0001363535 | 2.727226e-08 | 0.001664794 | 0.002015794 | 0.3897158 | 0.04171966 | -3.245666e-06
|  |  | 192.9104 | 4999.713 | 6.7777e-05 | 1.430712e-08 | 0.0001363926 | 2.728009e-08 | 0.001665271 | 0.002016271 | 0.3889598 | 0.04172103 | 4.563235e-05
|  |  | 192.4942 | 4999.713 | 6.78021e-05 | 1.548226e-08 | 0.0001364228 | 2.728613e-08 | 0.00166564 | 0.00201664 | 0.3881916 | 0.04170204 | -6.715433e-05
|  |  | 192.0549 | 4999.713 | 6.785408e-05 | 1.89044e-08 | 0.000136476 | 2.729677e-08 | 0.00166629 | 0.00201729 | 0.3874304 | 0.04173154 | 0.0001311739
|  |  | 191.6565 | 4999.713 | 6.786812e-05 | 1.328296e-08 | 0.0001364907 | 2.72997e-08 | 0.001666469 | 0.002017469 | 0.386661 | 0.04167928 | -7.9435e-05
|  |  | 191.2538 | 4999.713 | 6.791485e-05 | 1.469801e-08 | 0.0001365419 | 2.730994e-08 | 0.001667094 | 0.002018094 | 0.3859682 | 0.04171126 | -0.0001970243
|  |  | 190.8379 | 4999.713 | 6.798391e-05 | 1.620365e-08 | 0.000136616 | 2.732476e-08 | 0.001667998 | 0.002018998 | 0.3853015 | 0.04179321 | 0.0003789283
|  |  | 190.3951 | 4999.713 | 6.795394e-05 | 1.316334e-08 | 0.0001365855 | 2.731867e-08 | 0.001667626 | 0.002018626 | 0.3843366 | 0.04162541 | -8.24827e-05
|  |  | 189.9991 | 4999.713 | 6.800678e-05 | 1.752188e-08 | 0.0001366369 | 2.732895e-08 | 0.001668254 | 0.002019254 | 0.3836564 | 0.04165808 | 2.754361e-05
|  |  | 189.6245 | 4999.713 | 6.803195e-05 | 1.60671e-08 | 0.0001366679 | 2.733515e-08 | 0.001668633 | 0.002019633 | 0.3829719 | 0.04164776 | -7.127043e-05
|  |  | 189.2227 | 4999.713 | 6.807391e-05 | 1.52521e-08 | 0.0001367185 | 2.734527e-08 | 0.001669251 | 0.002020251 | 0.3822772 | 0.0416764 | -2.899847e-05
|  |  | 188.8102 | 4999.713 | 6.811724e-05 | 1.703468e-08 | 0.0001367631 | 2.735419e-08 | 0.001669795 | 0.002020795 | 0.3815468 | 0.04168836 | 0.0001713263
|  |  | 188.3997 | 4999.713 | 6.812886e-05 | 1.37186e-08 | 0.0001367719 | 2.735596e-08 | 0.001669903 | 0.002020903 | 0.3807375 | 0.04161803 | -1.680375e-05
|  |  | 187.976 | 4999.713 | 6.817173e-05 | 1.333083e-08 | 0.0001368158 | 2.736473e-08 | 0.001670439 | 0.002021439 | 0.379982 | 0.04162514 | 0.0001432426
|  |  | 187.5447 | 4999.713 | 6.818308e-05 | 1.605485e-08 | 0.0001368305 | 2.736768e-08 | 0.001670618 | 0.002021618 | 0.3791437 | 0.04156335 | 0.0002462848
|  |  | 187.1163 | 4999.713 | 6.817505e-05 | 1.402096e-08 | 0.0001368259 | 2.736676e-08 | 0.001670562 | 0.002021562 | 0.3782672 | 0.04145786 | 1.825055e-05
|  |  | 186.6847 | 4999.713 | 6.82101e-05 | 1.512769e-08 | 0.0001368644 | 2.737446e-08 | 0.001671032 | 0.002022032 | 0.3774825 | 0.04144998 | 0.0001316631
|  |  | 186.2623 | 4999.713 | 6.822592e-05 | 1.38587e-08 | 0.0001368812 | 2.737781e-08 | 0.001671237 | 0.002022237 | 0.3766665 | 0.04139436 | -8.041241e-05
|  |  | 185.8177 | 4999.713 | 6.828486e-05 | 1.279092e-08 | 0.0001369405 | 2.738968e-08 | 0.001671961 | 0.002022961 | 0.375902 | 0.04143011 | 0.0001819146
|  |  | 185.3886 | 4999.713 | 6.829885e-05 | 1.233972e-08 | 0.0001369483 | 2.739123e-08 | 0.001672056 | 0.002023056 | 0.3750515 | 0.04135206 | 5.353824e-05
|  |  | 184.9838 | 4999.713 | 6.833584e-05 | 1.443796e-08 | 0.0001369787 | 2.739731e-08 | 0.001672427 | 0.002023427 | 0.3743012 | 0.04133038 | 0.0001336906
|  |  | 184.5757 | 4999.713 | 6.83549e-05 | 1.25269e-08 | 0.0001369949 | 2.740056e-08 | 0.001672625 | 0.002023625 | 0.373512 | 0.04127582 | 9.482459e-06
|  |  | 184.1514 | 4999.713 | 6.839808e-05 | 1.232135e-08 | 0.0001370353 | 2.740864e-08 | 0.001673119 | 0.002024119 | 0.3727442 | 0.0412718 | -7.653173e-05
|  |  | 183.7237 | 4999.713 | 6.845048e-05 | 1.558017e-08 | 0.0001370927 | 2.742011e-08 | 0.001673819 | 0.002024819 | 0.3720072 | 0.04130453 | 1.123389e-05
|  |  | 183.3117 | 4999.713 | 6.848488e-05 | 1.185577e-08 | 0.000137132 | 2.742797e-08 | 0.001674299 | 0.002025299 | 0.371261 | 0.0412999 | 0.0001588483
|  |  | 182.8954 | 4999.713 | 6.849589e-05 | 1.189457e-08 | 0.0001371444 | 2.743045e-08 | 0.00167445 | 0.00202545 | 0.3704454 | 0.04123376 | -0.0001429667
|  |  | 182.498 | 4999.713 | 6.856056e-05 | 1.369037e-08 | 0.0001372101 | 2.744359e-08 | 0.001675252 | 0.002026252 | 0.369787 | 0.04129057 | 0.0001592982
|  |  | 182.0709 | 4999.713 | 6.857053e-05 | 1.655178e-08 | 0.0001372229 | 2.744616e-08 | 0.001675409 | 0.002026409 | 0.3689502 | 0.04122254 | 7.773905e-05
|  |  | 181.6755 | 4999.713 | 6.859399e-05 | 1.200251e-08 | 0.0001372494 | 2.745146e-08 | 0.001675733 | 0.002026733 | 0.3682077 | 0.0411918 | -2.399325e-06
|  |  | 181.2898 | 4999.713 | 6.863346e-05 | 1.832582e-08 | 0.0001372894 | 2.745945e-08 | 0.00167622 | 0.00202722 | 0.3675144 | 0.04119272 | 0.0001083782
|  |  | 180.8669 | 4999.713 | 6.865684e-05 | 1.334041e-08 | 0.0001373121 | 2.7464e-08 | 0.001676498 | 0.002027498 | 0.3667073 | 0.04114689 | -2.903134e-05
|  |  | 180.4584 | 4999.713 | 6.870697e-05 | 1.039588e-08 | 0.0001373597 | 2.747351e-08 | 0.001677079 | 0.002028079 | 0.3659839 | 0.04115874 | 7.965432e-05
|  |  | 180.0487 | 4999.713 | 6.873808e-05 | 1.260601e-08 | 0.0001373873 | 2.747905e-08 | 0.001677417 | 0.002028417 | 0.3652137 | 0.04112611 | 0.0001401772
|  |  | 179.6345 | 4999.713 | 6.875767e-05 | 1.470935e-08 | 0.000137404 | 2.748238e-08 | 0.00167762 | 0.00202862 | 0.3644101 | 0.04106804 | -4.822294e-05
|  |  | 179.1935 | 4999.713 | 6.881638e-05 | 1.304426e-08 | 0.0001374598 | 2.749354e-08 | 0.001678301 | 0.002029301 | 0.3636376 | 0.04108931 | 0.0001376979
|  |  | 178.7718 | 4999.713 | 6.883001e-05 | 1.500781e-08 | 0.0001374775 | 2.749708e-08 | 0.001678517 | 0.002029517 | 0.3628206 | 0.04103124 | 5.44913e-05
|  |  | 178.3626 | 4999.713 | 6.88574e-05 | 1.791392e-08 | 0.0001375104 | 2.750366e-08 | 0.001678919 | 0.002029919 | 0.3620616 | 0.04100894 | -5.170793e-05
|  |  | 177.9278 | 4999.713 | 6.891181e-05 | 1.08247e-08 | 0.0001375668 | 2.751493e-08 | 0.001679607 | 0.002030607 | 0.3613014 | 0.04103143 | 7.01472e-05
|  |  | 177.514 | 4999.713 | 6.894143e-05 | 1.293962e-08 | 0.0001375974 | 2.752106e-08 | 0.001679981 | 0.002030981 | 0.3605276 | 0.0410024 | 8.008818e-06
|  |  | 177.0953 | 4999.713 | 6.898745e-05 | 1.059921e-08 | 0.0001376406 | 2.75297e-08 | 0.001680508 | 0.002031508 | 0.3597705 | 0.04099905 | 0.0001852319
|  |  | 176.6935 | 4999.713 | 6.899934e-05 | 1.197174e-08 | 0.0001376492 | 2.753142e-08 | 0.001680614 | 0.002031614 | 0.358973 | 0.04092463 | -5.450714e-05
|  |  | 176.2821 | 4999.713 | 6.90481e-05 | 1.877719e-08 | 0.0001377039 | 2.754236e-08 | 0.001681281 | 0.002032281 | 0.3582548 | 0.04094706 | 3.354809e-05
|  |  | 175.8755 | 4999.713 | 6.907719e-05 | 1.743399e-08 | 0.0001377415 | 2.754989e-08 | 0.001681741 | 0.002032741 | 0.3575094 | 0.04093342 | 8.601604e-05
|  |  | 175.4636 | 4999.713 | 6.910489e-05 | 1.380461e-08 | 0.0001377697 | 2.755553e-08 | 0.001682085 | 0.002033085 | 0.3567325 | 0.04089799 | -3.223923e-05
|  |  | 175.0491 | 4999.713 | 6.915893e-05 | 1.572541e-08 | 0.0001378212 | 2.756582e-08 | 0.001682714 | 0.002033714 | 0.3559998 | 0.04091135 | 7.354638e-05
|  |  | 174.6425 | 4999.713 | 6.918898e-05 | 1.242988e-08 | 0.0001378517 | 2.757193e-08 | 0.001683086 | 0.002034086 | 0.355238 | 0.04088145 | 3.72466e-05
|  |  | 174.2255 | 4999.713 | 6.922574e-05 | 1.411607e-08 | 0.0001378903 | 2.757965e-08 | 0.001683558 | 0.002034558 | 0.3544719 | 0.04086592 | 1.243899e-06
|  |  | 173.8197 | 4999.713 | 6.926604e-05 | 1.4708e-08 | 0.0001379349 | 2.758857e-08 | 0.001684102 | 0.002035102 | 0.3537408 | 0.04086541 | 5.742874e-05
|  |  | 173.3811 | 4999.713 | 6.929671e-05 | 1.003989e-08 | 0.0001379717 | 2.759593e-08 | 0.001684552 | 0.002035552 | 0.3529263 | 0.04084023 | 0.0001546237
|  |  | 172.9391 | 4999.713 | 6.931247e-05 | 1.817662e-08 | 0.0001379887 | 2.759932e-08 | 0.001684759 | 0.002035759 | 0.3520622 | 0.04077188 | -0.0001275463
|  |  | 172.539 | 4999.713 | 6.938234e-05 | 1.41744e-08 | 0.0001380577 | 2.761312e-08 | 0.001685601 | 0.002036601 | 0.3513931 | 0.04082291 | 0.0001371186
|  |  | 172.1385 | 4999.713 | 6.939557e-05 | 1.047691e-08 | 0.0001380766 | 2.761691e-08 | 0.001685832 | 0.002036832 | 0.3506173 | 0.04076799 | 1.432009e-05
|  |  | 171.7197 | 4999.713 | 6.943143e-05 | 1.705665e-08 | 0.0001381211 | 2.76258e-08 | 0.001686375 | 0.002037375 | 0.3498575 | 0.04076199 | 4.246796e-05
|  |  | 171.2976 | 4999.713 | 6.94703e-05 | 1.141872e-08 | 0.0001381604 | 2.763367e-08 | 0.001686855 | 0.002037855 | 0.3490798 | 0.04074407 | 9.962457e-05
|  |  | 170.8636 | 4999.713 | 6.950189e-05 | 1.386697e-08 | 0.0001381892 | 2.763942e-08 | 0.001687207 | 0.002038207 | 0.3482552 | 0.04070082 | 4.845826e-05
|  |  | 170.421 | 4999.713 | 6.95439e-05 | 1.450675e-08 | 0.0001382295 | 2.76475e-08 | 0.001687699 | 0.002038699 | 0.3474372 | 0.04067938 | 0.0001653947
|  |  | 170.0089 | 4999.713 | 6.955956e-05 | 1.672981e-08 | 0.0001382441 | 2.765041e-08 | 0.001687877 | 0.002038877 | 0.3466273 | 0.04061122 | -2.100664e-05
|  |  | 169.5742 | 4999.713 | 6.961172e-05 | 1.070766e-08 | 0.0001382987 | 2.766132e-08 | 0.001688543 | 0.002039543 | 0.3458538 | 0.04062035 | 0.0001139365
|  |  | 169.1323 | 4999.713 | 6.963523e-05 | 1.57617e-08 | 0.0001383255 | 2.76667e-08 | 0.001688871 | 0.002039871 | 0.3450082 | 0.04057001 | 8.831229e-05
|  |  | 168.7046 | 4999.713 | 6.966681e-05 | 2.274199e-08 | 0.000138357 | 2.767299e-08 | 0.001689256 | 0.002040256 | 0.3442005 | 0.04053224 | -6.446427e-05
|  |  | 168.3145 | 4999.713 | 6.972517e-05 | 2.323094e-08 | 0.0001384149 | 2.768456e-08 | 0.001689962 | 0.002040962 | 0.3435234 | 0.04055739 | -2.057336e-05
|  |  | 167.9137 | 4999.713 | 6.977152e-05 | 2.648298e-08 | 0.000138466 | 2.769479e-08 | 0.001690586 | 0.002041586 | 0.3428103 | 0.04056563 | 7.89052e-05
|  |  | 167.4947 | 4999.713 | 6.979874e-05 | 2.303845e-08 | 0.0001384993 | 2.770145e-08 | 0.001690993 | 0.002041993 | 0.3420231 | 0.04053257 | 0.0001277541
|  |  | 167.0925 | 4999.713 | 6.982075e-05 | 2.264504e-08 | 0.0001385218 | 2.770596e-08 | 0.001691268 | 0.002042268 | 0.3412477 | 0.04048119 | -9.080734e-05
|  |  | 166.6963 | 4999.713 | 6.988619e-05 | 1.632921e-08 | 0.0001385867 | 2.771893e-08 | 0.00169206 | 0.00204306 | 0.3405705 | 0.04051717 | 8.603396e-05
|  |  | 166.3102 | 4999.713 | 6.991526e-05 | 1.423341e-08 | 0.0001386165 | 2.77249e-08 | 0.001692424 | 0.002043424 | 0.3398422 | 0.04048395 | 4.771229e-05
|  |  | 165.887 | 4999.713 | 6.995454e-05 | 1.432442e-08 | 0.0001386574 | 2.773308e-08 | 0.001692924 | 0.002043924 | 0.3390604 | 0.04046376 | 0.0002498921
|  |  | 165.468 | 4999.713 | 6.994897e-05 | 1.37436e-08 | 0.0001386562 | 2.773283e-08 | 0.001692908 | 0.002043908 | 0.3382015 | 0.04035905 | -7.502295e-05
|  |  | 165.0471 | 4999.713 | 7.000955e-05 | 1.761429e-08 | 0.0001387228 | 2.774615e-08 | 0.001693722 | 0.002044722 | 0.3374755 | 0.04039063 | 7.657247e-06
|  |  | 164.6249 | 4999.713 | 7.005532e-05 | 1.898579e-08 | 0.0001387726 | 2.775612e-08 | 0.00169433 | 0.00204533 | 0.3367122 | 0.04038739 | 8.923357e-05
|  |  | 164.1833 | 4999.713 | 7.008691e-05 | 1.444498e-08 | 0.000138807 | 2.776299e-08 | 0.00169475 | 0.00204575 | 0.3358779 | 0.04034799 | 0.0001722065
|  |  | 163.7892 | 4999.713 | 7.010559e-05 | 1.215998e-08 | 0.0001388215 | 2.776589e-08 | 0.001694927 | 0.002045927 | 0.3351007 | 0.04028012 | 1.060708e-05
|  |  | 163.3566 | 4999.713 | 7.016549e-05 | 1.415481e-08 | 0.0001388725 | 2.77761e-08 | 0.00169555 | 0.00204655 | 0.3343173 | 0.04027553 | 8.937443e-06
|  |  | 162.962 | 4999.713 | 7.021198e-05 | 1.739762e-08 | 0.0001389196 | 2.778552e-08 | 0.001696125 | 0.002047125 | 0.3336037 | 0.04027201 | 0.0001233664
|  |  | 162.5467 | 4999.713 | 7.023252e-05 | 1.586372e-08 | 0.0001389455 | 2.779071e-08 | 0.001696441 | 0.002047441 | 0.3328048 | 0.04022077 | 0.000103455
|  |  | 162.1141 | 4999.713 | 7.026335e-05 | 1.210007e-08 | 0.000138977 | 2.7797e-08 | 0.001696826 | 0.002047826 | 0.3319813 | 0.04017601 | -2.870141e-05
|  |  | 161.6869 | 4999.713 | 7.032481e-05 | 1.542231e-08 | 0.0001390368 | 2.780897e-08 | 0.001697556 | 0.002048556 | 0.3312248 | 0.04018827 | 0.0001802353
|  |  | 161.286 | 4999.713 | 7.033646e-05 | 1.627176e-08 | 0.0001390508 | 2.781175e-08 | 0.001697726 | 0.002048726 | 0.3304308 | 0.04011601 | 6.241382e-05
|  |  | 160.8883 | 4999.713 | 7.037086e-05 | 1.192913e-08 | 0.0001390885 | 2.781929e-08 | 0.001698186 | 0.002049186 | 0.3296902 | 0.04009119 | 9.473919e-05
|  |  | 160.4854 | 4999.713 | 7.040196e-05 | 1.128125e-08 | 0.0001391202 | 2.782565e-08 | 0.001698574 | 0.002049574 | 0.3289267 | 0.04005301 | 3.71089e-05
|  |  | 160.0831 | 4999.713 | 7.044597e-05 | 1.303914e-08 | 0.000139164 | 2.783439e-08 | 0.001699108 | 0.002050108 | 0.3281877 | 0.04003808 | 0.0001423717
|  |  | 159.6628 | 4999.713 | 7.046568e-05 | 1.568385e-08 | 0.0001391872 | 2.783904e-08 | 0.001699392 | 0.002050392 | 0.3273713 | 0.03997824 | 3.580269e-05
|  |  | 159.2278 | 4999.713 | 7.050824e-05 | 1.093917e-08 | 0.0001392352 | 2.784864e-08 | 0.001699978 | 0.002050978 | 0.3265726 | 0.03996267 | 0.0001732806
|  |  | 158.8027 | 4999.713 | 7.052552e-05 | 1.329002e-08 | 0.0001392522 | 2.785205e-08 | 0.001700186 | 0.002051186 | 0.3257339 | 0.03988902 | 9.928125e-05
|  |  | 158.3842 | 4999.713 | 7.056084e-05 | 1.34578e-08 | 0.0001392851 | 2.785862e-08 | 0.001700587 | 0.002051587 | 0.324939 | 0.03984746 | -7.068648e-05
|  |  | 157.9552 | 4999.713 | 7.062871e-05 | 1.383451e-08 | 0.0001393568 | 2.787296e-08 | 0.001701463 | 0.002052463 | 0.3241972 | 0.03987779 | 0.0001060452
|  |  | 157.5333 | 4999.713 | 7.065517e-05 | 1.169486e-08 | 0.0001393889 | 2.787939e-08 | 0.001701855 | 0.002052855 | 0.3233929 | 0.03983304 | 0.0001265229
|  |  | 157.0877 | 4999.713 | 7.068681e-05 | 1.6477e-08 | 0.0001394183 | 2.788526e-08 | 0.001702213 | 0.002053213 | 0.3225345 | 0.03977666 | 9.233094e-05
|  |  | 156.6552 | 4999.713 | 7.072773e-05 | 1.708928e-08 | 0.0001394547 | 2.789253e-08 | 0.001702657 | 0.002053657 | 0.3217161 | 0.03973673 | 7.726035e-05
|  |  | 156.2078 | 4999.713 | 7.077103e-05 | 9.068873e-09 | 0.000139496 | 2.790081e-08 | 0.001703162 | 0.002054162 | 0.3208763 | 0.03970217 | 0.000118521
|  |  | 155.796 | 4999.713 | 7.080184e-05 | 1.213441e-08 | 0.0001395254 | 2.790668e-08 | 0.001703521 | 0.002054521 | 0.3200861 | 0.03965335 | 0.0001208444
|  |  | 155.3891 | 4999.713 | 7.082986e-05 | 1.160906e-08 | 0.0001395541 | 2.791242e-08 | 0.001703871 | 0.002054871 | 0.3193045 | 0.03960418 | 3.511444e-05
|  |  | 155.0055 | 4999.713 | 7.087353e-05 | 1.235424e-08 | 0.0001395986 | 2.792133e-08 | 0.001704415 | 0.002055415 | 0.3186006 | 0.03959071 | -1.610018e-05
|  |  | 154.6417 | 4999.713 | 7.092038e-05 | 1.670864e-08 | 0.0001396509 | 2.793179e-08 | 0.001705054 | 0.002056054 | 0.3179517 | 0.03959657 | 0.0001466762
|  |  | 154.21 | 4999.713 | 7.093564e-05 | 9.772023e-09 | 0.000139676 | 2.793681e-08 | 0.00170536 | 0.00205636 | 0.3171112 | 0.03953324 | 4.255135e-05
|  |  | 153.7639 | 4999.713 | 7.098728e-05 | 1.211588e-08 | 0.0001397268 | 2.794697e-08 | 0.00170598 | 0.00205698 | 0.3162893 | 0.03951426 | 1.216718e-05
|  |  | 153.3492 | 4999.713 | 7.104874e-05 | 1.62301e-08 | 0.000139781 | 2.795781e-08 | 0.001706642 | 0.002057642 | 0.3155377 | 0.03950921 | 0.0002403366
|  |  | 152.9345 | 4999.713 | 7.105173e-05 | 1.319452e-08 | 0.0001397849 | 2.795858e-08 | 0.001706689 | 0.002057689 | 0.3146917 | 0.03940955 | 3.373745e-05
|  |  | 152.5136 | 4999.713 | 7.109765e-05 | 1.777508e-08 | 0.0001398355 | 2.796871e-08 | 0.001707307 | 0.002058307 | 0.3139199 | 0.03939535 | 0.0001138881
|  |  | 152.0881 | 4999.713 | 7.113012e-05 | 9.074781e-09 | 0.0001398686 | 2.797533e-08 | 0.001707711 | 0.002058711 | 0.3131054 | 0.03934688 | 0.0001040328
|  |  | 151.6852 | 4999.713 | 7.116489e-05 | 9.314195e-09 | 0.0001399022 | 2.798206e-08 | 0.001708122 | 0.002059122 | 0.3123383 | 0.03930497 | 7.047877e-05
|  |  | 151.3115 | 4999.713 | 7.120009e-05 | 1.588287e-08 | 0.0001399404 | 2.798969e-08 | 0.001708588 | 0.002059588 | 0.3116393 | 0.03927863 | 0.0001903637
|  |  | 150.9925 | 4999.713 | 7.12078e-05 | 1.474948e-08 | 0.0001399524 | 2.799208e-08 | 0.001708734 | 0.002059734 | 0.3110045 | 0.03921791 | -3.19913e-05
|  |  | 150.7509 | 4999.713 | 7.124285e-05 | 1.384106e-08 | 0.0001399907 | 2.799974e-08 | 0.001709202 | 0.002060202 | 0.3105773 | 0.03922564 | 0.000269945
|  |  | 150.568 | 4999.713 | 7.124176e-05 | 1.053262e-08 | 0.0001399897 | 2.799955e-08 | 0.00170919 | 0.00206019 | 0.3101986 | 0.03917625 | -3.34241e-05
|  |  | 150.4418 | 4999.713 | 7.126213e-05 | 1.373806e-08 | 0.0001400099 | 2.800358e-08 | 0.001709436 | 0.002060436 | 0.3099757 | 0.03918046 | 0.0003457756
|  |  | 150.3562 | 4999.713 | 7.12583e-05 | 1.103383e-08 | 0.0001400059 | 2.800279e-08 | 0.001709387 | 0.002060387 | 0.309792 | 0.03915086 | 0.0001703268
|  |  | 150.2949 | 4999.713 | 7.126141e-05 | 1.225666e-08 | 0.0001400089 | 2.800339e-08 | 0.001709424 | 0.002060424 | 0.3096713 | 0.03914042 | 9.783273e-05
|  |  | 150.2471 | 4999.713 | 7.126572e-05 | 1.780495e-08 | 0.0001400131 | 2.800423e-08 | 0.001709476 | 0.002060476 | 0.3095806 | 0.03913575 | -0.0001793105
|  |  | 150.2044 | 4999.713 | 7.127604e-05 | 1.295714e-08 | 0.0001400234 | 2.800628e-08 | 0.001709601 | 0.002060601 | 0.3095114 | 0.03914341 | 0.0001324558
|  |  | 150.1668 | 4999.713 | 7.127873e-05 | 1.453554e-08 | 0.000140026 | 2.800681e-08 | 0.001709633 | 0.002060633 | 0.3094386 | 0.03913842 | -2.83181e-05
|  |  | 150.1348 | 4999.713 | 7.128382e-05 | 1.784739e-08 | 0.000140031 | 2.800782e-08 | 0.001709695 | 0.002060695 | 0.309382 | 0.03913933 | 0.0005647126
|  |  | 150.1072 | 4999.713 | 7.127928e-05 | 1.400942e-08 | 0.0001400265 | 2.80069e-08 | 0.001709639 | 0.002060639 | 0.3093167 | 0.03912372 | 0.001339694
|  |  | 150.0855 | 4999.713 | 7.126656e-05 | 1.605643e-08 | 0.0001400137 | 2.800435e-08 | 0.001709483 | 0.002060483 | 0.3092487 | 0.03909471 | -0.002321113
|  |  | 150.0671 | 4999.713 | 7.129265e-05 | 1.007699e-08 | 0.0001400398 | 2.800956e-08 | 0.001709801 | 0.002060801 | 0.3092583 | 0.03913763 | 0.002182063
|  |  | 150.0474 | 4999.713 | 7.127211e-05 | 1.473754e-08 | 0.0001400192 | 2.800545e-08 | 0.00170955 | 0.00206055 | 0.3091802 | 0.03909483 | -0.0009663059
|  |  | 150.0228 | 4999.713 | 7.128864e-05 | 1.563128e-08 | 0.0001400357 | 2.800874e-08 | 0.001709751 | 0.002060751 | 0.3091597 | 0.03911861 | 0.003245236
|  |  | 150.013 | 4999.713 | 7.127258e-05 | 9.046546e-09 | 0.0001400196 | 2.800553e-08 | 0.001709555 | 0.002060555 | 0.3091099 | 0.0390866 | -0.00102005
|  |  | 150.0473 | 4999.713 | 7.124851e-05 | 1.102131e-08 | 0.0001399956 | 2.800073e-08 | 0.001709262 | 0.002060262 | 0.3091367 | 0.03905156 | -6.236628e-06
|  |  | 150.1606 | 4999.713 | 7.123186e-05 | 1.550027e-08 | 0.0001399791 | 2.799743e-08 | 0.001709061 | 0.002060061 | 0.3093399 | 0.03905086 | -1.907161e-05
|  |  | 150.365 | 4999.713 | 7.120044e-05 | 1.728442e-08 | 0.000139948 | 2.799122e-08 | 0.001708681 | 0.002059681 | 0.309704 | 0.03904696 | 0.0001605885
|  |  | 150.647 | 4999.713 | 7.118477e-05 | 2.579273e-08 | 0.0001399328 | 2.798818e-08 | 0.001708496 | 0.002059496 | 0.3102569 | 0.03909225 | -7.35907e-06
|  |  | 150.9918 | 4999.713 | 7.113834e-05 | 2.176411e-08 | 0.0001398829 | 2.797819e-08 | 0.001707886 | 0.002058886 | 0.310875 | 0.03908971 | 0.0001490804
|  |  | 151.367 | 4999.713 | 7.112108e-05 | 2.551821e-08 | 0.0001398606 | 2.797374e-08 | 0.001707614 | 0.002058614 | 0.3116062 | 0.03914564 | -4.506166e-05
|  |  | 151.7617 | 4999.713 | 7.105838e-05 | 2.456873e-08 | 0.0001397959 | 2.79608e-08 | 0.001706824 | 0.002057824 | 0.312299 | 0.03912785 | 0.0001716351
|  |  | 152.1696 | 4999.713 | 7.103832e-05 | 2.913519e-08 | 0.000139777 | 2.795701e-08 | 0.001706593 | 0.002057593 | 0.3131032 | 0.03919786 | 0.0001489336
|  |  | 152.576 | 4999.713 | 7.101617e-05 | 1.337567e-08 | 0.0001397533 | 2.795227e-08 | 0.001706304 | 0.002057304 | 0.3138952 | 0.03925838 | -2.017773e-06
|  |  | 153.0023 | 4999.713 | 7.096174e-05 | 1.653079e-08 | 0.0001396941 | 2.794043e-08 | 0.001705581 | 0.002056581 | 0.3146617 | 0.03925752 | 6.660982e-05
|  |  | 153.4288 | 4999.713 | 7.091721e-05 | 1.242049e-08 | 0.0001396509 | 2.793178e-08 | 0.001705053 | 0.002056053 | 0.3154578 | 0.03928593 | 0.0001202301
|  |  | 153.8641 | 4999.713 | 7.087814e-05 | 1.223753e-08 | 0.0001396194 | 2.792549e-08 | 0.001704669 | 0.002055669 | 0.3162936 | 0.03933826 | 5.261819e-05
|  |  | 154.2562 | 4999.713 | 7.083783e-05 | 1.264046e-08 | 0.0001395771 | 2.791703e-08 | 0.001704153 | 0.002055153 | 0.31702 | 0.03935889 | 7.978087e-05
|  |  | 154.7198 | 4999.713 | 7.080533e-05 | 1.591207e-08 | 0.0001395341 | 2.790842e-08 | 0.001703627 | 0.002054627 | 0.3178915 | 0.03939588 | -1.860832e-05
|  |  | 155.1361 | 4999.713 | 7.074926e-05 | 1.435821e-08 | 0.000139474 | 2.789641e-08 | 0.001702894 | 0.002053894 | 0.3186332 | 0.03938814 | 5.762827e-05
|  |  | 155.5657 | 4999.713 | 7.070584e-05 | 1.600924e-08 | 0.0001394297 | 2.788753e-08 | 0.001702352 | 0.002053352 | 0.3194312 | 0.03941289 | 0.0001082563
|  |  | 155.9952 | 4999.713 | 7.067268e-05 | 1.142464e-08 | 0.0001393969 | 2.788099e-08 | 0.001701953 | 0.002052953 | 0.3202507 | 0.03945938 | 0.000106535
|  |  | 156.4304 | 4999.713 | 7.063779e-05 | 1.516359e-08 | 0.0001393636 | 2.787432e-08 | 0.001701545 | 0.002052545 | 0.3210805 | 0.03950575 | 3.288453e-05
|  |  | 156.8484 | 4999.713 | 7.058667e-05 | 9.990235e-09 | 0.0001393156 | 2.786473e-08 | 0.00170096 | 0.00205196 | 0.3218467 | 0.0395195 | 0.0001611186
|  |  | 157.2651 | 4999.713 | 7.056258e-05 | 1.694654e-08 | 0.0001392959 | 2.786078e-08 | 0.001700719 | 0.002051719 | 0.3226639 | 0.03958664 | 5.193228e-05
|  |  | 157.6784 | 4999.713 | 7.052121e-05 | 1.41346e-08 | 0.000139253 | 2.78522e-08 | 0.001700195 | 0.002051195 | 0.3234292 | 0.0396081 | 5.913785e-06
|  |  | 158.1073 | 4999.713 | 7.047246e-05 | 9.655409e-09 | 0.0001391985 | 2.78413e-08 | 0.00169953 | 0.00205053 | 0.3242038 | 0.03961064 | 4.583946e-05
|  |  | 158.5157 | 4999.713 | 7.043029e-05 | 9.216531e-09 | 0.0001391553 | 2.783267e-08 | 0.001699003 | 0.002050003 | 0.3249576 | 0.03962935 | 1.687555e-06
|  |  | 158.9137 | 4999.713 | 7.037703e-05 | 1.243739e-08 | 0.0001391044 | 2.782248e-08 | 0.001698381 | 0.002049381 | 0.3256747 | 0.03963003 | 5.904098e-05
|  |  | 159.3099 | 4999.713 | 7.033968e-05 | 1.198551e-08 | 0.0001390656 | 2.781472e-08 | 0.001697907 | 0.002048907 | 0.3264113 | 0.03965342 | 8.808545e-05
|  |  | 159.7248 | 4999.713 | 7.031067e-05 | 1.568579e-08 | 0.0001390314 | 2.780788e-08 | 0.00169749 | 0.00204849 | 0.3271946 | 0.03968997 | -4.576362e-06
|  |  | 160.1441 | 4999.713 | 7.025911e-05 | 1.571967e-08 | 0.0001389771 | 2.779703e-08 | 0.001696827 | 0.002047827 | 0.3279474 | 0.03968805 | 0.0001024983
|  |  | 160.6217 | 4999.713 | 7.022337e-05 | 9.793108e-09 | 0.0001389418 | 2.778995e-08 | 0.001696395 | 0.002047395 | 0.3288561 | 0.03973701 | 7.045003e-05
|  |  | 161.1047 | 4999.713 | 7.018249e-05 | 1.080524e-08 | 0.0001388983 | 2.778126e-08 | 0.001695865 | 0.002046865 | 0.3297594 | 0.03977103 | -1.378712e-05
|  |  | 161.5141 | 4999.713 | 7.01318e-05 | 1.796263e-08 | 0.0001388442 | 2.777043e-08 | 0.001695204 | 0.002046204 | 0.3304907 | 0.03976539 | 8.79206e-05
|  |  | 161.925 | 4999.713 | 7.009834e-05 | 1.113892e-08 | 0.0001388113 | 2.776385e-08 | 0.001694802 | 0.002045802 | 0.3312665 | 0.03980152 | 8.683753e-05
|  |  | 162.3378 | 4999.713 | 7.006366e-05 | 1.314098e-08 | 0.0001387782 | 2.775723e-08 | 0.001694398 | 0.002045398 | 0.3320453 | 0.03983736 | 2.43467e-06
|  |  | 162.7175 | 4999.713 | 7.002093e-05 | 1.248198e-08 | 0.0001387318 | 2.774794e-08 | 0.001693831 | 0.002044831 | 0.3327297 | 0.03983828 | -9.844168e-06
|  |  | 163.1336 | 4999.713 | 6.99731e-05 | 1.386227e-08 | 0.0001386785 | 2.77373e-08 | 0.001693181 | 0.002044181 | 0.3334747 | 0.03983419 | 0.000117104
|  |  | 163.5141 | 4999.713 | 6.994405e-05 | 1.469157e-08 | 0.0001386543 | 2.773246e-08 | 0.001692886 | 0.002043886 | 0.3342041 | 0.03987874 | 5.562264e-05
|  |  | 163.9257 | 4999.713 | 6.989692e-05 | 1.00759e-08 | 0.0001386156 | 2.772471e-08 | 0.001692413 | 0.002043413 | 0.3349679 | 0.03990164 | 0.0001055665
|  |  | 164.3349 | 4999.713 | 6.986837e-05 | 1.246531e-08 | 0.0001385875 | 2.771909e-08 | 0.00169207 | 0.00204307 | 0.3357477 | 0.03994484 | -3.649275e-05
|  |  | 164.7223 | 4999.713 | 6.981697e-05 | 4.084262e-08 | 0.0001385336 | 2.770832e-08 | 0.001691412 | 0.002042412 | 0.3364309 | 0.0399307 | 6.510064e-05
|  |  | 165.1288 | 4999.713 | 6.978581e-05 | 5.724653e-08 | 0.0001384979 | 2.770117e-08 | 0.001690976 | 0.002041976 | 0.3371891 | 0.03995717 | 7.908766e-05
|  |  | 165.5574 | 4999.713 | 6.975741e-05 | 7.077224e-08 | 0.0001384634 | 2.769426e-08 | 0.001690554 | 0.002041554 | 0.3379943 | 0.03999106 | -0.0001860955
|  |  | 165.9513 | 4999.713 | 6.967756e-05 | 6.081097e-08 | 0.0001383802 | 2.767763e-08 | 0.001689539 | 0.002040539 | 0.3386301 | 0.03991775 | 0.0003286302
|  |  | 166.3539 | 4999.713 | 6.969656e-05 | 5.357866e-08 | 0.0001383977 | 2.768113e-08 | 0.001689752 | 0.002040752 | 0.3394871 | 0.04005006 | 1.501818e-05
|  |  | 166.7833 | 4999.713 | 6.964946e-05 | 4.216438e-08 | 0.0001383501 | 2.767161e-08 | 0.001689171 | 0.002040171 | 0.3402664 | 0.04005651 | -2.466509e-05
|  |  | 167.1876 | 4999.713 | 6.959638e-05 | 1.771419e-08 | 0.0001382976 | 2.766111e-08 | 0.00168853 | 0.00203953 | 0.3409843 | 0.04004654 | 0.0001223117
|  |  | 167.6095 | 4999.713 | 6.957455e-05 | 1.744293e-08 | 0.0001382735 | 2.765628e-08 | 0.001688235 | 0.002039235 | 0.3417953 | 0.04009814 | 5.393631e-05
|  |  | 168.0112 | 4999.713 | 6.954412e-05 | 2.499544e-08 | 0.0001382372 | 2.764902e-08 | 0.001687792 | 0.002038792 | 0.34254 | 0.0401198 | -5.978402e-05
|  |  | 168.4052 | 4999.713 | 6.949015e-05 | 2.097939e-08 | 0.00013818 | 2.763758e-08 | 0.001687094 | 0.002038094 | 0.3432255 | 0.04009625 | 9.528708e-05
|  |  | 168.836 | 4999.713 | 6.945974e-05 | 4.517178e-08 | 0.0001381501 | 2.763161e-08 | 0.00168673 | 0.00203773 | 0.344042 | 0.0401373 | 3.790675e-05
|  |  | 169.2572 | 4999.713 | 6.942002e-05 | 2.209225e-08 | 0.0001381094 | 2.762346e-08 | 0.001686232 | 0.002037232 | 0.3448163 | 0.04015327 | 7.214177e-05
|  |  | 169.6437 | 4999.713 | 6.939216e-05 | 2.687074e-08 | 0.0001380786 | 2.76173e-08 | 0.001685856 | 0.002036856 | 0.3455398 | 0.04018115 | 7.237741e-07
|  |  | 170.0535 | 4999.713 | 6.934732e-05 | 2.555785e-08 | 0.000138032 | 2.760798e-08 | 0.001685287 | 0.002036287 | 0.3462778 | 0.04018145 | 5.690939e-05
|  |  | 170.4865 | 4999.713 | 6.930885e-05 | 3.747382e-08 | 0.0001379947 | 2.760052e-08 | 0.001684832 | 0.002035832 | 0.3470817 | 0.04020609 | 8.633966e-05
|  |  | 170.9092 | 4999.713 | 6.927678e-05 | 3.514109e-08 | 0.0001379644 | 2.759446e-08 | 0.001684462 | 0.002035462 | 0.3478791 | 0.04024259 | 0.0001710355
|  |  | 171.3094 | 4999.713 | 6.926185e-05 | 4.48597e-08 | 0.000137952 | 2.759199e-08 | 0.001684311 | 0.002035311 | 0.348668 | 0.04031104 | 0.0001407811
|  |  | 171.6837 | 4999.713 | 6.924477e-05 | 4.268334e-08 | 0.0001379352 | 2.758862e-08 | 0.001684105 | 0.002035105 | 0.3493944 | 0.04036373 | -9.290124e-05
|  |  | 172.1086 | 4999.713 | 6.918715e-05 | 2.545517e-08 | 0.0001378688 | 2.757535e-08 | 0.001683295 | 0.002034295 | 0.3501198 | 0.04032426 | -6.995452e-05
|  |  | 172.5087 | 4999.713 | 6.913578e-05 | 3.318547e-08 | 0.0001378111 | 2.756379e-08 | 0.00168259 | 0.00203359 | 0.3508119 | 0.04029627 | 9.474234e-05
|  |  | 172.9109 | 4999.713 | 6.910844e-05 | 1.930977e-08 | 0.0001377846 | 2.75585e-08 | 0.001682267 | 0.002033267 | 0.351574 | 0.04033438 | 1.424992e-05
|  |  | 173.3083 | 4999.713 | 6.906741e-05 | 5.267315e-08 | 0.0001377435 | 2.755027e-08 | 0.001681765 | 0.002032765 | 0.352295 | 0.04034004 | -1.128982e-05
|  |  | 173.7074 | 4999.713 | 6.902708e-05 | 2.308767e-08 | 0.0001376975 | 2.754109e-08 | 0.001681204 | 0.002032204 | 0.3530088 | 0.04033554 | 5.187691e-05
|  |  | 174.1165 | 4999.713 | 6.899778e-05 | 2.820986e-08 | 0.0001376628 | 2.753415e-08 | 0.00168078 | 0.00203178 | 0.3537665 | 0.04035677 | 0.0001436062
|  |  | 174.5352 | 4999.713 | 6.89823e-05 | 3.538565e-08 | 0.0001376455 | 2.753068e-08 | 0.001680569 | 0.002031569 | 0.3545802 | 0.04041689 | 1.098987e-05
|  |  | 174.9562 | 4999.713 | 6.894036e-05 | 1.527877e-08 | 0.000137602 | 2.752199e-08 | 0.001680038 | 0.002031038 | 0.3553427 | 0.04042151 | 3.301598e-06
|  |  | 175.3517 | 4999.713 | 6.889582e-05 | 1.152697e-08 | 0.00013756 | 2.751357e-08 | 0.001679524 | 0.002030524 | 0.3560559 | 0.04042282 | 6.541141e-05
|  |  | 175.7558 | 4999.713 | 6.886222e-05 | 1.942279e-08 | 0.0001375289 | 2.750735e-08 | 0.001679145 | 0.002030145 | 0.3568097 | 0.04044925 | -5.040373e-05
|  |  | 176.1702 | 4999.713 | 6.881668e-05 | 3.853093e-08 | 0.0001374748 | 2.749654e-08 | 0.001678485 | 0.002029485 | 0.3575347 | 0.04042836 | -3.914412e-05
|  |  | 176.6083 | 4999.713 | 6.877109e-05 | 4.62072e-08 | 0.0001374203 | 2.748563e-08 | 0.001677818 | 0.002028818 | 0.3583061 | 0.04041122 | 0.0002642276
|  |  | 177.0155 | 4999.713 | 6.877444e-05 | 2.521056e-08 | 0.0001374269 | 2.748696e-08 | 0.0016779 | 0.0020289 | 0.3591468 | 0.04051883 | 1.423798e-05
|  |  | 177.4162 | 4999.713 | 6.873147e-05 | 1.578212e-08 | 0.0001373872 | 2.747902e-08 | 0.001677415 | 0.002028415 | 0.3598736 | 0.04052453 | -3.729653e-05
|  |  | 177.8658 | 4999.713 | 6.867709e-05 | 1.854786e-08 | 0.0001373322 | 2.746802e-08 | 0.001676743 | 0.002027743 | 0.3606663 | 0.04050776 | 5.608466e-05
|  |  | 178.2992 | 4999.713 | 6.864419e-05 | 2.463873e-08 | 0.000137298 | 2.746118e-08 | 0.001676326 | 0.002027326 | 0.3614706 | 0.04053206 | -2.30281e-06
|  |  | 178.6891 | 4999.713 | 6.860839e-05 | 2.544146e-08 | 0.000137257 | 2.745297e-08 | 0.001675825 | 0.002026825 | 0.3621716 | 0.04053117 | 0.0001298615
|  |  | 179.1157 | 4999.713 | 6.859516e-05 | 2.204089e-08 | 0.0001372381 | 2.744919e-08 | 0.001675594 | 0.002026594 | 0.3629949 | 0.04058657 | 8.053368e-05
|  |  | 179.5771 | 4999.713 | 6.856137e-05 | 2.583218e-08 | 0.0001372073 | 2.744304e-08 | 0.001675219 | 0.002026219 | 0.3638625 | 0.04062372 | -6.429116e-05
|  |  | 180.0198 | 4999.713 | 6.849981e-05 | 2.097305e-08 | 0.0001371488 | 2.743134e-08 | 0.001674504 | 0.002025504 | 0.3646309 | 0.04059526 | -8.123478e-06
|  |  | 180.4256 | 4999.713 | 6.845336e-05 | 1.179189e-08 | 0.0001371058 | 2.742273e-08 | 0.001673979 | 0.002024979 | 0.365358 | 0.04059196 | 0.0001508389
|  |  | 180.8125 | 4999.713 | 6.843759e-05 | 1.376565e-08 | 0.0001370928 | 2.742013e-08 | 0.00167382 | 0.00202482 | 0.3661129 | 0.04065033 | 3.687734e-05
|  |  | 181.2014 | 4999.713 | 6.840399e-05 | 1.200887e-08 | 0.0001370598 | 2.741353e-08 | 0.001673417 | 0.002024417 | 0.3668272 | 0.04066467 | 6.99107e-05
|  |  | 181.6366 | 4999.713 | 6.837369e-05 | 1.188915e-08 | 0.0001370294 | 2.740746e-08 | 0.001673047 | 0.002024047 | 0.367641 | 0.0406951 | 4.563056e-05
|  |  | 182.0318 | 4999.713 | 6.8345e-05 | 1.343617e-08 | 0.0001369977 | 2.740112e-08 | 0.001672659 | 0.002023659 | 0.3683705 | 0.04071313 | -0.0001474437
|  |  | 182.4506 | 4999.713 | 6.827831e-05 | 1.425114e-08 | 0.0001369279 | 2.738716e-08 | 0.001671808 | 0.002022808 | 0.3690625 | 0.04065138 | 9.105389e-05
|  |  | 182.8688 | 4999.713 | 6.825472e-05 | 1.365035e-08 | 0.0001369033 | 2.738223e-08 | 0.001671506 | 0.002022506 | 0.3698533 | 0.04068946 | 5.767591e-05
|  |  | 183.2901 | 4999.713 | 6.822488e-05 | 1.655658e-08 | 0.0001368722 | 2.737602e-08 | 0.001671127 | 0.002022127 | 0.3706359 | 0.04071376 | 2.345844e-05
|  |  | 183.7175 | 4999.713 | 6.819213e-05 | 1.624257e-08 | 0.0001368344 | 2.736845e-08 | 0.001670665 | 0.002021665 | 0.3714153 | 0.04072378 | 2.10803e-05
|  |  | 184.1292 | 4999.713 | 6.81603e-05 | 1.08846e-08 | 0.0001367976 | 2.73611e-08 | 0.001670217 | 0.002021217 | 0.3721651 | 0.04073246 | -5.701527e-05
|  |  | 184.5248 | 4999.713 | 6.810909e-05 | 1.315269e-08 | 0.0001367488 | 2.735133e-08 | 0.00166962 | 0.00202062 | 0.3728545 | 0.04070991 | 0.0001142678
|  |  | 184.9284 | 4999.713 | 6.808745e-05 | 9.594129e-09 | 0.0001367298 | 2.734753e-08 | 0.001669388 | 0.002020388 | 0.3736272 | 0.04075603 | 2.80921e-05
|  |  | 185.3557 | 4999.713 | 6.804456e-05 | 1.285065e-08 | 0.0001366935 | 2.734026e-08 | 0.001668945 | 0.002019945 | 0.3744084 | 0.04076803 | 2.628482e-05
|  |  | 185.7708 | 4999.713 | 6.800234e-05 | 1.226549e-08 | 0.000136658 | 2.733318e-08 | 0.001668512 | 0.002019512 | 0.3751663 | 0.04077894 | 0.000151094
|  |  | 186.1858 | 4999.713 | 6.799019e-05 | 1.257249e-08 | 0.0001366455 | 2.733068e-08 | 0.00166836 | 0.00201936 | 0.3759761 | 0.04084165 | -6.500225e-05
|  |  | 186.6456 | 4999.713 | 6.793354e-05 | 1.188845e-08 | 0.0001365882 | 2.73192e-08 | 0.001667659 | 0.002018659 | 0.3767738 | 0.04081176 | 5.154742e-05
|  |  | 187.0975 | 4999.713 | 6.790409e-05 | 1.565567e-08 | 0.0001365551 | 2.731259e-08 | 0.001667256 | 0.002018256 | 0.3776105 | 0.04083506 | 9.871576e-05
|  |  | 187.5233 | 4999.713 | 6.788524e-05 | 1.370812e-08 | 0.0001365329 | 2.730814e-08 | 0.001666984 | 0.002017984 | 0.3784191 | 0.0408771 | -3.741768e-05
|  |  | 187.9642 | 4999.713 | 6.783963e-05 | 1.478069e-08 | 0.0001364838 | 2.729833e-08 | 0.001666385 | 0.002017385 | 0.3791961 | 0.0408606 | 2.060309e-05
|  |  | 188.3789 | 4999.713 | 6.78054e-05 | 1.075348e-08 | 0.0001364483 | 2.729123e-08 | 0.001665952 | 0.002016952 | 0.3799511 | 0.04086915 | -9.599949e-06
|  |  | 188.7908 | 4999.713 | 6.776211e-05 | 1.417591e-08 | 0.0001364078 | 2.728314e-08 | 0.001665457 | 0.002016457 | 0.3806887 | 0.04086519 | 0.0001164036
|  |  | 189.1761 | 4999.713 | 6.774555e-05 | 1.532741e-08 | 0.0001363912 | 2.72798e-08 | 0.001665254 | 0.002016254 | 0.3814271 | 0.04091004 | -0.0002146476
|  |  | 189.5735 | 4999.713 | 6.768011e-05 | 1.677143e-08 | 0.0001363172 | 2.7265e-08 | 0.00166435 | 0.00201535 | 0.3820571 | 0.04082474 | 9.467267e-05
|  |  | 190.005 | 4999.713 | 6.766459e-05 | 1.177418e-08 | 0.0001362947 | 2.726051e-08 | 0.001664076 | 0.002015076 | 0.3828745 | 0.04086558 | 6.678501e-05
|  |  | 190.4197 | 4999.713 | 6.763663e-05 | 1.102784e-08 | 0.0001362683 | 2.725522e-08 | 0.001663753 | 0.002014753 | 0.3836487 | 0.04089328 | -4.540705e-05
|  |  | 190.8303 | 4999.713 | 6.759029e-05 | 1.279985e-08 | 0.0001362224 | 2.724605e-08 | 0.001663194 | 0.002014194 | 0.3843692 | 0.04087464 | 1.781991e-06
|  |  | 191.2576 | 4999.713 | 6.755659e-05 | 1.389097e-08 | 0.0001361836 | 2.723828e-08 | 0.001662719 | 0.002013719 | 0.3851391 | 0.0408754 | 0.0001001693
|  |  | 191.6757 | 4999.713 | 6.754076e-05 | 1.560731e-08 | 0.0001361633 | 2.723422e-08 | 0.001662471 | 0.002013471 | 0.3859335 | 0.04091728 | 7.918048e-05
|  |  | 192.0662 | 4999.713 | 6.751901e-05 | 1.372933e-08 | 0.0001361409 | 2.722974e-08 | 0.001662198 | 0.002013198 | 0.3866674 | 0.0409482 | -0.0001308431
|  |  | 192.4432 | 4999.713 | 6.74644e-05 | 1.05675e-08 | 0.0001360857 | 2.72187e-08 | 0.001661524 | 0.002012524 | 0.3872967 | 0.04089887 | 1.153298e-05
|  |  | 192.856 | 4999.713 | 6.743419e-05 | 1.519515e-08 | 0.0001360505 | 2.721166e-08 | 0.001661094 | 0.002012094 | 0.3880445 | 0.04090363 | -5.040931e-05
|  |  | 193.2658 | 4999.713 | 6.739365e-05 | 1.571919e-08 | 0.0001360049 | 2.720254e-08 | 0.001660538 | 0.002011538 | 0.3887615 | 0.04088298 | 0.0001069401
|  |  | 193.6701 | 4999.713 | 6.737734e-05 | 2.035067e-08 | 0.000135987 | 2.719896e-08 | 0.001660319 | 0.002011319 | 0.3895324 | 0.04092621 | 2.546006e-05
|  |  | 194.1068 | 4999.713 | 6.734466e-05 | 1.459934e-08 | 0.0001359528 | 2.719211e-08 | 0.001659901 | 0.002010901 | 0.3903295 | 0.04093732 | -0.000135031
|  |  | 194.5442 | 4999.713 | 6.728116e-05 | 1.396563e-08 | 0.000135889 | 2.717937e-08 | 0.001659123 | 0.002010123 | 0.3910578 | 0.04087825 | 0.0001132685
|  |  | 194.9667 | 4999.713 | 6.726452e-05 | 1.67857e-08 | 0.0001358719 | 2.717593e-08 | 0.001658913 | 0.002009913 | 0.3918661 | 0.0409261 | -1.299521e-05
|  |  | 195.3921 | 4999.713 | 6.722837e-05 | 1.723157e-08 | 0.0001358321 | 2.716798e-08 | 0.001658428 | 0.002009428 | 0.3926263 | 0.04092058 | -2.472693e-06
|  |  | 195.8259 | 4999.713 | 6.719354e-05 | 1.151447e-08 | 0.0001357937 | 2.716029e-08 | 0.001657959 | 0.002008959 | 0.3934061 | 0.0409195 | -2.863586e-05
|  |  | 196.236 | 4999.713 | 6.715594e-05 | 2.075015e-08 | 0.000135753 | 2.715216e-08 | 0.001657462 | 0.002008462 | 0.3941325 | 0.04090776 | 5.518333e-05
|  |  | 196.6494 | 4999.713 | 6.713272e-05 | 1.406147e-08 | 0.0001357266 | 2.714688e-08 | 0.00165714 | 0.00200814 | 0.3948995 | 0.04093057 | -0.0001698792
|  |  | 197.0795 | 4999.713 | 6.706958e-05 | 1.973873e-08 | 0.000135659 | 2.713336e-08 | 0.001656315 | 0.002007315 | 0.3956007 | 0.0408575 | 0.0001371801
|  |  | 197.4645 | 4999.713 | 6.706107e-05 | 1.703882e-08 | 0.0001356478 | 2.713112e-08 | 0.001656178 | 0.002007178 | 0.3963465 | 0.04091032 | -5.136182e-05
|  |  | 197.8205 | 4999.713 | 6.702017e-05 | 1.278213e-08 | 0.0001356097 | 2.71235e-08 | 0.001655713 | 0.002006713 | 0.3969689 | 0.04089203 | 0.0001040387
|  |  | 198.2184 | 4999.713 | 6.700022e-05 | 1.260519e-08 | 0.0001355928 | 2.712012e-08 | 0.001655507 | 0.002006507 | 0.3977265 | 0.04093343 | -2.196903e-05
|  |  | 198.6476 | 4999.713 | 6.695927e-05 | 1.399823e-08 | 0.0001355524 | 2.711204e-08 | 0.001655013 | 0.002006013 | 0.3984898 | 0.040924 | -4.271577e-05
|  |  | 199.0668 | 4999.713 | 6.691609e-05 | 1.596024e-08 | 0.0001355095 | 2.710346e-08 | 0.001654489 | 0.002005489 | 0.3992263 | 0.0409061 | 0.0001147266
|  |  | 199.4946 | 4999.713 | 6.690278e-05 | 1.09809e-08 | 0.0001354936 | 2.710027e-08 | 0.001654295 | 0.002005295 | 0.4000454 | 0.04095518 | -0.0001127618
|  |  | 199.9012 | 4999.713 | 6.685219e-05 | 1.402475e-08 | 0.0001354406 | 2.708967e-08 | 0.001653648 | 0.002004648 | 0.4007315 | 0.04090933 | 0.0001414722
|  |  | 200.2935 | 4999.713 | 6.684366e-05 | 1.485549e-08 | 0.0001354304 | 2.708764e-08 | 0.001653524 | 0.002004524 | 0.4014931 | 0.04096483 | -0.0001018424
|  |  | 200.6982 | 4999.713 | 6.679473e-05 | 1.484081e-08 | 0.0001353798 | 2.707752e-08 | 0.001652906 | 0.002003906 | 0.4021804 | 0.04092361 | 5.307109e-05
|  |  | 201.1169 | 4999.713 | 6.67734e-05 | 1.332754e-08 | 0.0001353541 | 2.707238e-08 | 0.001652592 | 0.002003592 | 0.4029563 | 0.04094584 | -6.828215e-05
|  |  | 201.5519 | 4999.713 | 6.672994e-05 | 1.283805e-08 | 0.0001353061 | 2.706277e-08 | 0.001652005 | 0.002003005 | 0.4037096 | 0.04091613 | 0.0001629035
|  |  | 201.9685 | 4999.713 | 6.672261e-05 | 1.462824e-08 | 0.0001352993 | 2.706141e-08 | 0.001651923 | 0.002002923 | 0.4045273 | 0.04098399 | -0.0001162359
|  |  | 202.3805 | 4999.713 | 6.666882e-05 | 1.134618e-08 | 0.0001352461 | 2.705077e-08 | 0.001651273 | 0.002002273 | 0.405221 | 0.0409361 | 4.65193e-05
|  |  | 202.799 | 4999.713 | 6.665148e-05 | 2.598932e-08 | 0.0001352197 | 2.70455e-08 | 0.001650952 | 0.002001952 | 0.4059938 | 0.04095557 | -0.0001218593
|  |  | 203.1945 | 4999.713 | 6.660911e-05 | 1.93512e-08 | 0.0001351681 | 2.703518e-08 | 0.001650321 | 0.002001321 | 0.4066575 | 0.04090737 | 4.130873e-05
|  |  | 203.6309 | 4999.713 | 6.657992e-05 | 2.781168e-08 | 0.00013514 | 2.702956e-08 | 0.001649978 | 0.002000978 | 0.407461 | 0.0409254 | 0.0001907483
|  |  | 204.0879 | 4999.713 | 6.6575e-05 | 2.145539e-08 | 0.0001351382 | 2.702918e-08 | 0.001649955 | 0.002000955 | 0.4083707 | 0.04101256 | -2.564192e-05
|  |  | 204.4948 | 4999.713 | 6.654641e-05 | 2.151932e-08 | 0.0001351012 | 2.70218e-08 | 0.001649504 | 0.002000504 | 0.4090928 | 0.04100212 | -0.0001652168
|  |  | 204.9128 | 4999.713 | 6.649449e-05 | 1.666057e-08 | 0.0001350401 | 2.700958e-08 | 0.001648759 | 0.001999759 | 0.409776 | 0.04093308 | 5.542436e-05
|  |  | 205.3515 | 4999.713 | 6.646761e-05 | 1.19162e-08 | 0.0001350149 | 2.700453e-08 | 0.00164845 | 0.00199945 | 0.4105901 | 0.04095739 | -5.205036e-05
|  |  | 205.7361 | 4999.713 | 6.642674e-05 | 1.314532e-08 | 0.0001349764 | 2.699682e-08 | 0.00164798 | 0.00199898 | 0.4112624 | 0.04093737 | 0.0001081147
|  |  | 206.1576 | 4999.713 | 6.641317e-05 | 1.463883e-08 | 0.0001349611 | 2.699378e-08 | 0.001647794 | 0.001998794 | 0.4120667 | 0.04098295 | 6.130233e-05
|  |  | 206.6264 | 4999.713 | 6.638973e-05 | 1.372913e-08 | 0.0001349356 | 2.698867e-08 | 0.001647482 | 0.001998482 | 0.4129392 | 0.04101168 | -2.4385e-05
|  |  | 207.0443 | 4999.713 | 6.635338e-05 | 1.686784e-08 | 0.0001348988 | 2.69813e-08 | 0.001647032 | 0.001998032 | 0.4136813 | 0.04100149 | 3.809076e-05
|  |  | 207.4293 | 4999.713 | 6.632953e-05 | 1.270242e-08 | 0.0001348744 | 2.697644e-08 | 0.001646736 | 0.001997736 | 0.414389 | 0.04101616 | 7.652324e-06
|  |  | 207.8187 | 4999.713 | 6.630136e-05 | 1.618809e-08 | 0.0001348453 | 2.69706e-08 | 0.001646379 | 0.001997379 | 0.4150927 | 0.04101914 | 5.87447e-05
|  |  | 208.2124 | 4999.713 | 6.628091e-05 | 1.178763e-08 | 0.0001348238 | 2.696631e-08 | 0.001646117 | 0.001997117 | 0.4158246 | 0.04104227 | -0.0001558522
|  |  | 208.6031 | 4999.713 | 6.622857e-05 | 1.443725e-08 | 0.0001347697 | 2.695548e-08 | 0.001645456 | 0.001996456 | 0.4164669 | 0.04098138 | 0.0001445376
|  |  | 209.005 | 4999.713 | 6.622245e-05 | 1.649672e-08 | 0.0001347615 | 2.695384e-08 | 0.001645356 | 0.001996356 | 0.4172484 | 0.04103947 | 3.050552e-05
|  |  | 209.4171 | 4999.713 | 6.619887e-05 | 1.874321e-08 | 0.0001347348 | 2.69485e-08 | 0.00164503 | 0.00199603 | 0.4180028 | 0.04105204 | -0.000119115
|  |  | 209.8499 | 4999.713 | 6.614942e-05 | 1.67534e-08 | 0.0001346815 | 2.693785e-08 | 0.00164438 | 0.00199538 | 0.4187303 | 0.04100048 | 5.733379e-05
|  |  | 210.2609 | 4999.713 | 6.613061e-05 | 1.198999e-08 | 0.0001346594 | 2.693343e-08 | 0.00164411 | 0.00199511 | 0.4194937 | 0.04102405 | 2.229283e-05
|  |  | 210.6839 | 4999.713 | 6.610548e-05 | 1.168575e-08 | 0.000134631 | 2.692774e-08 | 0.001643763 | 0.001994763 | 0.4202646 | 0.04103348 | -0.0001639357
|  |  | 211.116 | 4999.713 | 6.604793e-05 | 1.536101e-08 | 0.0001345709 | 2.691572e-08 | 0.001643029 | 0.001994029 | 0.4209715 | 0.04096265 | 0.0002326049
|  |  | 211.5347 | 4999.713 | 6.605635e-05 | 1.573699e-08 | 0.0001345771 | 2.691697e-08 | 0.001643105 | 0.001994105 | 0.4218225 | 0.04106004 | -0.0001854966
|  |  | 211.9297 | 4999.713 | 6.600242e-05 | 1.447903e-08 | 0.0001345192 | 2.690538e-08 | 0.001642398 | 0.001993398 | 0.4224603 | 0.04098677 | 1.58702e-05
|  |  | 212.3355 | 4999.713 | 6.597955e-05 | 1.413781e-08 | 0.0001344914 | 2.689982e-08 | 0.001642059 | 0.001993059 | 0.4231972 | 0.04099321 | 0.0001470508
|  |  | 212.7541 | 4999.713 | 6.597533e-05 | 1.542787e-08 | 0.000134484 | 2.689834e-08 | 0.001641968 | 0.001992968 | 0.4240121 | 0.04105476 | -0.0001036097
|  |  | 213.1821 | 4999.713 | 6.592907e-05 | 1.591927e-08 | 0.0001344352 | 2.688858e-08 | 0.001641373 | 0.001992373 | 0.4247382 | 0.04101042 | 7.807738e-05
|  |  | 213.6155 | 4999.713 | 6.59086e-05 | 1.281641e-08 | 0.0001344162 | 2.688479e-08 | 0.001641141 | 0.001992141 | 0.4255522 | 0.04104425 | 0.0001131929
|  |  | 213.9941 | 4999.713 | 6.589495e-05 | 1.706215e-08 | 0.0001344048 | 2.68825e-08 | 0.001641001 | 0.001992001 | 0.4262766 | 0.04108711 | -5.885032e-05
|  |  | 214.4186 | 4999.713 | 6.585695e-05 | 1.293458e-08 | 0.0001343641 | 2.687436e-08 | 0.001640505 | 0.001991505 | 0.4270156 | 0.04106213 | 6.619569e-05
|  |  | 214.8165 | 4999.713 | 6.584163e-05 | 1.409161e-08 | 0.0001343451 | 2.687056e-08 | 0.001640272 | 0.001991272 | 0.4277582 | 0.04108848 | -4.968111e-05
|  |  | 215.2531 | 4999.713 | 6.580216e-05 | 1.35757e-08 | 0.0001343051 | 2.686255e-08 | 0.001639784 | 0.001990784 | 0.4285224 | 0.04106678 | 7.725787e-06
|  |  | 215.6669 | 4999.713 | 6.577291e-05 | 1.561338e-08 | 0.0001342763 | 2.68568e-08 | 0.001639433 | 0.001990433 | 0.4292703 | 0.04106998 | 2.693005e-05
|  |  | 216.0986 | 4999.713 | 6.574933e-05 | 1.508813e-08 | 0.0001342495 | 2.685145e-08 | 0.001639106 | 0.001990106 | 0.430059 | 0.04108161 | -2.808407e-06
|  |  | 216.533 | 4999.713 | 6.572201e-05 | 1.754911e-08 | 0.0001342178 | 2.684511e-08 | 0.001638719 | 0.001989719 | 0.4308398 | 0.04108039 | -6.238963e-05
|  |  | 216.9162 | 4999.713 | 6.569043e-05 | 1.076867e-08 | 0.0001341814 | 2.683781e-08 | 0.001638273 | 0.001989273 | 0.4315056 | 0.04105648 | 0.0002206611
|  |  | 217.3233 | 4999.713 | 6.570065e-05 | 1.331656e-08 | 0.0001341862 | 2.683878e-08 | 0.001638332 | 0.001989332 | 0.4323282 | 0.04114631 | -0.000139567
|  |  | 217.7512 | 4999.713 | 6.564778e-05 | 1.127337e-08 | 0.0001341332 | 2.682819e-08 | 0.001637686 | 0.001988686 | 0.4330387 | 0.04108659 | 7.832946e-05
|  |  | 218.1652 | 4999.713 | 6.562903e-05 | 1.35567e-08 | 0.0001341161 | 2.682476e-08 | 0.001637477 | 0.001988477 | 0.4338164 | 0.04111902 | 0.0001194431
|  |  | 218.5614 | 4999.713 | 6.561936e-05 | 1.950336e-08 | 0.0001341058 | 2.682271e-08 | 0.001637351 | 0.001988351 | 0.4345769 | 0.04116634 | 2.887445e-05
|  |  | 218.9913 | 4999.713 | 6.559479e-05 | 1.364392e-08 | 0.0001340802 | 2.681758e-08 | 0.001637038 | 0.001988038 | 0.4353631 | 0.04117876 | -2.770759e-05
|  |  | 219.4347 | 4999.713 | 6.556271e-05 | 1.829906e-08 | 0.0001340445 | 2.681044e-08 | 0.001636602 | 0.001987602 | 0.4361488 | 0.04116647 | 0.0001336034
|  |  | 219.8406 | 4999.713 | 6.555841e-05 | 1.459559e-08 | 0.0001340363 | 2.680881e-08 | 0.001636503 | 0.001987503 | 0.4369337 | 0.0412207 | -2.561166e-05
|  |  | 220.2523 | 4999.713 | 6.552827e-05 | 1.459169e-08 | 0.0001340037 | 2.680228e-08 | 0.001636104 | 0.001987104 | 0.4376643 | 0.04121016 | -0.0001251706
|  |  | 220.6918 | 4999.713 | 6.547945e-05 | 1.702861e-08 | 0.0001339528 | 2.679209e-08 | 0.001635482 | 0.001986482 | 0.4384004 | 0.04115514 | 0.000274617
|  |  | 221.0953 | 4999.713 | 6.54967e-05 | 1.653522e-08 | 0.0001339659 | 2.679473e-08 | 0.001635643 | 0.001986643 | 0.4392374 | 0.04126593 | 8.822655e-05
|  |  | 221.4903 | 4999.713 | 6.548688e-05 | 1.034845e-08 | 0.0001339516 | 2.679185e-08 | 0.001635468 | 0.001986468 | 0.4399833 | 0.04130079 | -1.800587e-05
|  |  | 221.9157 | 4999.713 | 6.545631e-05 | 1.170454e-08 | 0.0001339195 | 2.678543e-08 | 0.001635076 | 0.001986076 | 0.4407414 | 0.04129313 | 5.080523e-05
|  |  | 222.3297 | 4999.713 | 6.543614e-05 | 1.24332e-08 | 0.0001338988 | 2.67813e-08 | 0.001634824 | 0.001985824 | 0.4415077 | 0.04131416 | 0.0001273418
|  |  | 222.721 | 4999.713 | 6.542865e-05 | 1.425882e-08 | 0.0001338904 | 2.677962e-08 | 0.001634721 | 0.001985721 | 0.4422618 | 0.04136399 | 9.680005e-05
|  |  | 223.1432 | 4999.713 | 6.5416e-05 | 1.314193e-08 | 0.0001338766 | 2.677686e-08 | 0.001634553 | 0.001985553 | 0.4430625 | 0.04140485 | 6.295769e-05
|  |  | 223.555 | 4999.713 | 6.54016e-05 | 1.473807e-08 | 0.0001338581 | 2.677316e-08 | 0.001634327 | 0.001985327 | 0.4438299 | 0.04143078 | 7.404163e-05
|  |  | 223.9761 | 4999.713 | 6.538948e-05 | 1.311984e-08 | 0.000133841 | 2.676974e-08 | 0.001634118 | 0.001985118 | 0.4446189 | 0.04146196 | 0.00020884
|  |  | 224.3823 | 4999.713 | 6.539573e-05 | 1.221096e-08 | 0.0001338445 | 2.677044e-08 | 0.001634161 | 0.001985161 | 0.4454349 | 0.04154678 | 1.237794e-05
|  |  | 224.7777 | 4999.713 | 6.537295e-05 | 1.327535e-08 | 0.0001338196 | 2.676546e-08 | 0.001633857 | 0.001984857 | 0.4461516 | 0.04155168 | 0.0002172914
|  |  | 225.1872 | 4999.713 | 6.537825e-05 | 1.054287e-08 | 0.0001338244 | 2.676643e-08 | 0.001633916 | 0.001984916 | 0.4469777 | 0.04164066 | 0.0001226657
|  |  | 225.5999 | 4999.713 | 6.536848e-05 | 1.608614e-08 | 0.0001338151 | 2.676456e-08 | 0.001633802 | 0.001984802 | 0.4477711 | 0.04169128 | 0.0001991126
|  |  | 226.028 | 4999.713 | 6.537068e-05 | 1.196169e-08 | 0.0001338173 | 2.6765e-08 | 0.001633829 | 0.001984829 | 0.448627 | 0.04177652 | 0.0001099211
|  |  | 226.4541 | 4999.713 | 6.535934e-05 | 1.155223e-08 | 0.0001338058 | 2.67627e-08 | 0.001633688 | 0.001984688 | 0.4494407 | 0.04182336 | 0.0002409608
|  |  | 226.8682 | 4999.713 | 6.537347e-05 | 1.291583e-08 | 0.0001338142 | 2.676438e-08 | 0.001633791 | 0.001984791 | 0.4502859 | 0.04192314 | 0.0001501563
|  |  | 227.2834 | 4999.713 | 6.537577e-05 | 1.150406e-08 | 0.000133809 | 2.676334e-08 | 0.001633727 | 0.001984727 | 0.4510955 | 0.04198548 | 0.0001064437
|  |  | 227.6933 | 4999.713 | 6.536777e-05 | 1.076266e-08 | 0.0001337975 | 2.676103e-08 | 0.001633587 | 0.001984587 | 0.451877 | 0.04202911 | 0.0002252552
|  |  | 228.0821 | 4999.713 | 6.537531e-05 | 1.509014e-08 | 0.0001338032 | 2.676217e-08 | 0.001633656 | 0.001984656 | 0.4526645 | 0.0421167 | 0.0001885916
|  |  | 228.469 | 4999.713 | 6.537759e-05 | 1.773048e-08 | 0.0001338037 | 2.676228e-08 | 0.001633663 | 0.001984663 | 0.4534338 | 0.04218966 | 0.0004119637
|  |  | 228.878 | 4999.713 | 6.54126e-05 | 1.289107e-08 | 0.000133837 | 2.676893e-08 | 0.001634069 | 0.001985069 | 0.4543386 | 0.04235817 | 0.0002335508
|  |  | 229.3207 | 4999.713 | 6.54243e-05 | 1.530111e-08 | 0.0001338446 | 2.677047e-08 | 0.001634162 | 0.001985162 | 0.4552388 | 0.04246156 | 0.0002054522
|  |  | 229.7694 | 4999.713 | 6.543354e-05 | 1.617388e-08 | 0.0001338479 | 2.677112e-08 | 0.001634202 | 0.001985202 | 0.4561386 | 0.04255375 | 0.0001960471
|  |  | 230.1865 | 4999.713 | 6.543865e-05 | 1.361894e-08 | 0.0001338495 | 2.677144e-08 | 0.001634222 | 0.001985222 | 0.4569713 | 0.04263553 | 0.0004075183
|  |  | 230.6041 | 4999.713 | 6.547381e-05 | 1.40598e-08 | 0.0001338825 | 2.677803e-08 | 0.001634624 | 0.001985624 | 0.457893 | 0.04280568 | 0.0003379923
|  |  | 231.0244 | 4999.713 | 6.549709e-05 | 1.628967e-08 | 0.0001339052 | 2.678257e-08 | 0.001634901 | 0.001985901 | 0.4587916 | 0.04294774 | 0.0002754927
|  |  | 231.4234 | 4999.713 | 6.550931e-05 | 2.53579e-08 | 0.0001339178 | 2.67851e-08 | 0.001635056 | 0.001986056 | 0.4596197 | 0.04305766 | 0.0007490195
|  |  | 231.845 | 4999.713 | 6.559369e-05 | 1.824187e-08 | 0.0001340017 | 2.680187e-08 | 0.00163608 | 0.00198708 | 0.4606944 | 0.04337346 | 0.0004316822
|  |  | 232.23 | 4999.713 | 6.562803e-05 | 2.407327e-08 | 0.0001340349 | 2.680852e-08 | 0.001636485 | 0.001987485 | 0.4615536 | 0.04353965 | 0.0005661761
|  |  | 232.6477 | 4999.713 | 6.568669e-05 | 2.346889e-08 | 0.0001340906 | 2.681966e-08 | 0.001637165 | 0.001988165 | 0.4625421 | 0.04377618 | 0.0003391132
|  |  | 233.072 | 4999.713 | 6.571366e-05 | 2.317403e-08 | 0.0001341131 | 2.682416e-08 | 0.00163744 | 0.00198844 | 0.4634497 | 0.04392006 | 0.0008054599
|  |  | 233.483 | 4999.713 | 6.580843e-05 | 1.139477e-08 | 0.000134202 | 2.684195e-08 | 0.001638526 | 0.001989526 | 0.4645205 | 0.04425108 | 0.0007058527
|  |  | 233.8893 | 4999.713 | 6.588874e-05 | 9.977061e-09 | 0.0001342755 | 2.685664e-08 | 0.001639423 | 0.001990423 | 0.4655386 | 0.04453786 | 0.0009498569
|  |  | 234.3278 | 4999.713 | 6.60063e-05 | 1.456667e-08 | 0.0001343919 | 2.687992e-08 | 0.001640844 | 0.001991844 | 0.4667445 | 0.04495441 | 0.0009715235
|  |  | 234.7596 | 4999.713 | 6.612078e-05 | 1.214725e-08 | 0.0001345094 | 2.690342e-08 | 0.001642278 | 0.001993278 | 0.4679412 | 0.04537388 | 0.001096926
|  |  | 235.1754 | 4999.713 | 6.62528e-05 | 1.334743e-08 | 0.0001346402 | 2.692959e-08 | 0.001643876 | 0.001994876 | 0.4691457 | 0.04582997 | 0.001594488
|  |  | 235.5851 | 4999.713 | 6.645553e-05 | 1.257646e-08 | 0.0001348396 | 2.696946e-08 | 0.00164631 | 0.00199731 | 0.4705364 | 0.04648326 | 0.001565973
|  |  | 235.9934 | 4999.713 | 6.665156e-05 | 1.496077e-08 | 0.0001350335 | 2.700825e-08 | 0.001648678 | 0.001999678 | 0.4719106 | 0.04712258 | 0.001949251
|  |  | 236.404 | 4999.713 | 6.690123e-05 | 1.689207e-08 | 0.0001352824 | 2.705804e-08 | 0.001651717 | 0.002002717 | 0.4734503 | 0.04792305 | 0.002294746
|  |  | 236.8302 | 4999.713 | 6.721199e-05 | 1.415243e-08 | 0.0001355908 | 2.711971e-08 | 0.001655482 | 0.002006482 | 0.4751955 | 0.04890111 | 0.002788858
|  |  | 237.2387 | 4999.713 | 6.758105e-05 | 1.951809e-08 | 0.0001359549 | 2.719255e-08 | 0.001659928 | 0.002010928 | 0.4770699 | 0.05004024 | 0.003644856
|  |  | 237.6407 | 4999.713 | 6.80614e-05 | 1.745888e-08 | 0.0001364307 | 2.728771e-08 | 0.001665737 | 0.002016737 | 0.4792588 | 0.05150552 | 0.004226504
|  |  | 238.0529 | 4999.713 | 6.863425e-05 | 2.520853e-08 | 0.0001369995 | 2.740146e-08 | 0.001672681 | 0.002023681 | 0.4817432 | 0.05324785 | 0.005466537
|  |  | 238.4584 | 4999.713 | 6.936796e-05 | 2.941729e-08 | 0.0001377296 | 2.754751e-08 | 0.001681596 | 0.002032596 | 0.4846896 | 0.05546442 | 0.006595535
|  |  | 238.8709 | 4999.713 | 7.027035e-05 | 3.837783e-08 | 0.0001386295 | 2.772749e-08 | 0.001692583 | 0.002043583 | 0.4881524 | 0.05818477 | 0.007740916
|  |  | 239.3069 | 4999.713 | 7.139232e-05 | 4.639917e-08 | 0.0001397483 | 2.795127e-08 | 0.001706243 | 0.002057243 | 0.4923125 | 0.06156002 | 0.01026192
|  |  | 239.7486 | 4999.713 | 7.290578e-05 | 5.93274e-08 | 0.0001412581 | 2.825324e-08 | 0.001724676 | 0.002075676 | 0.4976405 | 0.06609298 | 0.01371185
|  |  | 240.1742 | 4999.713 | 7.48572e-05 | 7.822698e-08 | 0.0001432083 | 2.86433e-08 | 0.001748486 | 0.002099486 | 0.5042426 | 0.07192893 | 0.01973708
|  |  | 240.576 | 4999.713 | 7.75164e-05 | 1.063553e-07 | 0.0001458671 | 2.91751e-08 | 0.00178095 | 0.00213195 | 0.5128961 | 0.07985918 | 0.02933204
|  |  | 240.9571 | 4999.713 | 8.127411e-05 | 1.52857e-07 | 0.0001496238 | 2.992648e-08 | 0.001826816 | 0.002177816 | 0.5247604 | 0.0910375 | 0.03943145
|  |  | 241.3685 | 4999.713 | 8.672733e-05 | 2.274893e-07 | 0.0001550757 | 3.101693e-08 | 0.001893381 | 0.002244381 | 0.541723 | 0.1072596 | 0.05921327
|  |  | 241.7909 | 4999.713 | 9.51372e-05 | 3.554364e-07 | 0.0001634834 | 3.269856e-08 | 0.001996034 | 0.002347034 | 0.5674913 | 0.1322677 | 0.0940314
|  |  | 242.2112 | 4999.713 | 0.0001084261 | 5.671662e-07 | 0.00017677 | 3.535603e-08 | 0.002158255 | 0.002509255 | 0.6077696 | 0.1717895 | 0.1528745
|  |  | 242.6204 | 4999.713 | 0.0001294544 | 8.835699e-07 | 0.0001977931 | 3.956089e-08 | 0.002414934 | 0.002765934 | 0.6710722 | 0.2343554 | 0.231313
|  |  | 243.0287 | 4999.713 | 0.0001611536 | 1.296691e-06 | 0.0002294867 | 4.589998e-08 | 0.002801895 | 0.003152895 | 0.7662439 | 0.3287922 | 0.3200847
|  |  | 243.4534 | 4999.713 | 0.0002066926 | 1.821032e-06 | 0.000275027 | 5.500856e-08 | 0.003357914 | 0.003708914 | 0.9029477 | 0.4647315 | 0.4062536
|  |  | 243.9026 | 4999.713 | 0.0002676857 | 2.317248e-06 | 0.0003360226 | 6.720839e-08 | 0.004102634 | 0.004453634 | 1.086253 | 0.6472282 | 0.523208
|  |  | 244.3177 | 4999.713 | 0.000340126 | 2.594522e-06 | 0.0004084559 | 8.169587e-08 | 0.004987 | 0.005338 | 1.304168 | 0.864396 | 0.569355
|  |  | 244.725 | 4999.713 | 0.0004172613 | 2.64365e-06 | 0.000485584 | 9.712238e-08 | 0.005928688 | 0.006279688 | 1.536797 | 1.096292 | 0.5718434
|  |  | 245.1263 | 4999.713 | 0.0004933353 | 2.527913e-06 | 0.0005616567 | 1.123378e-07 | 0.006857489 | 0.007208489 | 1.76699 | 1.325763 | 0.5421754
|  |  | 245.5274 | 4999.713 | 0.0005651617 | 2.34957e-06 | 0.0006334819 | 1.267037e-07 | 0.007734432 | 0.008085432 | 1.985195 | 1.543246 | 0.4868428
|  |  | 245.9368 | 4999.713 | 0.000630679 | 2.11209e-06 | 0.0006989962 | 1.398073e-07 | 0.008534322 | 0.008885322 | 2.185227 | 1.742541 | 0.4352027
|  |  | 246.3433 | 4999.713 | 0.0006885505 | 1.829375e-06 | 0.0007568643 | 1.513816e-07 | 0.009240857 | 0.009591857 | 2.36289 | 1.919472 | 0.379125
|  |  | 246.7402 | 4999.713 | 0.0007374787 | 1.52087e-06 | 0.0008057894 | 1.611671e-07 | 0.009838203 | 0.0101892 | 2.514086 | 2.069954 | 0.2946049
|  |  | 247.1586 | 4999.713 | 0.0007771596 | 1.190272e-06 | 0.0008454672 | 1.691032e-07 | 0.01032264 | 0.01067364 | 2.638083 | 2.193197 | 0.2057424
|  |  | 247.6171 | 4999.713 | 0.0008070231 | 8.682652e-07 | 0.0008753246 | 1.75075e-07 | 0.01068719 | 0.01103819 | 2.733243 | 2.287533 | 0.1449739
|  |  | 248.0677 | 4999.713 | 0.0008272228 | 5.206672e-07 | 0.0008955175 | 1.791138e-07 | 0.01093373 | 0.01128473 | 2.799376 | 2.352854 | 0.09156323
|  |  | 248.4992 | 4999.713 | 0.0008388934 | 2.88707e-07 | 0.0009071919 | 1.814488e-07 | 0.01107627 | 0.01142727 | 2.839666 | 2.392368 | 0.06542403
|  |  | 248.8639 | 4999.713 | 0.0008455871 | 1.768549e-07 | 0.000913889 | 1.827883e-07 | 0.01115803 | 0.01150903 | 2.864183 | 2.416228 | 0.03989443
|  |  | 249.3089 | 4999.713 | 0.000850004 | 1.338063e-07 | 0.000918302 | 1.836709e-07 | 0.01121191 | 0.01156291 | 2.882737 | 2.433981 | 0.03096467
|  |  | 249.7075 | 4999.713 | 0.0008527801 | 1.471859e-07 | 0.0009210738 | 1.842253e-07 | 0.01124576 | 0.01159676 | 2.895796 | 2.446323 | 0.02641703
|  |  | 250.1102 | 4999.713 | 0.0008549787 | 2.151356e-07 | 0.0009232658 | 1.846638e-07 | 0.01127252 | 0.01162352 | 2.907161 | 2.456962 | 0.02710992
|  |  | 250.5185 | 4999.713 | 0.0008572931 | 2.096018e-07 | 0.0009255733 | 1.851253e-07 | 0.01130069 | 0.01165169 | 2.918965 | 2.468031 | 0.02932315
|  |  | 250.9414 | 4999.713 | 0.0008599854 | 1.831739e-07 | 0.0009282606 | 1.856628e-07 | 0.0113335 | 0.0116845 | 2.932125 | 2.48043 | 0.028452
|  |  | 251.3686 | 4999.713 | 0.0008625748 | 2.008681e-07 | 0.0009308452 | 1.861797e-07 | 0.01136506 | 0.01171606 | 2.945049 | 2.492586 | 0.03396439
|  |  | 251.815 | 4999.713 | 0.000866067 | 1.902645e-07 | 0.0009343368 | 1.868781e-07 | 0.01140769 | 0.01175869 | 2.961014 | 2.507747 | 0.03700576
|  |  | 252.2691 | 4999.713 | 0.0008700551 | 2.596928e-07 | 0.0009383247 | 1.876757e-07 | 0.01145638 | 0.01180738 | 2.978637 | 2.524552 | 0.0536619
|  |  | 252.6671 | 4999.713 | 0.0008756929 | 3.025168e-07 | 0.0009439566 | 1.888022e-07 | 0.01152514 | 0.01187614 | 3.00071 | 2.545909 | 0.06404605
|  |  | 253.0672 | 4999.713 | 0.0008826885 | 2.946732e-07 | 0.0009509458 | 1.902001e-07 | 0.01161048 | 0.01196148 | 3.027057 | 2.571536 | 0.08053944
|  |  | 253.4666 | 4999.713 | 0.0008917714 | 4.009646e-07 | 0.0009600276 | 1.920165e-07 | 0.01172136 | 0.01207236 | 3.059939 | 2.603699 | 0.1031117
|  |  | 253.874 | 4999.713 | 0.0009039744 | 5.178536e-07 | 0.0009722309 | 1.944573e-07 | 0.01187035 | 0.01222135 | 3.102684 | 2.64571 | 0.1290109
|  |  | 254.2697 | 4999.713 | 0.0009190907 | 6.272395e-07 | 0.0009873478 | 1.974809e-07 | 0.01205492 | 0.01240592 | 3.15445 | 2.696765 | 0.1556588
|  |  | 254.6568 | 4999.713 | 0.0009371465 | 6.78089e-07 | 0.001005404 | 2.010924e-07 | 0.01227538 | 0.01262638 | 3.215393 | 2.757011 | 0.1591118
|  |  | 255.0931 | 4999.713 | 0.0009579264 | 7.487249e-07 | 0.001026179 | 2.052477e-07 | 0.01252903 | 0.01288003 | 3.285608 | 2.82644 | 0.1700271
|  |  | 255.5325 | 4999.713 | 0.0009803152 | 8.3953e-07 | 0.001048561 | 2.097242e-07 | 0.0128023 | 0.0131533 | 3.361094 | 2.901136 | 0.1967529
|  |  | 255.9295 | 4999.713 | 0.001003877 | 8.163615e-07 | 0.001072118 | 2.144358e-07 | 0.01308991 | 0.01344091 | 3.439925 | 2.979252 | 0.1941032
|  |  | 256.3215 | 4999.713 | 0.001026735 | 8.007559e-07 | 0.001094972 | 2.19007e-07 | 0.01336895 | 0.01371995 | 3.516717 | 3.055338 | 0.1710323
|  |  | 256.7451 | 4999.713 | 0.001048242 | 7.961691e-07 | 0.001116475 | 2.233079e-07 | 0.01363149 | 0.01398249 | 3.589937 | 3.127795 | 0.1539092
|  |  | 257.1685 | 4999.713 | 0.001067357 | 6.599877e-07 | 0.001135587 | 2.271304e-07 | 0.01386483 | 0.01421583 | 3.655864 | 3.192961 | 0.1391245
|  |  | 257.5844 | 4999.713 | 0.001084117 | 5.843386e-07 | 0.001152344 | 2.304821e-07 | 0.01406943 | 0.01442043 | 3.714478 | 3.250826 | 0.1256148
|  |  | 257.9677 | 4999.713 | 0.00109787 | 4.466535e-07 | 0.001166095 | 2.332325e-07 | 0.01423732 | 0.01458832 | 3.763316 | 3.298974 | 0.100225
|  |  | 258.3663 | 4999.713 | 0.001108917 | 4.033977e-07 | 0.001177142 | 2.35442e-07 | 0.0143722 | 0.0147232 | 3.803978 | 3.338918 | 0.07648691
|  |  | 258.8 | 4999.713 | 0.001117641 | 2.775057e-07 | 0.001185867 | 2.37187e-07 | 0.01447872 | 0.01482972 | 3.837931 | 3.372091 | 0.06305095
|  |  | 259.2385 | 4999.713 | 0.001124572 | 2.808352e-07 | 0.001192797 | 2.38573e-07 | 0.01456333 | 0.01491433 | 3.866367 | 3.399738 | 0.05313479
|  |  | 259.6657 | 4999.713 | 0.001129968 | 2.349435e-07 | 0.00119819 | 2.396517e-07 | 0.01462917 | 0.01498017 | 3.889838 | 3.42244 | 0.0440342
|  |  | 260.0577 | 4999.713 | 0.001133779 | 2.433542e-07 | 0.001201998 | 2.404135e-07 | 0.01467568 | 0.01502668 | 3.907802 | 3.439698 | 0.03309109
|  |  | 260.4882 | 4999.713 | 0.001136471 | 2.36209e-07 | 0.001204687 | 2.409513e-07 | 0.01470851 | 0.01505951 | 3.922823 | 3.453944 | 0.03347282
|  |  | 260.9332 | 4999.713 | 0.001139298 | 1.971404e-07 | 0.001207511 | 2.415161e-07 | 0.01474298 | 0.01509398 | 3.938521 | 3.468841 | 0.03042196
|  |  | 261.3455 | 4999.713 | 0.001141513 | 2.157687e-07 | 0.001209724 | 2.419587e-07 | 0.01477 | 0.015121 | 3.951806 | 3.481384 | 0.02466554
|  |  | 261.7498 | 4999.713 | 0.001142948 | 2.09637e-07 | 0.001211159 | 2.422458e-07 | 0.01478753 | 0.01513853 | 3.962507 | 3.491357 | 0.02082525
|  |  | 262.1502 | 4999.713 | 0.001143884 | 2.362278e-07 | 0.001212096 | 2.424331e-07 | 0.01479896 | 0.01514996 | 3.971564 | 3.499694 | 0.02224357
|  |  | 262.557 | 4999.713 | 0.001145016 | 2.076115e-07 | 0.001213225 | 2.426588e-07 | 0.01481274 | 0.01516374 | 3.981346 | 3.508744 | 0.01321752
|  |  | 262.97 | 4999.713 | 0.001145002 | 2.505939e-07 | 0.001213206 | 2.426551e-07 | 0.01481251 | 0.01516351 | 3.987548 | 3.514202 | 0.01775005
|  |  | 263.3856 | 4999.713 | 0.001145572 | 2.000292e-07 | 0.001213773 | 2.427685e-07 | 0.01481943 | 0.01517043 | 3.995674 | 3.52158 | 0.01030364
|  |  | 263.7875 | 4999.713 | 0.001145193 | 2.255335e-07 | 0.00121339 | 2.426919e-07 | 0.01481476 | 0.01516576 | 4.000538 | 3.52572 | 0.00948731
|  |  | 264.1996 | 4999.713 | 0.0011447 | 2.111568e-07 | 0.001212894 | 2.425928e-07 | 0.01480871 | 0.01515971 | 4.00519 | 3.529631 | 0.01150895
|  |  | 264.6369 | 4999.713 | 0.001144452 | 2.454366e-07 | 0.001212644 | 2.425427e-07 | 0.01480565 | 0.01515665 | 4.011009 | 3.534663 | 0.005807677
|  |  | 265.0687 | 4999.713 | 0.001143449 | 2.267587e-07 | 0.001211637 | 2.423413e-07 | 0.01479335 | 0.01514435 | 4.014295 | 3.537171 | 0.008287313
|  |  | 265.4849 | 4999.713 | 0.001142804 | 2.178264e-07 | 0.001210988 | 2.422114e-07 | 0.01478543 | 0.01513643 | 4.018492 | 3.540619 | 0.003930456
|  |  | 265.8795 | 4999.713 | 0.001141661 | 2.147252e-07 | 0.001209844 | 2.419827e-07 | 0.01477147 | 0.01512247 | 4.020753 | 3.54217 | 0.009196409
|  |  | 266.3057 | 4999.713 | 0.001141118 | 2.613891e-07 | 0.001209303 | 2.418745e-07 | 0.01476486 | 0.01511586 | 4.025441 | 3.54609 | 0.009321485
|  |  | 266.6638 | 4999.713 | 0.001140684 | 2.539728e-07 | 0.001208864 | 2.417867e-07 | 0.0147595 | 0.0151105 | 4.029423 | 3.549429 | 0.003803731
|  |  | 267.0603 | 4999.713 | 0.001139538 | 2.444135e-07 | 0.001207708 | 2.415554e-07 | 0.01474538 | 0.01509638 | 4.031645 | 3.550937 | 0.005463526
|  |  | 267.4966 | 4999.713 | 0.001138502 | 2.302741e-07 | 0.001206662 | 2.413462e-07 | 0.01473261 | 0.01508361 | 4.034814 | 3.55332 | 0.008245455
|  |  | 267.9035 | 4999.713 | 0.001137882 | 2.503307e-07 | 0.001206035 | 2.412208e-07 | 0.01472496 | 0.01507596 | 4.038901 | 3.556675 | 0.002127979
|  |  | 268.34 | 4999.713 | 0.001136401 | 2.214618e-07 | 0.00120455 | 2.409238e-07 | 0.01470682 | 0.01505782 | 4.040616 | 3.557604 | 0.007382572
|  |  | 268.7866 | 4999.713 | 0.001135602 | 2.333949e-07 | 0.00120375 | 2.407638e-07 | 0.01469706 | 0.01504806 | 4.044718 | 3.560902 | 0.003633048
|  |  | 269.216 | 4999.713 | 0.001134349 | 2.279611e-07 | 0.001202494 | 2.405126e-07 | 0.01468172 | 0.01503272 | 4.047051 | 3.562462 | 0.006063625
|  |  | 269.6392 | 4999.713 | 0.001133431 | 2.532509e-07 | 0.001201572 | 2.403283e-07 | 0.01467047 | 0.01502147 | 4.050378 | 3.565027 | 0.004595163
|  |  | 270.0492 | 4999.713 | 0.001132364 | 2.327443e-07 | 0.0012005 | 2.401137e-07 | 0.01465738 | 0.01500838 | 4.053 | 3.566912 | 0.003198882
|  |  | 270.4552 | 4999.713 | 0.00113114 | 1.94744e-07 | 0.001199269 | 2.398676e-07 | 0.01464235 | 0.01499335 | 4.05503 | 3.56821 | 0.001487396
|  |  | 270.8766 | 4999.713 | 0.001129652 | 2.225445e-07 | 0.001197778 | 2.395693e-07 | 0.01462414 | 0.01497514 | 4.056415 | 3.568837 | 0.0008404994
|  |  | 271.2798 | 4999.713 | 0.001128153 | 2.852642e-07 | 0.001196276 | 2.392689e-07 | 0.01460581 | 0.01495681 | 4.05748 | 3.569176 | 0.004792648
|  |  | 271.6717 | 4999.713 | 0.001127171 | 2.636416e-07 | 0.001195288 | 2.390713e-07 | 0.01459374 | 0.01494474 | 4.060063 | 3.571054 | 0.003453133
|  |  | 272.0965 | 4999.713 | 0.001125941 | 2.676195e-07 | 0.001194048 | 2.388234e-07 | 0.01457861 | 0.01492961 | 4.062295 | 3.572521 | 0.002916482
|  |  | 272.5112 | 4999.713 | 0.001124676 | 2.35419e-07 | 0.001192775 | 2.385688e-07 | 0.01456307 | 0.01491407 | 4.06425 | 3.57373 | 0.0004707051
|  |  | 272.9395 | 4999.713 | 0.001123058 | 2.634994e-07 | 0.00119115 | 2.382438e-07 | 0.01454323 | 0.01489423 | 4.065223 | 3.573932 | 0.00308491
|  |  | 273.3272 | 4999.713 | 0.001121898 | 2.54801e-07 | 0.001189987 | 2.380112e-07 | 0.01452903 | 0.01488003 | 4.067117 | 3.575128 | -0.002312344
|  |  | 273.7348 | 4999.713 | 0.001120022 | 2.524642e-07 | 0.00118811 | 2.376357e-07 | 0.01450611 | 0.01485711 | 4.066908 | 3.574186 | 0.005979848
|  |  | 274.1339 | 4999.713 | 0.001119179 | 2.512833e-07 | 0.001187267 | 2.374669e-07 | 0.01449581 | 0.01484681 | 4.070013 | 3.576572 | 0.002639019
|  |  | 274.5642 | 4999.713 | 0.001117846 | 2.755944e-07 | 0.00118593 | 2.371997e-07 | 0.0144795 | 0.0148305 | 4.071923 | 3.577708 | 0.001810772
|  |  | 274.9659 | 4999.713 | 0.001116507 | 2.489811e-07 | 0.001184588 | 2.369312e-07 | 0.01446311 | 0.01481411 | 4.073374 | 3.578435 | 0.004294252
|  |  | 275.3783 | 4999.713 | 0.001115441 | 2.181327e-07 | 0.001183518 | 2.367173e-07 | 0.01445005 | 0.01480105 | 4.075887 | 3.580206 | -0.0009081492
|  |  | 275.7944 | 4999.713 | 0.001113726 | 2.933959e-07 | 0.0011818 | 2.363735e-07 | 0.01442906 | 0.01478006 | 4.076258 | 3.579828 | 0.001347633
|  |  | 276.2112 | 4999.713 | 0.00111229 | 2.792118e-07 | 0.001180362 | 2.36086e-07 | 0.01441151 | 0.01476251 | 4.07757 | 3.58039 | 0.006421541
|  |  | 276.6404 | 4999.713 | 0.001111463 | 2.09288e-07 | 0.001179531 | 2.359197e-07 | 0.01440136 | 0.01475236 | 4.081099 | 3.583146 | 0.0009737411
|  |  | 277.065 | 4999.713 | 0.001109966 | 3.581704e-07 | 0.001178027 | 2.35619e-07 | 0.014383 | 0.014734 | 4.082277 | 3.58356 | 0.0008403927
|  |  | 277.5 | 4999.713 | 0.001108418 | 2.571602e-07 | 0.001176475 | 2.353084e-07 | 0.01436404 | 0.01471504 | 4.083425 | 3.583925 | 0.002296783
|  |  | 277.9256 | 4999.713 | 0.001107091 | 1.888232e-07 | 0.001175143 | 2.350421e-07 | 0.01434779 | 0.01469879 | 4.085169 | 3.584903 | 4.168065e-05
|  |  | 278.3244 | 4999.713 | 0.001105587 | 2.441235e-07 | 0.001173634 | 2.347403e-07 | 0.01432936 | 0.01468036 | 4.085903 | 3.584919 | 0.0008533592
|  |  | 278.7184 | 4999.713 | 0.001104199 | 2.207433e-07 | 0.001172241 | 2.344617e-07 | 0.01431236 | 0.01466336 | 4.086949 | 3.585256 | -0.0007168676
|  |  | 279.132 | 4999.713 | 0.001102554 | 2.042132e-07 | 0.001170593 | 2.341321e-07 | 0.01429224 | 0.01464324 | 4.087397 | 3.584959 | -0.001154851
|  |  | 279.5694 | 4999.713 | 0.00110076 | 2.813312e-07 | 0.0011688 | 2.337734e-07 | 0.01427034 | 0.01462134 | 4.087679 | 3.584454 | 0.002424329
|  |  | 279.9963 | 4999.713 | 0.001099465 | 2.454782e-07 | 0.001167501 | 2.335137e-07 | 0.01425449 | 0.01460549 | 4.089482 | 3.585489 | 0.001437417
|  |  | 280.4085 | 4999.713 | 0.001098102 | 2.508975e-07 | 0.001166133 | 2.332399e-07 | 0.01423778 | 0.01458878 | 4.090817 | 3.586082 | -0.0002213518
|  |  | 280.8457 | 4999.713 | 0.001096441 | 2.23525e-07 | 0.001164474 | 2.329082e-07 | 0.01421752 | 0.01456852 | 4.091507 | 3.585985 | 0.0002326199
|  |  | 281.276 | 4999.713 | 0.001094866 | 2.502461e-07 | 0.001162903 | 2.32594e-07 | 0.01419835 | 0.01454935 | 4.092382 | 3.586085 | 0.007702077
|  |  | 281.7404 | 4999.713 | 0.001094194 | 2.31493e-07 | 0.001162222 | 2.324577e-07 | 0.01419003 | 0.01454103 | 4.096794 | 3.589662 | -0.000549208
|  |  | 282.1367 | 4999.713 | 0.001092675 | 2.577385e-07 | 0.001160693 | 2.321519e-07 | 0.01417136 | 0.01452236 | 4.09729 | 3.589444 | -0.0007785818
|  |  | 282.5343 | 4999.713 | 0.001091121 | 2.289288e-07 | 0.001159137 | 2.318406e-07 | 0.01415236 | 0.01450336 | 4.097696 | 3.589135 | -0.001709343
|  |  | 282.9149 | 4999.713 | 0.001089533 | 2.223904e-07 | 0.001157549 | 2.31523e-07 | 0.01413297 | 0.01448397 | 4.097731 | 3.588484 | 0.003046113
|  |  | 283.3185 | 4999.713 | 0.00108841 | 2.337181e-07 | 0.001156424 | 2.312981e-07 | 0.01411924 | 0.01447024 | 4.099687 | 3.589713 | -0.002974536
|  |  | 283.7308 | 4999.713 | 0.001086552 | 2.51144e-07 | 0.001154562 | 2.309257e-07 | 0.01409651 | 0.01444751 | 4.099203 | 3.588487 | 0.0009502793
|  |  | 284.1427 | 4999.713 | 0.001085168 | 2.180146e-07 | 0.001153173 | 2.306479e-07 | 0.01407955 | 0.01443055 | 4.100335 | 3.588879 | 0.003033407
|  |  | 284.5549 | 4999.713 | 0.001084037 | 2.28548e-07 | 0.001152035 | 2.304201e-07 | 0.01406565 | 0.01441665 | 4.102328 | 3.590129 | 0.001688352
|  |  | 284.9621 | 4999.713 | 0.001082764 | 2.368337e-07 | 0.001150756 | 2.301643e-07 | 0.01405003 | 0.01440103 | 4.103749 | 3.590817 | -0.003638387
|  |  | 285.3614 | 4999.713 | 0.001080908 | 2.680744e-07 | 0.001148894 | 2.297921e-07 | 0.01402731 | 0.01437831 | 4.103014 | 3.589364 | 0.003931643
|  |  | 285.7549 | 4999.713 | 0.001079937 | 2.39915e-07 | 0.001147919 | 2.29597e-07 | 0.0140154 | 0.0143664 | 4.10527 | 3.590911 | 0.0008513303
|  |  | 286.1621 | 4999.713 | 0.001078577 | 2.315999e-07 | 0.001146554 | 2.29324e-07 | 0.01399873 | 0.01434973 | 4.106349 | 3.591258 | -0.001892432
|  |  | 286.5667 | 4999.713 | 0.001076911 | 2.310952e-07 | 0.001144884 | 2.289899e-07 | 0.01397834 | 0.01432934 | 4.106312 | 3.590492 | 0.001829787
|  |  | 286.971 | 4999.713 | 0.001075681 | 2.348461e-07 | 0.001143649 | 2.28743e-07 | 0.01396327 | 0.01431427 | 4.10778 | 3.591232 | 0.001020045
|  |  | 287.3943 | 4999.713 | 0.001074298 | 2.319559e-07 | 0.001142263 | 2.284657e-07 | 0.01394634 | 0.01429734 | 4.108973 | 3.591664 | 0.001632281
|  |  | 287.8263 | 4999.713 | 0.001072967 | 2.070414e-07 | 0.001140927 | 2.281985e-07 | 0.01393003 | 0.01428103 | 4.110456 | 3.592369 | -0.004540215
|  |  | 288.2306 | 4999.713 | 0.001071014 | 2.462566e-07 | 0.001138971 | 2.278073e-07 | 0.01390615 | 0.01425715 | 4.109348 | 3.590533 | -0.0002575014
|  |  | 288.67 | 4999.713 | 0.001069429 | 2.602868e-07 | 0.001137386 | 2.274903e-07 | 0.0138868 | 0.0142378 | 4.110026 | 3.59042 | 0.004277718
|  |  | 289.0995 | 4999.713 | 0.00106844 | 2.380851e-07 | 0.001136393 | 2.272917e-07 | 0.01387468 | 0.01422568 | 4.112636 | 3.592257 | -0.001269506
|  |  | 289.512 | 4999.713 | 0.001066848 | 1.998304e-07 | 0.001134795 | 2.269721e-07 | 0.01385516 | 0.01420616 | 4.112855 | 3.591734 | 7.567329e-05
|  |  | 289.931 | 4999.713 | 0.001065394 | 2.3863e-07 | 0.001133336 | 2.266802e-07 | 0.01383735 | 0.01418835 | 4.113641 | 3.591765 | 0.00263282
|  |  | 290.3581 | 4999.713 | 0.001064224 | 2.052308e-07 | 0.00113216 | 2.264451e-07 | 0.013823 | 0.014174 | 4.115535 | 3.59289 | 0.00139109
|  |  | 290.7812 | 4999.713 | 0.00106292 | 2.26605e-07 | 0.001130852 | 2.261833e-07 | 0.01380702 | 0.01415802 | 4.116885 | 3.593479 | -0.00162153
|  |  | 291.1672 | 4999.713 | 0.001061405 | 2.143691e-07 | 0.001129334 | 2.258797e-07 | 0.01378848 | 0.01413948 | 4.116954 | 3.592853 | -0.003356081
|  |  | 291.5395 | 4999.713 | 0.001059766 | 1.971079e-07 | 0.001127692 | 2.255513e-07 | 0.01376844 | 0.01411944 | 4.116374 | 3.591603 | 0.001272436
|  |  | 291.9581 | 4999.713 | 0.001058473 | 2.507753e-07 | 0.001126395 | 2.252919e-07 | 0.0137526 | 0.0141036 | 4.11766 | 3.592136 | -0.002213449
|  |  | 292.3904 | 4999.713 | 0.00105672 | 2.507217e-07 | 0.001124637 | 2.249403e-07 | 0.01373114 | 0.01408214 | 4.117481 | 3.591179 | 0.004557593
|  |  | 292.8463 | 4999.713 | 0.001055741 | 2.267449e-07 | 0.001123652 | 2.247432e-07 | 0.01371911 | 0.01407011 | 4.12038 | 3.593257 | -0.002172523
|  |  | 293.2704 | 4999.713 | 0.001054036 | 2.545523e-07 | 0.001121941 | 2.244011e-07 | 0.01369822 | 0.01404922 | 4.120222 | 3.592335 | 0.003488049
|  |  | 293.6752 | 4999.713 | 0.001053053 | 2.3609e-07 | 0.001120952 | 2.242033e-07 | 0.01368615 | 0.01403715 | 4.122362 | 3.593747 | 0.001284372
|  |  | 294.0861 | 4999.713 | 0.001051801 | 1.905092e-07 | 0.001119699 | 2.239526e-07 | 0.01367085 | 0.01402185 | 4.12363 | 3.594275 | -0.0006611116
|  |  | 294.5257 | 4999.713 | 0.001050223 | 2.150653e-07 | 0.001118124 | 2.236376e-07 | 0.01365162 | 0.01400262 | 4.12413 | 3.593984 | -0.0009962352
|  |  | 294.9442 | 4999.713 | 0.00104869 | 2.210409e-07 | 0.00111659 | 2.233308e-07 | 0.01363289 | 0.01398389 | 4.124467 | 3.593567 | -0.0003330469
|  |  | 295.341 | 4999.713 | 0.00104732 | 2.095513e-07 | 0.001115213 | 2.230553e-07 | 0.01361607 | 0.01396707 | 4.125049 | 3.593435 | 0.003270383
|  |  | 295.7483 | 4999.713 | 0.001046321 | 2.034297e-07 | 0.001114209 | 2.228546e-07 | 0.01360382 | 0.01395482 | 4.127114 | 3.594767 | -0.0005547959
|  |  | 296.1907 | 4999.713 | 0.001044768 | 2.069854e-07 | 0.001112654 | 2.225436e-07 | 0.01358484 | 0.01393584 | 4.127665 | 3.594522 | 0.0001924978
|  |  | 296.6317 | 4999.713 | 0.001043318 | 1.959845e-07 | 0.0011112 | 2.222527e-07 | 0.01356708 | 0.01391808 | 4.128544 | 3.594607 | -0.001316059
|  |  | 297.0329 | 4999.713 | 0.001041839 | 2.059665e-07 | 0.001109714 | 2.219555e-07 | 0.01354893 | 0.01389993 | 4.128738 | 3.594079 | 0.001510464
|  |  | 297.4525 | 4999.713 | 0.00104062 | 1.790438e-07 | 0.00110849 | 2.217107e-07 | 0.01353399 | 0.01388499 | 4.130127 | 3.594712 | -0.003065905
|  |  | 297.8719 | 4999.713 | 0.001038875 | 2.159762e-07 | 0.001106743 | 2.213613e-07 | 0.01351267 | 0.01386367 | 4.129596 | 3.593427 | -3.396619e-05
|  |  | 298.2692 | 4999.713 | 0.001037557 | 2.197491e-07 | 0.001105423 | 2.210973e-07 | 0.01349655 | 0.01384755 | 4.130298 | 3.593413 | 0.001674561
|  |  | 298.6522 | 4999.713 | 0.001036469 | 1.92263e-07 | 0.001104334 | 2.208794e-07 | 0.01348325 | 0.01383425 | 4.131629 | 3.594055 | 0.00173877
|  |  | 298.9691 | 4999.713 | 0.001035577 | 2.019557e-07 | 0.00110344 | 2.207007e-07 | 0.01347234 | 0.01382334 | 4.13275 | 3.594606 | -0.004343467
|  |  | 299.1811 | 4999.713 | 0.001034629 | 2.116198e-07 | 0.00110249 | 2.205107e-07 | 0.01346074 | 0.01381174 | 4.132211 | 3.593685 | -0.002805231
|  |  | 299.3502 | 4999.713 | 0.001033944 | 2.4082e-07 | 0.001101804 | 2.203735e-07 | 0.01345237 | 0.01380337 | 4.132041 | 3.59321 | -0.01713383
|  |  | 299.4636 | 4999.713 | 0.001033042 | 2.323108e-07 | 0.001100901 | 2.201929e-07 | 0.01344134 | 0.01379234 | 4.130303 | 3.591268 | 0.003676052
|  |  | 299.557 | 4999.713 | 0.00103283 | 1.996447e-07 | 0.001100689 | 2.201504e-07 | 0.01343875 | 0.01378975 | 4.130814 | 3.591612 | -0.01966616
|  |  | 299.6284 | 4999.713 | 0.001032212 | 1.832743e-07 | 0.00110007 | 2.200267e-07 | 0.0134312 | 0.0137822 | 4.129537 | 3.590206 | -0.01666916
|  |  | 299.6832 | 4999.713 | 0.001031783 | 1.963181e-07 | 0.001099641 | 2.199409e-07 | 0.01342596 | 0.01377696 | 4.128723 | 3.589293 | -0.03625665
|  |  | 299.7278 | 4999.713 | 0.001031197 | 2.394906e-07 | 0.001099054 | 2.198235e-07 | 0.01341879 | 0.01376979 | 4.127188 | 3.587678 | -0.02334903
|  |  | 299.7644 | 4999.713 | 0.001030843 | 2.129998e-07 | 0.0010987 | 2.197527e-07 | 0.01341447 | 0.01376547 | 4.126398 | 3.586822 | 0.04696214
|  |  | 299.7941 | 4999.713 | 0.001031127 | 1.852377e-07 | 0.001098984 | 2.198094e-07 | 0.01341793 | 0.01376893 | 4.127843 | 3.588214 | -0.07784213
|  |  | 299.8186 | 4999.713 | 0.001030525 | 2.176144e-07 | 0.001098382 | 2.19689e-07 | 0.01341058 | 0.01376158 | 4.125977 | 3.586304 | 0.001852306
|  |  | 299.8415 | 4999.713 | 0.001030462 | 2.25552e-07 | 0.001098318 | 2.196763e-07 | 0.01340981 | 0.01376081 | 4.126061 | 3.586346 | 0.01470937
|  |  | 299.8621 | 4999.713 | 0.001030478 | 4.509792e-07 | 0.001098334 | 2.196794e-07 | 0.01340999 | 0.01376099 | 4.1264 | 3.586648 | -0.1397161
|  |  | 299.878 | 4999.713 | 0.001029816 | 3.924161e-07 | 0.001097672 | 2.19547e-07 | 0.01340191 | 0.01375291 | 4.124197 | 3.584416 | 0.12662
|  |  | 299.8925 | 4999.713 | 0.001030269 | 2.507344e-07 | 0.001098126 | 2.196377e-07 | 0.01340745 | 0.01375845 | 4.126056 | 3.58625 | -0.02459722
|  |  | 299.9156 | 4999.689 | 0.001030034 | 2.398156e-07 | 0.00109789 | 2.195917e-07 | 0.01340464 | 0.01375564 | 4.125531 | 3.585683 | 0.01195564

## Scan 2
|  |  | These 4 columns are copied directly from your .dat file. |  |  |  | (Done on Origin) |  | Xm | Corrected Xm
Sample | AA-04 | [5 empty] | Moment corrected | Corrected moment/ | (moment/field) | Xm + Pascal's
Mw | 702 | g mol-1 | Temperature (K) | Magnetic Field (Oe) | Moment (emu) | M. Std. Err. (emu) | for blank holder (emu) | magnetic field | multiplied by moles-1 | diamagnetic correction | XmT | Corrected | dXmT/dT
Mass | 0.0115 | g | 299.8903 | 4999.666 | 0.001031078 | 1.828622e-07 | 0.001098935 | 2.198016e-07 | 0.01341745 | 0.01376845 | 4.129026 | 3.589223 | 0.4625195
1/Moles | 61043.48 | mol-1 | 299.8807 | 4999.666 | 0.001029894 | 2.017532e-07 | 0.00109775 | 2.195646e-07 | 0.01340299 | 0.01375399 | 4.124555 | 3.58477 | 0.1938633
Pascal's dia. corr. | 0.000351 |  | 299.8818 | 4999.666 | 0.001029951 | 1.81217e-07 | 0.001097807 | 2.195761e-07 | 0.01340369 | 0.01375469 | 4.124782 | 3.584995 | -0.01797659
Extra corr | 0.0018 |  | 299.9021 | 4999.666 | 0.001029786 | 1.882992e-07 | 0.001097642 | 2.19543e-07 | 0.01340167 | 0.01375267 | 4.124454 | 3.58463 | 0.003545181
|  |  | 299.9408 | 4999.666 | 0.001029697 | 2.069724e-07 | 0.001097553 | 2.195252e-07 | 0.01340058 | 0.01375158 | 4.124661 | 3.584767 | 0.1257557
|  |  | 299.9513 | 4999.666 | 0.001030023 | 1.920049e-07 | 0.001097878 | 2.195904e-07 | 0.01340456 | 0.01375556 | 4.125998 | 3.586086 | 0.02436608
N.B. Ctrl+Shift+DOWN selects all the data in that column. |  |  | 299.8965 | 4999.666 | 0.001029837 | 2.418585e-07 | 0.001097693 | 2.195532e-07 | 0.01340229 | 0.01375329 | 4.124564 | 3.58475 | 0.001779435
|  |  | 299.8038 | 4999.666 | 0.001030093 | 1.950479e-07 | 0.00109795 | 2.196047e-07 | 0.01340544 | 0.01375644 | 4.124232 | 3.584585 | 0.009569322
|  |  | 299.6667 | 4999.666 | 0.001030182 | 2.446842e-07 | 0.00109804 | 2.196226e-07 | 0.01340653 | 0.01375753 | 4.122673 | 3.583273 | -0.002964512
|  |  | 299.4855 | 4999.666 | 0.00103092 | 2.185338e-07 | 0.001098779 | 2.197705e-07 | 0.01341556 | 0.01376656 | 4.122884 | 3.58381 | 0.003483597
|  |  | 299.2885 | 4999.666 | 0.001031376 | 1.942701e-07 | 0.001099237 | 2.19862e-07 | 0.01342114 | 0.01377214 | 4.121844 | 3.583124 | 0.01128985
|  |  | 299.089 | 4999.666 | 0.001031412 | 2.085097e-07 | 0.001099274 | 2.198694e-07 | 0.0134216 | 0.0137726 | 4.119232 | 3.580872 | 0.001162924
|  |  | 298.8706 | 4999.666 | 0.001032057 | 2.10167e-07 | 0.001099921 | 2.199988e-07 | 0.01342949 | 0.01378049 | 4.118585 | 3.580618 | 0.0001572642
|  |  | 298.6313 | 4999.666 | 0.001032832 | 2.081055e-07 | 0.001100697 | 2.201541e-07 | 0.01343897 | 0.01378997 | 4.118116 | 3.58058 | 0.002124543
|  |  | 298.3957 | 4999.666 | 0.001033469 | 2.227994e-07 | 0.001101335 | 2.202816e-07 | 0.01344676 | 0.01379776 | 4.117192 | 3.58008 | -0.005913825
|  |  | 298.1572 | 4999.666 | 0.001034641 | 1.893918e-07 | 0.001102509 | 2.205164e-07 | 0.01346109 | 0.01381209 | 4.118173 | 3.581491 | 0.002956096
|  |  | 297.8752 | 4999.666 | 0.001035342 | 1.901608e-07 | 0.001103211 | 2.206569e-07 | 0.01346966 | 0.01382066 | 4.116832 | 3.580657 | -0.0005524284
|  |  | 297.5419 | 4999.666 | 0.001036494 | 2.318061e-07 | 0.001104364 | 2.208876e-07 | 0.01348375 | 0.01383475 | 4.116417 | 3.580841 | -0.0009465492
|  |  | 297.1588 | 4999.666 | 0.001037863 | 2.015766e-07 | 0.001105735 | 2.211617e-07 | 0.01350048 | 0.01385148 | 4.11609 | 3.581204 | 0.006446613
|  |  | 296.698 | 4999.666 | 0.001038568 | 2.505965e-07 | 0.001106448 | 2.213043e-07 | 0.01350919 | 0.01386019 | 4.11229 | 3.578233 | -0.004684529
|  |  | 296.2382 | 4999.666 | 0.00104069 | 2.648589e-07 | 0.001108576 | 2.217301e-07 | 0.01353518 | 0.01388618 | 4.113616 | 3.580387 | 0.0002964237
|  |  | 295.8005 | 4999.666 | 0.001042118 | 2.30782e-07 | 0.001110005 | 2.220159e-07 | 0.01355262 | 0.01390362 | 4.112698 | 3.580258 | -0.008382656
|  |  | 295.3139 | 4999.666 | 0.001044877 | 1.650734e-07 | 0.00111277 | 2.225689e-07 | 0.01358638 | 0.01393738 | 4.115902 | 3.584337 | 0.002107114
|  |  | 294.8382 | 4999.666 | 0.001046194 | 2.174676e-07 | 0.001114096 | 2.22834e-07 | 0.01360256 | 0.01395356 | 4.114043 | 3.583334 | -0.003855295
|  |  | 294.2596 | 4999.666 | 0.001048775 | 2.251972e-07 | 0.001116674 | 2.233496e-07 | 0.01363404 | 0.01398504 | 4.115232 | 3.585565 | -4.68534e-05
|  |  | 293.6209 | 4999.666 | 0.001050953 | 2.260959e-07 | 0.001118853 | 2.237855e-07 | 0.01366065 | 0.01401165 | 4.114112 | 3.585595 | -0.001039526
|  |  | 293.0153 | 4999.666 | 0.001053188 | 2.044802e-07 | 0.001121096 | 2.242342e-07 | 0.01368803 | 0.01403903 | 4.113652 | 3.586224 | -0.001763581
|  |  | 292.4209 | 4999.666 | 0.001055511 | 2.080143e-07 | 0.001123427 | 2.247004e-07 | 0.0137165 | 0.0140675 | 4.11363 | 3.587272 | -0.00134925
|  |  | 291.8612 | 4999.666 | 0.001057643 | 2.195881e-07 | 0.001125566 | 2.251282e-07 | 0.01374261 | 0.01409361 | 4.113378 | 3.588028 | -0.003820161
|  |  | 291.3051 | 4999.666 | 0.001060157 | 2.381006e-07 | 0.001128085 | 2.256321e-07 | 0.01377337 | 0.01412437 | 4.114501 | 3.590152 | -0.001233772
|  |  | 290.7482 | 4999.666 | 0.00106228 | 2.4125e-07 | 0.001130212 | 2.260576e-07 | 0.01379934 | 0.01415034 | 4.114186 | 3.590839 | -0.004403486
|  |  | 290.1571 | 4999.666 | 0.001065069 | 2.086638e-07 | 0.001133008 | 2.266166e-07 | 0.01383347 | 0.01418447 | 4.115724 | 3.593442 | 0.001403638
|  |  | 289.5167 | 4999.666 | 0.00106705 | 2.514696e-07 | 0.001134997 | 2.270146e-07 | 0.01385776 | 0.01420876 | 4.113673 | 3.592543 | -0.004944501
|  |  | 288.8724 | 4999.666 | 0.00107021 | 2.294592e-07 | 0.001138167 | 2.276486e-07 | 0.01389646 | 0.01424746 | 4.115699 | 3.595728 | 0.002751652
|  |  | 288.2591 | 4999.666 | 0.001071899 | 2.602689e-07 | 0.001139857 | 2.279865e-07 | 0.01391709 | 0.01426809 | 4.112907 | 3.594041 | -0.00600592
|  |  | 287.6976 | 4999.666 | 0.001074848 | 2.014393e-07 | 0.00114281 | 2.285772e-07 | 0.01395315 | 0.01430415 | 4.115269 | 3.597413 | 0.0008807522
|  |  | 287.157 | 4999.666 | 0.001076635 | 2.151126e-07 | 0.001144602 | 2.289356e-07 | 0.01397503 | 0.01432603 | 4.11382 | 3.596937 | -0.001372849
|  |  | 286.6124 | 4999.666 | 0.001078793 | 2.340929e-07 | 0.001146765 | 2.293683e-07 | 0.01400144 | 0.01435244 | 4.113587 | 3.597685 | -0.002273472
|  |  | 286.061 | 4999.666 | 0.001081127 | 2.560193e-07 | 0.001149106 | 2.298365e-07 | 0.01403002 | 0.01438102 | 4.113848 | 3.598939 | -0.004893279
|  |  | 285.464 | 4999.666 | 0.001084114 | 2.408351e-07 | 0.001152099 | 2.304352e-07 | 0.01406656 | 0.01441756 | 4.115695 | 3.60186 | 0.00357752
|  |  | 284.8738 | 4999.666 | 0.00108564 | 2.596189e-07 | 0.001153633 | 2.30742e-07 | 0.01408529 | 0.01443629 | 4.112521 | 3.599749 | -0.00253206
|  |  | 284.3276 | 4999.666 | 0.001088017 | 2.421886e-07 | 0.001156019 | 2.312193e-07 | 0.01411443 | 0.01446543 | 4.112921 | 3.601132 | 0.0007461681
|  |  | 283.8213 | 4999.666 | 0.001089751 | 2.260804e-07 | 0.001157761 | 2.315676e-07 | 0.01413569 | 0.01448669 | 4.111632 | 3.600754 | 0.0004180826
|  |  | 283.3605 | 4999.666 | 0.001091381 | 2.668375e-07 | 0.001159395 | 2.318944e-07 | 0.01415564 | 0.01450664 | 4.11061 | 3.600561 | -0.003688226
|  |  | 282.9202 | 4999.666 | 0.00109347 | 2.274146e-07 | 0.001161485 | 2.323125e-07 | 0.01418116 | 0.01453216 | 4.111442 | 3.602186 | -0.001130898
|  |  | 282.5192 | 4999.666 | 0.001095081 | 2.668175e-07 | 0.001163096 | 2.326348e-07 | 0.01420084 | 0.01455184 | 4.111174 | 3.602639 | -0.001357024
|  |  | 282.1033 | 4999.666 | 0.001096782 | 2.596166e-07 | 0.0011648 | 2.329756e-07 | 0.01422164 | 0.01457264 | 4.110989 | 3.603203 | 0.001541785
|  |  | 281.7023 | 4999.666 | 0.00109808 | 2.37687e-07 | 0.001166109 | 2.332375e-07 | 0.01423763 | 0.01458863 | 4.109649 | 3.602585 | -0.003377133
|  |  | 281.323 | 4999.666 | 0.001099856 | 2.532539e-07 | 0.001167895 | 2.335945e-07 | 0.01425942 | 0.01461042 | 4.110248 | 3.603866 | 9.895342e-05
|  |  | 280.9434 | 4999.666 | 0.001101268 | 2.434962e-07 | 0.001169301 | 2.338759e-07 | 0.0142766 | 0.0146276 | 4.109527 | 3.603829 | 0.0003577214
|  |  | 280.5403 | 4999.666 | 0.00110274 | 1.993562e-07 | 0.001170769 | 2.341694e-07 | 0.01429452 | 0.01464552 | 4.108657 | 3.603685 | -0.002877269
|  |  | 280.1341 | 4999.666 | 0.001104601 | 1.942276e-07 | 0.001172636 | 2.345429e-07 | 0.01431731 | 0.01466831 | 4.109095 | 3.604853 | 0.008657549
|  |  | 279.7354 | 4999.666 | 0.001105087 | 2.674285e-07 | 0.001173128 | 2.346412e-07 | 0.01432331 | 0.01467431 | 4.104925 | 3.601401 | -0.005011307
|  |  | 279.3402 | 4999.666 | 0.00110716 | 2.56186e-07 | 0.0011752 | 2.350556e-07 | 0.01434861 | 0.01469961 | 4.106194 | 3.603381 | 0.003961222
|  |  | 278.955 | 4999.666 | 0.001108172 | 2.363257e-07 | 0.001176211 | 2.352579e-07 | 0.01436096 | 0.01471196 | 4.103974 | 3.601855 | -0.002963416
|  |  | 278.5537 | 4999.666 | 0.00111004 | 2.25242e-07 | 0.001178084 | 2.356325e-07 | 0.01438383 | 0.01473483 | 4.104441 | 3.603044 | 0.001952784
|  |  | 278.1399 | 4999.666 | 0.001111373 | 2.095096e-07 | 0.001179422 | 2.359002e-07 | 0.01440017 | 0.01475117 | 4.102888 | 3.602236 | 0.0002596027
|  |  | 277.738 | 4999.666 | 0.001112873 | 1.952244e-07 | 0.001180926 | 2.36201e-07 | 0.01441853 | 0.01476953 | 4.10206 | 3.602132 | 0.004669838
|  |  | 277.3442 | 4999.666 | 0.001113834 | 2.146967e-07 | 0.001181891 | 2.363941e-07 | 0.01443032 | 0.01478132 | 4.099512 | 3.600293 | 0.001563862
|  |  | 276.9595 | 4999.666 | 0.001115127 | 2.606698e-07 | 0.00118319 | 2.366538e-07 | 0.01444617 | 0.01479717 | 4.098218 | 3.599691 | -0.00336547
|  |  | 276.5857 | 4999.666 | 0.001116932 | 2.459821e-07 | 0.001185001 | 2.370161e-07 | 0.01446829 | 0.01481929 | 4.098804 | 3.600949 | 0.001844908
|  |  | 276.1885 | 4999.666 | 0.001118245 | 2.214794e-07 | 0.001186318 | 2.372794e-07 | 0.01448436 | 0.01483536 | 4.097356 | 3.600217 | 0.003762709
|  |  | 275.7607 | 4999.666 | 0.001119422 | 2.304826e-07 | 0.001187496 | 2.375151e-07 | 0.01449875 | 0.01484975 | 4.094976 | 3.598607 | -0.0001309191
|  |  | 275.3759 | 4999.666 | 0.001120927 | 2.292166e-07 | 0.001189004 | 2.378168e-07 | 0.01451716 | 0.01486816 | 4.094334 | 3.598657 | -6.139209e-05
|  |  | 274.9908 | 4999.666 | 0.001122429 | 2.287308e-07 | 0.00119051 | 2.38118e-07 | 0.01453555 | 0.01488655 | 4.093664 | 3.598681 | -0.0001166395
|  |  | 274.625 | 4999.666 | 0.001123866 | 2.465853e-07 | 0.001191951 | 2.384061e-07 | 0.01455313 | 0.01490413 | 4.093049 | 3.598723 | -0.0008559548
|  |  | 274.2283 | 4999.666 | 0.001125518 | 2.538313e-07 | 0.001193605 | 2.387369e-07 | 0.01457333 | 0.01492433 | 4.092674 | 3.599063 | 0.0009897129
|  |  | 273.8245 | 4999.666 | 0.001126982 | 2.317469e-07 | 0.00119507 | 2.3903e-07 | 0.01459122 | 0.01494222 | 4.091548 | 3.598663 | 0.005656716
|  |  | 273.4362 | 4999.666 | 0.001127852 | 2.485105e-07 | 0.001195941 | 2.392042e-07 | 0.01460186 | 0.01495286 | 4.088652 | 3.596466 | -0.002910461
|  |  | 273.0594 | 4999.666 | 0.001129666 | 2.256229e-07 | 0.001197757 | 2.395673e-07 | 0.01462402 | 0.01497502 | 4.08907 | 3.597563 | 0.0001678108
|  |  | 272.6545 | 4999.666 | 0.001131241 | 2.024381e-07 | 0.001199339 | 2.398837e-07 | 0.01464334 | 0.01499434 | 4.088273 | 3.597495 | 0.006034123
|  |  | 272.2757 | 4999.666 | 0.001132051 | 2.57702e-07 | 0.001200154 | 2.400469e-07 | 0.0146533 | 0.0150043 | 4.085306 | 3.59521 | -0.003376445
|  |  | 271.9228 | 4999.666 | 0.001133806 | 2.43878e-07 | 0.001201917 | 2.403994e-07 | 0.01467482 | 0.01502582 | 4.085862 | 3.596401 | 0.007806547
|  |  | 271.5771 | 4999.666 | 0.001134363 | 2.577023e-07 | 0.001202482 | 2.405124e-07 | 0.01468171 | 0.01503271 | 4.082541 | 3.593702 | -0.00795807
|  |  | 271.2211 | 4999.666 | 0.001136637 | 2.249458e-07 | 0.00120476 | 2.40968e-07 | 0.01470953 | 0.01506053 | 4.084733 | 3.596535 | 0.00376703
|  |  | 270.8393 | 4999.666 | 0.001137731 | 2.311961e-07 | 0.001205856 | 2.411873e-07 | 0.01472291 | 0.01507391 | 4.082608 | 3.595097 | -0.001088723
|  |  | 270.4283 | 4999.666 | 0.001139514 | 2.525305e-07 | 0.001207644 | 2.415449e-07 | 0.01474474 | 0.01509574 | 4.082315 | 3.595544 | 0.002889213
|  |  | 270.0057 | 4999.666 | 0.001140842 | 2.550457e-07 | 0.001208978 | 2.418117e-07 | 0.01476103 | 0.01511203 | 4.080334 | 3.594323 | 0.00641834
|  |  | 269.5655 | 4999.666 | 0.001141758 | 2.462013e-07 | 0.0012099 | 2.419961e-07 | 0.01477228 | 0.01512328 | 4.076715 | 3.591498 | -0.0006175406
|  |  | 269.134 | 4999.666 | 0.001143584 | 2.313047e-07 | 0.00121173 | 2.423622e-07 | 0.01479463 | 0.01514563 | 4.076205 | 3.591764 | 0.00155219
|  |  | 268.7153 | 4999.666 | 0.001145087 | 2.668097e-07 | 0.001213235 | 2.426633e-07 | 0.01481301 | 0.01516401 | 4.074802 | 3.591114 | -0.002306104
|  |  | 268.2843 | 4999.666 | 0.001147149 | 2.664559e-07 | 0.001215297 | 2.430757e-07 | 0.01483819 | 0.01518919 | 4.07502 | 3.592108 | 0.002798064
|  |  | 267.8547 | 4999.666 | 0.001148535 | 2.834962e-07 | 0.001216689 | 2.43354e-07 | 0.01485517 | 0.01520617 | 4.073044 | 3.590906 | -0.004504758
|  |  | 267.486 | 4999.666 | 0.00115055 | 2.137158e-07 | 0.001218711 | 2.437584e-07 | 0.01487986 | 0.01523086 | 4.074042 | 3.592567 | -0.000374343
|  |  | 267.1113 | 4999.666 | 0.001152128 | 2.624125e-07 | 0.001220297 | 2.440757e-07 | 0.01489923 | 0.01525023 | 4.073507 | 3.592707 | 0.001281333
|  |  | 266.6864 | 4999.666 | 0.001153705 | 2.652129e-07 | 0.001221885 | 2.443933e-07 | 0.01491861 | 0.01526961 | 4.072198 | 3.592163 | 0.002289205
|  |  | 266.2611 | 4999.666 | 0.001155163 | 3.010555e-07 | 0.001223347 | 2.446858e-07 | 0.01493647 | 0.01528747 | 4.070459 | 3.591189 | 0.0001581972
|  |  | 265.836 | 4999.666 | 0.00115691 | 2.592117e-07 | 0.001225093 | 2.45035e-07 | 0.01495779 | 0.01530879 | 4.069627 | 3.591122 | -0.001184185
|  |  | 265.4265 | 4999.666 | 0.001158766 | 2.366599e-07 | 0.00122695 | 2.454064e-07 | 0.01498046 | 0.01533146 | 4.069374 | 3.591607 | 0.002080406
|  |  | 265.0032 | 4999.666 | 0.00116026 | 2.981673e-07 | 0.001228448 | 2.45706e-07 | 0.01499875 | 0.01534975 | 4.067732 | 3.590726 | -0.0008801224
|  |  | 264.5675 | 4999.666 | 0.001162202 | 2.395738e-07 | 0.001230394 | 2.460952e-07 | 0.01502251 | 0.01537351 | 4.067331 | 3.59111 | 0.002242494
|  |  | 264.145 | 4999.666 | 0.001163684 | 2.577675e-07 | 0.001231879 | 2.463922e-07 | 0.01504064 | 0.01539164 | 4.065623 | 3.590162 | 0.0008546776
|  |  | 263.7354 | 4999.666 | 0.001165301 | 2.88699e-07 | 0.001233498 | 2.467162e-07 | 0.01506041 | 0.01541141 | 4.064536 | 3.589812 | -0.002681274
|  |  | 263.3034 | 4999.666 | 0.001167487 | 2.545632e-07 | 0.001235688 | 2.471541e-07 | 0.01508715 | 0.01543815 | 4.064917 | 3.59097 | 0.002059049
|  |  | 262.8667 | 4999.666 | 0.001169058 | 2.261689e-07 | 0.001237263 | 2.474692e-07 | 0.01510638 | 0.01545738 | 4.063231 | 3.590071 | 0.0007992858
|  |  | 262.448 | 4999.666 | 0.001170734 | 2.642803e-07 | 0.001238944 | 2.478053e-07 | 0.0151269 | 0.0154779 | 4.062143 | 3.589737 | 0.004881147
|  |  | 262.044 | 4999.666 | 0.001171843 | 2.692615e-07 | 0.001240055 | 2.480275e-07 | 0.01514046 | 0.01549146 | 4.059444 | 3.587764 | 0.002441792
|  |  | 261.594 | 4999.666 | 0.001173429 | 2.576576e-07 | 0.001241639 | 2.483445e-07 | 0.01515981 | 0.01551081 | 4.057535 | 3.586666 | -0.002387926
|  |  | 261.1415 | 4999.666 | 0.001175712 | 2.384134e-07 | 0.001243924 | 2.488015e-07 | 0.01518771 | 0.01553871 | 4.057801 | 3.587746 | 0.001663328
|  |  | 260.739 | 4999.666 | 0.001177237 | 2.367641e-07 | 0.001245451 | 2.491069e-07 | 0.01520635 | 0.01555735 | 4.056407 | 3.587077 | 0.001991486
|  |  | 260.302 | 4999.666 | 0.001178851 | 2.508642e-07 | 0.001247069 | 2.494304e-07 | 0.0152261 | 0.0155771 | 4.05475 | 3.586207 | 0.001949079
|  |  | 259.8768 | 4999.666 | 0.001180433 | 2.405302e-07 | 0.001248654 | 2.497474e-07 | 0.01524545 | 0.01559645 | 4.053156 | 3.585378 | 0.0009911359
|  |  | 259.4574 | 4999.666 | 0.001182126 | 2.707655e-07 | 0.001250349 | 2.500866e-07 | 0.01526615 | 0.01561715 | 4.051986 | 3.584962 | 0.001806417
|  |  | 259.0343 | 4999.666 | 0.001183731 | 2.43851e-07 | 0.001251956 | 2.504079e-07 | 0.01528577 | 0.01563677 | 4.05046 | 3.584198 | 0.000472873
|  |  | 258.6698 | 4999.666 | 0.001185273 | 2.30006e-07 | 0.001253498 | 2.507164e-07 | 0.0153046 | 0.0156556 | 4.049631 | 3.584026 | -0.00328353
|  |  | 258.3094 | 4999.666 | 0.001187232 | 2.610741e-07 | 0.001255457 | 2.511081e-07 | 0.01532851 | 0.01567951 | 4.050166 | 3.585209 | 0.001830563
|  |  | 257.8769 | 4999.666 | 0.001188886 | 2.456281e-07 | 0.001257112 | 2.514392e-07 | 0.01534872 | 0.01569972 | 4.048595 | 3.584417 | 0.001113937
|  |  | 257.4538 | 4999.666 | 0.001190605 | 2.268123e-07 | 0.001258833 | 2.517834e-07 | 0.01536973 | 0.01572073 | 4.047363 | 3.583946 | -0.002372991
|  |  | 257.0432 | 4999.666 | 0.001192734 | 2.182346e-07 | 0.001260965 | 2.522098e-07 | 0.01539576 | 0.01574676 | 4.047598 | 3.58492 | 0.008796013
|  |  | 256.6093 | 4999.666 | 0.001193444 | 2.159458e-07 | 0.001261678 | 2.523525e-07 | 0.01540447 | 0.01575547 | 4.043001 | 3.581104 | -0.0005606514
|  |  | 256.164 | 4999.666 | 0.001195506 | 2.430652e-07 | 0.001263745 | 2.527659e-07 | 0.01542971 | 0.01578071 | 4.042449 | 3.581354 | 0.002006187
|  |  | 255.766 | 4999.666 | 0.001197028 | 2.4456e-07 | 0.001265271 | 2.530711e-07 | 0.01544834 | 0.01579934 | 4.040934 | 3.580556 | 0.003044614
|  |  | 255.3723 | 4999.666 | 0.001198406 | 2.500456e-07 | 0.001266654 | 2.533478e-07 | 0.01546523 | 0.01581623 | 4.039027 | 3.579357 | 0.002183384
|  |  | 254.9478 | 4999.666 | 0.001200012 | 2.673316e-07 | 0.001268268 | 2.536705e-07 | 0.01548493 | 0.01583593 | 4.037336 | 3.57843 | -0.0008709487
|  |  | 254.5105 | 4999.666 | 0.001202108 | 2.210905e-07 | 0.001270366 | 2.540901e-07 | 0.01551055 | 0.01586155 | 4.03693 | 3.578811 | 0.002755985
|  |  | 254.0955 | 4999.666 | 0.001203621 | 2.244739e-07 | 0.001271878 | 2.543926e-07 | 0.01552901 | 0.01588001 | 4.035039 | 3.577667 | 0.003982221
|  |  | 253.6707 | 4999.666 | 0.001205007 | 2.516611e-07 | 0.001273263 | 2.546696e-07 | 0.01554592 | 0.01589692 | 4.032583 | 3.575975 | 0.001138974
|  |  | 253.2644 | 4999.666 | 0.00120671 | 2.606612e-07 | 0.001274966 | 2.550102e-07 | 0.01556671 | 0.01591771 | 4.031388 | 3.575513 | 0.003271644
|  |  | 252.8709 | 4999.666 | 0.001208087 | 2.14653e-07 | 0.001276348 | 2.552866e-07 | 0.01558358 | 0.01593458 | 4.029393 | 3.574225 | 0.001406409
|  |  | 252.4693 | 4999.666 | 0.001209739 | 2.483599e-07 | 0.001278006 | 2.556183e-07 | 0.01560383 | 0.01595483 | 4.028105 | 3.573661 | 0.001756148
|  |  | 252.0578 | 4999.666 | 0.001211394 | 2.36288e-07 | 0.001279664 | 2.559499e-07 | 0.01562407 | 0.01597507 | 4.026642 | 3.572938 | 0.001163093
|  |  | 251.6096 | 4999.666 | 0.001213293 | 1.791531e-07 | 0.001281562 | 2.563296e-07 | 0.01564725 | 0.01599825 | 4.025314 | 3.572417 | 0.005866451
|  |  | 251.1829 | 4999.666 | 0.001214449 | 2.790486e-07 | 0.001282722 | 2.565615e-07 | 0.01566141 | 0.01601241 | 4.022042 | 3.569913 | -0.002477404
|  |  | 250.7717 | 4999.666 | 0.001216686 | 2.00018e-07 | 0.001284963 | 2.570097e-07 | 0.01568877 | 0.01603977 | 4.022321 | 3.570932 | 0.006307339
|  |  | 250.336 | 4999.666 | 0.00121781 | 2.396422e-07 | 0.001286094 | 2.572359e-07 | 0.01570257 | 0.01605357 | 4.018788 | 3.568183 | 0.001947238
|  |  | 249.9107 | 4999.666 | 0.001219519 | 1.833396e-07 | 0.001287809 | 2.57579e-07 | 0.01572352 | 0.01607452 | 4.017194 | 3.567355 | 0.002570897
|  |  | 249.53 | 4999.666 | 0.001220976 | 2.477707e-07 | 0.001289272 | 2.578715e-07 | 0.01574137 | 0.01609237 | 4.01553 | 3.566376 | 0.004122342
|  |  | 249.1039 | 4999.666 | 0.001222396 | 2.728258e-07 | 0.001290696 | 2.581565e-07 | 0.01575877 | 0.01610977 | 4.013007 | 3.56462 | 0.00515302
|  |  | 248.7042 | 4999.666 | 0.001223601 | 2.3994e-07 | 0.001291902 | 2.583976e-07 | 0.01577349 | 0.01612449 | 4.010228 | 3.56256 | -0.002482973
|  |  | 248.2914 | 4999.666 | 0.001225894 | 2.072232e-07 | 0.001294191 | 2.588554e-07 | 0.01580143 | 0.01615243 | 4.01051 | 3.563585 | 0.006833789
|  |  | 247.8865 | 4999.666 | 0.001226899 | 2.271265e-07 | 0.001295196 | 2.590565e-07 | 0.01581371 | 0.01616471 | 4.007014 | 3.560819 | 0.003377712
|  |  | 247.4687 | 4999.666 | 0.001228412 | 2.302755e-07 | 0.001296716 | 2.593604e-07 | 0.01583226 | 0.01618326 | 4.004851 | 3.559407 | 0.00524841
|  |  | 247.0518 | 4999.666 | 0.00122967 | 2.175415e-07 | 0.001297978 | 2.596129e-07 | 0.01584768 | 0.01619868 | 4.001913 | 3.55722 | 0.003096991
|  |  | 246.6305 | 4999.666 | 0.001231248 | 1.86559e-07 | 0.001299559 | 2.599293e-07 | 0.01586699 | 0.01621799 | 3.999849 | 3.555915 | 0.007327476
|  |  | 246.2004 | 4999.666 | 0.001232259 | 2.206342e-07 | 0.001300574 | 2.601321e-07 | 0.01587937 | 0.01623037 | 3.995924 | 3.552764 | 0.008472178
|  |  | 245.8118 | 4999.666 | 0.001233027 | 2.216998e-07 | 0.001301345 | 2.602865e-07 | 0.01588879 | 0.01623979 | 3.991932 | 3.549471 | 0.004742576
|  |  | 245.3937 | 4999.666 | 0.001234378 | 2.244883e-07 | 0.001302699 | 2.605571e-07 | 0.01590531 | 0.01625631 | 3.989196 | 3.547488 | 0.009091884
|  |  | 244.969 | 4999.666 | 0.001235139 | 1.873027e-07 | 0.00130346 | 2.607095e-07 | 0.01591461 | 0.01626561 | 3.984571 | 3.543627 | 0.0108315
|  |  | 244.5725 | 4999.666 | 0.001235617 | 2.258494e-07 | 0.001303943 | 2.60806e-07 | 0.01592051 | 0.01627151 | 3.979562 | 3.539332 | 0.01036592
|  |  | 244.1484 | 4999.666 | 0.001236194 | 2.335188e-07 | 0.001304527 | 2.609228e-07 | 0.01592764 | 0.01627864 | 3.974403 | 3.534936 | 0.01442398
|  |  | 243.7091 | 4999.666 | 0.001236199 | 2.545546e-07 | 0.001304535 | 2.609244e-07 | 0.01592773 | 0.01627873 | 3.967276 | 3.5286 | 0.02217176
|  |  | 243.2934 | 4999.666 | 0.001235125 | 2.808528e-07 | 0.001303458 | 2.607091e-07 | 0.01591459 | 0.01626559 | 3.95731 | 3.519382 | 0.02104171
|  |  | 242.88 | 4999.666 | 0.001234206 | 3.013885e-07 | 0.001302542 | 2.605257e-07 | 0.0159034 | 0.0162544 | 3.947867 | 3.510683 | 0.02697467
|  |  | 242.4663 | 4999.666 | 0.001232451 | 2.794239e-07 | 0.001300792 | 2.601758e-07 | 0.01588204 | 0.01623304 | 3.935964 | 3.499525 | 0.04134731
|  |  | 242.0421 | 4999.666 | 0.001228584 | 3.223891e-07 | 0.001296929 | 2.594031e-07 | 0.01583486 | 0.01618586 | 3.917661 | 3.481985 | 0.0450069
|  |  | 241.6168 | 4999.666 | 0.001224166 | 3.405255e-07 | 0.001292514 | 2.5852e-07 | 0.01578096 | 0.01613196 | 3.897752 | 3.462841 | 0.05788915
|  |  | 241.1833 | 4999.666 | 0.001217752 | 3.645937e-07 | 0.001286101 | 2.572374e-07 | 0.01570267 | 0.01605367 | 3.871876 | 3.437746 | 0.1070472
|  |  | 240.7855 | 4999.666 | 0.001205197 | 6.619567e-07 | 0.001273547 | 2.547265e-07 | 0.01554939 | 0.01590039 | 3.828583 | 3.395169 | 0.1796124
|  |  | 240.3543 | 4999.666 | 0.001180878 | 1.071851e-06 | 0.001249229 | 2.498626e-07 | 0.01525248 | 0.01560348 | 3.750364 | 3.317726 | 0.303912
|  |  | 239.9679 | 4999.666 | 0.001142612 | 1.677892e-06 | 0.001210963 | 2.422089e-07 | 0.01478527 | 0.01513627 | 3.632219 | 3.200277 | 0.3924531
|  |  | 239.5458 | 4999.666 | 0.001087894 | 2.057524e-06 | 0.001156248 | 2.312651e-07 | 0.01411723 | 0.01446823 | 3.465803 | 3.034621 | 0.473469
|  |  | 239.1309 | 4999.666 | 0.001022411 | 2.369665e-06 | 0.001090769 | 2.181683e-07 | 0.01331775 | 0.01366875 | 3.268621 | 2.838185 | 0.5105063
|  |  | 238.706 | 4999.666 | 0.0009497078 | 2.593661e-06 | 0.001018068 | 2.036272e-07 | 0.01243011 | 0.01278111 | 3.050928 | 2.621257 | 0.5203165
|  |  | 238.2578 | 4999.666 | 0.0008712306 | 2.769396e-06 | 0.0009395938 | 1.879313e-07 | 0.01147198 | 0.01182298 | 2.816917 | 2.388053 | 0.5844312
|  |  | 237.8374 | 4999.666 | 0.0007880783 | 2.893139e-06 | 0.0008564457 | 1.713006e-07 | 0.01045678 | 0.01080778 | 2.570495 | 2.142388 | 0.5991145
|  |  | 237.4173 | 4999.666 | 0.0007025535 | 2.920532e-06 | 0.0007709253 | 1.541954e-07 | 0.009412621 | 0.009763621 | 2.318053 | 1.890702 | 0.5821361
|  |  | 236.9857 | 4999.666 | 0.0006168996 | 2.900997e-06 | 0.0006852765 | 1.370645e-07 | 0.008366891 | 0.008717891 | 2.066016 | 1.639441 | 0.6047013
|  |  | 236.5812 | 4999.666 | 0.0005331759 | 2.79969e-06 | 0.0006015567 | 1.203194e-07 | 0.007344714 | 0.007695714 | 1.820661 | 1.394815 | 0.5883689
|  |  | 236.1854 | 4999.666 | 0.0004532258 | 2.643562e-06 | 0.0005216074 | 1.043285e-07 | 0.006368572 | 0.006719572 | 1.587064 | 1.161931 | 0.527087
|  |  | 235.7763 | 4999.666 | 0.0003790222 | 2.426413e-06 | 0.0004474046 | 8.94869e-08 | 0.005462592 | 0.005813592 | 1.370707 | 0.9463097 | 0.4997889
|  |  | 235.3851 | 4999.666 | 0.0003115451 | 2.173379e-06 | 0.0003799308 | 7.599123e-08 | 0.004638769 | 0.004989769 | 1.174517 | 0.7508242 | 0.4065049
|  |  | 234.9617 | 4999.666 | 0.0002520153 | 1.887188e-06 | 0.0003204045 | 6.408518e-08 | 0.003911982 | 0.004262982 | 1.001638 | 0.5787066 | 0.3391108
|  |  | 234.531 | 4999.666 | 0.0002013767 | 1.565201e-06 | 0.0002697637 | 5.395634e-08 | 0.003293683 | 0.003644683 | 0.854791 | 0.4326353 | 0.2788381
|  |  | 234.1094 | 4999.666 | 0.0001605238 | 1.220176e-06 | 0.0002289079 | 4.578464e-08 | 0.002794854 | 0.003145854 | 0.7364739 | 0.315077 | 0.207734
|  |  | 233.6846 | 4999.666 | 0.0001297895 | 8.778514e-07 | 0.0001981797 | 3.963858e-08 | 0.002419677 | 0.002770677 | 0.6474645 | 0.2268322 | 0.1403687
|  |  | 233.2572 | 4999.666 | 0.0001088614 | 5.646978e-07 | 0.0001772588 | 3.545413e-08 | 0.002164243 | 0.002515243 | 0.5866985 | 0.1668356 | 0.08704564
|  |  | 232.8301 | 4999.666 | 9.588794e-05 | 3.371909e-07 | 0.0001642899 | 3.286018e-08 | 0.002005899 | 0.002356899 | 0.5487572 | 0.129663 | 0.05383351
|  |  | 232.4137 | 4999.666 | 8.806523e-05 | 2.079422e-07 | 0.0001564715 | 3.12964e-08 | 0.001910441 | 0.002261441 | 0.5255898 | 0.1072452 | 0.03367963
|  |  | 231.9914 | 4999.666 | 8.311135e-05 | 1.384898e-07 | 0.0001515189 | 3.03058e-08 | 0.001849972 | 0.002200972 | 0.5106064 | 0.09302197 | 0.02506852
|  |  | 231.6077 | 4999.666 | 7.976356e-05 | 9.604412e-08 | 0.0001481722 | 2.963643e-08 | 0.001809111 | 0.002160111 | 0.5002983 | 0.08340438 | 0.01903734
|  |  | 231.2491 | 4999.666 | 7.739157e-05 | 7.246617e-08 | 0.0001457999 | 2.916193e-08 | 0.001780145 | 0.002131145 | 0.4928255 | 0.07657707 | 0.01322431
|  |  | 230.8496 | 4999.666 | 7.556444e-05 | 5.733765e-08 | 0.0001439723 | 2.879639e-08 | 0.001757832 | 0.002108832 | 0.4868229 | 0.07129369 | 0.009731304
|  |  | 230.4227 | 4999.666 | 7.413292e-05 | 4.455729e-08 | 0.0001425425 | 2.851041e-08 | 0.001740375 | 0.002091375 | 0.4819001 | 0.06713929 | 0.007956571
|  |  | 229.9997 | 4999.666 | 7.29762e-05 | 3.772322e-08 | 0.000141388 | 2.82795e-08 | 0.001726279 | 0.002077279 | 0.4777735 | 0.06377406 | 0.006761056
|  |  | 229.5918 | 4999.666 | 7.202773e-05 | 3.355863e-08 | 0.0001404445 | 2.809077e-08 | 0.001714758 | 0.002065758 | 0.4742811 | 0.06101587 | 0.005807927
|  |  | 229.1909 | 4999.666 | 7.122854e-05 | 2.752764e-08 | 0.0001396506 | 2.793199e-08 | 0.001705066 | 0.002056066 | 0.4712317 | 0.05868795 | 0.004694515
|  |  | 228.7595 | 4999.666 | 7.054008e-05 | 2.551836e-08 | 0.000138965 | 2.779485e-08 | 0.001696694 | 0.002047694 | 0.4684295 | 0.0566624 | 0.004035888
|  |  | 228.3404 | 4999.666 | 6.996886e-05 | 2.552803e-08 | 0.0001383955 | 2.768095e-08 | 0.001689742 | 0.002040742 | 0.4659838 | 0.05497106 | 0.00334433
|  |  | 227.889 | 4999.666 | 6.946324e-05 | 1.791526e-08 | 0.000137892 | 2.758024e-08 | 0.001683594 | 0.002034594 | 0.4636616 | 0.0534614 | 0.003020756
|  |  | 227.4538 | 4999.666 | 6.902459e-05 | 1.871317e-08 | 0.0001374554 | 2.749292e-08 | 0.001678264 | 0.002029264 | 0.4615638 | 0.05214692 | 0.002640751
|  |  | 227.0279 | 4999.666 | 6.864705e-05 | 1.572292e-08 | 0.0001370849 | 2.741881e-08 | 0.00167374 | 0.00202474 | 0.4596725 | 0.05102219 | 0.002322517
|  |  | 226.6097 | 4999.666 | 6.832239e-05 | 1.702568e-08 | 0.0001367678 | 2.735539e-08 | 0.001669868 | 0.002020868 | 0.4579482 | 0.0500508 | 0.00202251
|  |  | 226.2154 | 4999.666 | 6.806401e-05 | 1.339372e-08 | 0.0001365106 | 2.730394e-08 | 0.001666727 | 0.002017727 | 0.456441 | 0.0492533 | 0.001844036
|  |  | 225.8103 | 4999.666 | 6.782485e-05 | 1.815934e-08 | 0.0001362716 | 2.725614e-08 | 0.00166381 | 0.00201481 | 0.4549647 | 0.04850626 | 0.001390676
|  |  | 225.3841 | 4999.666 | 6.764312e-05 | 1.755641e-08 | 0.0001360895 | 2.721972e-08 | 0.001661587 | 0.002012587 | 0.4536051 | 0.04791365 | 0.001547991
|  |  | 224.9471 | 4999.666 | 6.743113e-05 | 1.684584e-08 | 0.0001358771 | 2.717723e-08 | 0.001658992 | 0.002009992 | 0.4521421 | 0.0472372 | 0.0009075833
|  |  | 224.4946 | 4999.666 | 6.731372e-05 | 2.253085e-08 | 0.0001357619 | 2.715419e-08 | 0.001657586 | 0.002008586 | 0.4509168 | 0.04682651 | 0.001031693
|  |  | 224.0664 | 4999.666 | 6.718257e-05 | 1.879559e-08 | 0.000135633 | 2.712842e-08 | 0.001656013 | 0.002007013 | 0.4497041 | 0.04638467 | 0.001273171
|  |  | 223.7018 | 4999.666 | 6.703597e-05 | 2.330822e-08 | 0.0001354907 | 2.709996e-08 | 0.001654276 | 0.002005276 | 0.4485839 | 0.04592056 | 0.0007136973
|  |  | 223.2962 | 4999.666 | 6.695549e-05 | 2.775858e-08 | 0.0001354151 | 2.708483e-08 | 0.001653352 | 0.002004352 | 0.4475642 | 0.04563107 | 0.0007230513
|  |  | 222.9111 | 4999.666 | 6.688046e-05 | 2.667327e-08 | 0.0001353417 | 2.707015e-08 | 0.001652456 | 0.002003456 | 0.4465926 | 0.04535262 | 0.0004914726
|  |  | 222.4893 | 4999.666 | 6.683461e-05 | 2.374275e-08 | 0.000135297 | 2.70612e-08 | 0.00165191 | 0.00200291 | 0.4456261 | 0.04514533 | 0.0008351467
|  |  | 222.0717 | 4999.666 | 6.673664e-05 | 1.957662e-08 | 0.0001351996 | 2.704173e-08 | 0.001650721 | 0.002001721 | 0.4445256 | 0.04479654 | 0.0004508147
|  |  | 221.6478 | 4999.666 | 6.669715e-05 | 9.741913e-09 | 0.0001351606 | 2.703392e-08 | 0.001650245 | 0.002001245 | 0.4435715 | 0.04460545 | 0.0004675966
|  |  | 221.1972 | 4999.666 | 6.664809e-05 | 1.12671e-08 | 0.0001351161 | 2.702503e-08 | 0.001649702 | 0.002000702 | 0.4425497 | 0.04439474 | 0.0003097964
|  |  | 220.753 | 4999.666 | 6.662515e-05 | 1.428634e-08 | 0.0001350982 | 2.702144e-08 | 0.001649483 | 0.002000483 | 0.4416124 | 0.04425712 | 0.0005060126
|  |  | 220.3228 | 4999.666 | 6.657421e-05 | 1.120392e-08 | 0.0001350493 | 2.701167e-08 | 0.001648886 | 0.001999886 | 0.4406204 | 0.04403944 | 0.0002705682
|  |  | 219.9159 | 4999.666 | 6.656139e-05 | 1.071485e-08 | 0.0001350386 | 2.700952e-08 | 0.001648755 | 0.001999755 | 0.439778 | 0.04392936 | 0.000380137
|  |  | 219.5188 | 4999.666 | 6.653088e-05 | 1.58055e-08 | 0.0001350119 | 2.700418e-08 | 0.001648429 | 0.001999429 | 0.4389122 | 0.04377839 | 0.0002500607
|  |  | 219.1246 | 4999.666 | 6.651967e-05 | 1.107133e-08 | 0.0001350044 | 2.700269e-08 | 0.001648338 | 0.001999338 | 0.438104 | 0.04367981 | 0.0002673504
|  |  | 218.7092 | 4999.666 | 6.650772e-05 | 1.20401e-08 | 0.0001349938 | 2.700057e-08 | 0.001648209 | 0.001999209 | 0.4372453 | 0.04356876 | 0.0003174414
|  |  | 218.2982 | 4999.666 | 6.648847e-05 | 1.238318e-08 | 0.0001349756 | 2.699692e-08 | 0.001647986 | 0.001998986 | 0.436375 | 0.04343828 | 0.0002839519
|  |  | 217.8812 | 4999.666 | 6.647631e-05 | 1.402298e-08 | 0.0001349623 | 2.699426e-08 | 0.001647823 | 0.001998823 | 0.435506 | 0.04331988 | 0.0002954855
|  |  | 217.4518 | 4999.666 | 6.646233e-05 | 1.363708e-08 | 0.0001349466 | 2.699113e-08 | 0.001647633 | 0.001998633 | 0.4346063 | 0.04319301 | 0.0001482416
|  |  | 217.0421 | 4999.666 | 6.646518e-05 | 1.226278e-08 | 0.0001349544 | 2.699269e-08 | 0.001647728 | 0.001998728 | 0.433808 | 0.04313227 | 0.0001418273
|  |  | 216.6075 | 4999.666 | 6.646876e-05 | 1.639357e-08 | 0.0001349638 | 2.699456e-08 | 0.001647842 | 0.001998842 | 0.4329641 | 0.04307063 | 0.0001973502
|  |  | 216.2012 | 4999.666 | 6.646484e-05 | 1.148291e-08 | 0.000134964 | 2.699461e-08 | 0.001647845 | 0.001998845 | 0.4321527 | 0.04299046 | 0.0001246213
|  |  | 215.7782 | 4999.666 | 6.647249e-05 | 1.091038e-08 | 0.0001349759 | 2.699699e-08 | 0.00164799 | 0.00199899 | 0.4313385 | 0.04293774 | 0.000134102
|  |  | 215.3677 | 4999.666 | 6.648304e-05 | 1.060207e-08 | 0.0001349861 | 2.699902e-08 | 0.001648114 | 0.001999114 | 0.4305445 | 0.04288269 | 0.0002924237
|  |  | 214.962 | 4999.666 | 6.646909e-05 | 1.728318e-08 | 0.0001349716 | 2.699613e-08 | 0.001647938 | 0.001998938 | 0.4296956 | 0.04276405 | 9.159835e-05
|  |  | 214.5564 | 4999.666 | 6.648239e-05 | 1.552205e-08 | 0.0001349883 | 2.699945e-08 | 0.001648141 | 0.001999141 | 0.4289285 | 0.04272691 | 7.401365e-05
|  |  | 214.1708 | 4999.666 | 6.649728e-05 | 1.294195e-08 | 0.0001350067 | 2.700315e-08 | 0.001648366 | 0.001999366 | 0.4282057 | 0.04269836 | 0.0002594989
|  |  | 213.7529 | 4999.666 | 6.648868e-05 | 1.066047e-08 | 0.0001349971 | 2.700122e-08 | 0.001648248 | 0.001999248 | 0.4273451 | 0.04258992 | 3.529189e-05
|  |  | 213.3172 | 4999.666 | 6.651865e-05 | 1.125267e-08 | 0.0001350245 | 2.700671e-08 | 0.001648583 | 0.001999583 | 0.4265456 | 0.04257454 | 0.0001364934
|  |  | 212.9 | 4999.666 | 6.652685e-05 | 1.535622e-08 | 0.0001350346 | 2.700873e-08 | 0.001648707 | 0.001999707 | 0.4257376 | 0.04251759 | 0.0001387258
|  |  | 212.492 | 4999.666 | 6.653405e-05 | 1.64847e-08 | 0.0001350442 | 2.701065e-08 | 0.001648824 | 0.001999824 | 0.4249466 | 0.042461 | 8.939812e-05
|  |  | 212.0776 | 4999.666 | 6.654693e-05 | 1.537146e-08 | 0.0001350619 | 2.701418e-08 | 0.00164904 | 0.00200004 | 0.4241636 | 0.04242394 | 2.103361e-05
|  |  | 211.6792 | 4999.666 | 6.65697e-05 | 1.221119e-08 | 0.0001350895 | 2.70197e-08 | 0.001649377 | 0.002000377 | 0.423438 | 0.04241556 | 6.170235e-05
|  |  | 211.2645 | 4999.666 | 6.658961e-05 | 1.42708e-08 | 0.0001351118 | 2.702416e-08 | 0.001649649 | 0.002000649 | 0.422666 | 0.04238998 | 0.0002619198
|  |  | 210.8348 | 4999.666 | 6.657717e-05 | 1.617228e-08 | 0.0001351016 | 2.702212e-08 | 0.001649524 | 0.002000524 | 0.4217801 | 0.04227744 | -9.923826e-05
|  |  | 210.4235 | 4999.666 | 6.662201e-05 | 1.188355e-08 | 0.0001351495 | 2.703172e-08 | 0.00165011 | 0.00200111 | 0.4210806 | 0.04231826 | 0.0001493837
|  |  | 210.0096 | 4999.666 | 6.662714e-05 | 1.212935e-08 | 0.0001351579 | 2.703339e-08 | 0.001650212 | 0.002001212 | 0.4202738 | 0.04225643 | -2.448917e-05
|  |  | 209.5897 | 4999.666 | 6.666057e-05 | 1.354593e-08 | 0.0001351949 | 2.704079e-08 | 0.001650664 | 0.002001664 | 0.4195281 | 0.04226671 | 1.511842e-05
|  |  | 209.1696 | 4999.666 | 6.668758e-05 | 1.153217e-08 | 0.0001352256 | 2.704693e-08 | 0.001651039 | 0.002002039 | 0.4187656 | 0.04226036 | 0.0001591969
|  |  | 208.7597 | 4999.666 | 6.669222e-05 | 1.208012e-08 | 0.0001352325 | 2.704831e-08 | 0.001651123 | 0.002002123 | 0.4179626 | 0.04219511 | 9.140564e-05
|  |  | 208.3274 | 4999.666 | 6.670883e-05 | 1.338023e-08 | 0.0001352513 | 2.705207e-08 | 0.001651353 | 0.002002353 | 0.4171449 | 0.04215559 | 6.226051e-05
|  |  | 207.8928 | 4999.666 | 6.673159e-05 | 1.306817e-08 | 0.0001352753 | 2.705687e-08 | 0.001651645 | 0.002002645 | 0.4163356 | 0.04212854 | 5.184362e-05
|  |  | 207.4877 | 4999.666 | 6.675465e-05 | 1.164435e-08 | 0.0001352994 | 2.706169e-08 | 0.00165194 | 0.00200294 | 0.4155854 | 0.04210753 | -4.837617e-05
|  |  | 207.0711 | 4999.666 | 6.67955e-05 | 1.957483e-08 | 0.0001353408 | 2.706998e-08 | 0.001652446 | 0.002003446 | 0.4148556 | 0.04212769 | 3.170677e-05
|  |  | 206.6199 | 4999.666 | 6.682568e-05 | 9.628446e-09 | 0.0001353716 | 2.707612e-08 | 0.001652821 | 0.002003821 | 0.4140292 | 0.04211338 | 7.67023e-05
|  |  | 206.1748 | 4999.666 | 6.684614e-05 | 1.355492e-08 | 0.000135394 | 2.708062e-08 | 0.001653095 | 0.002004095 | 0.4131939 | 0.04207924 | 3.165874e-05
|  |  | 205.7981 | 4999.666 | 6.687024e-05 | 1.087787e-08 | 0.0001354199 | 2.708579e-08 | 0.001653411 | 0.002004411 | 0.4125039 | 0.04206732 | 6.48075e-05
|  |  | 205.3749 | 4999.666 | 6.689604e-05 | 1.774551e-08 | 0.0001354434 | 2.70905e-08 | 0.001653698 | 0.002004698 | 0.4117146 | 0.04203989 | 5.691316e-05
|  |  | 204.9758 | 4999.666 | 6.692206e-05 | 1.30046e-08 | 0.000135467 | 2.709521e-08 | 0.001653986 | 0.002004986 | 0.4109736 | 0.04201718 | -6.162598e-05
|  |  | 204.5901 | 4999.666 | 6.695546e-05 | 1.389403e-08 | 0.0001355082 | 2.710345e-08 | 0.001654489 | 0.002005489 | 0.4103032 | 0.04204094 | 1.323501e-05
|  |  | 204.1567 | 4999.666 | 6.697937e-05 | 1.618198e-08 | 0.0001355416 | 2.711013e-08 | 0.001654897 | 0.002005897 | 0.4095173 | 0.04203521 | 0.0001406885
|  |  | 203.7303 | 4999.666 | 6.699201e-05 | 1.934829e-08 | 0.0001355528 | 2.711237e-08 | 0.001655033 | 0.002006033 | 0.4086897 | 0.04197522 | 3.87984e-05
|  |  | 203.3323 | 4999.666 | 6.702148e-05 | 1.223855e-08 | 0.0001355796 | 2.711773e-08 | 0.001655361 | 0.002006361 | 0.4079579 | 0.04195977 | -0.0001470626
|  |  | 202.9161 | 4999.666 | 6.707344e-05 | 1.311305e-08 | 0.000135639 | 2.712961e-08 | 0.001656085 | 0.002007085 | 0.40727 | 0.04202098 | 7.989259e-06
|  |  | 202.4873 | 4999.666 | 6.709794e-05 | 1.410774e-08 | 0.0001356735 | 2.713651e-08 | 0.001656507 | 0.002007507 | 0.4064946 | 0.04201755 | -7.785749e-05
|  |  | 202.0763 | 4999.666 | 6.71442e-05 | 2.096904e-08 | 0.000135721 | 2.714602e-08 | 0.001657087 | 0.002008087 | 0.405787 | 0.04204955 | 0.0001194187
|  |  | 201.6947 | 4999.666 | 6.715847e-05 | 1.332621e-08 | 0.0001357348 | 2.714877e-08 | 0.001657255 | 0.002008255 | 0.4050545 | 0.04200398 | -9.509731e-06
|  |  | 201.2717 | 4999.666 | 6.719317e-05 | 1.473331e-08 | 0.0001357723 | 2.715627e-08 | 0.001657713 | 0.002008713 | 0.404297 | 0.042008 | 6.998195e-05
|  |  | 200.8071 | 4999.666 | 6.721455e-05 | 1.465822e-08 | 0.0001357985 | 2.716152e-08 | 0.001658034 | 0.002009034 | 0.4034283 | 0.04197549 | -7.785822e-05
|  |  | 200.3791 | 4999.666 | 6.726232e-05 | 1.561878e-08 | 0.0001358487 | 2.717156e-08 | 0.001658647 | 0.002009647 | 0.4026911 | 0.04200882 | 0.0001422821
|  |  | 199.9635 | 4999.666 | 6.727208e-05 | 1.370558e-08 | 0.0001358602 | 2.717386e-08 | 0.001658787 | 0.002009787 | 0.401884 | 0.04194969 | -1.079988e-05
|  |  | 199.5405 | 4999.666 | 6.7308e-05 | 1.236286e-08 | 0.0001358985 | 2.718152e-08 | 0.001659254 | 0.002010254 | 0.4011272 | 0.04195426 | -1.36546e-05
|  |  | 199.1179 | 4999.666 | 6.734433e-05 | 1.737648e-08 | 0.0001359374 | 2.71893e-08 | 0.00165973 | 0.00201073 | 0.4003722 | 0.04196003 | 0.0001006285
|  |  | 198.7196 | 4999.666 | 6.736229e-05 | 1.821673e-08 | 0.0001359555 | 2.719292e-08 | 0.00165995 | 0.00201095 | 0.3996152 | 0.04191995 | -7.959937e-05
|  |  | 198.3161 | 4999.666 | 6.741119e-05 | 1.694811e-08 | 0.0001360039 | 2.72026e-08 | 0.001660541 | 0.002011541 | 0.3989211 | 0.04195206 | 0.0001600148
|  |  | 197.8687 | 4999.666 | 6.742353e-05 | 1.725485e-08 | 0.0001360135 | 2.720451e-08 | 0.001660658 | 0.002011658 | 0.3980442 | 0.04188047 | 2.062827e-05
|  |  | 197.4099 | 4999.666 | 6.74635e-05 | 2.690889e-08 | 0.0001360498 | 2.721178e-08 | 0.001661102 | 0.002012102 | 0.3972088 | 0.04187101 | 0.0001077673
|  |  | 196.9743 | 4999.666 | 6.74782e-05 | 2.888701e-08 | 0.0001360687 | 2.721556e-08 | 0.001661333 | 0.002012333 | 0.3963779 | 0.04182407 | -6.39402e-05
|  |  | 196.6057 | 4999.666 | 6.751686e-05 | 2.659969e-08 | 0.0001361111 | 2.722405e-08 | 0.001661851 | 0.002012851 | 0.3957379 | 0.04184764 | -1.546688e-05
|  |  | 196.2474 | 4999.666 | 6.754832e-05 | 2.448327e-08 | 0.0001361453 | 2.723088e-08 | 0.001662267 | 0.002013267 | 0.3950986 | 0.04185318 | -0.0001053548
|  |  | 195.8559 | 4999.666 | 6.759756e-05 | 3.001866e-08 | 0.0001361974 | 2.724131e-08 | 0.001662904 | 0.002013904 | 0.3944351 | 0.04189443 | 5.34082e-05
|  |  | 195.4145 | 4999.666 | 6.76236e-05 | 2.672714e-08 | 0.0001362271 | 2.724725e-08 | 0.001663267 | 0.002014267 | 0.3936169 | 0.04187085 | 0.0001276919
|  |  | 194.9733 | 4999.666 | 6.763592e-05 | 2.573991e-08 | 0.0001362432 | 2.725046e-08 | 0.001663463 | 0.002014463 | 0.3927664 | 0.04181451 | -8.61201e-05
|  |  | 194.5701 | 4999.666 | 6.768633e-05 | 2.333325e-08 | 0.0001362942 | 2.726066e-08 | 0.001664086 | 0.002015086 | 0.3920754 | 0.04184922 | 0.0001676126
|  |  | 194.1682 | 4999.666 | 6.769418e-05 | 1.830472e-08 | 0.0001363022 | 2.726227e-08 | 0.001664184 | 0.002015184 | 0.3912847 | 0.04178186 | 0.0001779833
|  |  | 193.758 | 4999.666 | 6.769937e-05 | 2.876482e-08 | 0.0001363087 | 2.726356e-08 | 0.001664263 | 0.002015263 | 0.3904733 | 0.04170885 | -6.980342e-05
|  |  | 193.3165 | 4999.666 | 6.775107e-05 | 2.547918e-08 | 0.000136362 | 2.727423e-08 | 0.001664914 | 0.002015914 | 0.3897094 | 0.04173967 | 4.824702e-05
|  |  | 192.8777 | 4999.666 | 6.777726e-05 | 2.210502e-08 | 0.0001363933 | 2.728048e-08 | 0.001665295 | 0.002016295 | 0.3888984 | 0.0417185 | 9.901383e-05
|  |  | 192.463 | 4999.666 | 6.779284e-05 | 2.132201e-08 | 0.000136414 | 2.728461e-08 | 0.001665548 | 0.002016548 | 0.3881109 | 0.04167744 | -0.0001188587
|  |  | 192.0617 | 4999.666 | 6.784946e-05 | 2.428855e-08 | 0.0001364714 | 2.72961e-08 | 0.001666249 | 0.002017249 | 0.3874362 | 0.04172514 | -0.0001008311
|  |  | 191.6651 | 4999.666 | 6.790275e-05 | 1.967529e-08 | 0.0001365253 | 2.730688e-08 | 0.001666907 | 0.002017907 | 0.3867623 | 0.04176514 | 0.000158898
|  |  | 191.2519 | 4999.666 | 6.790868e-05 | 2.34881e-08 | 0.0001365357 | 2.730897e-08 | 0.001667034 | 0.002018034 | 0.3859529 | 0.04169948 | -4.890352e-05
|  |  | 190.8309 | 4999.666 | 6.795182e-05 | 2.770358e-08 | 0.0001365839 | 2.731861e-08 | 0.001667623 | 0.002018623 | 0.3852157 | 0.04172006 | -5.531209e-05
|  |  | 190.4158 | 4999.666 | 6.800123e-05 | 2.335572e-08 | 0.0001366329 | 2.73284e-08 | 0.00166822 | 0.00201922 | 0.3844914 | 0.04174303 | 0.0001524236
|  |  | 189.9788 | 4999.666 | 6.80154e-05 | 2.347866e-08 | 0.0001366454 | 2.733091e-08 | 0.001668374 | 0.002019374 | 0.3836382 | 0.04167642 | 1.472641e-05
|  |  | 189.5053 | 4999.666 | 6.804879e-05 | 1.957943e-08 | 0.0001366873 | 2.733929e-08 | 0.001668885 | 0.002019885 | 0.382779 | 0.04166944 | -1.348919e-06
|  |  | 189.0559 | 4999.666 | 6.808285e-05 | 2.336515e-08 | 0.0001367304 | 2.734791e-08 | 0.001669411 | 0.002020411 | 0.3819706 | 0.04167005 | -9.002263e-06
|  |  | 188.6604 | 4999.666 | 6.812493e-05 | 2.222487e-08 | 0.0001367698 | 2.735578e-08 | 0.001669892 | 0.002020892 | 0.3812623 | 0.04167361 | 9.915769e-05
|  |  | 188.2589 | 4999.666 | 6.814894e-05 | 2.307855e-08 | 0.000136791 | 2.736004e-08 | 0.001670152 | 0.002021152 | 0.3804998 | 0.0416338 | -2.769211e-05
|  |  | 187.888 | 4999.666 | 6.81865e-05 | 2.629685e-08 | 0.0001368313 | 2.736808e-08 | 0.001670643 | 0.002021643 | 0.3798425 | 0.04164407 | 0.0001680176
|  |  | 187.5054 | 4999.666 | 6.819246e-05 | 2.444471e-08 | 0.0001368402 | 2.736988e-08 | 0.001670752 | 0.002021752 | 0.3790895 | 0.04157979 | -7.08662e-05
|  |  | 187.0953 | 4999.666 | 6.824173e-05 | 2.510269e-08 | 0.0001368928 | 2.738038e-08 | 0.001671394 | 0.002022394 | 0.3783805 | 0.04160885 | 0.0001736837
|  |  | 186.6543 | 4999.666 | 6.824764e-05 | 2.408991e-08 | 0.0001369022 | 2.738227e-08 | 0.001671509 | 0.002022509 | 0.37751 | 0.04153224 | -5.319728e-05
|  |  | 186.2223 | 4999.666 | 6.829926e-05 | 2.332915e-08 | 0.0001369546 | 2.739275e-08 | 0.001672149 | 0.002023149 | 0.3767553 | 0.04155523 | 4.144128e-05
|  |  | 185.8189 | 4999.666 | 6.833123e-05 | 2.614919e-08 | 0.0001369869 | 2.739921e-08 | 0.001672543 | 0.002023543 | 0.3760126 | 0.04153851 | -5.976957e-05
|  |  | 185.4157 | 4999.666 | 6.838746e-05 | 2.481707e-08 | 0.0001370374 | 2.74093e-08 | 0.001673159 | 0.002024159 | 0.3753108 | 0.04156261 | 0.0001194584
|  |  | 185.0186 | 4999.666 | 6.841235e-05 | 2.656187e-08 | 0.0001370558 | 2.741298e-08 | 0.001673384 | 0.002024384 | 0.3745487 | 0.04151518 | 0.000238523
|  |  | 184.6181 | 4999.666 | 6.841293e-05 | 2.582455e-08 | 0.0001370532 | 2.741248e-08 | 0.001673353 | 0.002024353 | 0.3737321 | 0.04141964 | 9.30514e-05
|  |  | 184.1804 | 4999.666 | 6.844134e-05 | 2.640092e-08 | 0.0001370788 | 2.741759e-08 | 0.001673665 | 0.002024665 | 0.3729036 | 0.04137891 | -0.000221283
|  |  | 183.7365 | 4999.666 | 6.852502e-05 | 3.160079e-08 | 0.000137167 | 2.743524e-08 | 0.001674743 | 0.002025743 | 0.3722028 | 0.04147714 | 5.352147e-05
|  |  | 183.3157 | 4999.666 | 6.855237e-05 | 2.069562e-08 | 0.0001371994 | 2.744172e-08 | 0.001675138 | 0.002026138 | 0.371423 | 0.04145463 | 8.441365e-05
|  |  | 182.8988 | 4999.666 | 6.85774e-05 | 2.292961e-08 | 0.0001372259 | 2.744701e-08 | 0.001675461 | 0.002026461 | 0.3706373 | 0.04141943 | 0.0002052894
|  |  | 182.4945 | 4999.666 | 6.858021e-05 | 2.044886e-08 | 0.0001372297 | 2.744778e-08 | 0.001675508 | 0.002026508 | 0.3698266 | 0.04133644 | 3.838167e-05
|  |  | 182.0924 | 4999.666 | 6.86115e-05 | 2.357353e-08 | 0.0001372637 | 2.745458e-08 | 0.001675923 | 0.002026923 | 0.3690874 | 0.04132101 | -0.0001042586
|  |  | 181.6624 | 4999.666 | 6.86724e-05 | 2.292982e-08 | 0.000137328 | 2.746743e-08 | 0.001676707 | 0.002027707 | 0.3683582 | 0.04136584 | 0.0001665853
|  |  | 181.224 | 4999.666 | 6.868426e-05 | 2.116025e-08 | 0.0001373401 | 2.746985e-08 | 0.001676855 | 0.002027855 | 0.367496 | 0.04129281 | 7.510073e-05
|  |  | 180.7803 | 4999.666 | 6.871561e-05 | 2.210959e-08 | 0.0001373708 | 2.747599e-08 | 0.00167723 | 0.00202823 | 0.3666641 | 0.04125948 | 0.0001322004
|  |  | 180.3559 | 4999.666 | 6.873743e-05 | 2.610137e-08 | 0.0001373893 | 2.747969e-08 | 0.001677456 | 0.002028456 | 0.3658441 | 0.04120338 | 5.280241e-05
|  |  | 179.9439 | 4999.666 | 6.877383e-05 | 2.241176e-08 | 0.0001374222 | 2.748628e-08 | 0.001677858 | 0.002028858 | 0.3650807 | 0.04118163 | 8.204393e-05
|  |  | 179.5716 | 4999.666 | 6.880122e-05 | 2.422371e-08 | 0.0001374472 | 2.749127e-08 | 0.001678163 | 0.002029163 | 0.3643799 | 0.04115108 | -9.05915e-05
|  |  | 179.1624 | 4999.666 | 6.886373e-05 | 2.372951e-08 | 0.000137507 | 2.750323e-08 | 0.001678893 | 0.002029893 | 0.3636805 | 0.04118814 | 0.0001972235
|  |  | 178.78 | 4999.666 | 6.88653e-05 | 2.838412e-08 | 0.0001375127 | 2.750437e-08 | 0.001678963 | 0.002029963 | 0.3629168 | 0.04111273 | -0.0001803003
|  |  | 178.3738 | 4999.666 | 6.893637e-05 | 2.657157e-08 | 0.0001375892 | 2.751968e-08 | 0.001679897 | 0.002030897 | 0.3622588 | 0.04118598 | 0.0002384407
|  |  | 177.9605 | 4999.666 | 6.89329e-05 | 2.547645e-08 | 0.0001375878 | 2.751939e-08 | 0.00167988 | 0.00203088 | 0.3614163 | 0.04108743 | 0.0001201698
|  |  | 177.547 | 4999.666 | 6.895301e-05 | 2.158334e-08 | 0.0001376089 | 2.752362e-08 | 0.001680137 | 0.002031137 | 0.3606224 | 0.04103775 | 0.0001482391
|  |  | 177.1538 | 4999.666 | 6.897036e-05 | 2.503132e-08 | 0.000137624 | 2.752663e-08 | 0.001680321 | 0.002031321 | 0.3598563 | 0.04097945 | -0.0001863799
|  |  | 176.7412 | 4999.666 | 6.905359e-05 | 2.485432e-08 | 0.0001377038 | 2.754261e-08 | 0.001681296 | 0.002032296 | 0.3591905 | 0.04105635 | 0.000199161
|  |  | 176.2908 | 4999.666 | 6.905515e-05 | 2.114113e-08 | 0.0001377108 | 2.754399e-08 | 0.001681381 | 0.002032381 | 0.3582901 | 0.04096665 | -0.0001800832
|  |  | 175.8697 | 4999.666 | 6.91272e-05 | 2.624212e-08 | 0.0001377916 | 2.756017e-08 | 0.001682369 | 0.002033369 | 0.357608 | 0.04104248 | 0.0002163866
|  |  | 175.4505 | 4999.666 | 6.913021e-05 | 2.091903e-08 | 0.000137795 | 2.756084e-08 | 0.001682409 | 0.002033409 | 0.3567627 | 0.04095177 | 7.130341e-05
|  |  | 175.004 | 4999.666 | 6.916687e-05 | 1.870254e-08 | 0.0001378288 | 2.756761e-08 | 0.001682823 | 0.002033823 | 0.3559271 | 0.04091993 | 3.940336e-05
|  |  | 174.5796 | 4999.666 | 6.920453e-05 | 2.089927e-08 | 0.0001378676 | 2.757535e-08 | 0.001683295 | 0.002034295 | 0.3551465 | 0.04090321 | 6.23015e-05
|  |  | 174.1545 | 4999.666 | 6.923705e-05 | 2.17243e-08 | 0.0001379019 | 2.758223e-08 | 0.001683715 | 0.002034715 | 0.3543548 | 0.04087672 | -2.031701e-05
|  |  | 173.7081 | 4999.666 | 6.928516e-05 | 1.757953e-08 | 0.0001379556 | 2.759297e-08 | 0.001684371 | 0.002035371 | 0.3535604 | 0.04088579 | -4.114093e-05
|  |  | 173.2867 | 4999.666 | 6.933434e-05 | 2.016837e-08 | 0.0001380107 | 2.760398e-08 | 0.001685043 | 0.002036043 | 0.3528191 | 0.04090313 | 8.876168e-05
|  |  | 172.8706 | 4999.666 | 6.936366e-05 | 1.589478e-08 | 0.0001380397 | 2.760979e-08 | 0.001685398 | 0.002036398 | 0.3520333 | 0.0408662 | 9.4745e-05
|  |  | 172.4478 | 4999.666 | 6.939304e-05 | 1.968032e-08 | 0.0001380682 | 2.761548e-08 | 0.001685745 | 0.002036745 | 0.3512322 | 0.04082615 | -4.694327e-05
|  |  | 172.0485 | 4999.666 | 6.943918e-05 | 1.574293e-08 | 0.0001381221 | 2.762626e-08 | 0.001686403 | 0.002037403 | 0.3505322 | 0.04084489 | -9.178575e-05
|  |  | 171.6381 | 4999.666 | 6.949523e-05 | 1.768512e-08 | 0.0001381866 | 2.763916e-08 | 0.00168719 | 0.00203819 | 0.3498312 | 0.04088256 | 0.0002246673
|  |  | 171.2512 | 4999.666 | 6.949924e-05 | 1.36273e-08 | 0.0001381891 | 2.763966e-08 | 0.001687221 | 0.002038221 | 0.3490477 | 0.04079562 | -7.202151e-05
|  |  | 170.853 | 4999.666 | 6.956106e-05 | 1.351214e-08 | 0.0001382483 | 2.76515e-08 | 0.001687944 | 0.002038944 | 0.3483597 | 0.0408243 | 0.0001796292
|  |  | 170.4317 | 4999.666 | 6.957463e-05 | 1.545178e-08 | 0.0001382603 | 2.765391e-08 | 0.001688091 | 0.002039091 | 0.3475257 | 0.04074862 | 3.526915e-07
|  |  | 170.0182 | 4999.666 | 6.962329e-05 | 2.257613e-08 | 0.0001383078 | 2.766342e-08 | 0.001688671 | 0.002039671 | 0.3467812 | 0.04074847 | 0.0001411949
|  |  | 169.6086 | 4999.666 | 6.964064e-05 | 1.965636e-08 | 0.0001383273 | 2.766731e-08 | 0.001688909 | 0.002039909 | 0.3459861 | 0.04069063 | 9.469025e-05
|  |  | 169.2119 | 4999.666 | 6.96655e-05 | 2.062423e-08 | 0.0001383552 | 2.767289e-08 | 0.00168925 | 0.00204025 | 0.3452344 | 0.04065307 | -6.867494e-05
|  |  | 168.7941 | 4999.666 | 6.972752e-05 | 1.926102e-08 | 0.0001384178 | 2.768542e-08 | 0.001690014 | 0.002041014 | 0.3445111 | 0.04068176 | 0.0001777467
|  |  | 168.352 | 4999.666 | 6.974171e-05 | 2.14302e-08 | 0.0001384314 | 2.768814e-08 | 0.00169018 | 0.00204118 | 0.3436368 | 0.04060319 | 2.581859e-05
|  |  | 167.9253 | 4999.666 | 6.978197e-05 | 2.16932e-08 | 0.0001384763 | 2.76971e-08 | 0.001690728 | 0.002041728 | 0.3428577 | 0.04059217 | 0.0001210203
|  |  | 167.4904 | 4999.666 | 6.98013e-05 | 1.716896e-08 | 0.0001385019 | 2.770224e-08 | 0.001691041 | 0.002042041 | 0.3420223 | 0.04053955 | 3.299914e-05
|  |  | 167.0697 | 4999.666 | 6.984399e-05 | 1.964741e-08 | 0.0001385451 | 2.771086e-08 | 0.001691567 | 0.002042567 | 0.3412512 | 0.04052566 | 0.0001459229
|  |  | 166.6316 | 4999.666 | 6.986547e-05 | 1.994144e-08 | 0.0001385659 | 2.771502e-08 | 0.001691821 | 0.002042821 | 0.3403986 | 0.04046173 | -0.0001498323
|  |  | 166.1891 | 4999.666 | 6.994975e-05 | 1.697632e-08 | 0.0001386515 | 2.773215e-08 | 0.001692867 | 0.002043867 | 0.3396683 | 0.04052803 | 0.0001050113
|  |  | 165.8161 | 4999.666 | 6.997391e-05 | 2.383098e-08 | 0.0001386771 | 2.773727e-08 | 0.001693179 | 0.002044179 | 0.3389578 | 0.04048887 | 0.0002660965
|  |  | 165.4132 | 4999.666 | 6.996469e-05 | 2.485179e-08 | 0.0001386727 | 2.773639e-08 | 0.001693126 | 0.002044126 | 0.3381253 | 0.04038165 | -0.0001887448
|  |  | 164.9764 | 4999.666 | 7.005231e-05 | 2.460032e-08 | 0.0001387666 | 2.775517e-08 | 0.001694272 | 0.002045272 | 0.3374215 | 0.04046409 | 6.386979e-05
|  |  | 164.5442 | 4999.666 | 7.00878e-05 | 2.054064e-08 | 0.0001388056 | 2.776297e-08 | 0.001694749 | 0.002045749 | 0.336616 | 0.04043648 | 0.0001724266
|  |  | 164.123 | 4999.666 | 7.010054e-05 | 2.115979e-08 | 0.000138821 | 2.776606e-08 | 0.001694937 | 0.002045937 | 0.3357853 | 0.04036387 | 0.0001098972
|  |  | 163.7231 | 4999.666 | 7.013368e-05 | 1.88763e-08 | 0.0001388482 | 2.77715e-08 | 0.001695269 | 0.002046269 | 0.3350214 | 0.04031991 | 4.282683e-05
|  |  | 163.3206 | 4999.666 | 7.018297e-05 | 1.571471e-08 | 0.0001388893 | 2.777971e-08 | 0.00169577 | 0.00204677 | 0.3342798 | 0.04030268 | 0.0002326951
|  |  | 162.943 | 4999.666 | 7.018405e-05 | 1.446834e-08 | 0.000138892 | 2.778025e-08 | 0.001695803 | 0.002046803 | 0.3335123 | 0.04021481 | -9.051778e-05
|  |  | 162.51 | 4999.666 | 7.025207e-05 | 1.462069e-08 | 0.0001389656 | 2.779497e-08 | 0.001696702 | 0.002047702 | 0.3327721 | 0.04025401 | 0.00012962
|  |  | 162.1059 | 4999.666 | 7.027604e-05 | 1.455993e-08 | 0.0001389897 | 2.779979e-08 | 0.001696996 | 0.002047996 | 0.3319922 | 0.04020162 | -4.631217e-05
|  |  | 161.6765 | 4999.666 | 7.03417e-05 | 1.717929e-08 | 0.0001390537 | 2.78126e-08 | 0.001697778 | 0.002048778 | 0.3312392 | 0.04022151 | 0.0001742636
|  |  | 161.2317 | 4999.666 | 7.035578e-05 | 1.365302e-08 | 0.0001390705 | 2.781597e-08 | 0.001697983 | 0.002048983 | 0.330361 | 0.04014399 | 0.0001078196
|  |  | 160.7884 | 4999.666 | 7.038396e-05 | 1.642681e-08 | 0.0001391024 | 2.782234e-08 | 0.001698372 | 0.002049372 | 0.3295153 | 0.04009619 | -1.983505e-05
|  |  | 160.4045 | 4999.666 | 7.043695e-05 | 1.435133e-08 | 0.0001391552 | 2.783289e-08 | 0.001699017 | 0.002050017 | 0.3288319 | 0.04010381 | 0.0001261788
|  |  | 159.9959 | 4999.666 | 7.046315e-05 | 1.432914e-08 | 0.0001391811 | 2.783808e-08 | 0.001699333 | 0.002050333 | 0.3280449 | 0.04005225 | 4.385621e-05
|  |  | 159.5644 | 4999.666 | 7.050406e-05 | 1.980017e-08 | 0.0001392268 | 2.784722e-08 | 0.001699891 | 0.002050891 | 0.3272493 | 0.04003333 | 1.877567e-05
|  |  | 159.1612 | 4999.666 | 7.054716e-05 | 1.793305e-08 | 0.000139275 | 2.785685e-08 | 0.001700479 | 0.002051479 | 0.326516 | 0.04002576 | -4.606113e-05
|  |  | 158.758 | 4999.666 | 7.06104e-05 | 1.714912e-08 | 0.0001393369 | 2.786923e-08 | 0.001701235 | 0.002052235 | 0.3258088 | 0.04004433 | 0.0002960848
|  |  | 158.3672 | 4999.666 | 7.060381e-05 | 1.862637e-08 | 0.000139328 | 2.786746e-08 | 0.001701127 | 0.002052127 | 0.3249895 | 0.0399286 | -1.477294e-05
|  |  | 157.963 | 4999.666 | 7.065594e-05 | 1.340047e-08 | 0.0001393839 | 2.787865e-08 | 0.00170181 | 0.00205281 | 0.3242679 | 0.03993457 | 8.845782e-05
|  |  | 157.5526 | 4999.666 | 7.068549e-05 | 1.261858e-08 | 0.000139419 | 2.788566e-08 | 0.001702238 | 0.002053238 | 0.323493 | 0.03989827 | -7.359056e-06
|  |  | 157.1238 | 4999.666 | 7.07454e-05 | 1.200481e-08 | 0.0001394773 | 2.789731e-08 | 0.001702949 | 0.002053949 | 0.3227242 | 0.03990143 | 6.723694e-05
|  |  | 156.6817 | 4999.666 | 7.079319e-05 | 1.432438e-08 | 0.0001395204 | 2.790594e-08 | 0.001703476 | 0.002054476 | 0.3218988 | 0.03987171 | 0.0002490987
|  |  | 156.2497 | 4999.666 | 7.079646e-05 | 1.191171e-08 | 0.0001395216 | 2.790619e-08 | 0.001703491 | 0.002054491 | 0.3210135 | 0.03976409 | 3.918707e-05
|  |  | 155.8274 | 4999.666 | 7.084572e-05 | 1.690935e-08 | 0.0001395694 | 2.791574e-08 | 0.001704074 | 0.002055074 | 0.3202369 | 0.03974755 | 9.283132e-05
|  |  | 155.4156 | 4999.666 | 7.088045e-05 | 1.336301e-08 | 0.0001396046 | 2.792279e-08 | 0.001704504 | 0.002055504 | 0.3194574 | 0.03970931 | -2.526949e-06
|  |  | 155.0043 | 4999.666 | 7.09356e-05 | 1.37192e-08 | 0.0001396607 | 2.7934e-08 | 0.001705189 | 0.002056189 | 0.3187181 | 0.03971035 | 0.000235365
|  |  | 154.6118 | 4999.666 | 7.093379e-05 | 1.89703e-08 | 0.000139665 | 2.793487e-08 | 0.001705242 | 0.002056242 | 0.3179193 | 0.03961798 | -6.684308e-06
|  |  | 154.217 | 4999.666 | 7.097994e-05 | 1.738269e-08 | 0.0001397202 | 2.79459e-08 | 0.001705915 | 0.002056915 | 0.3172112 | 0.03962062 | 7.126964e-05
|  |  | 153.7904 | 4999.666 | 7.102234e-05 | 1.414966e-08 | 0.0001397623 | 2.795433e-08 | 0.00170643 | 0.00205743 | 0.3164129 | 0.03959022 | 5.817526e-05
|  |  | 153.3771 | 4999.666 | 7.107352e-05 | 1.303674e-08 | 0.0001398063 | 2.796313e-08 | 0.001706967 | 0.002057967 | 0.3156449 | 0.03956618 | 7.051347e-05
|  |  | 152.9669 | 4999.666 | 7.111468e-05 | 1.836213e-08 | 0.0001398475 | 2.797136e-08 | 0.001707469 | 0.002058469 | 0.3148777 | 0.03953725 | 0.0001624351
|  |  | 152.5508 | 4999.666 | 7.11315e-05 | 1.277489e-08 | 0.0001398689 | 2.797565e-08 | 0.001707731 | 0.002058731 | 0.314061 | 0.03946966 | 8.678493e-05
|  |  | 152.1379 | 4999.666 | 7.116853e-05 | 1.579053e-08 | 0.0001399071 | 2.79833e-08 | 0.001708198 | 0.002059198 | 0.3132821 | 0.03943383 | 0.0001124401
|  |  | 151.7045 | 4999.666 | 7.120408e-05 | 1.962731e-08 | 0.0001399415 | 2.799017e-08 | 0.001708617 | 0.002059617 | 0.3124531 | 0.03938509 | 0.000122271
|  |  | 151.3137 | 4999.666 | 7.123026e-05 | 1.926389e-08 | 0.0001399705 | 2.799598e-08 | 0.001708972 | 0.002059972 | 0.3117021 | 0.03933731 | 0.0001337691
|  |  | 150.972 | 4999.666 | 7.124908e-05 | 1.687509e-08 | 0.0001399939 | 2.800066e-08 | 0.001709258 | 0.002060258 | 0.3110412 | 0.0392916 | 1.752831e-05
|  |  | 150.7195 | 4999.666 | 7.127905e-05 | 1.62002e-08 | 0.0001400272 | 2.800732e-08 | 0.001709664 | 0.002060664 | 0.3105822 | 0.03928717 | 0.0002657386
|  |  | 150.5465 | 4999.666 | 7.127886e-05 | 1.524047e-08 | 0.0001400268 | 2.800722e-08 | 0.001709658 | 0.002060658 | 0.3102249 | 0.03924121 | -8.486924e-05
|  |  | 150.4292 | 4999.666 | 7.130113e-05 | 1.78052e-08 | 0.0001400488 | 2.801164e-08 | 0.001709928 | 0.002060928 | 0.3100237 | 0.03925117 | 0.001066584
|  |  | 150.3486 | 4999.666 | 7.126593e-05 | 2.026585e-08 | 0.0001400135 | 2.800457e-08 | 0.001709496 | 0.002060496 | 0.3097928 | 0.03916529 | -0.001062965
|  |  | 150.2928 | 4999.666 | 7.13063e-05 | 2.285878e-08 | 0.0001400538 | 2.801263e-08 | 0.001709988 | 0.002060988 | 0.3097517 | 0.03922465 | 0.0001231574
|  |  | 150.2427 | 4999.666 | 7.131014e-05 | 2.567905e-08 | 0.0001400575 | 2.801338e-08 | 0.001710034 | 0.002061034 | 0.3096554 | 0.03921848 | -0.0007131121
|  |  | 150.1911 | 4999.666 | 7.133764e-05 | 2.190791e-08 | 0.000140085 | 2.801886e-08 | 0.001710369 | 0.002061369 | 0.3095993 | 0.03925528 | 0.001198728
|  |  | 150.1509 | 4999.666 | 7.131715e-05 | 2.362714e-08 | 0.0001400644 | 2.801475e-08 | 0.001710118 | 0.002061118 | 0.3094787 | 0.03920708 | 1.852017e-05
|  |  | 150.12 | 4999.666 | 7.132129e-05 | 2.40602e-08 | 0.0001400685 | 2.801557e-08 | 0.001710168 | 0.002061168 | 0.3094225 | 0.03920651 | 0.001554286
|  |  | 150.0954 | 4999.666 | 7.130399e-05 | 2.340912e-08 | 0.0001400511 | 2.80121e-08 | 0.001709956 | 0.002060956 | 0.3093401 | 0.0391683 | 0.000651378
|  |  | 150.0747 | 4999.666 | 7.129961e-05 | 2.345049e-08 | 0.0001400467 | 2.801122e-08 | 0.001709902 | 0.002060902 | 0.3092893 | 0.0391548 | -0.002448259
|  |  | 150.0573 | 4999.666 | 7.132537e-05 | 1.590537e-08 | 0.0001400725 | 2.801636e-08 | 0.001710216 | 0.002061216 | 0.3093005 | 0.03919741 | 0.004829026
|  |  | 150.042 | 4999.666 | 7.128729e-05 | 2.332813e-08 | 0.0001400344 | 2.800874e-08 | 0.001709751 | 0.002060751 | 0.3091992 | 0.03912361 | -0.004767576
|  |  | 150.022 | 4999.666 | 7.134218e-05 | 2.553344e-08 | 0.0001400892 | 2.801971e-08 | 0.001710421 | 0.002061421 | 0.3092585 | 0.03921888 | 0.01201164
|  |  | 150.0183 | 4999.666 | 7.131825e-05 | 2.200179e-08 | 0.0001400653 | 2.801493e-08 | 0.001710129 | 0.002061129 | 0.309207 | 0.03917406 | -0.001608909
|  |  | 150.0558 | 4999.666 | 7.127995e-05 | 2.111284e-08 | 0.000140027 | 2.800728e-08 | 0.001709662 | 0.002060662 | 0.3092142 | 0.03911379 | 0.00031831
|  |  | 150.1738 | 4999.666 | 7.128346e-05 | 1.885622e-08 | 0.0001400308 | 2.800802e-08 | 0.001709707 | 0.002060707 | 0.3094642 | 0.03915136 | 0.0001056834
|  |  | 150.3829 | 4999.666 | 7.126546e-05 | 1.690325e-08 | 0.0001400131 | 2.800449e-08 | 0.001709491 | 0.002060491 | 0.3098626 | 0.03917346 | 0.0001859492
|  |  | 150.6862 | 4999.666 | 7.125267e-05 | 1.546854e-08 | 0.0001400008 | 2.800203e-08 | 0.001709341 | 0.002060341 | 0.3104651 | 0.03922987 | -0.0001545169
|  |  | 151.0422 | 4999.666 | 7.11768e-05 | 1.861479e-08 | 0.0001399207 | 2.798601e-08 | 0.001708364 | 0.002059364 | 0.3110508 | 0.03917486 | 7.182204e-05
|  |  | 151.4292 | 4999.666 | 7.114273e-05 | 1.400225e-08 | 0.0001398815 | 2.797816e-08 | 0.001707884 | 0.002058884 | 0.3117753 | 0.03920265 | 0.0001456223
|  |  | 151.8256 | 4999.666 | 7.11195e-05 | 2.446916e-08 | 0.0001398572 | 2.797332e-08 | 0.001707589 | 0.002058589 | 0.3125465 | 0.03926038 | 6.033921e-05
|  |  | 152.2045 | 4999.666 | 7.107802e-05 | 2.278952e-08 | 0.0001398168 | 2.796523e-08 | 0.001707095 | 0.002058095 | 0.3132513 | 0.03928324 | 2.438856e-05
|  |  | 152.5922 | 4999.666 | 7.103122e-05 | 1.928008e-08 | 0.0001397682 | 2.795551e-08 | 0.001706501 | 0.002057501 | 0.3139587 | 0.03929269 | 0.0003531398
|  |  | 152.9889 | 4999.666 | 7.105595e-05 | 2.15968e-08 | 0.0001397885 | 2.795957e-08 | 0.001706749 | 0.002057749 | 0.3148128 | 0.03943277 | -0.0001321389
|  |  | 153.4162 | 4999.666 | 7.09661e-05 | 2.191873e-08 | 0.0001396996 | 2.794178e-08 | 0.001705663 | 0.002056663 | 0.3155254 | 0.03937631 | 2.199863e-05
|  |  | 153.8434 | 4999.666 | 7.090527e-05 | 3.12409e-08 | 0.0001396462 | 2.79311e-08 | 0.001705012 | 0.002056012 | 0.3163038 | 0.0393857 | 0.0001232382
|  |  | 154.2926 | 4999.666 | 7.087604e-05 | 2.291848e-08 | 0.0001396145 | 2.792477e-08 | 0.001704625 | 0.002055625 | 0.3171677 | 0.03944106 | 4.932226e-05
|  |  | 154.7414 | 4999.666 | 7.083723e-05 | 2.63086e-08 | 0.0001395655 | 2.791497e-08 | 0.001704027 | 0.002055027 | 0.3179977 | 0.0394632 | 0.0001247912
|  |  | 155.1369 | 4999.666 | 7.081354e-05 | 2.213611e-08 | 0.0001395383 | 2.790953e-08 | 0.001703695 | 0.002054695 | 0.3187589 | 0.03951255 | -0.0001101051
|  |  | 155.5504 | 4999.666 | 7.073504e-05 | 2.396612e-08 | 0.0001394589 | 2.789364e-08 | 0.001702725 | 0.002053725 | 0.3194578 | 0.03946701 | 0.0001533038
|  |  | 155.9295 | 4999.666 | 7.071486e-05 | 2.495142e-08 | 0.0001394389 | 2.788964e-08 | 0.001702481 | 0.002053481 | 0.3201983 | 0.03952513 | 2.812923e-06
|  |  | 156.3601 | 4999.666 | 7.065682e-05 | 2.163157e-08 | 0.0001393824 | 2.787833e-08 | 0.001701791 | 0.002052791 | 0.3209745 | 0.03952634 | 0.0002671414
|  |  | 156.7812 | 4999.666 | 7.065727e-05 | 1.81955e-08 | 0.0001393855 | 2.787897e-08 | 0.001701829 | 0.002052829 | 0.3218449 | 0.03963883 | -6.682765e-05
|  |  | 157.1999 | 4999.666 | 7.058313e-05 | 1.395737e-08 | 0.0001393158 | 2.786502e-08 | 0.001700978 | 0.002051978 | 0.3225707 | 0.03961085 | 0.0001171752
|  |  | 157.6403 | 4999.666 | 7.055261e-05 | 1.735074e-08 | 0.0001392849 | 2.785885e-08 | 0.001700601 | 0.002051601 | 0.3234149 | 0.03966244 | 1.958244e-05
|  |  | 158.0778 | 4999.666 | 7.050588e-05 | 1.623628e-08 | 0.0001392323 | 2.784833e-08 | 0.001699959 | 0.002050959 | 0.324211 | 0.03967101 | 4.480534e-05
|  |  | 158.4939 | 4999.666 | 7.046308e-05 | 1.664797e-08 | 0.000139188 | 2.783946e-08 | 0.001699418 | 0.002050418 | 0.3249787 | 0.03968966 | 1.646507e-05
|  |  | 158.923 | 4999.666 | 7.040884e-05 | 1.531695e-08 | 0.0001391363 | 2.782911e-08 | 0.001698786 | 0.002049786 | 0.3257582 | 0.03969672 | 0.0001063717
|  |  | 159.3373 | 4999.666 | 7.038012e-05 | 1.687828e-08 | 0.0001391057 | 2.7823e-08 | 0.001698413 | 0.002049413 | 0.326548 | 0.03974079 | 1.118029e-05
|  |  | 159.7607 | 4999.666 | 7.033373e-05 | 1.264918e-08 | 0.000139054 | 2.781266e-08 | 0.001697782 | 0.002048782 | 0.3273148 | 0.03974552 | 0.0001347514
|  |  | 160.1998 | 4999.666 | 7.031034e-05 | 1.61886e-08 | 0.0001390284 | 2.780754e-08 | 0.001697469 | 0.002048469 | 0.3281643 | 0.03980469 | 9.231823e-05
|  |  | 160.6204 | 4999.666 | 7.027654e-05 | 1.493408e-08 | 0.0001389949 | 2.780084e-08 | 0.00169706 | 0.00204806 | 0.3289603 | 0.03984352 | -9.767501e-05
|  |  | 161.0262 | 4999.666 | 7.02071e-05 | 1.971843e-08 | 0.0001389236 | 2.778657e-08 | 0.001696189 | 0.002047189 | 0.329651 | 0.03980389 | 0.0001623902
|  |  | 161.4651 | 4999.666 | 7.019189e-05 | 1.313478e-08 | 0.0001389047 | 2.778279e-08 | 0.001695958 | 0.002046958 | 0.3305124 | 0.03987517 | 2.961895e-05
|  |  | 161.9134 | 4999.666 | 7.01425e-05 | 1.305084e-08 | 0.0001388554 | 2.777294e-08 | 0.001695357 | 0.002046357 | 0.3313326 | 0.03988844 | 0.0001151404
|  |  | 162.3161 | 4999.666 | 7.01143e-05 | 1.316118e-08 | 0.0001388287 | 2.77676e-08 | 0.001695031 | 0.002046031 | 0.3321039 | 0.03993481 | -6.265595e-05
|  |  | 162.7249 | 4999.666 | 7.005451e-05 | 1.69383e-08 | 0.0001387652 | 2.77549e-08 | 0.001694256 | 0.002045256 | 0.332814 | 0.0399092 | 0.0001230327
|  |  | 163.1047 | 4999.666 | 7.003611e-05 | 1.560484e-08 | 0.0001387419 | 2.775024e-08 | 0.001693971 | 0.002044971 | 0.3335443 | 0.03995593 | 1.213661e-05
|  |  | 163.4671 | 4999.666 | 6.999033e-05 | 1.561495e-08 | 0.0001386996 | 2.774178e-08 | 0.001693455 | 0.002044455 | 0.3342012 | 0.03996033 | 7.222067e-05
|  |  | 163.8883 | 4999.666 | 6.994547e-05 | 2.108674e-08 | 0.0001386634 | 2.773453e-08 | 0.001693012 | 0.002044012 | 0.3349896 | 0.03999074 | 0.0001548494
|  |  | 164.3128 | 4999.666 | 6.992526e-05 | 2.28235e-08 | 0.0001386445 | 2.773076e-08 | 0.001692782 | 0.002043782 | 0.3358195 | 0.04005648 | -0.0001458098
|  |  | 164.7194 | 4999.666 | 6.984906e-05 | 2.356816e-08 | 0.0001385658 | 2.7715e-08 | 0.00169182 | 0.00204282 | 0.3364922 | 0.0399972 | 0.0001420845
|  |  | 165.1148 | 4999.666 | 6.983371e-05 | 2.247387e-08 | 0.000138546 | 2.771105e-08 | 0.001691579 | 0.002042579 | 0.3372601 | 0.04005338 | -5.76249e-05
|  |  | 165.5141 | 4999.666 | 6.978011e-05 | 2.527935e-08 | 0.0001384867 | 2.769919e-08 | 0.001690855 | 0.002041855 | 0.3379558 | 0.04003037 | 0.0002360251
|  |  | 165.9096 | 4999.666 | 6.978273e-05 | 1.879026e-08 | 0.0001384855 | 2.769896e-08 | 0.001690841 | 0.002041841 | 0.338761 | 0.04012371 | -1.05024e-05
|  |  | 166.3205 | 4999.666 | 6.973324e-05 | 2.504762e-08 | 0.0001384345 | 2.768875e-08 | 0.001690217 | 0.002041217 | 0.3394962 | 0.04011939 | -0.0001251695
|  |  | 166.7392 | 4999.666 | 6.965857e-05 | 2.588729e-08 | 0.0001383591 | 2.767367e-08 | 0.001689297 | 0.002040297 | 0.3401975 | 0.04006698 | 9.932777e-05
|  |  | 167.1486 | 4999.666 | 6.962967e-05 | 2.079884e-08 | 0.0001383308 | 2.766802e-08 | 0.001688952 | 0.002039952 | 0.3409752 | 0.04010765 | 0.0002148675
|  |  | 167.5545 | 4999.666 | 6.962616e-05 | 1.868058e-08 | 0.0001383259 | 2.766702e-08 | 0.001688891 | 0.002039891 | 0.341793 | 0.04019486 | -7.784959e-05
|  |  | 167.9503 | 4999.666 | 6.957061e-05 | 1.422261e-08 | 0.0001382645 | 2.765476e-08 | 0.001688142 | 0.002039142 | 0.3424746 | 0.04016405 | 6.340894e-05
|  |  | 168.3726 | 4999.666 | 6.953867e-05 | 1.518734e-08 | 0.0001382284 | 2.764753e-08 | 0.001687702 | 0.002038702 | 0.3432616 | 0.04019083 | -8.17713e-05
|  |  | 168.7976 | 4999.666 | 6.947204e-05 | 2.030397e-08 | 0.0001381624 | 2.763432e-08 | 0.001686895 | 0.002037895 | 0.3439917 | 0.04015608 | 0.0001884069
|  |  | 169.2057 | 4999.666 | 6.946283e-05 | 2.091916e-08 | 0.0001381526 | 2.763236e-08 | 0.001686776 | 0.002037776 | 0.3448032 | 0.04023298 | 2.336631e-05
|  |  | 169.6122 | 4999.666 | 6.942384e-05 | 2.557504e-08 | 0.0001381105 | 2.762394e-08 | 0.001686262 | 0.002037262 | 0.3455445 | 0.04024248 | 4.035743e-05
|  |  | 170.035 | 4999.666 | 6.938579e-05 | 1.894683e-08 | 0.0001380704 | 2.761592e-08 | 0.001685772 | 0.002036772 | 0.3463226 | 0.04025954 | 0.0001812364
|  |  | 170.4636 | 4999.666 | 6.937321e-05 | 2.024964e-08 | 0.000138059 | 2.761364e-08 | 0.001685632 | 0.002036632 | 0.3471718 | 0.04033722 | 1.398507e-05
|  |  | 170.8744 | 4999.666 | 6.932776e-05 | 2.115746e-08 | 0.0001380151 | 2.760487e-08 | 0.001685097 | 0.002036097 | 0.3479168 | 0.04034296 | 5.227749e-05
|  |  | 171.3007 | 4999.666 | 6.928751e-05 | 1.503681e-08 | 0.0001379777 | 2.759737e-08 | 0.00168464 | 0.00203564 | 0.3487066 | 0.04036525 | 5.862049e-05
|  |  | 171.6958 | 4999.666 | 6.925414e-05 | 1.410895e-08 | 0.0001379443 | 2.75907e-08 | 0.001684232 | 0.002035232 | 0.3494409 | 0.04038841 | -1.283575e-05
|  |  | 172.0972 | 4999.666 | 6.921498e-05 | 1.156111e-08 | 0.0001378969 | 2.758122e-08 | 0.001683654 | 0.002034654 | 0.3501582 | 0.04038326 | 5.138238e-06
|  |  | 172.5235 | 4999.666 | 6.917515e-05 | 1.51353e-08 | 0.0001378505 | 2.757193e-08 | 0.001683087 | 0.002034087 | 0.3509278 | 0.04038545 | 7.635813e-05
|  |  | 172.9308 | 4999.666 | 6.914383e-05 | 2.066606e-08 | 0.00013782 | 2.756585e-08 | 0.001682715 | 0.002033715 | 0.351692 | 0.04041655 | -4.1681e-05
|  |  | 173.3341 | 4999.666 | 6.909185e-05 | 1.315684e-08 | 0.0001377675 | 2.755535e-08 | 0.001682074 | 0.002033074 | 0.3524011 | 0.04039974 | 8.270043e-06
|  |  | 173.7385 | 4999.666 | 6.905466e-05 | 1.090345e-08 | 0.0001377247 | 2.754678e-08 | 0.001681551 | 0.002032551 | 0.3531323 | 0.04040308 | 1.759027e-05
|  |  | 174.1575 | 4999.666 | 6.901745e-05 | 1.013254e-08 | 0.0001376823 | 2.753831e-08 | 0.001681034 | 0.002032034 | 0.353894 | 0.04041046 | 2.751514e-05
|  |  | 174.5684 | 4999.666 | 6.897983e-05 | 1.243041e-08 | 0.0001376429 | 2.753042e-08 | 0.001680553 | 0.002031553 | 0.3546449 | 0.04042176 | 0.0001720516
|  |  | 174.9577 | 4999.666 | 6.897037e-05 | 1.102518e-08 | 0.0001376321 | 2.752825e-08 | 0.00168042 | 0.00203142 | 0.3554125 | 0.04048873 | -0.0001256423
|  |  | 175.3614 | 4999.666 | 6.890053e-05 | 1.981201e-08 | 0.0001375647 | 2.751479e-08 | 0.001679598 | 0.002030598 | 0.3560885 | 0.04043801 | 0.0001575939
|  |  | 175.7585 | 4999.666 | 6.888455e-05 | 2.107266e-08 | 0.0001375512 | 2.751208e-08 | 0.001679433 | 0.002030433 | 0.3568658 | 0.04050059 | 5.467048e-05
|  |  | 176.1928 | 4999.666 | 6.885807e-05 | 1.429897e-08 | 0.0001375157 | 2.750498e-08 | 0.001679 | 0.00203 | 0.3576715 | 0.04052434 | -4.539603e-05
|  |  | 176.6267 | 4999.666 | 6.881103e-05 | 1.183329e-08 | 0.0001374603 | 2.74939e-08 | 0.001678324 | 0.002029324 | 0.3584327 | 0.04050465 | 1.117994e-05
|  |  | 177.0394 | 4999.666 | 6.8766e-05 | 1.319037e-08 | 0.0001374187 | 2.748557e-08 | 0.001677815 | 0.002028815 | 0.3591802 | 0.04050926 | 0.0001572421
|  |  | 177.4721 | 4999.666 | 6.874832e-05 | 1.573889e-08 | 0.0001374044 | 2.748271e-08 | 0.00167764 | 0.00202864 | 0.3600271 | 0.0405773 | -5.209035e-05
|  |  | 177.8944 | 4999.666 | 6.869477e-05 | 1.728157e-08 | 0.0001373498 | 2.74718e-08 | 0.001676974 | 0.002027974 | 0.3607652 | 0.0405553 | 0.0001100119
|  |  | 178.2905 | 4999.666 | 6.867438e-05 | 2.277503e-08 | 0.0001373283 | 2.74675e-08 | 0.001676712 | 0.002027712 | 0.3615218 | 0.04059888 | 2.673193e-05
|  |  | 178.7126 | 4999.666 | 6.864118e-05 | 2.149409e-08 | 0.0001372895 | 2.745973e-08 | 0.001676237 | 0.002027237 | 0.3622928 | 0.04061016 | 7.46238e-05
|  |  | 179.1411 | 4999.666 | 6.861648e-05 | 2.464049e-08 | 0.0001372596 | 2.745375e-08 | 0.001675872 | 0.002026872 | 0.3630962 | 0.04064214 | -6.867924e-05
|  |  | 179.5633 | 4999.666 | 6.855679e-05 | 2.293636e-08 | 0.0001372027 | 2.744236e-08 | 0.001675177 | 0.002026177 | 0.363827 | 0.04061315 | 8.946299e-05
|  |  | 179.9865 | 4999.666 | 6.852759e-05 | 2.28793e-08 | 0.0001371763 | 2.74371e-08 | 0.001674856 | 0.002025856 | 0.3646267 | 0.04065101 | -3.60605e-05
|  |  | 180.3901 | 4999.666 | 6.847619e-05 | 1.249655e-08 | 0.0001371283 | 2.74275e-08 | 0.00167427 | 0.00202527 | 0.3653387 | 0.04063646 | 9.970002e-05
|  |  | 180.7822 | 4999.666 | 6.845087e-05 | 1.519248e-08 | 0.000137106 | 2.742304e-08 | 0.001673998 | 0.002024998 | 0.3660834 | 0.04067554 | 3.802368e-05
|  |  | 181.1756 | 4999.666 | 6.841704e-05 | 1.385521e-08 | 0.0001370728 | 2.741639e-08 | 0.001673592 | 0.002024592 | 0.3668066 | 0.04069051 | 9.474332e-05
|  |  | 181.5983 | 4999.666 | 6.839197e-05 | 1.415766e-08 | 0.000137048 | 2.741143e-08 | 0.001673289 | 0.002024289 | 0.3676075 | 0.04073055 | -4.651546e-05
|  |  | 182.0277 | 4999.666 | 6.834295e-05 | 1.288839e-08 | 0.0001369957 | 2.740097e-08 | 0.00167265 | 0.00202365 | 0.3683605 | 0.04071058 | -7.835522e-06
|  |  | 182.4359 | 4999.666 | 6.830361e-05 | 1.343798e-08 | 0.0001369533 | 2.739248e-08 | 0.001672133 | 0.002023133 | 0.3690919 | 0.04070738 | 0.0001663836
|  |  | 182.8295 | 4999.666 | 6.829462e-05 | 1.455636e-08 | 0.0001369433 | 2.739048e-08 | 0.00167201 | 0.00202301 | 0.3698659 | 0.04077287 | -7.007755e-05
|  |  | 183.2357 | 4999.666 | 6.824244e-05 | 1.362628e-08 | 0.0001368901 | 2.737984e-08 | 0.001671361 | 0.002022361 | 0.3705686 | 0.0407444 | 4.087257e-05
|  |  | 183.6851 | 4999.666 | 6.821104e-05 | 1.595493e-08 | 0.0001368537 | 2.737256e-08 | 0.001670917 | 0.002021917 | 0.371396 | 0.04076277 | -6.443685e-05
|  |  | 184.1177 | 4999.666 | 6.81611e-05 | 1.71207e-08 | 0.0001367986 | 2.736154e-08 | 0.001670244 | 0.002021244 | 0.3721467 | 0.0407349 | 0.0001172247
|  |  | 184.5211 | 4999.666 | 6.814028e-05 | 1.700767e-08 | 0.00013678 | 2.735782e-08 | 0.001670016 | 0.002021016 | 0.3729201 | 0.04078219 | -8.597284e-05
|  |  | 184.9575 | 4999.666 | 6.80781e-05 | 3.312934e-08 | 0.0001367206 | 2.734595e-08 | 0.001669292 | 0.002020292 | 0.3736682 | 0.04074467 | 4.1426e-06
|  |  | 185.3729 | 4999.666 | 6.803177e-05 | 2.150814e-08 | 0.000136681 | 2.733802e-08 | 0.001668808 | 0.002019808 | 0.3744175 | 0.04074639 | 0.0002822848
|  |  | 185.8006 | 4999.666 | 6.803707e-05 | 2.33004e-08 | 0.0001366927 | 2.734037e-08 | 0.001668952 | 0.002019952 | 0.3753081 | 0.04086712 | -5.961232e-05
|  |  | 186.2266 | 4999.666 | 6.798504e-05 | 1.800489e-08 | 0.0001366404 | 2.73299e-08 | 0.001668312 | 0.002019312 | 0.3760496 | 0.04084173 | 7.595795e-05
|  |  | 186.6465 | 4999.666 | 6.795932e-05 | 1.818765e-08 | 0.0001366139 | 2.732461e-08 | 0.001667989 | 0.002018989 | 0.3768373 | 0.04087362 | -1.736707e-05
|  |  | 187.0737 | 4999.666 | 6.791852e-05 | 1.399822e-08 | 0.0001365697 | 2.731577e-08 | 0.00166745 | 0.00201845 | 0.3775989 | 0.0408662 | 4.264545e-05
|  |  | 187.4976 | 4999.666 | 6.788934e-05 | 1.94059e-08 | 0.0001365372 | 2.730926e-08 | 0.001667052 | 0.002018052 | 0.3783799 | 0.04088428 | 6.045472e-05
|  |  | 187.9199 | 4999.666 | 6.786365e-05 | 2.214408e-08 | 0.0001365082 | 2.730346e-08 | 0.001666698 | 0.002017698 | 0.3791657 | 0.04090981 | -0.0001752269
|  |  | 188.3276 | 4999.666 | 6.779594e-05 | 1.795165e-08 | 0.0001364385 | 2.728953e-08 | 0.001665848 | 0.002016848 | 0.379828 | 0.04083838 | -6.790456e-07
|  |  | 188.6935 | 4999.666 | 6.775889e-05 | 1.299583e-08 | 0.000136404 | 2.728262e-08 | 0.001665426 | 0.002016426 | 0.3804865 | 0.04083813 | 0.0002471702
|  |  | 189.0707 | 4999.666 | 6.776134e-05 | 1.506014e-08 | 0.000136409 | 2.728362e-08 | 0.001665487 | 0.002016487 | 0.3812587 | 0.04093137 | -0.0001446114
|  |  | 189.4921 | 4999.666 | 6.770441e-05 | 1.639967e-08 | 0.0001363432 | 2.727047e-08 | 0.001664684 | 0.002015684 | 0.3819562 | 0.04087044 | 1.113786e-05
|  |  | 189.9158 | 4999.666 | 6.767603e-05 | 1.389239e-08 | 0.0001363059 | 2.726299e-08 | 0.001664228 | 0.002015228 | 0.3827235 | 0.04087516 | -8.162648e-05
|  |  | 190.3266 | 4999.666 | 6.762206e-05 | 2.225741e-08 | 0.0001362534 | 2.725249e-08 | 0.001663587 | 0.002014587 | 0.3834296 | 0.04084162 | 9.398586e-05
|  |  | 190.745 | 4999.666 | 6.759888e-05 | 1.617473e-08 | 0.0001362317 | 2.724816e-08 | 0.001663322 | 0.002014322 | 0.3842219 | 0.04088094 | -2.654166e-05
|  |  | 191.1679 | 4999.666 | 6.756e-05 | 1.644506e-08 | 0.0001361881 | 2.723943e-08 | 0.00166279 | 0.00201379 | 0.384972 | 0.04086971 | 6.643637e-05
|  |  | 191.5914 | 4999.666 | 6.753845e-05 | 1.56115e-08 | 0.0001361614 | 2.72341e-08 | 0.001662464 | 0.002013464 | 0.3857623 | 0.04089784 | 3.976257e-05
|  |  | 192.0095 | 4999.666 | 6.750841e-05 | 1.713351e-08 | 0.0001361304 | 2.72279e-08 | 0.001662086 | 0.002013086 | 0.3865316 | 0.04091447 | -0.000221992
|  |  | 192.4167 | 4999.666 | 6.743364e-05 | 1.825633e-08 | 0.000136055 | 2.721282e-08 | 0.001661165 | 0.002012165 | 0.3871742 | 0.04082407 | 6.13181e-05
|  |  | 192.8587 | 4999.666 | 6.741043e-05 | 1.326291e-08 | 0.0001360267 | 2.720715e-08 | 0.001660819 | 0.002011819 | 0.3879969 | 0.04085118 | 0.0001344624
|  |  | 193.2883 | 4999.666 | 6.740153e-05 | 1.251049e-08 | 0.0001360126 | 2.720434e-08 | 0.001660647 | 0.002011647 | 0.3888279 | 0.04090894 | 2.894073e-07
|  |  | 193.6932 | 4999.666 | 6.736684e-05 | 1.613574e-08 | 0.0001359764 | 2.71971e-08 | 0.001660205 | 0.002011205 | 0.3895569 | 0.04090906 | -7.934381e-05
|  |  | 194.1155 | 4999.666 | 6.731655e-05 | 1.474282e-08 | 0.0001359246 | 2.718674e-08 | 0.001659573 | 0.002010573 | 0.3902834 | 0.04087556 | 0.000102811
|  |  | 194.5356 | 4999.666 | 6.729769e-05 | 1.692066e-08 | 0.0001359056 | 2.718293e-08 | 0.001659341 | 0.002010341 | 0.3910828 | 0.04091875 | -2.295891e-05
|  |  | 194.9673 | 4999.666 | 6.725595e-05 | 1.502748e-08 | 0.0001358633 | 2.717447e-08 | 0.001658824 | 0.002009824 | 0.3918499 | 0.04090884 | -6.953793e-06
|  |  | 195.393 | 4999.666 | 6.722087e-05 | 1.78453e-08 | 0.0001358246 | 2.716673e-08 | 0.001658352 | 0.002009352 | 0.3926132 | 0.04090588 | -4.320259e-05
|  |  | 195.8306 | 4999.666 | 6.717828e-05 | 1.846192e-08 | 0.0001357784 | 2.715749e-08 | 0.001657787 | 0.002008787 | 0.3933821 | 0.04088697 | 6.26709e-05
|  |  | 196.2558 | 4999.666 | 6.715553e-05 | 1.849221e-08 | 0.0001357524 | 2.71523e-08 | 0.001657471 | 0.002008471 | 0.3941741 | 0.04091362 | -1.515043e-05
|  |  | 196.6621 | 4999.666 | 6.712086e-05 | 1.953152e-08 | 0.0001357146 | 2.714473e-08 | 0.001657009 | 0.002008009 | 0.3948992 | 0.04090746 | 5.755877e-06
|  |  | 197.032 | 4999.666 | 6.709357e-05 | 1.796502e-08 | 0.0001356835 | 2.713851e-08 | 0.001656629 | 0.002007629 | 0.3955672 | 0.04090959 | 0.0001743627
|  |  | 197.4514 | 4999.666 | 6.709106e-05 | 1.473129e-08 | 0.0001356777 | 2.713735e-08 | 0.001656559 | 0.002007559 | 0.3963953 | 0.04098272 | -0.0001869601
|  |  | 197.8648 | 4999.666 | 6.70203e-05 | 1.600724e-08 | 0.0001356102 | 2.712385e-08 | 0.001655734 | 0.002006734 | 0.3970621 | 0.04090544 | 0.0001721818
|  |  | 198.2747 | 4999.666 | 6.701167e-05 | 1.892288e-08 | 0.0001356044 | 2.712268e-08 | 0.001655663 | 0.002006663 | 0.3978704 | 0.04097601 | -0.0001471902
|  |  | 198.6723 | 4999.666 | 6.695318e-05 | 1.848704e-08 | 0.0001355463 | 2.711108e-08 | 0.001654955 | 0.002005955 | 0.3985277 | 0.04091748 | 0.0001919734
|  |  | 199.093 | 4999.666 | 6.695067e-05 | 1.462142e-08 | 0.0001355439 | 2.71106e-08 | 0.001654925 | 0.002005925 | 0.3993657 | 0.04099824 | -2.802902e-05
|  |  | 199.5198 | 4999.666 | 6.691231e-05 | 1.680674e-08 | 0.0001355029 | 2.71024e-08 | 0.001654425 | 0.002005425 | 0.4001219 | 0.04098628 | 0.0001566421
|  |  | 199.9226 | 4999.666 | 6.690659e-05 | 1.840436e-08 | 0.0001354949 | 2.710079e-08 | 0.001654326 | 0.002005326 | 0.40091 | 0.04104937 | -7.442835e-05
|  |  | 200.3302 | 4999.666 | 6.686163e-05 | 2.046993e-08 | 0.0001354483 | 2.709146e-08 | 0.001653757 | 0.002004757 | 0.4016135 | 0.04101902 | -5.664278e-05
|  |  | 200.7461 | 4999.666 | 6.681928e-05 | 1.608627e-08 | 0.0001354039 | 2.708259e-08 | 0.001653216 | 0.002004216 | 0.4023384 | 0.04099547 | -0.0001365454
|  |  | 201.1568 | 4999.666 | 6.676662e-05 | 2.200782e-08 | 0.0001353469 | 2.707119e-08 | 0.00165252 | 0.00200352 | 0.4030217 | 0.04093939 | 0.0002079954
|  |  | 201.5917 | 4999.666 | 6.677156e-05 | 2.011185e-08 | 0.0001353477 | 2.707135e-08 | 0.001652529 | 0.002003529 | 0.4038948 | 0.04102983 | 0.0001449448
|  |  | 202.004 | 4999.666 | 6.676119e-05 | 1.834073e-08 | 0.0001353379 | 2.706939e-08 | 0.00165241 | 0.00200341 | 0.4046968 | 0.0410896 | -0.0001898853
|  |  | 202.4363 | 4999.666 | 6.669238e-05 | 1.580135e-08 | 0.0001352691 | 2.705563e-08 | 0.00165157 | 0.00200257 | 0.4053928 | 0.04100752 | -0.0001028946
|  |  | 202.8853 | 4999.666 | 6.664752e-05 | 1.814236e-08 | 0.0001352138 | 2.704456e-08 | 0.001650894 | 0.002001894 | 0.4061548 | 0.04096132 | 0.0001491392
|  |  | 203.3132 | 4999.666 | 6.664668e-05 | 1.757204e-08 | 0.0001352047 | 2.704274e-08 | 0.001650783 | 0.002001783 | 0.4069889 | 0.04102515 | 2.42621e-05
|  |  | 203.7224 | 4999.666 | 6.661475e-05 | 1.552921e-08 | 0.0001351755 | 2.70369e-08 | 0.001650426 | 0.002001426 | 0.4077354 | 0.04103507 | 6.269843e-05
|  |  | 204.1412 | 4999.666 | 6.658958e-05 | 1.6178e-08 | 0.0001351522 | 2.703224e-08 | 0.001650142 | 0.002001142 | 0.4085155 | 0.04106133 | -4.258247e-05
|  |  | 204.5261 | 4999.666 | 6.656046e-05 | 1.555707e-08 | 0.0001351146 | 2.702472e-08 | 0.001649683 | 0.002000683 | 0.4091919 | 0.04104494 | -3.167847e-05
|  |  | 204.9188 | 4999.666 | 6.653262e-05 | 1.408154e-08 | 0.0001350781 | 2.701743e-08 | 0.001649238 | 0.002000238 | 0.4098864 | 0.0410325 | -2.252515e-05
|  |  | 205.3315 | 4999.666 | 6.649431e-05 | 1.833847e-08 | 0.0001350415 | 2.701009e-08 | 0.00164879 | 0.00199979 | 0.4106199 | 0.0410232 | 7.746234e-05
|  |  | 205.7311 | 4999.666 | 6.64724e-05 | 1.734444e-08 | 0.000135022 | 2.70062e-08 | 0.001648553 | 0.001999553 | 0.4113701 | 0.04105415 | -2.350698e-07
|  |  | 206.1314 | 4999.666 | 6.644212e-05 | 1.544282e-08 | 0.0001349902 | 2.699985e-08 | 0.001648165 | 0.001999165 | 0.4120906 | 0.04105406 | -4.800002e-05
|  |  | 206.5527 | 4999.666 | 6.640278e-05 | 1.482599e-08 | 0.0001349489 | 2.699159e-08 | 0.00164766 | 0.00199866 | 0.4128287 | 0.04103384 | 2.308531e-05
|  |  | 206.9805 | 4999.666 | 6.637375e-05 | 1.255838e-08 | 0.0001349192 | 2.698564e-08 | 0.001647297 | 0.001998297 | 0.4136087 | 0.04104371 | 6.44302e-05
|  |  | 207.3906 | 4999.666 | 6.635256e-05 | 1.488771e-08 | 0.0001348975 | 2.698131e-08 | 0.001647033 | 0.001998033 | 0.4143732 | 0.04107013 | -7.107417e-06
|  |  | 207.7982 | 4999.666 | 6.632059e-05 | 1.509981e-08 | 0.0001348646 | 2.697471e-08 | 0.00164663 | 0.00199763 | 0.415104 | 0.04106724 | -6.4892e-05
|  |  | 208.1982 | 4999.666 | 6.628032e-05 | 1.576547e-08 | 0.0001348232 | 2.696645e-08 | 0.001646126 | 0.001997126 | 0.4157981 | 0.04104128 | -1.531026e-05
|  |  | 208.6339 | 4999.666 | 6.624599e-05 | 1.800208e-08 | 0.0001347869 | 2.695918e-08 | 0.001645682 | 0.001996682 | 0.4165756 | 0.04103461 | 0.0001195961
|  |  | 209.0597 | 4999.666 | 6.62353e-05 | 1.448722e-08 | 0.0001347741 | 2.695661e-08 | 0.001645525 | 0.001996525 | 0.4173929 | 0.04108553 | -2.990043e-06
|  |  | 209.4596 | 4999.666 | 6.620735e-05 | 1.692802e-08 | 0.0001347429 | 2.695037e-08 | 0.001645144 | 0.001996144 | 0.4181116 | 0.04108433 | 2.505157e-05
|  |  | 209.8904 | 4999.666 | 6.618236e-05 | 1.453025e-08 | 0.0001347141 | 2.694462e-08 | 0.001644793 | 0.001995793 | 0.4188978 | 0.04109513 | -2.6935e-05
|  |  | 210.3308 | 4999.666 | 6.614764e-05 | 1.409578e-08 | 0.0001346759 | 2.693698e-08 | 0.001644327 | 0.001995327 | 0.4196787 | 0.04108326 | 2.185254e-05
|  |  | 210.7143 | 4999.666 | 6.612477e-05 | 2.035058e-08 | 0.00013465 | 2.693181e-08 | 0.001644011 | 0.001995011 | 0.4203773 | 0.04109164 | -8.235714e-05
|  |  | 211.1339 | 4999.666 | 6.608205e-05 | 1.479401e-08 | 0.0001346049 | 2.692278e-08 | 0.00164346 | 0.00199446 | 0.4210981 | 0.04105709 | 4.365749e-05
|  |  | 211.5509 | 4999.666 | 6.605986e-05 | 1.617488e-08 | 0.0001345805 | 2.691791e-08 | 0.001643163 | 0.001994163 | 0.4218669 | 0.04107529 | 0.000118352
|  |  | 211.9384 | 4999.666 | 6.605254e-05 | 1.502394e-08 | 0.0001345692 | 2.691564e-08 | 0.001643024 | 0.001994024 | 0.4226102 | 0.04112115 | -0.0002510053
|  |  | 212.3413 | 4999.666 | 6.598827e-05 | 1.546394e-08 | 0.0001345 | 2.690181e-08 | 0.00164218 | 0.00199318 | 0.4232343 | 0.04102003 | 0.0001738213
|  |  | 212.7823 | 4999.666 | 6.598828e-05 | 1.819796e-08 | 0.0001344968 | 2.690115e-08 | 0.00164214 | 0.00199314 | 0.4241048 | 0.04109669 | 1.972379e-05
|  |  | 213.1915 | 4999.666 | 6.596342e-05 | 1.397327e-08 | 0.0001344695 | 2.68957e-08 | 0.001641807 | 0.001992807 | 0.4248494 | 0.04110476 | -3.979097e-07
|  |  | 213.5964 | 4999.666 | 6.5932e-05 | 1.587413e-08 | 0.0001344395 | 2.688969e-08 | 0.00164144 | 0.00199244 | 0.4255782 | 0.0411046 | 1.270448e-05
|  |  | 213.9697 | 4999.666 | 6.590414e-05 | 1.614e-08 | 0.0001344138 | 2.688456e-08 | 0.001641127 | 0.001992127 | 0.4262549 | 0.04110934 | -2.264407e-05
|  |  | 214.3765 | 4999.666 | 6.58729e-05 | 1.498401e-08 | 0.0001343804 | 2.687788e-08 | 0.001640719 | 0.001991719 | 0.4269779 | 0.04110013 | 8.107893e-05
|  |  | 214.7759 | 4999.666 | 6.585975e-05 | 1.430403e-08 | 0.0001343636 | 2.687451e-08 | 0.001640514 | 0.001991514 | 0.4277292 | 0.04113252 | -7.704931e-06
|  |  | 215.2097 | 4999.666 | 6.582786e-05 | 1.831025e-08 | 0.0001343307 | 2.686793e-08 | 0.001640112 | 0.001991112 | 0.4285066 | 0.04112918 | 8.265235e-05
|  |  | 215.6457 | 4999.666 | 6.580938e-05 | 1.509316e-08 | 0.0001343127 | 2.686434e-08 | 0.001639893 | 0.001990893 | 0.4293275 | 0.04116522 | 3.352116e-06
|  |  | 216.0764 | 4999.666 | 6.578168e-05 | 1.517536e-08 | 0.0001342821 | 2.685822e-08 | 0.001639519 | 0.001990519 | 0.4301042 | 0.04116666 | -2.343951e-05
|  |  | 216.5113 | 4999.666 | 6.575088e-05 | 1.73478e-08 | 0.0001342469 | 2.685118e-08 | 0.001639089 | 0.001990089 | 0.4308768 | 0.04115647 | 0.0001101744
|  |  | 216.9312 | 4999.666 | 6.574352e-05 | 1.558086e-08 | 0.0001342342 | 2.684864e-08 | 0.001638935 | 0.001989935 | 0.4316789 | 0.04120273 | -2.866735e-05
|  |  | 217.3503 | 4999.666 | 6.571456e-05 | 1.347593e-08 | 0.0001341997 | 2.684174e-08 | 0.001638513 | 0.001989513 | 0.4324212 | 0.04119072 | 4.492566e-06
|  |  | 217.7582 | 4999.666 | 6.568585e-05 | 1.764876e-08 | 0.0001341713 | 2.683606e-08 | 0.001638167 | 0.001989167 | 0.4331573 | 0.04119255 | 7.959272e-05
|  |  | 218.1877 | 4999.666 | 6.566653e-05 | 1.500636e-08 | 0.0001341537 | 2.683253e-08 | 0.001637951 | 0.001988951 | 0.4339647 | 0.04122674 | 6.236292e-05
|  |  | 218.6097 | 4999.666 | 6.564731e-05 | 1.5299e-08 | 0.0001341337 | 2.682852e-08 | 0.001637706 | 0.001988706 | 0.4347505 | 0.04125306 | -0.0001158795
|  |  | 219.0147 | 4999.666 | 6.560218e-05 | 1.569804e-08 | 0.0001340875 | 2.68193e-08 | 0.001637143 | 0.001988143 | 0.4354325 | 0.04120613 | 0.0002006169
|  |  | 219.4261 | 4999.666 | 6.560758e-05 | 1.91059e-08 | 0.0001340894 | 2.681968e-08 | 0.001637167 | 0.001988167 | 0.4362556 | 0.04128866 | -7.662018e-05
|  |  | 219.8358 | 4999.666 | 6.557106e-05 | 1.849569e-08 | 0.000134049 | 2.68116e-08 | 0.001636673 | 0.001987673 | 0.4369617 | 0.04125727 | 8.014881e-05
|  |  | 220.2817 | 4999.666 | 6.555591e-05 | 1.480347e-08 | 0.0001340312 | 2.680803e-08 | 0.001636455 | 0.001987455 | 0.4378001 | 0.04129301 | 0.0001738703
|  |  | 220.7116 | 4999.666 | 6.555582e-05 | 1.53872e-08 | 0.000134029 | 2.68076e-08 | 0.001636429 | 0.001987429 | 0.4386487 | 0.04136776 | 0.0001240051
|  |  | 221.1132 | 4999.666 | 6.555058e-05 | 1.555318e-08 | 0.0001340196 | 2.680571e-08 | 0.001636314 | 0.001987314 | 0.4394213 | 0.04141755 | -4.458066e-05
|  |  | 221.5171 | 4999.666 | 6.55206e-05 | 1.135421e-08 | 0.000133985 | 2.679878e-08 | 0.001635891 | 0.001986891 | 0.4401303 | 0.04139954 | 6.91906e-05
|  |  | 221.9229 | 4999.666 | 6.550421e-05 | 1.785184e-08 | 0.0001339673 | 2.679526e-08 | 0.001635676 | 0.001986676 | 0.4408888 | 0.04142762 | 1.643888e-06
|  |  | 222.35 | 4999.666 | 6.547557e-05 | 1.225285e-08 | 0.0001339382 | 2.678943e-08 | 0.00163532 | 0.00198632 | 0.4416584 | 0.04142832 | 0.0001166235
|  |  | 222.7279 | 4999.666 | 6.54668e-05 | 1.960459e-08 | 0.0001339285 | 2.67875e-08 | 0.001635202 | 0.001986202 | 0.4423826 | 0.04147239 | 7.573357e-05
|  |  | 223.1334 | 4999.666 | 6.545144e-05 | 1.630022e-08 | 0.0001339121 | 2.678421e-08 | 0.001635001 | 0.001986001 | 0.4431432 | 0.0415031 | -1.188092e-05
|  |  | 223.5619 | 4999.666 | 6.542459e-05 | 1.333507e-08 | 0.000133881 | 2.6778e-08 | 0.001634622 | 0.001985622 | 0.4439095 | 0.04149801 | 0.0001569805
|  |  | 223.9596 | 4999.666 | 6.542516e-05 | 1.29054e-08 | 0.0001338769 | 2.677716e-08 | 0.001634571 | 0.001985571 | 0.4446878 | 0.04156044 | 5.962133e-05
|  |  | 224.3591 | 4999.666 | 6.54096e-05 | 1.997782e-08 | 0.0001338585 | 2.677349e-08 | 0.001634347 | 0.001985347 | 0.4454307 | 0.04158426 | 0.0002240518
|  |  | 224.7817 | 4999.666 | 6.541782e-05 | 1.334658e-08 | 0.0001338645 | 2.677468e-08 | 0.00163442 | 0.00198542 | 0.4462861 | 0.04167895 | 0.0001229404
|  |  | 225.1977 | 4999.666 | 6.54088e-05 | 1.138542e-08 | 0.000133855 | 2.677279e-08 | 0.001634304 | 0.001985304 | 0.447086 | 0.04173009 | 0.0001236956
|  |  | 225.6117 | 4999.666 | 6.53991e-05 | 1.696538e-08 | 0.0001338457 | 2.677094e-08 | 0.001634191 | 0.001985191 | 0.4478823 | 0.04178129 | 0.0002931775
|  |  | 226.0199 | 4999.666 | 6.541506e-05 | 1.236566e-08 | 0.0001338617 | 2.677413e-08 | 0.001634386 | 0.001985386 | 0.4487368 | 0.04190098 | 9.123782e-05
|  |  | 226.4505 | 4999.666 | 6.540061e-05 | 1.505209e-08 | 0.0001338471 | 2.67712e-08 | 0.001634207 | 0.001985207 | 0.4495513 | 0.04194027 | 9.562234e-05
|  |  | 226.8757 | 4999.666 | 6.539271e-05 | 1.319198e-08 | 0.0001338333 | 2.676845e-08 | 0.001634039 | 0.001985039 | 0.4503571 | 0.04198092 | 0.0001971508
|  |  | 227.2701 | 4999.666 | 6.540154e-05 | 1.010157e-08 | 0.000133835 | 2.676879e-08 | 0.00163406 | 0.00198506 | 0.4511448 | 0.04205867 | 0.0002240173
|  |  | 227.679 | 4999.666 | 6.541099e-05 | 1.305175e-08 | 0.0001338408 | 2.676994e-08 | 0.00163413 | 0.00198513 | 0.4519724 | 0.04215027 | 0.0001751171
|  |  | 228.0824 | 4999.666 | 6.541147e-05 | 1.564391e-08 | 0.0001338393 | 2.676965e-08 | 0.001634113 | 0.001985113 | 0.4527691 | 0.04222091 | 0.0002112555
|  |  | 228.4947 | 4999.666 | 6.541717e-05 | 1.419617e-08 | 0.0001338432 | 2.677042e-08 | 0.00163416 | 0.00198516 | 0.4535985 | 0.04230803 | 0.00026673
|  |  | 228.9433 | 4999.666 | 6.543217e-05 | 1.282703e-08 | 0.0001338563 | 2.677304e-08 | 0.00163432 | 0.00198532 | 0.4545257 | 0.04242769 | 0.0004143051
|  |  | 229.3707 | 4999.666 | 6.547153e-05 | 2.159365e-08 | 0.0001338912 | 2.678003e-08 | 0.001634746 | 0.001985746 | 0.455472 | 0.04260474 | 0.0001866983
|  |  | 229.7896 | 4999.666 | 6.547727e-05 | 1.355996e-08 | 0.0001338914 | 2.678006e-08 | 0.001634748 | 0.001985748 | 0.4563043 | 0.04268296 | 0.0002442851
|  |  | 230.209 | 4999.666 | 6.548935e-05 | 1.059664e-08 | 0.0001339001 | 2.678181e-08 | 0.001634855 | 0.001985855 | 0.4571615 | 0.04278539 | 0.000406039
|  |  | 230.6523 | 4999.666 | 6.552635e-05 | 1.169808e-08 | 0.0001339347 | 2.678874e-08 | 0.001635278 | 0.001986278 | 0.4581395 | 0.0429654 | 0.0004893051
|  |  | 231.0356 | 4999.666 | 6.556783e-05 | 1.24232e-08 | 0.0001339759 | 2.679698e-08 | 0.001635781 | 0.001986781 | 0.4590171 | 0.04315297 | 0.0003897414
|  |  | 231.4537 | 4999.666 | 6.559741e-05 | 2.037132e-08 | 0.000134006 | 2.680298e-08 | 0.001636147 | 0.001987147 | 0.4599325 | 0.0433159 | 0.0004396765
|  |  | 231.8926 | 4999.666 | 6.563726e-05 | 1.433332e-08 | 0.0001340451 | 2.681081e-08 | 0.001636625 | 0.001987625 | 0.4609155 | 0.04350888 | 0.0004661748
|  |  | 232.2661 | 4999.666 | 6.567504e-05 | 1.065166e-08 | 0.0001340818 | 2.681815e-08 | 0.001637073 | 0.001988073 | 0.4617619 | 0.04368299 | 0.0006365057
|  |  | 232.6971 | 4999.666 | 6.574646e-05 | 1.302835e-08 | 0.0001341498 | 2.683176e-08 | 0.001637904 | 0.001988904 | 0.4628122 | 0.04395736 | 0.0006746891
|  |  | 233.1335 | 4999.666 | 6.582551e-05 | 1.349496e-08 | 0.0001342243 | 2.684665e-08 | 0.001638813 | 0.001989813 | 0.4638921 | 0.04425178 | 0.0006402411
|  |  | 233.5462 | 4999.666 | 6.589694e-05 | 1.639607e-08 | 0.0001342895 | 2.685969e-08 | 0.001639609 | 0.001990609 | 0.4648991 | 0.044516 | 0.0009245239
|  |  | 233.9556 | 4999.666 | 6.600903e-05 | 1.681202e-08 | 0.0001343947 | 2.688073e-08 | 0.001640893 | 0.001991893 | 0.4660146 | 0.04489451 | 0.001062023
|  |  | 234.3722 | 4999.666 | 6.613542e-05 | 1.241048e-08 | 0.0001345213 | 2.690606e-08 | 0.00164244 | 0.00199344 | 0.4672068 | 0.04533689 | 0.001306139
|  |  | 234.7857 | 4999.666 | 6.62931e-05 | 1.553284e-08 | 0.0001346819 | 2.693817e-08 | 0.0016444 | 0.0019954 | 0.4684913 | 0.04587703 | 0.001288007
|  |  | 235.2089 | 4999.666 | 6.645572e-05 | 1.409817e-08 | 0.0001348429 | 2.697037e-08 | 0.001646365 | 0.001997365 | 0.469798 | 0.04642208 | 0.00191681
|  |  | 235.6091 | 4999.666 | 6.669822e-05 | 1.513721e-08 | 0.0001350821 | 2.701822e-08 | 0.001649286 | 0.002000286 | 0.4712855 | 0.0471892 | 0.00230296
|  |  | 235.9892 | 4999.666 | 6.697752e-05 | 1.724204e-08 | 0.0001353595 | 2.70737e-08 | 0.001652673 | 0.002003673 | 0.4728452 | 0.0480646 | 0.002465706
|  |  | 236.4103 | 4999.666 | 6.73083e-05 | 1.829564e-08 | 0.0001356895 | 2.713971e-08 | 0.001656702 | 0.002007702 | 0.4746415 | 0.04910294 | 0.002892803
|  |  | 236.8619 | 4999.666 | 6.773039e-05 | 2.101563e-08 | 0.0001361088 | 2.722358e-08 | 0.001661822 | 0.002012822 | 0.4767609 | 0.05040942 | 0.003382739
|  |  | 237.2992 | 4999.666 | 6.821401e-05 | 2.167272e-08 | 0.0001365872 | 2.731926e-08 | 0.001667663 | 0.002018663 | 0.479027 | 0.05188846 | 0.004974067
|  |  | 237.6796 | 4999.666 | 6.884158e-05 | 2.532216e-08 | 0.0001372105 | 2.744394e-08 | 0.001675273 | 0.002026273 | 0.4816038 | 0.05378057 | 0.00568022
|  |  | 238.0736 | 4999.666 | 6.958488e-05 | 2.729488e-08 | 0.0001379499 | 2.759182e-08 | 0.001684301 | 0.002035301 | 0.4845514 | 0.05601886 | 0.006737125
|  |  | 238.4885 | 4999.666 | 7.051479e-05 | 3.791092e-08 | 0.0001388763 | 2.777711e-08 | 0.001695611 | 0.002046611 | 0.4880933 | 0.058814 | 0.007906502
|  |  | 238.9112 | 4999.666 | 7.162725e-05 | 4.500225e-08 | 0.0001399861 | 2.79991e-08 | 0.001709162 | 0.002060162 | 0.4921958 | 0.06215571 | 0.01064587
|  |  | 239.3158 | 4999.666 | 7.306834e-05 | 5.552907e-08 | 0.0001414243 | 2.828675e-08 | 0.001726722 | 0.002077722 | 0.4972315 | 0.06646314 | 0.01286772
|  |  | 239.7255 | 4999.666 | 7.483433e-05 | 6.8777e-08 | 0.0001431868 | 2.863928e-08 | 0.001748241 | 0.002099241 | 0.5032417 | 0.0717358 | 0.01583478
|  |  | 240.1583 | 4999.666 | 7.712856e-05 | 9.083945e-08 | 0.0001454796 | 2.909787e-08 | 0.001776235 | 0.002127235 | 0.5108731 | 0.07858826 | 0.02296372
|  |  | 240.5443 | 4999.666 | 8.010434e-05 | 1.191952e-07 | 0.0001484551 | 2.969301e-08 | 0.001812564 | 0.002163564 | 0.5204331 | 0.08745334 | 0.02904963
|  |  | 240.9601 | 4999.666 | 8.415958e-05 | 1.619555e-07 | 0.0001525092 | 3.050389e-08 | 0.001862063 | 0.002213063 | 0.53326 | 0.09953179 | 0.03656504
|  |  | 241.424 | 4999.666 | 8.985101e-05 | 2.278951e-07 | 0.0001581992 | 3.164196e-08 | 0.001931535 | 0.002282535 | 0.5510589 | 0.1164956 | 0.05771937
|  |  | 241.8489 | 4999.666 | 9.808935e-05 | 3.405202e-07 | 0.0001664352 | 3.328927e-08 | 0.002032093 | 0.002383093 | 0.5763485 | 0.1410204 | 0.09472687
|  |  | 242.2408 | 4999.666 | 0.0001105635 | 5.231742e-07 | 0.0001789072 | 3.578383e-08 | 0.00218437 | 0.00253537 | 0.6141699 | 0.1781365 | 0.1456945
|  |  | 242.6338 | 4999.666 | 0.0001297997 | 8.049193e-07 | 0.0001981383 | 3.96303e-08 | 0.002419171 | 0.002770171 | 0.6721371 | 0.2353963 | 0.223095
|  |  | 243.0259 | 4999.666 | 0.0001591595 | 1.210807e-06 | 0.0002274927 | 4.550158e-08 | 0.002777575 | 0.003128575 | 0.7603248 | 0.3228781 | 0.3105371
|  |  | 243.4415 | 4999.666 | 0.0002023905 | 1.759719e-06 | 0.0002707248 | 5.414858e-08 | 0.003305417 | 0.003656417 | 0.8901236 | 0.451929 | 0.4447052
|  |  | 243.8451 | 4999.666 | 0.0002624199 | 2.323101e-06 | 0.0003307565 | 6.615572e-08 | 0.004038375 | 0.004389375 | 1.070327 | 0.6314064 | 0.5115939
|  |  | 244.2785 | 4999.666 | 0.0003364046 | 2.69807e-06 | 0.0004047352 | 8.095244e-08 | 0.004941618 | 0.005292618 | 1.292873 | 0.8531717 | 0.5677279
|  |  | 244.7067 | 4999.666 | 0.0004172674 | 2.791381e-06 | 0.0004855904 | 9.712458e-08 | 0.005928822 | 0.006279822 | 1.536714 | 1.096242 | 0.583383
|  |  | 245.124 | 4999.666 | 0.0004979807 | 2.691785e-06 | 0.000566302 | 1.13268e-07 | 0.006914271 | 0.007265271 | 1.780892 | 1.339669 | 0.5560858
|  |  | 245.5421 | 4999.666 | 0.0005747833 | 2.537893e-06 | 0.0006431036 | 1.286293e-07 | 0.00785198 | 0.00820298 | 2.014177 | 1.572201 | 0.5033409
|  |  | 245.9723 | 4999.666 | 0.0006459739 | 2.308468e-06 | 0.0007142908 | 1.428677e-07 | 0.008721142 | 0.009072142 | 2.231496 | 1.788746 | 0.482327
|  |  | 246.3773 | 4999.666 | 0.0007099298 | 2.033931e-06 | 0.0007782433 | 1.556591e-07 | 0.009501971 | 0.009852971 | 2.427548 | 1.984069 | 0.4351243
|  |  | 246.7705 | 4999.666 | 0.0007656676 | 1.751909e-06 | 0.0008339781 | 1.668068e-07 | 0.01018247 | 0.01053347 | 2.599348 | 2.155162 | 0.3433589
|  |  | 247.1939 | 4999.666 | 0.0008126184 | 1.439699e-06 | 0.0008809258 | 1.761969e-07 | 0.01075567 | 0.01110667 | 2.745502 | 2.300553 | 0.2512086
|  |  | 247.6668 | 4999.666 | 0.0008504513 | 1.141012e-06 | 0.0009187521 | 1.837627e-07 | 0.01121751 | 0.01156851 | 2.865137 | 2.419336 | 0.199637
|  |  | 248.1136 | 4999.666 | 0.0008784629 | 7.856885e-07 | 0.0009467578 | 1.893642e-07 | 0.01155945 | 0.01191045 | 2.955145 | 2.50854 | 0.1561951
|  |  | 248.497 | 4999.666 | 0.0008969192 | 4.497259e-07 | 0.0009652177 | 1.930564e-07 | 0.01178484 | 0.01213584 | 3.015719 | 2.568424 | 0.07842189
|  |  | 248.9356 | 4999.666 | 0.0009067405 | 2.395119e-07 | 0.0009750425 | 1.950215e-07 | 0.01190479 | 0.01225579 | 3.050903 | 2.602819 | 0.0479936
|  |  | 249.3209 | 4999.666 | 0.0009114961 | 1.210419e-07 | 0.0009797939 | 1.959719e-07 | 0.0119628 | 0.0123138 | 3.070089 | 2.621311 | 0.02988264
|  |  | 249.7289 | 4999.666 | 0.0009140921 | 8.887784e-08 | 0.0009823856 | 1.964902e-07 | 0.01199445 | 0.01234545 | 3.083015 | 2.633503 | 0.02653703
|  |  | 250.0954 | 4999.666 | 0.0009160176 | 9.700405e-08 | 0.0009843049 | 1.968741e-07 | 0.01201788 | 0.01236888 | 3.0934 | 2.643228 | 0.02011837
|  |  | 250.5026 | 4999.666 | 0.0009172959 | 1.081254e-07 | 0.0009855764 | 1.971285e-07 | 0.01203341 | 0.01238441 | 3.102326 | 2.651421 | 0.01990599
|  |  | 250.9286 | 4999.666 | 0.0009185972 | 8.981314e-08 | 0.0009868726 | 1.973877e-07 | 0.01204923 | 0.01240023 | 3.111573 | 2.659902 | 0.01577699
|  |  | 251.3588 | 4999.666 | 0.0009193277 | 1.432438e-07 | 0.0009875982 | 1.975328e-07 | 0.01205809 | 0.01240909 | 3.119134 | 2.666689 | 0.0204389
|  |  | 251.7837 | 4999.666 | 0.000920687 | 1.458155e-07 | 0.0009889568 | 1.978046e-07 | 0.01207468 | 0.01242568 | 3.128583 | 2.675372 | 0.02381811
|  |  | 252.2052 | 4999.666 | 0.000922493 | 1.601903e-07 | 0.0009907625 | 1.981657e-07 | 0.01209673 | 0.01244773 | 3.139381 | 2.685411 | 0.02177461
|  |  | 252.6412 | 4999.666 | 0.0009240713 | 2.076561e-07 | 0.0009923354 | 1.984803e-07 | 0.01211593 | 0.01246693 | 3.14966 | 2.694906 | 0.03459861
|  |  | 253.0405 | 4999.666 | 0.0009271705 | 2.201991e-07 | 0.0009954282 | 1.990989e-07 | 0.01215369 | 0.01250469 | 3.164193 | 2.70872 | 0.03636615
|  |  | 253.4544 | 4999.666 | 0.0009306045 | 2.656939e-07 | 0.0009988607 | 1.997855e-07 | 0.0121956 | 0.0125466 | 3.179991 | 2.723773 | 0.04976044
|  |  | 253.8748 | 4999.666 | 0.0009358954 | 2.831911e-07 | 0.001004152 | 2.008438e-07 | 0.0122602 | 0.0126112 | 3.201667 | 2.744692 | 0.05906737
|  |  | 254.2753 | 4999.666 | 0.0009421198 | 3.783428e-07 | 0.001010377 | 2.020889e-07 | 0.01233621 | 0.01268721 | 3.226043 | 2.768348 | 0.07655045
|  |  | 254.6801 | 4999.666 | 0.0009506674 | 3.620489e-07 | 0.001018925 | 2.037986e-07 | 0.01244058 | 0.01279158 | 3.25776 | 2.799336 | 0.08319323
|  |  | 255.1258 | 4999.666 | 0.0009610043 | 4.484467e-07 | 0.001029257 | 2.058651e-07 | 0.01256672 | 0.01291772 | 3.295644 | 2.836418 | 0.1037904
|  |  | 255.5612 | 4999.666 | 0.000973943 | 5.316564e-07 | 0.001042188 | 2.084516e-07 | 0.01272461 | 0.01307561 | 3.341619 | 2.881608 | 0.1174246
|  |  | 255.9793 | 4999.666 | 0.0009881461 | 5.364704e-07 | 0.001056387 | 2.112914e-07 | 0.01289796 | 0.01324896 | 3.39146 | 2.930697 | 0.1271767
|  |  | 256.412 | 4999.666 | 0.001004147 | 5.773777e-07 | 0.001072383 | 2.14491e-07 | 0.01309327 | 0.01344427 | 3.447273 | 2.985732 | 0.1276514
|  |  | 256.8437 | 4999.666 | 0.00102012 | 6.233701e-07 | 0.001088352 | 2.17685e-07 | 0.01328825 | 0.01363925 | 3.503156 | 3.040837 | 0.1439413
|  |  | 257.2468 | 4999.666 | 0.001037078 | 6.131272e-07 | 0.001105307 | 2.210761e-07 | 0.01349526 | 0.01384626 | 3.561905 | 3.098861 | 0.1306532
|  |  | 257.659 | 4999.666 | 0.001052621 | 5.957169e-07 | 0.001120848 | 2.241845e-07 | 0.013685 | 0.014036 | 3.616502 | 3.152716 | 0.1356129
|  |  | 258.0316 | 4999.666 | 0.001067212 | 5.619289e-07 | 0.001135438 | 2.271027e-07 | 0.01386314 | 0.01421414 | 3.667697 | 3.20324 | 0.1265944
|  |  | 258.398 | 4999.666 | 0.001080474 | 4.804668e-07 | 0.001148699 | 2.297552e-07 | 0.01402505 | 0.01437605 | 3.714743 | 3.249627 | 0.09899545
|  |  | 258.8222 | 4999.666 | 0.001092076 | 4.181e-07 | 0.001160301 | 2.320758e-07 | 0.01416671 | 0.01451771 | 3.757506 | 3.291626 | 0.08513594
|  |  | 259.2563 | 4999.666 | 0.001102007 | 3.71514e-07 | 0.001170231 | 2.340618e-07 | 0.01428795 | 0.01463895 | 3.795238 | 3.328577 | 0.06803599
|  |  | 259.699 | 4999.666 | 0.001109716 | 3.608403e-07 | 0.001177938 | 2.356033e-07 | 0.01438205 | 0.01473305 | 3.826157 | 3.358699 | 0.06560095
|  |  | 260.12 | 4999.666 | 0.001116701 | 2.83133e-07 | 0.00118492 | 2.369998e-07 | 0.01446729 | 0.01481829 | 3.854533 | 3.386317 | 0.05218617
|  |  | 260.5139 | 4999.666 | 0.001121554 | 2.650124e-07 | 0.00118977 | 2.379699e-07 | 0.01452651 | 0.01487751 | 3.875799 | 3.406874 | 0.04542221
|  |  | 260.9259 | 4999.666 | 0.00112574 | 2.134609e-07 | 0.001193953 | 2.388066e-07 | 0.01457758 | 0.01492858 | 3.895254 | 3.425587 | 0.04167301
|  |  | 261.3519 | 4999.666 | 0.001129553 | 2.039618e-07 | 0.001197764 | 2.395688e-07 | 0.01462411 | 0.01497511 | 3.913774 | 3.44334 | 0.03129352
|  |  | 261.7545 | 4999.666 | 0.001131836 | 2.099249e-07 | 0.001200047 | 2.400254e-07 | 0.01465198 | 0.01500298 | 3.927099 | 3.455941 | 0.0310467
|  |  | 262.1375 | 4999.666 | 0.00113397 | 2.264082e-07 | 0.001202181 | 2.404523e-07 | 0.01467805 | 0.01502905 | 3.939676 | 3.467829 | 0.02832078
|  |  | 262.5591 | 4999.666 | 0.001135957 | 2.175113e-07 | 0.001204166 | 2.408493e-07 | 0.01470228 | 0.01505328 | 3.952375 | 3.479769 | 0.01835548
|  |  | 262.9891 | 4999.666 | 0.001136646 | 2.602346e-07 | 0.001204849 | 2.40986e-07 | 0.01471062 | 0.01506162 | 3.961042 | 3.487662 | 0.02184847
|  |  | 263.3868 | 4999.666 | 0.001137711 | 1.898227e-07 | 0.001205912 | 2.411984e-07 | 0.01472359 | 0.01507459 | 3.970448 | 3.496352 | 0.01701458
|  |  | 263.7906 | 4999.666 | 0.001138184 | 2.362978e-07 | 0.00120638 | 2.412922e-07 | 0.01472932 | 0.01508032 | 3.978046 | 3.503223 | 0.01678195
|  |  | 264.2222 | 4999.666 | 0.001138655 | 1.758223e-07 | 0.001206849 | 2.413859e-07 | 0.01473503 | 0.01508603 | 3.986065 | 3.510465 | 0.01034663
|  |  | 264.6571 | 4999.666 | 0.001138262 | 2.307393e-07 | 0.001206453 | 2.413068e-07 | 0.0147302 | 0.0150812 | 3.991348 | 3.514965 | 0.01133155
|  |  | 265.0993 | 4999.666 | 0.001138 | 1.86687e-07 | 0.001206187 | 2.412535e-07 | 0.01472695 | 0.01507795 | 3.997154 | 3.519975 | 0.01101934
|  |  | 265.5403 | 4999.666 | 0.001137697 | 2.100857e-07 | 0.00120588 | 2.41192e-07 | 0.0147232 | 0.0150742 | 4.002808 | 3.524835 | 0.006516629
|  |  | 265.9482 | 4999.666 | 0.001136847 | 2.435198e-07 | 0.001205031 | 2.410222e-07 | 0.01471284 | 0.01506384 | 4.0062 | 3.527494 | 0.009386659
|  |  | 266.317 | 4999.666 | 0.001136406 | 2.244968e-07 | 0.001204591 | 2.409343e-07 | 0.01470747 | 0.01505847 | 4.010325 | 3.530955 | 0.005512951
|  |  | 266.7049 | 4999.666 | 0.001135489 | 2.37953e-07 | 0.001203668 | 2.407497e-07 | 0.0146962 | 0.0150472 | 4.013162 | 3.533094 | 0.0104446
|  |  | 267.0897 | 4999.666 | 0.001135168 | 2.128809e-07 | 0.001203338 | 2.406836e-07 | 0.01469216 | 0.01504316 | 4.017874 | 3.537112 | 0.005436068
|  |  | 267.5135 | 4999.666 | 0.001134165 | 2.099438e-07 | 0.001202325 | 2.40481e-07 | 0.0146798 | 0.0150308 | 4.02094 | 3.539416 | 0.009473751
|  |  | 267.9332 | 4999.666 | 0.00113369 | 2.441466e-07 | 0.001201843 | 2.403846e-07 | 0.01467391 | 0.01502491 | 4.025672 | 3.543393 | 0.002046707
|  |  | 268.3513 | 4999.666 | 0.001132267 | 2.463481e-07 | 0.001200416 | 2.400993e-07 | 0.01465649 | 0.01500749 | 4.027281 | 3.544248 | 0.008389486
|  |  | 268.7679 | 4999.666 | 0.001131656 | 2.19784e-07 | 0.001199804 | 2.399769e-07 | 0.01464903 | 0.01500003 | 4.031525 | 3.547743 | 0.004850392
|  |  | 269.1757 | 4999.666 | 0.001130623 | 2.733698e-07 | 0.001198768 | 2.397697e-07 | 0.01463638 | 0.01498738 | 4.034238 | 3.549721 | 0.007236506
|  |  | 269.5856 | 4999.666 | 0.001129886 | 2.470461e-07 | 0.001198027 | 2.396214e-07 | 0.01462733 | 0.01497833 | 4.037942 | 3.552688 | 0.004866318
|  |  | 270.0057 | 4999.666 | 0.001128832 | 2.225349e-07 | 0.001196968 | 2.394096e-07 | 0.0146144 | 0.0149654 | 4.040742 | 3.554732 | 0.003519784
|  |  | 270.4233 | 4999.666 | 0.001127619 | 2.341128e-07 | 0.001195748 | 2.391656e-07 | 0.0145995 | 0.0149505 | 4.042964 | 3.556202 | 0.007836199
|  |  | 270.8613 | 4999.666 | 0.001126919 | 2.259825e-07 | 0.001195044 | 2.390248e-07 | 0.01459091 | 0.01494191 | 4.047184 | 3.559633 | 0.006302348
|  |  | 271.2886 | 4999.666 | 0.001126039 | 2.066284e-07 | 0.001194162 | 2.388484e-07 | 0.01458013 | 0.01493113 | 4.050646 | 3.562327 | 0.002758913
|  |  | 271.7246 | 4999.666 | 0.001124683 | 2.257947e-07 | 0.001192799 | 2.385757e-07 | 0.01456349 | 0.01491449 | 4.052634 | 3.56353 | 0.007557022
|  |  | 272.1478 | 4999.666 | 0.001123985 | 2.284813e-07 | 0.001192091 | 2.384341e-07 | 0.01455485 | 0.01490585 | 4.056594 | 3.566728 | 0.001081431
|  |  | 272.5398 | 4999.666 | 0.001122575 | 2.712542e-07 | 0.001190674 | 2.381508e-07 | 0.01453755 | 0.01488855 | 4.057723 | 3.567152 | 0.008073301
|  |  | 272.9699 | 4999.666 | 0.001121935 | 1.865454e-07 | 0.001190027 | 2.380213e-07 | 0.01452965 | 0.01488065 | 4.06197 | 3.570624 | 0.00106364
|  |  | 273.3807 | 4999.666 | 0.001120459 | 2.351057e-07 | 0.001188548 | 2.377255e-07 | 0.01451159 | 0.01486259 | 4.063146 | 3.571061 | 0.005181793
|  |  | 273.7939 | 4999.666 | 0.001119485 | 2.306578e-07 | 0.001187574 | 2.375307e-07 | 0.0144997 | 0.0148507 | 4.066031 | 3.573202 | 0.0008759566
|  |  | 274.2225 | 4999.666 | 0.001117929 | 2.160406e-07 | 0.001186015 | 2.372189e-07 | 0.01448067 | 0.01483167 | 4.067178 | 3.573578 | 0.002080593
|  |  | 274.6291 | 4999.666 | 0.001116604 | 2.283164e-07 | 0.001184688 | 2.369534e-07 | 0.01446446 | 0.01481546 | 4.068756 | 3.574423 | 0.004072371
|  |  | 275.0421 | 4999.666 | 0.001115507 | 2.386758e-07 | 0.001183588 | 2.367334e-07 | 0.01445103 | 0.01480203 | 4.071181 | 3.576105 | -0.001301094
|  |  | 275.4153 | 4999.666 | 0.001113924 | 2.561584e-07 | 0.001182 | 2.364159e-07 | 0.01443165 | 0.01478265 | 4.071367 | 3.57562 | 0.005535444
|  |  | 275.8012 | 4999.666 | 0.001113073 | 2.107035e-07 | 0.001181147 | 2.362452e-07 | 0.01442123 | 0.01477223 | 4.074198 | 3.577756 | -0.001532033
|  |  | 276.2089 | 4999.666 | 0.001111321 | 2.207951e-07 | 0.001179394 | 2.358945e-07 | 0.01439982 | 0.01475082 | 4.074307 | 3.577131 | 0.002751234
|  |  | 276.6301 | 4999.666 | 0.001110053 | 2.424958e-07 | 0.001178121 | 2.3564e-07 | 0.01438429 | 0.01473529 | 4.076225 | 3.57829 | 0.0002419824
|  |  | 277.0536 | 4999.666 | 0.001108471 | 2.221451e-07 | 0.001176532 | 2.353222e-07 | 0.01436489 | 0.01471589 | 4.077089 | 3.578393 | 0.004587683
|  |  | 277.4707 | 4999.666 | 0.001107451 | 2.088802e-07 | 0.001175507 | 2.351171e-07 | 0.01435237 | 0.01470337 | 4.079753 | 3.580306 | -0.004816019
|  |  | 277.88 | 4999.666 | 0.001105317 | 2.648616e-07 | 0.001173369 | 2.346895e-07 | 0.01432626 | 0.01467726 | 4.078519 | 3.578335 | 0.005798007
|  |  | 278.2947 | 4999.666 | 0.001104458 | 2.347116e-07 | 0.001172505 | 2.345167e-07 | 0.01431572 | 0.01466672 | 4.081669 | 3.580739 | 0.004535874
|  |  | 278.7199 | 4999.666 | 0.001103423 | 2.195486e-07 | 0.001171464 | 2.343085e-07 | 0.01430301 | 0.01465401 | 4.084363 | 3.582667 | -0.001146349
|  |  | 279.1607 | 4999.666 | 0.001101614 | 2.08874e-07 | 0.001169654 | 2.339463e-07 | 0.0142809 | 0.0146319 | 4.084651 | 3.582162 | 0.003322174
|  |  | 279.5968 | 4999.666 | 0.001100399 | 2.639574e-07 | 0.001168439 | 2.337034e-07 | 0.01426607 | 0.01461707 | 4.086885 | 3.583611 | -9.142853e-05
|  |  | 280.0222 | 4999.666 | 0.001098796 | 2.790811e-07 | 0.001166833 | 2.333821e-07 | 0.01424645 | 0.01459745 | 4.087612 | 3.583572 | 0.005460049
|  |  | 280.4251 | 4999.666 | 0.001097939 | 1.995759e-07 | 0.001165969 | 2.332094e-07 | 0.01423591 | 0.01458691 | 4.090537 | 3.585772 | -0.003560159
|  |  | 280.8357 | 4999.666 | 0.001095979 | 2.561442e-07 | 0.001164012 | 2.328179e-07 | 0.01421202 | 0.01456302 | 4.089814 | 3.58431 | 0.001330892
|  |  | 281.2316 | 4999.666 | 0.001094656 | 2.575888e-07 | 0.001162693 | 2.325542e-07 | 0.01419592 | 0.01454692 | 4.091054 | 3.584837 | -0.0008755444
|  |  | 281.6736 | 4999.666 | 0.001092913 | 2.428481e-07 | 0.001160943 | 2.322041e-07 | 0.01417455 | 0.01452555 | 4.091462 | 3.58445 | 0.003434739
|  |  | 282.131 | 4999.666 | 0.001091692 | 2.35074e-07 | 0.001159709 | 2.319573e-07 | 0.01415948 | 0.01451048 | 4.093857 | 3.586021 | 0.001790754
|  |  | 282.5383 | 4999.666 | 0.001090404 | 2.179056e-07 | 0.00115842 | 2.316994e-07 | 0.01414374 | 0.01449474 | 4.09532 | 3.586751 | 0.002052512
|  |  | 282.951 | 4999.666 | 0.001089133 | 2.33395e-07 | 0.001157149 | 2.314452e-07 | 0.01412822 | 0.01447922 | 4.096909 | 3.587598 | 0.0002171992
|  |  | 283.3157 | 4999.666 | 0.001087821 | 2.522707e-07 | 0.001155835 | 2.311824e-07 | 0.01411218 | 0.01446318 | 4.097645 | 3.587677 | -0.002446147
|  |  | 283.6882 | 4999.666 | 0.001086199 | 2.27859e-07 | 0.00115421 | 2.308574e-07 | 0.01409234 | 0.01444334 | 4.097404 | 3.586766 | -0.0008610356
|  |  | 284.1187 | 4999.666 | 0.001084528 | 2.634017e-07 | 0.001152534 | 2.305222e-07 | 0.01407188 | 0.01442288 | 4.097808 | 3.586395 | 0.003352388
|  |  | 284.5554 | 4999.666 | 0.001083371 | 2.442765e-07 | 0.001151369 | 2.302891e-07 | 0.01405765 | 0.01440865 | 4.100058 | 3.587859 | 0.001096467
|  |  | 284.9689 | 4999.666 | 0.001082009 | 2.480015e-07 | 0.00115 | 2.300154e-07 | 0.01404094 | 0.01439194 | 4.101256 | 3.588312 | -0.0005269448
|  |  | 285.3951 | 4999.666 | 0.00108041 | 2.437198e-07 | 0.001148396 | 2.296946e-07 | 0.01402135 | 0.01437235 | 4.101799 | 3.588088 | 0.003990923
|  |  | 285.843 | 4999.666 | 0.001079314 | 1.999778e-07 | 0.001147295 | 2.294742e-07 | 0.01400791 | 0.01435891 | 4.104393 | 3.589876 | -0.001842117
|  |  | 286.2746 | 4999.666 | 0.001077541 | 2.105652e-07 | 0.001145516 | 2.291186e-07 | 0.0139862 | 0.0143372 | 4.104375 | 3.589081 | -0.001196933
|  |  | 286.6904 | 4999.666 | 0.001075914 | 2.294654e-07 | 0.001143885 | 2.287923e-07 | 0.01396628 | 0.01431728 | 4.104626 | 3.588583 | 0.001880727
|  |  | 287.0841 | 4999.666 | 0.001074723 | 2.456551e-07 | 0.00114269 | 2.285533e-07 | 0.01395169 | 0.01430269 | 4.106075 | 3.589324 | 0.002261941
|  |  | 287.4972 | 4999.666 | 0.001073522 | 2.084141e-07 | 0.001141485 | 2.283123e-07 | 0.01393697 | 0.01428797 | 4.107753 | 3.590258 | -0.001360611
|  |  | 287.8893 | 4999.666 | 0.001071981 | 2.207258e-07 | 0.00113994 | 2.280033e-07 | 0.01391811 | 0.01426911 | 4.107925 | 3.589725 | -0.000107224
|  |  | 288.2938 | 4999.666 | 0.001070538 | 2.363111e-07 | 0.001138495 | 2.277143e-07 | 0.01390047 | 0.01425147 | 4.10861 | 3.589681 | 0.004129766
|  |  | 288.7146 | 4999.666 | 0.001069544 | 2.252245e-07 | 0.001137502 | 2.275156e-07 | 0.01388834 | 0.01423934 | 4.111105 | 3.591419 | -6.296857e-06
|  |  | 289.1299 | 4999.666 | 0.001068084 | 2.263937e-07 | 0.001136038 | 2.272227e-07 | 0.01387046 | 0.01422146 | 4.11185 | 3.591417 | -0.0008079243
|  |  | 289.5459 | 4999.666 | 0.001066534 | 1.808854e-07 | 0.001134481 | 2.269113e-07 | 0.01385146 | 0.01420246 | 4.112263 | 3.59108 | -0.0002125209
|  |  | 289.9579 | 4999.666 | 0.001065072 | 2.31553e-07 | 0.001133013 | 2.266177e-07 | 0.01383353 | 0.01418453 | 4.112917 | 3.590993 | -5.126727e-05
|  |  | 290.3939 | 4999.666 | 0.001063548 | 2.044743e-07 | 0.001131484 | 2.263118e-07 | 0.01381486 | 0.01416586 | 4.113679 | 3.59097 | -0.0004327517
|  |  | 290.8344 | 4999.666 | 0.001061964 | 2.277886e-07 | 0.001129896 | 2.259942e-07 | 0.01379547 | 0.01414647 | 4.114282 | 3.59078 | 0.003935009
|  |  | 291.2546 | 4999.666 | 0.001060973 | 1.973594e-07 | 0.001128902 | 2.257955e-07 | 0.01378334 | 0.01413434 | 4.116691 | 3.592433 | -0.002557696
|  |  | 291.6622 | 4999.666 | 0.001059272 | 2.268831e-07 | 0.001127197 | 2.254545e-07 | 0.01376253 | 0.01411353 | 4.116383 | 3.591391 | 0.001858744
|  |  | 292.0849 | 4999.666 | 0.001058038 | 2.224547e-07 | 0.001125958 | 2.252067e-07 | 0.0137474 | 0.0140984 | 4.117929 | 3.592176 | 0.00207794
|  |  | 292.4985 | 4999.666 | 0.001056859 | 1.854458e-07 | 0.001124774 | 2.249699e-07 | 0.01373294 | 0.01408394 | 4.119533 | 3.593036 | -0.006295438
|  |  | 292.8616 | 4999.666 | 0.001054977 | 2.385152e-07 | 0.001122887 | 2.245925e-07 | 0.01370991 | 0.01406091 | 4.117901 | 3.59075 | 0.001501992
|  |  | 293.2232 | 4999.666 | 0.001053895 | 2.011684e-07 | 0.001121801 | 2.243752e-07 | 0.01369664 | 0.01404764 | 4.119094 | 3.591293 | -0.001700138
|  |  | 293.6363 | 4999.666 | 0.001052294 | 2.151592e-07 | 0.001120194 | 2.240537e-07 | 0.01367702 | 0.01402802 | 4.119136 | 3.59059 | 0.002915875
|  |  | 294.0576 | 4999.666 | 0.001051204 | 2.094577e-07 | 0.001119101 | 2.238352e-07 | 0.01366368 | 0.01401468 | 4.121122 | 3.591819 | -0.0007938471
|  |  | 294.4849 | 4999.666 | 0.001049654 | 1.998878e-07 | 0.001117555 | 2.235259e-07 | 0.0136448 | 0.0139958 | 4.121552 | 3.591479 | 0.002550945
|  |  | 294.9172 | 4999.666 | 0.001048497 | 2.127846e-07 | 0.001116397 | 2.232944e-07 | 0.01363066 | 0.01398166 | 4.123433 | 3.592582 | -0.001419902
|  |  | 295.3318 | 4999.666 | 0.00104694 | 2.326927e-07 | 0.001114833 | 2.229815e-07 | 0.01361157 | 0.01396257 | 4.123591 | 3.591993 | -0.00198349
|  |  | 295.7496 | 4999.666 | 0.001045309 | 2.210192e-07 | 0.001113197 | 2.226542e-07 | 0.01359159 | 0.01394259 | 4.123514 | 3.591165 | 0.0007654598
|  |  | 296.1795 | 4999.666 | 0.001043958 | 2.111932e-07 | 0.001111844 | 2.223837e-07 | 0.01357507 | 0.01392607 | 4.124617 | 3.591494 | 0.004896645
|  |  | 296.5948 | 4999.666 | 0.001043133 | 2.049299e-07 | 0.001111015 | 2.222178e-07 | 0.01356495 | 0.01391595 | 4.127398 | 3.593528 | -0.002862389
|  |  | 297.0091 | 4999.666 | 0.001041429 | 2.046188e-07 | 0.001109304 | 2.218756e-07 | 0.01354406 | 0.01389506 | 4.126958 | 3.592342 | -0.001265396
|  |  | 297.4311 | 4999.666 | 0.001039881 | 1.988728e-07 | 0.001107751 | 2.21565e-07 | 0.0135251 | 0.0138761 | 4.127184 | 3.591808 | 0.002538785
|  |  | 297.8485 | 4999.666 | 0.001038788 | 2.116953e-07 | 0.001106656 | 2.213461e-07 | 0.01351173 | 0.01386273 | 4.128995 | 3.592867 | 0.001307729
|  |  | 298.256 | 4999.666 | 0.001037586 | 1.957001e-07 | 0.001105453 | 2.211054e-07 | 0.01349704 | 0.01384804 | 4.130261 | 3.5934 | -5.310599e-05
|  |  | 298.6522 | 4999.666 | 0.001036274 | 1.88601e-07 | 0.001104138 | 2.208424e-07 | 0.01348099 | 0.01383199 | 4.130953 | 3.593379 | 0.003956767
|  |  | 298.9491 | 4999.666 | 0.001035619 | 1.431892e-07 | 0.001103481 | 2.20711e-07 | 0.01347297 | 0.01382397 | 4.132663 | 3.594554 | -0.00897645
|  |  | 299.1572 | 4999.666 | 0.001034424 | 2.155129e-07 | 0.001102285 | 2.204717e-07 | 0.01345836 | 0.01380936 | 4.131169 | 3.592686 | -0.003104025
|  |  | 299.3229 | 4999.666 | 0.001033739 | 1.951394e-07 | 0.001101599 | 2.203346e-07 | 0.01344999 | 0.01380099 | 4.130953 | 3.592172 | -0.007973107
|  |  | 299.4499 | 4999.666 | 0.001033046 | 2.233308e-07 | 0.001100906 | 2.201958e-07 | 0.01344152 | 0.01379252 | 4.130169 | 3.591159 | -0.006167299
|  |  | 299.5531 | 4999.666 | 0.001032535 | 1.865994e-07 | 0.001100393 | 2.200933e-07 | 0.01343526 | 0.01378626 | 4.129718 | 3.590523 | -0.01641201
|  |  | 299.6283 | 4999.666 | 0.001031951 | 1.842288e-07 | 0.00109981 | 2.199766e-07 | 0.01342814 | 0.01377914 | 4.12862 | 3.589289 | 0.01488748
|  |  | 299.6862 | 4999.666 | 0.001031998 | 1.65405e-07 | 0.001099856 | 2.199858e-07 | 0.0134287 | 0.0137797 | 4.129585 | 3.59015 | -0.04974833
|  |  | 299.7265 | 4999.666 | 0.001031317 | 1.997983e-07 | 0.001099175 | 2.198496e-07 | 0.01342038 | 0.01377138 | 4.127649 | 3.588142 | -0.05989415
|  |  | 299.7577 | 4999.666 | 0.001030705 | 2.364311e-07 | 0.001098562 | 2.19727e-07 | 0.0134129 | 0.0137639 | 4.125837 | 3.586273 | 0.01223953
|  |  | 299.7878 | 4999.666 | 0.001030707 | 2.108445e-07 | 0.001098564 | 2.197275e-07 | 0.01341293 | 0.01376393 | 4.126259 | 3.586641 | 0.02849904
|  |  | 299.8144 | 4999.666 | 0.001030827 | 1.816375e-07 | 0.001098684 | 2.197515e-07 | 0.0134144 | 0.0137654 | 4.127064 | 3.587398 | -0.0105641
|  |  | 299.8376 | 4999.666 | 0.001030685 | 1.749194e-07 | 0.001098541 | 2.197229e-07 | 0.01341265 | 0.01376365 | 4.126861 | 3.587153 | -0.07428671
|  |  | 299.8565 | 4999.666 | 0.001030241 | 2.176712e-07 | 0.001098097 | 2.196341e-07 | 0.01340723 | 0.01375823 | 4.125495 | 3.585753 | 0.06358619
|  |  | 299.8743 | 4999.666 | 0.001030493 | 1.552776e-07 | 0.001098349 | 2.196845e-07 | 0.01341031 | 0.01376131 | 4.126662 | 3.586888 | -0.07242267
|  |  | 299.8896 | 4999.666 | 0.001030142 | 1.981543e-07 | 0.001097998 | 2.196142e-07 | 0.01340602 | 0.01375702 | 4.125586 | 3.585784 | -0.02136901
|  |  | 299.9031 | 4999.666 | 0.001030019 | 1.880017e-07 | 0.001097875 | 2.195896e-07 | 0.01340452 | 0.01375552 | 4.125321 | 3.585496 | -0.009178826
|  |  | 299.9253 | 4999.713 | 0.001029901 | 2.306678e-07 | 0.001097757 | 2.19564e-07 | 0.01340295 | 0.01375395 | 4.125157 | 3.585292 | -0.07942471
|  |  | 299.9368 | 4999.76 | 0.001029624 | 2.220757e-07 | 0.001097479 | 2.195064e-07 | 0.01339943 | 0.01375043 | 4.124262 | 3.584376 | -0.3702818
|  |  | 299.9339 | 4999.76 | 0.001029926 | 1.661522e-07 | 0.001097782 | 2.195669e-07 | 0.01340313 | 0.01375413 | 4.12533 | 3.585449 | 0.001129004
|  |  | 299.9209 | 4999.76 | 0.001029965 | 1.910965e-07 | 0.001097821 | 2.195747e-07 | 0.0134036 | 0.0137546 | 4.125292 | 3.585434 | 0.0119546

## Scan 3
|  |  | These 4 columns are copied directly from your .dat file. |  |  |  | (Done on Origin) |  | Xm | Corrected Xm
Sample | AA-04 | [5 empty] | Moment corrected | Corrected moment/ | (moment/field) | Xm + Pascal's
Mw | 702 | g mol-1 | Temperature (K) | Magnetic Field (Oe) | Moment (emu) | M. Std. Err. (emu) | for blank holder (emu) | magnetic field | multiplied by moles-1 | diamagnetic correction | XmT | Corrected | dXmT/dT
Mass | 0.0115 | g | 299.9167 | 4999.76 | 0.001029762 | 2.012131e-07 | 0.001097618 | 2.195341e-07 | 0.01340112 | 0.01375212 | 4.124492 | 3.584642 | -0.08867394
1/Moles | 61043.48 | mol-1 | 299.9263 | 4999.76 | 0.001029497 | 1.97889e-07 | 0.001097353 | 2.194812e-07 | 0.01339789 | 0.01374889 | 4.123655 | 3.583788 | -0.03044248
Pascal's dia. corr. | 0.000351 |  | 299.96 | 4999.76 | 0.001029108 | 2.433454e-07 | 0.001096964 | 2.194032e-07 | 0.01339314 | 0.01374414 | 4.122691 | 3.582763 | 0.07988302
Extra corr | 0.0018 |  | 299.9869 | 4999.76 | 0.001029608 | 2.130888e-07 | 0.001097463 | 2.195032e-07 | 0.01339924 | 0.01375024 | 4.124892 | 3.584916 | 0.0169615
|  |  | 299.95 | 4999.76 | 0.001029557 | 2.161285e-07 | 0.001097413 | 2.194931e-07 | 0.01339862 | 0.01374962 | 4.124199 | 3.584289 | 0.02495824
|  |  | 299.8664 | 4999.76 | 0.00102926 | 2.148501e-07 | 0.001097116 | 2.194337e-07 | 0.013395 | 0.013746 | 4.121963 | 3.582203 | -0.007210362
N.B. Ctrl+Shift+DOWN selects all the data in that column. |  |  | 299.7488 | 4999.76 | 0.001029874 | 1.963787e-07 | 0.001097731 | 2.195568e-07 | 0.01340251 | 0.01375351 | 4.122599 | 3.583051 | 0.002033418
|  |  | 299.5918 | 4999.76 | 0.001030299 | 2.200803e-07 | 0.001098157 | 2.19642e-07 | 0.01340771 | 0.01375871 | 4.121997 | 3.582732 | 0.003478721
|  |  | 299.3899 | 4999.76 | 0.001030766 | 1.934514e-07 | 0.001098626 | 2.197357e-07 | 0.01341343 | 0.01376443 | 4.120931 | 3.582029 | 0.01356187
|  |  | 299.1971 | 4999.76 | 0.00103068 | 2.255416e-07 | 0.001098541 | 2.197188e-07 | 0.0134124 | 0.0137634 | 4.117969 | 3.579415 | -0.007343229
|  |  | 298.9868 | 4999.76 | 0.001031791 | 1.842353e-07 | 0.001099653 | 2.199412e-07 | 0.01342598 | 0.01377698 | 4.119135 | 3.580958 | 0.003128349
|  |  | 298.7186 | 4999.76 | 0.00103244 | 1.728173e-07 | 0.001100304 | 2.200714e-07 | 0.01343392 | 0.01378492 | 4.117813 | 3.580119 | 0.006391575
|  |  | 298.3835 | 4999.76 | 0.001032953 | 1.977928e-07 | 0.001100819 | 2.201743e-07 | 0.0134402 | 0.0137912 | 4.115067 | 3.577977 | 0.001623806
|  |  | 298.0323 | 4999.76 | 0.001033951 | 1.815184e-07 | 0.001101819 | 2.203744e-07 | 0.01345242 | 0.01380342 | 4.113865 | 3.577407 | -5.485299e-05
|  |  | 297.6575 | 4999.76 | 0.001035193 | 1.970861e-07 | 0.001103063 | 2.206231e-07 | 0.0134676 | 0.0138186 | 4.113211 | 3.577427 | -0.001572713
|  |  | 297.2261 | 4999.76 | 0.001036808 | 1.839482e-07 | 0.001104678 | 2.209463e-07 | 0.01348733 | 0.01383833 | 4.113113 | 3.578106 | 0.002875538
|  |  | 296.7718 | 4999.76 | 0.001037948 | 1.74689e-07 | 0.001105827 | 2.211761e-07 | 0.01350136 | 0.01385236 | 4.110989 | 3.5768 | -0.002003615
|  |  | 296.3397 | 4999.76 | 0.00103962 | 2.089419e-07 | 0.001107506 | 2.215118e-07 | 0.01352185 | 0.01387285 | 4.111077 | 3.577665 | -0.00244209
|  |  | 295.9043 | 4999.76 | 0.001041368 | 2.52903e-07 | 0.001109255 | 2.218617e-07 | 0.01354321 | 0.01389421 | 4.111356 | 3.578729 | -0.003009434
|  |  | 295.423 | 4999.76 | 0.001043379 | 1.804361e-07 | 0.001111271 | 2.222648e-07 | 0.01356782 | 0.01391882 | 4.111938 | 3.580177 | -0.0003048662
|  |  | 294.9576 | 4999.76 | 0.001044977 | 2.065222e-07 | 0.001112876 | 2.225859e-07 | 0.01358742 | 0.01393842 | 4.111243 | 3.580319 | -0.002625994
|  |  | 294.4971 | 4999.76 | 0.001046866 | 2.054365e-07 | 0.001114767 | 2.229642e-07 | 0.01361051 | 0.01396151 | 4.111623 | 3.581528 | 0.00197499
|  |  | 294.0297 | 4999.76 | 0.001048196 | 2.609214e-07 | 0.001116093 | 2.232294e-07 | 0.0136267 | 0.0139777 | 4.109859 | 3.580605 | -0.00423371
|  |  | 293.5742 | 4999.76 | 0.001050278 | 2.327016e-07 | 0.001118179 | 2.236465e-07 | 0.01365216 | 0.01400316 | 4.110967 | 3.582534 | -0.005969523
|  |  | 293.1286 | 4999.76 | 0.001052535 | 1.8124e-07 | 0.001120442 | 2.240991e-07 | 0.01367979 | 0.01403079 | 4.112826 | 3.585194 | -0.001012945
|  |  | 292.5846 | 4999.76 | 0.001054545 | 2.385888e-07 | 0.001122459 | 2.245025e-07 | 0.01370441 | 0.01405541 | 4.112397 | 3.585745 | -0.0003537092
|  |  | 291.9822 | 4999.76 | 0.001056668 | 2.232298e-07 | 0.001124589 | 2.249287e-07 | 0.01373043 | 0.01408143 | 4.111526 | 3.585958 | -0.004200729
|  |  | 291.4647 | 4999.76 | 0.001059059 | 1.958024e-07 | 0.001126986 | 2.25408e-07 | 0.01375969 | 0.01411069 | 4.112769 | 3.588132 | -0.004374866
|  |  | 290.9745 | 4999.76 | 0.001061358 | 2.121275e-07 | 0.001129289 | 2.258686e-07 | 0.0137878 | 0.0141388 | 4.114031 | 3.590277 | 0.001798355
|  |  | 290.4564 | 4999.76 | 0.001062893 | 2.327493e-07 | 0.001130829 | 2.261766e-07 | 0.0138066 | 0.0141576 | 4.112167 | 3.589345 | -0.002282841
|  |  | 289.9451 | 4999.76 | 0.001065002 | 2.31998e-07 | 0.001132943 | 2.265995e-07 | 0.01383242 | 0.01418342 | 4.112414 | 3.590512 | -0.002986103
|  |  | 289.4406 | 4999.76 | 0.001067189 | 1.911052e-07 | 0.001135137 | 2.270384e-07 | 0.01385921 | 0.01421021 | 4.113012 | 3.592019 | -0.0001279738
|  |  | 288.9613 | 4999.76 | 0.001068885 | 2.291514e-07 | 0.001136841 | 2.27379e-07 | 0.01388001 | 0.01423101 | 4.112211 | 3.59208 | -0.004394523
|  |  | 288.5481 | 4999.76 | 0.001070857 | 1.972999e-07 | 0.001138814 | 2.277738e-07 | 0.0139041 | 0.0142551 | 4.113283 | 3.593896 | -0.001049015
|  |  | 288.1187 | 4999.76 | 0.001072505 | 2.060363e-07 | 0.001140462 | 2.281034e-07 | 0.01392423 | 0.01427523 | 4.11296 | 3.594347 | -0.001828449
|  |  | 287.6883 | 4999.76 | 0.001074254 | 2.087314e-07 | 0.001142215 | 2.28454e-07 | 0.01394563 | 0.01429663 | 4.112972 | 3.595134 | -0.001379322
|  |  | 287.2887 | 4999.76 | 0.001075831 | 1.955782e-07 | 0.001143796 | 2.287702e-07 | 0.01396493 | 0.01431593 | 4.112804 | 3.595685 | -0.004667586
|  |  | 286.8647 | 4999.76 | 0.001077907 | 1.78488e-07 | 0.001145876 | 2.291863e-07 | 0.01399033 | 0.01434133 | 4.11402 | 3.597664 | -0.0004639092
|  |  | 286.4111 | 4999.76 | 0.001079589 | 1.810542e-07 | 0.001147563 | 2.295236e-07 | 0.01401092 | 0.01436192 | 4.113414 | 3.597874 | -0.00148564
|  |  | 285.9182 | 4999.76 | 0.001081567 | 2.191224e-07 | 0.001149547 | 2.299204e-07 | 0.01403514 | 0.01438614 | 4.113259 | 3.598607 | -0.002503795
|  |  | 285.3862 | 4999.76 | 0.001083865 | 1.955102e-07 | 0.001151851 | 2.303812e-07 | 0.01406327 | 0.01441427 | 4.113634 | 3.599939 | 0.002678648
|  |  | 284.8713 | 4999.76 | 0.001085329 | 2.567742e-07 | 0.001153322 | 2.306754e-07 | 0.01408123 | 0.01443223 | 4.111328 | 3.598559 | -0.004826898
|  |  | 284.3845 | 4999.76 | 0.001087768 | 1.706437e-07 | 0.001155769 | 2.311649e-07 | 0.01411111 | 0.01446211 | 4.112801 | 3.600909 | 0.0009101803
|  |  | 283.864 | 4999.76 | 0.001089524 | 1.872602e-07 | 0.001157534 | 2.315179e-07 | 0.01413266 | 0.01448366 | 4.11139 | 3.600435 | -0.0003592391
|  |  | 283.3938 | 4999.76 | 0.001091294 | 1.979628e-07 | 0.001159307 | 2.318725e-07 | 0.0141543 | 0.0145053 | 4.110713 | 3.600604 | 0.004347933
|  |  | 282.9719 | 4999.76 | 0.001092312 | 2.414421e-07 | 0.001160327 | 2.320766e-07 | 0.01416676 | 0.01451776 | 4.108119 | 3.598769 | -0.002671668
|  |  | 282.551 | 4999.76 | 0.00109419 | 2.022283e-07 | 0.001162205 | 2.324522e-07 | 0.01418969 | 0.01454069 | 4.108486 | 3.599894 | 0.001639616
|  |  | 282.1206 | 4999.76 | 0.001095575 | 2.111827e-07 | 0.001163592 | 2.327296e-07 | 0.01420663 | 0.01455763 | 4.107005 | 3.599188 | 0.002393323
|  |  | 281.704 | 4999.76 | 0.001096818 | 2.23455e-07 | 0.001164848 | 2.329807e-07 | 0.01422195 | 0.01457295 | 4.105258 | 3.598191 | -0.004731421
|  |  | 281.3204 | 4999.76 | 0.001098764 | 2.507184e-07 | 0.001166803 | 2.333717e-07 | 0.01424582 | 0.01459682 | 4.106383 | 3.600006 | -0.0007435702
|  |  | 280.9753 | 4999.76 | 0.00110013 | 2.280695e-07 | 0.001168164 | 2.336441e-07 | 0.01426245 | 0.01461345 | 4.106019 | 3.600263 | 0.0006886615
|  |  | 280.5582 | 4999.76 | 0.001101612 | 2.207314e-07 | 0.001169641 | 2.339394e-07 | 0.01428047 | 0.01463147 | 4.104981 | 3.599976 | 0.001131286
|  |  | 280.1203 | 4999.76 | 0.001103104 | 2.193965e-07 | 0.001171139 | 2.342391e-07 | 0.01429877 | 0.01464977 | 4.103697 | 3.59948 | 0.001177214
|  |  | 279.7345 | 4999.76 | 0.001104417 | 2.294927e-07 | 0.001172457 | 2.345027e-07 | 0.01431486 | 0.01466586 | 4.102548 | 3.599026 | 0.002137849
|  |  | 279.3662 | 4999.76 | 0.001105576 | 2.495973e-07 | 0.001173616 | 2.347345e-07 | 0.01432901 | 0.01468001 | 4.101098 | 3.598239 | -0.00216369
|  |  | 278.9824 | 4999.76 | 0.001107272 | 2.505999e-07 | 0.001175311 | 2.350734e-07 | 0.0143497 | 0.0147007 | 4.101237 | 3.599069 | 0.001312953
|  |  | 278.591 | 4999.76 | 0.001108601 | 2.412668e-07 | 0.001176645 | 2.353402e-07 | 0.01436598 | 0.01471698 | 4.100019 | 3.598555 | -0.002451464
|  |  | 278.1977 | 4999.76 | 0.001110376 | 2.435994e-07 | 0.001178424 | 2.356961e-07 | 0.01438771 | 0.01473871 | 4.100275 | 3.599519 | 0.002237726
|  |  | 277.7815 | 4999.76 | 0.001111684 | 2.400912e-07 | 0.001179737 | 2.359588e-07 | 0.01440374 | 0.01475474 | 4.098595 | 3.598588 | 0.002381781
|  |  | 277.3691 | 4999.76 | 0.001112967 | 2.305406e-07 | 0.001181025 | 2.362163e-07 | 0.01441946 | 0.01477046 | 4.09687 | 3.597606 | -0.002431388
|  |  | 276.9738 | 4999.76 | 0.001114762 | 2.267131e-07 | 0.001182825 | 2.365764e-07 | 0.01444144 | 0.01479244 | 4.09712 | 3.598567 | 0.001104874
|  |  | 276.5808 | 4999.76 | 0.001116139 | 2.525996e-07 | 0.001184209 | 2.368531e-07 | 0.01445834 | 0.01480934 | 4.095978 | 3.598132 | 0.002516855
|  |  | 276.179 | 4999.76 | 0.001117386 | 2.500937e-07 | 0.001185459 | 2.371032e-07 | 0.0144736 | 0.0148246 | 4.094243 | 3.597121 | -0.0003926485
|  |  | 275.7704 | 4999.76 | 0.001119013 | 2.004981e-07 | 0.001187087 | 2.374288e-07 | 0.01449348 | 0.01484448 | 4.093668 | 3.597282 | 0.002297099
|  |  | 275.3804 | 4999.76 | 0.001120257 | 2.46431e-07 | 0.001188334 | 2.376781e-07 | 0.0145087 | 0.0148597 | 4.09207 | 3.596386 | 0.001739321
|  |  | 274.9739 | 4999.76 | 0.001121623 | 2.205178e-07 | 0.001189704 | 2.379523e-07 | 0.01452543 | 0.01487643 | 4.090632 | 3.595679 | 0.0001615553
|  |  | 274.5423 | 4999.76 | 0.001123283 | 2.315203e-07 | 0.001191368 | 2.382849e-07 | 0.01454574 | 0.01489674 | 4.089785 | 3.595609 | 0.004536206
|  |  | 274.0953 | 4999.76 | 0.001124423 | 2.601286e-07 | 0.001192511 | 2.385136e-07 | 0.0145597 | 0.0149107 | 4.086953 | 3.593582 | -0.002613439
|  |  | 273.6796 | 4999.76 | 0.001126379 | 2.052376e-07 | 0.001194467 | 2.389049e-07 | 0.01458359 | 0.01493459 | 4.087291 | 3.594668 | 0.002726582
|  |  | 273.2723 | 4999.76 | 0.001127648 | 2.374993e-07 | 0.001195738 | 2.391591e-07 | 0.0145991 | 0.0149501 | 4.085448 | 3.593558 | -0.001282222
|  |  | 272.8534 | 4999.76 | 0.001129458 | 2.178698e-07 | 0.001197552 | 2.39522e-07 | 0.01462125 | 0.01497225 | 4.085231 | 3.594095 | 0.004056152
|  |  | 272.4232 | 4999.76 | 0.001130631 | 2.85051e-07 | 0.001198732 | 2.397578e-07 | 0.01463565 | 0.01498665 | 4.082711 | 3.592349 | -0.002772073
|  |  | 272.0672 | 4999.76 | 0.001132334 | 2.336186e-07 | 0.001200442 | 2.400998e-07 | 0.01465653 | 0.01500753 | 4.083057 | 3.593336 | 0.0008825914
|  |  | 271.6698 | 4999.76 | 0.001133802 | 2.552268e-07 | 0.001201918 | 2.403952e-07 | 0.01467456 | 0.01502556 | 4.081991 | 3.592985 | 0.003643916
|  |  | 271.2639 | 4999.76 | 0.00113497 | 2.398579e-07 | 0.001203093 | 2.406301e-07 | 0.0146889 | 0.0150399 | 4.079781 | 3.591506 | -0.003230593
|  |  | 270.8448 | 4999.76 | 0.001137055 | 2.673785e-07 | 0.00120518 | 2.410476e-07 | 0.01471438 | 0.01506538 | 4.080381 | 3.59286 | 0.001823203
|  |  | 270.4384 | 4999.76 | 0.001138459 | 2.320212e-07 | 0.001206588 | 2.413293e-07 | 0.01473158 | 0.01508258 | 4.078908 | 3.592119 | 0.0005263329
|  |  | 270.0153 | 4999.76 | 0.00114009 | 2.332176e-07 | 0.001208226 | 2.416567e-07 | 0.01475157 | 0.01510257 | 4.077924 | 3.591897 | 0.003368564
|  |  | 269.5827 | 4999.76 | 0.00114139 | 2.516364e-07 | 0.001209531 | 2.419179e-07 | 0.01476751 | 0.01511851 | 4.075688 | 3.590439 | -0.003060853
|  |  | 269.1752 | 4999.76 | 0.001143417 | 2.917286e-07 | 0.001211562 | 2.42324e-07 | 0.0147923 | 0.0151433 | 4.076202 | 3.591686 | 0.001376366
|  |  | 268.779 | 4999.76 | 0.001144859 | 2.291302e-07 | 0.001213007 | 2.42613e-07 | 0.01480994 | 0.01516094 | 4.074943 | 3.591141 | -0.002048291
|  |  | 268.381 | 4999.76 | 0.00114673 | 2.538043e-07 | 0.001214879 | 2.429874e-07 | 0.0148328 | 0.0151838 | 4.075042 | 3.591956 | 0.002450719
|  |  | 267.9609 | 4999.76 | 0.001148131 | 2.459983e-07 | 0.001216283 | 2.432682e-07 | 0.01484994 | 0.01520094 | 4.073257 | 3.590927 | 0.002713419
|  |  | 267.5498 | 4999.76 | 0.001149469 | 2.426407e-07 | 0.001217628 | 2.435372e-07 | 0.01486636 | 0.01521736 | 4.071401 | 3.589811 | 0.0009678489
|  |  | 267.1363 | 4999.76 | 0.001151038 | 2.495521e-07 | 0.001219206 | 2.438529e-07 | 0.01488563 | 0.01523663 | 4.070257 | 3.589411 | 0.003134404
|  |  | 266.7188 | 4999.76 | 0.001152348 | 2.854625e-07 | 0.001220527 | 2.441171e-07 | 0.01490175 | 0.01525275 | 4.068196 | 3.588102 | -0.003333432
|  |  | 266.2966 | 4999.76 | 0.001154522 | 2.579705e-07 | 0.001222706 | 2.44553e-07 | 0.01492837 | 0.01527937 | 4.068844 | 3.58951 | 0.003661204
|  |  | 265.8686 | 4999.76 | 0.001155818 | 2.607344e-07 | 0.001224001 | 2.448119e-07 | 0.01494417 | 0.01529517 | 4.066506 | 3.587943 | 0.0008892787
|  |  | 265.4512 | 4999.76 | 0.001157441 | 2.622266e-07 | 0.001225624 | 2.451366e-07 | 0.01496399 | 0.01531499 | 4.065384 | 3.587571 | 0.002339633
|  |  | 265.0596 | 4999.76 | 0.001158789 | 2.76062e-07 | 0.001226977 | 2.454071e-07 | 0.0149805 | 0.0153315 | 4.063763 | 3.586655 | -0.001187928
|  |  | 264.6607 | 4999.76 | 0.001160602 | 2.79473e-07 | 0.001228794 | 2.457705e-07 | 0.01500269 | 0.01535369 | 4.063518 | 3.587129 | -0.001419303
|  |  | 264.286 | 4999.76 | 0.001162339 | 2.585055e-07 | 0.001230533 | 2.461183e-07 | 0.01502392 | 0.01537492 | 4.063376 | 3.587661 | 0.003556891
|  |  | 263.8593 | 4999.76 | 0.001163663 | 3.031539e-07 | 0.001231859 | 2.463837e-07 | 0.01504012 | 0.01539112 | 4.06109 | 3.586143 | -0.003379752
|  |  | 263.4242 | 4999.76 | 0.001165955 | 2.454003e-07 | 0.001234155 | 2.468429e-07 | 0.01506815 | 0.01541915 | 4.061777 | 3.587614 | 0.006132224
|  |  | 263.0161 | 4999.76 | 0.001166903 | 2.570253e-07 | 0.001235107 | 2.470332e-07 | 0.01507977 | 0.01543077 | 4.05854 | 3.585111 | -0.002503787
|  |  | 262.5881 | 4999.76 | 0.001169052 | 2.643252e-07 | 0.001237261 | 2.47464e-07 | 0.01510606 | 0.01545706 | 4.058841 | 3.586182 | 0.003258178
|  |  | 262.1621 | 4999.76 | 0.001170433 | 2.425589e-07 | 0.001238645 | 2.477408e-07 | 0.01512296 | 0.01547396 | 4.056686 | 3.584794 | 0.001186031
|  |  | 261.7272 | 4999.76 | 0.001172133 | 2.261477e-07 | 0.001240344 | 2.480808e-07 | 0.01514371 | 0.01549471 | 4.055387 | 3.584278 | 0.002591632
|  |  | 261.2964 | 4999.76 | 0.001173632 | 2.525467e-07 | 0.001241844 | 2.483806e-07 | 0.01516202 | 0.01551302 | 4.053495 | 3.583162 | 0.001255984
|  |  | 260.8472 | 4999.76 | 0.001175387 | 2.230871e-07 | 0.001243601 | 2.48732e-07 | 0.01518347 | 0.01553447 | 4.052123 | 3.582598 | 0.00548963
|  |  | 260.4166 | 4999.76 | 0.001176501 | 2.525261e-07 | 0.001244717 | 2.489554e-07 | 0.0151971 | 0.0155481 | 4.048984 | 3.580234 | -0.001168229
|  |  | 260.0247 | 4999.76 | 0.001178339 | 2.652282e-07 | 0.001246558 | 2.493236e-07 | 0.01521958 | 0.01557058 | 4.048736 | 3.580692 | 0.001320918
|  |  | 259.6102 | 4999.76 | 0.001179964 | 2.195287e-07 | 0.001248187 | 2.496493e-07 | 0.01523946 | 0.01559046 | 4.047442 | 3.580144 | 0.002677783
|  |  | 259.1934 | 4999.76 | 0.001181426 | 2.745875e-07 | 0.00124965 | 2.49942e-07 | 0.01525733 | 0.01560833 | 4.045576 | 3.579028 | -0.0009787191
|  |  | 258.8011 | 4999.76 | 0.001183261 | 2.610081e-07 | 0.001251486 | 2.503093e-07 | 0.01527975 | 0.01563075 | 4.045254 | 3.579412 | 0.00369155
|  |  | 258.3749 | 4999.76 | 0.001184631 | 2.68733e-07 | 0.001252856 | 2.505832e-07 | 0.01529647 | 0.01564747 | 4.042914 | 3.577839 | -0.00159475
|  |  | 257.966 | 4999.76 | 0.001186635 | 2.346959e-07 | 0.001254861 | 2.509842e-07 | 0.01532095 | 0.01567195 | 4.04283 | 3.578491 | 0.002885783
|  |  | 257.5587 | 4999.76 | 0.001188056 | 2.197305e-07 | 0.001256284 | 2.512688e-07 | 0.01533832 | 0.01568932 | 4.040921 | 3.577316 | 0.004929155
|  |  | 257.1275 | 4999.76 | 0.001189285 | 2.420889e-07 | 0.001257514 | 2.515149e-07 | 0.01535335 | 0.01570435 | 4.03802 | 3.57519 | 0.0008685682
|  |  | 256.6886 | 4999.76 | 0.001191106 | 2.527398e-07 | 0.00125934 | 2.518801e-07 | 0.01537564 | 0.01572664 | 4.036849 | 3.574809 | 0.0004202402
|  |  | 256.2701 | 4999.76 | 0.001192909 | 2.140422e-07 | 0.001261147 | 2.522415e-07 | 0.0153977 | 0.0157487 | 4.035919 | 3.574633 | 0.003950287
|  |  | 255.8775 | 4999.76 | 0.001194162 | 2.78558e-07 | 0.001262403 | 2.524928e-07 | 0.01541304 | 0.01576404 | 4.033662 | 3.573083 | -0.0002354025
|  |  | 255.4874 | 4999.76 | 0.001195933 | 2.426084e-07 | 0.001264179 | 2.528479e-07 | 0.01543472 | 0.01578572 | 4.033052 | 3.573174 | 0.001266044
|  |  | 255.0599 | 4999.76 | 0.001197671 | 2.282803e-07 | 0.001265925 | 2.531971e-07 | 0.01545603 | 0.01580703 | 4.031741 | 3.572633 | 0.001861782
|  |  | 254.6458 | 4999.76 | 0.001199285 | 2.589731e-07 | 0.001267543 | 2.535207e-07 | 0.01547579 | 0.01582679 | 4.030225 | 3.571862 | 0.005498872
|  |  | 254.2271 | 4999.76 | 0.001200436 | 2.031691e-07 | 0.001268693 | 2.537508e-07 | 0.01548983 | 0.01584083 | 4.027168 | 3.56956 | -0.0001421758
|  |  | 253.8112 | 4999.76 | 0.00120234 | 2.322836e-07 | 0.001270597 | 2.541315e-07 | 0.01551307 | 0.01586407 | 4.026479 | 3.569619 | 0.001112003
|  |  | 253.4128 | 4999.76 | 0.001204008 | 2.178302e-07 | 0.001272265 | 2.544651e-07 | 0.01553344 | 0.01588444 | 4.025319 | 3.569176 | 0.0005653206
|  |  | 253.0246 | 4999.76 | 0.001205705 | 2.389041e-07 | 0.001273963 | 2.548049e-07 | 0.01555418 | 0.01590518 | 4.024401 | 3.568956 | 0.002416586
|  |  | 252.6242 | 4999.76 | 0.001207216 | 2.656093e-07 | 0.001275481 | 2.551084e-07 | 0.0155727 | 0.0159237 | 4.022712 | 3.567989 | 0.005640724
|  |  | 252.2097 | 4999.76 | 0.001208353 | 2.481406e-07 | 0.001276622 | 2.553367e-07 | 0.01558664 | 0.01593764 | 4.019628 | 3.565651 | -0.0006088975
|  |  | 251.7848 | 4999.76 | 0.001210391 | 1.990999e-07 | 0.001278661 | 2.557444e-07 | 0.01561153 | 0.01596253 | 4.019122 | 3.56591 | 0.006372637
|  |  | 251.3357 | 4999.76 | 0.00121153 | 2.55724e-07 | 0.001279801 | 2.559725e-07 | 0.01562545 | 0.01597645 | 4.015452 | 3.563047 | 0.002852338
|  |  | 250.8945 | 4999.76 | 0.001213156 | 2.431594e-07 | 0.001281432 | 2.562987e-07 | 0.01564536 | 0.01599636 | 4.013399 | 3.561789 | 0.003855795
|  |  | 250.4921 | 4999.76 | 0.001214512 | 2.157142e-07 | 0.001282792 | 2.565707e-07 | 0.01566197 | 0.01601297 | 4.011123 | 3.560238 | 0.001581167
|  |  | 250.0626 | 4999.76 | 0.001216281 | 2.191885e-07 | 0.001284569 | 2.569262e-07 | 0.01568367 | 0.01603467 | 4.009671 | 3.559558 | 0.005493401
|  |  | 249.6324 | 4999.76 | 0.001217509 | 2.276188e-07 | 0.001285803 | 2.57173e-07 | 0.01569873 | 0.01604973 | 4.006533 | 3.557195 | 0.005017563
|  |  | 249.203 | 4999.76 | 0.001218807 | 2.383542e-07 | 0.001287106 | 2.574336e-07 | 0.01571464 | 0.01606564 | 4.003606 | 3.555041 | 0.004746915
|  |  | 248.8028 | 4999.76 | 0.001220059 | 2.318889e-07 | 0.00128836 | 2.576844e-07 | 0.01572995 | 0.01608095 | 4.000986 | 3.553141 | 0.00127148
|  |  | 248.3765 | 4999.76 | 0.001221892 | 2.113549e-07 | 0.001290189 | 2.580502e-07 | 0.01575228 | 0.01610328 | 3.999676 | 3.552599 | 0.005288646
|  |  | 247.9342 | 4999.76 | 0.001223209 | 2.622956e-07 | 0.001291506 | 2.583136e-07 | 0.01576836 | 0.01611936 | 3.996541 | 3.55026 | 0.00661315
|  |  | 247.5671 | 4999.76 | 0.00122414 | 2.541139e-07 | 0.001292442 | 2.585008e-07 | 0.01577979 | 0.01613079 | 3.993452 | 3.547832 | 0.006295358
|  |  | 247.1578 | 4999.76 | 0.001225224 | 2.475638e-07 | 0.001293532 | 2.587188e-07 | 0.01579309 | 0.01614409 | 3.990139 | 3.545255 | 0.00283109
|  |  | 246.7836 | 4999.76 | 0.001226651 | 2.485802e-07 | 0.001294962 | 2.590048e-07 | 0.01581055 | 0.01616155 | 3.988406 | 3.544196 | 0.009549674
|  |  | 246.3618 | 4999.76 | 0.001227323 | 2.33971e-07 | 0.001295637 | 2.591397e-07 | 0.01581879 | 0.01616979 | 3.983619 | 3.540168 | 0.007128007
|  |  | 245.9445 | 4999.76 | 0.001228326 | 2.492222e-07 | 0.001296643 | 2.59341e-07 | 0.01583108 | 0.01618208 | 3.979893 | 3.537193 | 0.004699496
|  |  | 245.5479 | 4999.76 | 0.001229604 | 2.807638e-07 | 0.001297924 | 2.595972e-07 | 0.01584672 | 0.01619772 | 3.977315 | 3.535329 | 0.01182352
|  |  | 245.1468 | 4999.76 | 0.001229948 | 2.863183e-07 | 0.001298269 | 2.596662e-07 | 0.01585093 | 0.01620193 | 3.971851 | 3.530586 | 0.009257816
|  |  | 244.6854 | 4999.76 | 0.00123074 | 2.713456e-07 | 0.001299063 | 2.598251e-07 | 0.01586063 | 0.01621163 | 3.966749 | 3.526315 | 0.01411717
|  |  | 244.2247 | 4999.76 | 0.001230777 | 2.795232e-07 | 0.001299109 | 2.598342e-07 | 0.01586118 | 0.01621218 | 3.959416 | 3.519811 | 0.01734462
|  |  | 243.8207 | 4999.76 | 0.001230374 | 2.304351e-07 | 0.001298711 | 2.597546e-07 | 0.01585633 | 0.01620733 | 3.951682 | 3.512805 | 0.02019502
|  |  | 243.4007 | 4999.76 | 0.001229559 | 2.015079e-07 | 0.001297893 | 2.59591e-07 | 0.01584634 | 0.01619734 | 3.942444 | 3.504323 | 0.03163614
|  |  | 242.9804 | 4999.76 | 0.001227117 | 2.359417e-07 | 0.001295451 | 2.591025e-07 | 0.01581652 | 0.01616752 | 3.928391 | 3.491026 | 0.04416202
|  |  | 242.596 | 4999.76 | 0.001223245 | 2.069048e-07 | 0.001291584 | 2.583291e-07 | 0.01576931 | 0.01612031 | 3.910723 | 3.47405 | 0.04999098
|  |  | 242.1934 | 4999.76 | 0.001218383 | 2.33125e-07 | 0.001286727 | 2.573577e-07 | 0.01571001 | 0.01606101 | 3.889869 | 3.453921 | 0.06939225
|  |  | 241.7833 | 4999.76 | 0.001210722 | 3.140928e-07 | 0.001279068 | 2.558259e-07 | 0.0156165 | 0.0159675 | 3.860676 | 3.425466 | 0.08085056
|  |  | 241.3447 | 4999.76 | 0.001200794 | 4.145038e-07 | 0.001269143 | 2.538407e-07 | 0.01549532 | 0.01584632 | 3.824425 | 3.390004 | 0.1144301
|  |  | 240.9187 | 4999.76 | 0.001186254 | 6.160072e-07 | 0.001254604 | 2.509328e-07 | 0.01531781 | 0.01566881 | 3.774909 | 3.341255 | 0.1737378
|  |  | 240.4996 | 4999.76 | 0.001163435 | 9.845115e-07 | 0.001231786 | 2.46369e-07 | 0.01503922 | 0.01539022 | 3.701341 | 3.268442 | 0.2756428
|  |  | 240.0819 | 4999.76 | 0.001126089 | 1.568686e-06 | 0.00119444 | 2.388995e-07 | 0.01458326 | 0.01493426 | 3.585444 | 3.153297 | 0.3759197
|  |  | 239.6423 | 4999.76 | 0.001071588 | 2.129009e-06 | 0.001139941 | 2.279991e-07 | 0.01391786 | 0.01426886 | 3.419423 | 2.988067 | 0.5439677
|  |  | 239.2659 | 4999.76 | 0.0010031 | 2.527459e-06 | 0.001071456 | 2.143015e-07 | 0.01308171 | 0.01343271 | 3.213989 | 2.783311 | 0.5449882
|  |  | 238.8373 | 4999.76 | 0.0009246962 | 2.797272e-06 | 0.0009930555 | 1.986206e-07 | 0.01212449 | 0.01247549 | 2.979613 | 2.549706 | 0.6179888
|  |  | 238.4309 | 4999.76 | 0.0008399155 | 2.989987e-06 | 0.0009082774 | 1.816642e-07 | 0.01108941 | 0.01144041 | 2.727748 | 2.298572 | 0.6563604
|  |  | 238.0338 | 4999.76 | 0.0007515535 | 3.040057e-06 | 0.0008199189 | 1.639916e-07 | 0.01001062 | 0.01036162 | 2.466416 | 2.037955 | 0.6449984
|  |  | 237.6272 | 4999.76 | 0.0006623383 | 3.037306e-06 | 0.0007307078 | 1.461486e-07 | 0.008921416 | 0.009272416 | 2.203378 | 1.775649 | 0.6212194
|  |  | 237.2126 | 4999.76 | 0.0005744808 | 2.953468e-06 | 0.000642855 | 1.285772e-07 | 0.007848798 | 0.008199798 | 1.945095 | 1.518113 | 0.6090711
|  |  | 236.8074 | 4999.76 | 0.0004900044 | 2.803254e-06 | 0.0005583834 | 1.11682e-07 | 0.00681746 | 0.00716846 | 1.697544 | 1.271291 | 0.5449586
|  |  | 236.3832 | 4999.76 | 0.0004107075 | 2.605064e-06 | 0.0004790888 | 9.582235e-08 | 0.00584933 | 0.00620033 | 1.465654 | 1.040164 | 0.4994641
|  |  | 235.9598 | 4999.76 | 0.0003379429 | 2.355927e-06 | 0.0004063249 | 8.126887e-08 | 0.004960934 | 0.005311934 | 1.253403 | 0.8286754 | 0.4396167
|  |  | 235.5313 | 4999.76 | 0.0002729573 | 2.077447e-06 | 0.0003413418 | 6.827163e-08 | 0.004167538 | 0.004518538 | 1.064257 | 0.6403008 | 0.3782578
|  |  | 235.1013 | 4999.76 | 0.0002166955 | 1.765056e-06 | 0.0002850835 | 5.701943e-08 | 0.003480664 | 0.003831664 | 0.9008293 | 0.4776469 | 0.3165122
|  |  | 234.676 | 4999.76 | 0.0001700138 | 1.421277e-06 | 0.0002384018 | 4.768265e-08 | 0.002910715 | 0.003261715 | 0.7654461 | 0.3430293 | 0.2432737
|  |  | 234.2466 | 4999.76 | 0.0001337137 | 1.054987e-06 | 0.0002020987 | 4.042169e-08 | 0.00246748 | 0.00281848 | 0.6602195 | 0.2385756 | 0.1731951
|  |  | 233.8229 | 4999.76 | 0.0001081553 | 6.887444e-07 | 0.0001765432 | 3.531033e-08 | 0.002155466 | 0.002506466 | 0.586069 | 0.1651878 | 0.1023752
|  |  | 233.3892 | 4999.76 | 9.267524e-05 | 3.84468e-07 | 0.0001610704 | 3.221563e-08 | 0.001966554 | 0.002317554 | 0.5408921 | 0.1207916 | 0.05761789
|  |  | 232.9767 | 4999.76 | 8.438962e-05 | 2.060933e-07 | 0.00015279 | 3.055947e-08 | 0.001865457 | 0.002216457 | 0.5163828 | 0.0970247 | 0.03335444
|  |  | 232.5846 | 4999.76 | 7.983732e-05 | 1.208597e-07 | 0.0001482419 | 2.96498e-08 | 0.001809927 | 0.002160927 | 0.5025983 | 0.083946 | 0.02051714
|  |  | 232.1976 | 4999.76 | 7.708346e-05 | 7.666712e-08 | 0.0001454904 | 2.909948e-08 | 0.001776333 | 0.002127333 | 0.4939617 | 0.076006 | 0.0122731
|  |  | 231.7599 | 4999.76 | 7.523435e-05 | 5.877569e-08 | 0.0001436426 | 2.872989e-08 | 0.001753773 | 0.002104773 | 0.487802 | 0.07063409 | 0.01015875
|  |  | 231.3465 | 4999.76 | 7.379192e-05 | 4.743625e-08 | 0.0001422003 | 2.844143e-08 | 0.001736164 | 0.002087164 | 0.4828581 | 0.06643439 | 0.007155077
|  |  | 230.8948 | 4999.76 | 7.2692e-05 | 3.947269e-08 | 0.0001410999 | 2.822134e-08 | 0.001722729 | 0.002073729 | 0.4788133 | 0.06320256 | 0.006336271
|  |  | 230.483 | 4999.76 | 7.180346e-05 | 3.450609e-08 | 0.0001402127 | 2.804389e-08 | 0.001711897 | 0.002062897 | 0.4754627 | 0.06059326 | 0.005573124
|  |  | 230.0838 | 4999.76 | 7.104677e-05 | 3.287242e-08 | 0.0001394582 | 2.789297e-08 | 0.001702684 | 0.002053684 | 0.4725195 | 0.05836855 | 0.004448341
|  |  | 229.6806 | 4999.76 | 7.043937e-05 | 2.777635e-08 | 0.0001388549 | 2.777231e-08 | 0.001695319 | 0.002046319 | 0.4699996 | 0.05657458 | 0.003871808
|  |  | 229.2723 | 4999.76 | 6.990515e-05 | 2.768136e-08 | 0.0001383261 | 2.766655e-08 | 0.001688863 | 0.002039863 | 0.467684 | 0.05499386 | 0.003298454
|  |  | 228.8467 | 4999.76 | 6.943572e-05 | 2.688791e-08 | 0.0001378602 | 2.757337e-08 | 0.001683174 | 0.002034174 | 0.4655141 | 0.05359002 | 0.00295567
|  |  | 228.4341 | 4999.76 | 6.903137e-05 | 1.756431e-08 | 0.0001374576 | 2.749284e-08 | 0.001678259 | 0.002029259 | 0.4635519 | 0.05237054 | 0.002572363
|  |  | 228.0064 | 4999.76 | 6.86694e-05 | 1.768683e-08 | 0.0001370976 | 2.742084e-08 | 0.001673863 | 0.002024863 | 0.4616817 | 0.05127025 | 0.00215185
|  |  | 227.5837 | 4999.76 | 6.837424e-05 | 1.723041e-08 | 0.0001368045 | 2.736221e-08 | 0.001670284 | 0.002021284 | 0.4600113 | 0.05036068 | 0.002054695
|  |  | 227.1674 | 4999.76 | 6.809398e-05 | 1.735952e-08 | 0.0001365293 | 2.730717e-08 | 0.001666925 | 0.002017925 | 0.4584068 | 0.04950543 | 0.001654337
|  |  | 226.739 | 4999.76 | 6.786396e-05 | 2.384973e-08 | 0.000136307 | 2.726271e-08 | 0.001664211 | 0.002015211 | 0.4569269 | 0.0487967 | 0.001467971
|  |  | 226.3219 | 4999.76 | 6.767139e-05 | 2.032575e-08 | 0.0001361179 | 2.722489e-08 | 0.001661902 | 0.002012902 | 0.4555637 | 0.04818432 | 0.001476757
|  |  | 225.8816 | 4999.76 | 6.746941e-05 | 2.240377e-08 | 0.0001359161 | 2.718453e-08 | 0.001659438 | 0.002010438 | 0.454121 | 0.04753416 | 0.001186686
|  |  | 225.4698 | 4999.76 | 6.732359e-05 | 2.281652e-08 | 0.0001357701 | 2.715532e-08 | 0.001657655 | 0.002008655 | 0.452891 | 0.04704544 | 0.001061447
|  |  | 225.0377 | 4999.76 | 6.718995e-05 | 2.150334e-08 | 0.000135636 | 2.71285e-08 | 0.001656018 | 0.002007018 | 0.4516547 | 0.04658682 | 0.001120051
|  |  | 224.6177 | 4999.76 | 6.704864e-05 | 2.21074e-08 | 0.0001354962 | 2.710053e-08 | 0.001654311 | 0.002005311 | 0.4504282 | 0.04611639 | 0.0007423791
|  |  | 224.1977 | 4999.76 | 6.696398e-05 | 2.022223e-08 | 0.0001354138 | 2.708405e-08 | 0.001653305 | 0.002004305 | 0.4493605 | 0.04580461 | 0.0005249738
|  |  | 223.7382 | 4999.76 | 6.690546e-05 | 1.889781e-08 | 0.0001353598 | 2.707326e-08 | 0.001652646 | 0.002003646 | 0.4482921 | 0.04556336 | 0.0008619437
|  |  | 223.3494 | 4999.76 | 6.680697e-05 | 1.771421e-08 | 0.000135266 | 2.705449e-08 | 0.0016515 | 0.0020025 | 0.4472572 | 0.04522826 | 0.0004850614
|  |  | 222.9427 | 4999.76 | 6.676257e-05 | 1.276874e-08 | 0.0001352237 | 2.704604e-08 | 0.001650985 | 0.002001985 | 0.4463279 | 0.045031 | 0.0008915948
|  |  | 222.5764 | 4999.76 | 6.666863e-05 | 1.870193e-08 | 0.0001351308 | 2.702745e-08 | 0.00164985 | 0.00200085 | 0.4453419 | 0.04470438 | 0.0004177053
|  |  | 222.1859 | 4999.76 | 6.663672e-05 | 1.471273e-08 | 0.0001350996 | 2.702121e-08 | 0.001649468 | 0.002000468 | 0.4444759 | 0.04454127 | 0.0004651888
|  |  | 221.7777 | 4999.76 | 6.659636e-05 | 1.53731e-08 | 0.0001350597 | 2.701323e-08 | 0.001648981 | 0.001999981 | 0.4435512 | 0.04435137 | 0.0003245951
|  |  | 221.3573 | 4999.76 | 6.657406e-05 | 1.962411e-08 | 0.0001350403 | 2.700935e-08 | 0.001648745 | 0.001999745 | 0.4426581 | 0.04421493 | 0.0003422677
|  |  | 220.9178 | 4999.76 | 6.654577e-05 | 1.362231e-08 | 0.000135017 | 2.70047e-08 | 0.001648461 | 0.001999461 | 0.4417166 | 0.0440645 | 0.0005239596
|  |  | 220.4719 | 4999.76 | 6.648892e-05 | 1.82343e-08 | 0.0001349633 | 2.699395e-08 | 0.001647805 | 0.001998805 | 0.4406803 | 0.04383085 | 8.715554e-05
|  |  | 220.0414 | 4999.76 | 6.650473e-05 | 1.6939e-08 | 0.0001349812 | 2.699753e-08 | 0.001648023 | 0.001999023 | 0.4398678 | 0.04379333 | 0.0004181403
|  |  | 219.644 | 4999.76 | 6.646892e-05 | 1.371042e-08 | 0.0001349487 | 2.699104e-08 | 0.001647627 | 0.001998627 | 0.4389864 | 0.04362718 | 0.0002892161
|  |  | 219.2271 | 4999.76 | 6.645084e-05 | 2.338986e-08 | 0.0001349346 | 2.698821e-08 | 0.001647455 | 0.001998455 | 0.4381153 | 0.0435066 | 0.0003701403
|  |  | 218.8274 | 4999.76 | 6.64231e-05 | 2.343829e-08 | 0.0001349089 | 2.698308e-08 | 0.001647141 | 0.001998141 | 0.437248 | 0.04335866 | -1.134543e-05
|  |  | 218.4188 | 4999.76 | 6.645419e-05 | 2.466776e-08 | 0.000134941 | 2.69895e-08 | 0.001647533 | 0.001998533 | 0.4365171 | 0.04336329 | 0.0002745015
|  |  | 217.9658 | 4999.76 | 6.64418e-05 | 2.249769e-08 | 0.0001349281 | 2.698691e-08 | 0.001647375 | 0.001998375 | 0.4355775 | 0.04323896 | 0.0002822128
|  |  | 217.5055 | 4999.76 | 6.642904e-05 | 1.747654e-08 | 0.0001349136 | 2.6984e-08 | 0.001647197 | 0.001998197 | 0.4346189 | 0.04310904 | 0.0002043459
|  |  | 217.0805 | 4999.76 | 6.642382e-05 | 1.50904e-08 | 0.0001349126 | 2.698381e-08 | 0.001647185 | 0.001998185 | 0.433767 | 0.04302219 | 0.000161621
|  |  | 216.6764 | 4999.76 | 6.642404e-05 | 1.505289e-08 | 0.0001349182 | 2.698492e-08 | 0.001647254 | 0.001998254 | 0.4329745 | 0.04295689 | 0.0003051216
|  |  | 216.2962 | 4999.76 | 6.640455e-05 | 1.647181e-08 | 0.0001349028 | 2.698185e-08 | 0.001647066 | 0.001998066 | 0.432174 | 0.04284086 | 4.13143e-05
|  |  | 215.9227 | 4999.76 | 6.642298e-05 | 1.346912e-08 | 0.000134925 | 2.698629e-08 | 0.001647337 | 0.001998337 | 0.4314864 | 0.04282544 | 0.0001538773
|  |  | 215.5202 | 4999.76 | 6.642856e-05 | 1.024262e-08 | 0.0001349318 | 2.698765e-08 | 0.00164742 | 0.00199842 | 0.4306999 | 0.0427635 | 7.402392e-05
|  |  | 215.1495 | 4999.76 | 6.644656e-05 | 1.480201e-08 | 0.0001349493 | 2.699116e-08 | 0.001647634 | 0.001998634 | 0.4300051 | 0.04273605 | 0.0003313501
|  |  | 214.7511 | 4999.76 | 6.64251e-05 | 1.365463e-08 | 0.0001349292 | 2.698713e-08 | 0.001647388 | 0.001998388 | 0.4291561 | 0.04260407 | 6.792068e-05
|  |  | 214.3772 | 4999.76 | 6.644028e-05 | 1.681547e-08 | 0.0001349478 | 2.699085e-08 | 0.001647616 | 0.001998616 | 0.4284576 | 0.04257867 | 1.688243e-05
|  |  | 213.9652 | 4999.76 | 6.646682e-05 | 1.086457e-08 | 0.0001349765 | 2.699659e-08 | 0.001647966 | 0.001998966 | 0.427709 | 0.04257171 | 5.861985e-05
|  |  | 213.5379 | 4999.76 | 6.649232e-05 | 2.097198e-08 | 0.0001349995 | 2.700119e-08 | 0.001648246 | 0.001999246 | 0.426915 | 0.04254667 | 0.0001938407
|  |  | 213.0965 | 4999.76 | 6.649375e-05 | 1.491999e-08 | 0.0001350004 | 2.700137e-08 | 0.001648258 | 0.001999258 | 0.4260349 | 0.04246111 | 9.116261e-05
|  |  | 212.666 | 4999.76 | 6.650915e-05 | 1.747322e-08 | 0.0001350183 | 2.700496e-08 | 0.001648476 | 0.001999476 | 0.4252207 | 0.04242186 | 0.0001679422
|  |  | 212.2385 | 4999.76 | 6.651049e-05 | 9.72811e-09 | 0.0001350235 | 2.7006e-08 | 0.00164854 | 0.00199954 | 0.4243793 | 0.04235006 | -7.763343e-05
|  |  | 211.8261 | 4999.76 | 6.654968e-05 | 1.162528e-08 | 0.0001350677 | 2.701484e-08 | 0.001649079 | 0.002000079 | 0.4236691 | 0.04238207 | 0.0001505206
|  |  | 211.3908 | 4999.76 | 6.655454e-05 | 1.185366e-08 | 0.0001350761 | 2.701651e-08 | 0.001649182 | 0.002000182 | 0.4228201 | 0.04231655 | 0.0001754607
|  |  | 210.9777 | 4999.76 | 6.655637e-05 | 1.535757e-08 | 0.00013508 | 2.70173e-08 | 0.00164923 | 0.00200023 | 0.422004 | 0.04224406 | -6.289585e-05
|  |  | 210.5552 | 4999.76 | 6.659676e-05 | 1.691035e-08 | 0.0001351233 | 2.702595e-08 | 0.001649758 | 0.002000758 | 0.42127 | 0.04227064 | -5.859133e-07
|  |  | 210.1524 | 4999.76 | 6.662524e-05 | 1.579288e-08 | 0.0001351549 | 2.703227e-08 | 0.001650144 | 0.002001144 | 0.4205451 | 0.04227088 | 0.0002308172
|  |  | 209.7427 | 4999.76 | 6.66171e-05 | 2.170656e-08 | 0.0001351501 | 2.703132e-08 | 0.001650086 | 0.002001086 | 0.4197131 | 0.04217631 | -0.0001396146
|  |  | 209.323 | 4999.76 | 6.666938e-05 | 1.395214e-08 | 0.0001352061 | 2.704251e-08 | 0.001650769 | 0.002001769 | 0.4190163 | 0.04223491 | 0.0001729859
|  |  | 208.9071 | 4999.76 | 6.667125e-05 | 1.370245e-08 | 0.0001352108 | 2.704345e-08 | 0.001650826 | 0.002001826 | 0.4181957 | 0.04216296 | 3.224562e-05
|  |  | 208.4988 | 4999.76 | 6.669635e-05 | 1.339742e-08 | 0.000135238 | 2.704889e-08 | 0.001651158 | 0.002002158 | 0.4174477 | 0.0421498 | 6.437175e-05
|  |  | 208.0461 | 4999.76 | 6.671921e-05 | 1.134117e-08 | 0.0001352625 | 2.70538e-08 | 0.001651458 | 0.002002458 | 0.4166036 | 0.04212066 | 3.582673e-05
|  |  | 207.6194 | 4999.76 | 6.674615e-05 | 1.234712e-08 | 0.0001352906 | 2.705941e-08 | 0.001651801 | 0.002002801 | 0.4158203 | 0.04210537 | 2.909585e-05
|  |  | 207.2122 | 4999.76 | 6.677336e-05 | 1.565715e-08 | 0.0001353185 | 2.706501e-08 | 0.001652142 | 0.002003142 | 0.4150755 | 0.04209352 | -3.703141e-06
|  |  | 206.821 | 4999.76 | 6.680495e-05 | 1.28811e-08 | 0.0001353506 | 2.707142e-08 | 0.001652533 | 0.002003533 | 0.4143727 | 0.04209497 | -1.996991e-05
|  |  | 206.3768 | 4999.76 | 6.684303e-05 | 1.882225e-08 | 0.00013539 | 2.70793e-08 | 0.001653014 | 0.002004014 | 0.4135821 | 0.04210384 | 0.0001770256
|  |  | 205.9933 | 4999.76 | 6.684536e-05 | 2.700337e-08 | 0.0001353941 | 2.708012e-08 | 0.001653065 | 0.002004065 | 0.4128239 | 0.04203596 | -3.695812e-05
|  |  | 205.5824 | 4999.76 | 6.688488e-05 | 1.580952e-08 | 0.0001354336 | 2.708801e-08 | 0.001653546 | 0.002004546 | 0.4120994 | 0.04205114 | -6.628087e-05
|  |  | 205.1523 | 4999.76 | 6.693403e-05 | 1.526064e-08 | 0.0001354801 | 2.709731e-08 | 0.001654114 | 0.002005114 | 0.4113537 | 0.04207965 | 0.0001640891
|  |  | 204.7161 | 4999.76 | 6.693727e-05 | 1.397147e-08 | 0.0001354872 | 2.709875e-08 | 0.001654202 | 0.002005202 | 0.4104971 | 0.04200809 | -7.628599e-05
|  |  | 204.2967 | 4999.76 | 6.697539e-05 | 1.397103e-08 | 0.0001355346 | 2.710821e-08 | 0.00165478 | 0.00200578 | 0.4097741 | 0.04204008 | -2.964612e-05
|  |  | 203.8829 | 4999.76 | 6.70119e-05 | 1.31262e-08 | 0.0001355737 | 2.711604e-08 | 0.001655257 | 0.002006257 | 0.4090416 | 0.04205235 | -3.734418e-05
|  |  | 203.4676 | 4999.76 | 6.70554e-05 | 1.527882e-08 | 0.0001356144 | 2.712418e-08 | 0.001655755 | 0.002006755 | 0.4083096 | 0.04206786 | 0.0001340077
|  |  | 203.0634 | 4999.76 | 6.70642e-05 | 1.273576e-08 | 0.0001356263 | 2.712656e-08 | 0.001655899 | 0.002006899 | 0.4075277 | 0.04201368 | -0.0001022741
|  |  | 202.6668 | 4999.76 | 6.710446e-05 | 1.130489e-08 | 0.0001356758 | 2.713647e-08 | 0.001656504 | 0.002007504 | 0.4068545 | 0.04205423 | 2.491517e-05
|  |  | 202.2561 | 4999.76 | 6.712911e-05 | 1.749336e-08 | 0.0001357062 | 2.714254e-08 | 0.001656875 | 0.002007875 | 0.406105 | 0.042044 | -0.0001070718
|  |  | 201.8269 | 4999.76 | 6.718457e-05 | 1.687414e-08 | 0.0001357611 | 2.715351e-08 | 0.001657545 | 0.002008545 | 0.4053783 | 0.04208996 | 0.0001852583
|  |  | 201.429 | 4999.76 | 6.71874e-05 | 1.655936e-08 | 0.0001357648 | 2.715427e-08 | 0.001657591 | 0.002008591 | 0.4045885 | 0.04201626 | 0.0001064592
|  |  | 201.0138 | 4999.76 | 6.720029e-05 | 1.122421e-08 | 0.0001357821 | 2.715772e-08 | 0.001657802 | 0.002008802 | 0.403797 | 0.04197206 | -0.0002101389
|  |  | 200.5866 | 4999.76 | 6.726962e-05 | 1.485218e-08 | 0.0001358552 | 2.717234e-08 | 0.001658694 | 0.002009694 | 0.4031177 | 0.04206185 | 0.0001336817
|  |  | 200.1686 | 4999.76 | 6.72809e-05 | 1.154442e-08 | 0.0001358682 | 2.717494e-08 | 0.001658853 | 0.002009853 | 0.4023094 | 0.04200597 | 5.957802e-05
|  |  | 199.7348 | 4999.76 | 6.730562e-05 | 1.978102e-08 | 0.0001358949 | 2.718029e-08 | 0.001659179 | 0.002010179 | 0.4015027 | 0.04198012 | 5.310544e-05
|  |  | 199.3122 | 4999.76 | 6.733029e-05 | 1.294728e-08 | 0.0001359222 | 2.718574e-08 | 0.001659512 | 0.002010512 | 0.4007197 | 0.04195768 | 3.701581e-05
|  |  | 198.8874 | 4999.76 | 6.735913e-05 | 1.473371e-08 | 0.0001359526 | 2.719181e-08 | 0.001659883 | 0.002010883 | 0.3999392 | 0.04194196 | -9.482293e-06
|  |  | 198.4739 | 4999.76 | 6.739723e-05 | 1.137124e-08 | 0.0001359902 | 2.719933e-08 | 0.001660342 | 0.002011342 | 0.3991989 | 0.04194588 | 0.0001372345
|  |  | 198.0653 | 4999.76 | 6.74112e-05 | 1.821072e-08 | 0.0001360027 | 2.720184e-08 | 0.001660495 | 0.002011495 | 0.3984074 | 0.0418898 | -3.088811e-05
|  |  | 197.6773 | 4999.76 | 6.745322e-05 | 1.481658e-08 | 0.0001360416 | 2.720963e-08 | 0.001660971 | 0.002011971 | 0.3977209 | 0.04190179 | -3.025122e-06
|  |  | 197.3145 | 4999.76 | 6.748701e-05 | 1.803486e-08 | 0.000136074 | 2.721611e-08 | 0.001661366 | 0.002012366 | 0.3970689 | 0.04190289 | 3.450655e-05
|  |  | 196.8736 | 4999.76 | 6.751508e-05 | 1.328586e-08 | 0.0001361066 | 2.722263e-08 | 0.001661764 | 0.002012764 | 0.3962602 | 0.04188767 | 5.786208e-05
|  |  | 196.4188 | 4999.76 | 6.754034e-05 | 1.51544e-08 | 0.000136136 | 2.722851e-08 | 0.001662123 | 0.002013123 | 0.3954153 | 0.04186136 | -7.690473e-05
|  |  | 195.9851 | 4999.76 | 6.758966e-05 | 1.545261e-08 | 0.0001361886 | 2.723902e-08 | 0.001662765 | 0.002013765 | 0.3946679 | 0.04189471 | 0.0001555269
|  |  | 195.5779 | 4999.76 | 6.759636e-05 | 1.549227e-08 | 0.0001361985 | 2.724101e-08 | 0.001662886 | 0.002013886 | 0.3938717 | 0.04183139 | -7.667781e-05
|  |  | 195.1776 | 4999.76 | 6.764179e-05 | 1.348143e-08 | 0.0001362473 | 2.725077e-08 | 0.001663482 | 0.002014482 | 0.3931817 | 0.04186209 | 0.0001000797
|  |  | 194.7551 | 4999.76 | 6.765988e-05 | 1.425274e-08 | 0.0001362677 | 2.725484e-08 | 0.00166373 | 0.00201473 | 0.3923789 | 0.0418198 | 7.496729e-05
|  |  | 194.3382 | 4999.76 | 6.768424e-05 | 1.325346e-08 | 0.0001362922 | 2.725975e-08 | 0.00166403 | 0.00201503 | 0.3915972 | 0.04178855 | 8.366152e-05
|  |  | 193.919 | 4999.76 | 6.770674e-05 | 1.861581e-08 | 0.0001363155 | 2.72644e-08 | 0.001664314 | 0.002015314 | 0.3908078 | 0.04175348 | -9.998062e-05
|  |  | 193.4836 | 4999.76 | 6.776326e-05 | 1.270516e-08 | 0.0001363736 | 2.727603e-08 | 0.001665024 | 0.002016024 | 0.3900675 | 0.04179702 | 0.000134956
|  |  | 193.0781 | 4999.76 | 6.7774e-05 | 1.220827e-08 | 0.0001363875 | 2.727882e-08 | 0.001665194 | 0.002016194 | 0.3892828 | 0.04174229 | -6.243873e-05
|  |  | 192.6718 | 4999.76 | 6.781711e-05 | 1.571281e-08 | 0.0001364357 | 2.728844e-08 | 0.001665781 | 0.002016781 | 0.388577 | 0.04176765 | -7.081322e-05
|  |  | 192.2673 | 4999.76 | 6.786364e-05 | 1.673229e-08 | 0.0001364852 | 2.729835e-08 | 0.001666386 | 0.002017386 | 0.3878775 | 0.0417963 | 0.0001192036
|  |  | 191.861 | 4999.76 | 6.788003e-05 | 1.612395e-08 | 0.0001365022 | 2.730176e-08 | 0.001666594 | 0.002017594 | 0.3870977 | 0.04174787 | 7.409431e-05
|  |  | 191.42 | 4999.76 | 6.790433e-05 | 1.263728e-08 | 0.0001365293 | 2.730717e-08 | 0.001666925 | 0.002017925 | 0.3862712 | 0.04171519 | -2.767668e-05
|  |  | 190.9477 | 4999.76 | 6.794837e-05 | 1.365318e-08 | 0.0001365791 | 2.731713e-08 | 0.001667532 | 0.002018532 | 0.3854341 | 0.04172826 | 2.222644e-05
|  |  | 190.5293 | 4999.76 | 6.798235e-05 | 1.447571e-08 | 0.0001366144 | 2.732419e-08 | 0.001667963 | 0.002018963 | 0.3846717 | 0.04171896 | 3.728373e-05
|  |  | 190.106 | 4999.76 | 6.801702e-05 | 1.322313e-08 | 0.0001366475 | 2.733082e-08 | 0.001668368 | 0.002019368 | 0.383894 | 0.04170318 | 9.047239e-05
|  |  | 189.6624 | 4999.76 | 6.803706e-05 | 1.288514e-08 | 0.0001366722 | 2.733575e-08 | 0.00166867 | 0.00201967 | 0.3830554 | 0.04166305 | 4.433592e-05
|  |  | 189.2366 | 4999.76 | 6.806022e-05 | 1.056533e-08 | 0.0001367045 | 2.734222e-08 | 0.001669064 | 0.002020064 | 0.3822701 | 0.04164417 | -7.395723e-06
|  |  | 188.8603 | 4999.76 | 6.809544e-05 | 1.212603e-08 | 0.0001367417 | 2.734964e-08 | 0.001669517 | 0.002020517 | 0.3815955 | 0.04164696 | -2.40002e-05
|  |  | 188.5101 | 4999.76 | 6.813503e-05 | 1.495191e-08 | 0.0001367789 | 2.735708e-08 | 0.001669971 | 0.002020971 | 0.3809736 | 0.04165536 | -3.10021e-05
|  |  | 188.1014 | 4999.76 | 6.818059e-05 | 1.473329e-08 | 0.0001368237 | 2.736605e-08 | 0.001670519 | 0.002021519 | 0.3802505 | 0.04166803 | 0.0002212758
|  |  | 187.6684 | 4999.76 | 6.817725e-05 | 1.2207e-08 | 0.0001368237 | 2.736606e-08 | 0.00167052 | 0.00202152 | 0.3793754 | 0.04157223 | -0.0001294946
|  |  | 187.2361 | 4999.76 | 6.824021e-05 | 1.264238e-08 | 0.0001368901 | 2.737934e-08 | 0.00167133 | 0.00202233 | 0.3786532 | 0.04162821 | 0.0001500677
|  |  | 186.8217 | 4999.76 | 6.825003e-05 | 1.570497e-08 | 0.0001369033 | 2.738196e-08 | 0.00167149 | 0.00202249 | 0.377845 | 0.04156601 | -0.0001157797
|  |  | 186.4203 | 4999.76 | 6.830775e-05 | 1.441379e-08 | 0.0001369629 | 2.739389e-08 | 0.001672219 | 0.002023219 | 0.3771691 | 0.04161247 | 0.0001318094
|  |  | 186.0273 | 4999.76 | 6.832323e-05 | 1.713866e-08 | 0.0001369787 | 2.739706e-08 | 0.001672412 | 0.002023412 | 0.3764098 | 0.04156067 | 3.944473e-05
|  |  | 185.6097 | 4999.76 | 6.835956e-05 | 1.714038e-08 | 0.0001370126 | 2.740384e-08 | 0.001672826 | 0.002023826 | 0.3756416 | 0.04154419 | 5.100361e-05
|  |  | 185.1683 | 4999.76 | 6.840051e-05 | 1.796381e-08 | 0.0001370464 | 2.741059e-08 | 0.001673238 | 0.002024238 | 0.3748247 | 0.04152168 | 0.0002414765
|  |  | 184.715 | 4999.76 | 6.840195e-05 | 1.355036e-08 | 0.0001370429 | 2.740989e-08 | 0.001673195 | 0.002024195 | 0.3738992 | 0.04141221 | 3.028791e-05
|  |  | 184.2955 | 4999.76 | 6.844083e-05 | 1.740902e-08 | 0.000137079 | 2.741712e-08 | 0.001673637 | 0.002024637 | 0.3731315 | 0.04139951 | -2.038378e-05
|  |  | 183.8868 | 4999.76 | 6.848341e-05 | 1.562298e-08 | 0.0001371236 | 2.742604e-08 | 0.001674181 | 0.002025181 | 0.3724041 | 0.04140784 | 7.688085e-05
|  |  | 183.4782 | 4999.76 | 6.850558e-05 | 1.637791e-08 | 0.0001371507 | 2.743145e-08 | 0.001674511 | 0.002025511 | 0.3716372 | 0.04137643 | 4.842372e-05
|  |  | 183.0638 | 4999.76 | 6.853548e-05 | 1.68614e-08 | 0.0001371835 | 2.743802e-08 | 0.001674912 | 0.002025912 | 0.3708712 | 0.04135636 | -4.608753e-05
|  |  | 182.6592 | 4999.76 | 6.858379e-05 | 2.063008e-08 | 0.0001372329 | 2.744789e-08 | 0.001675515 | 0.002026515 | 0.3701615 | 0.04137501 | 0.0001365305
|  |  | 182.2472 | 4999.76 | 6.859849e-05 | 1.577465e-08 | 0.0001372495 | 2.745122e-08 | 0.001675718 | 0.002026718 | 0.3693637 | 0.04131876 | 4.489102e-06
|  |  | 181.8218 | 4999.76 | 6.863781e-05 | 1.728669e-08 | 0.0001372921 | 2.745974e-08 | 0.001676238 | 0.002027238 | 0.368596 | 0.04131685 | 9.619617e-05
|  |  | 181.3944 | 4999.76 | 6.866137e-05 | 1.535424e-08 | 0.0001373174 | 2.74648e-08 | 0.001676547 | 0.002027547 | 0.3677857 | 0.04127574 | -4.850617e-05
|  |  | 180.9544 | 4999.76 | 6.871698e-05 | 1.369945e-08 | 0.0001373724 | 2.74758e-08 | 0.001677218 | 0.002028218 | 0.367015 | 0.04129708 | 0.0001330287
|  |  | 180.5158 | 4999.76 | 6.873814e-05 | 1.669703e-08 | 0.0001373913 | 2.747959e-08 | 0.001677449 | 0.002028449 | 0.3661671 | 0.04123874 | -4.573902e-05
|  |  | 180.1453 | 4999.76 | 6.878745e-05 | 1.380162e-08 | 0.0001374375 | 2.748882e-08 | 0.001678013 | 0.002029013 | 0.3655172 | 0.04125568 | 0.0003191489
|  |  | 179.7704 | 4999.76 | 6.877489e-05 | 1.350951e-08 | 0.0001374221 | 2.748574e-08 | 0.001677825 | 0.002028825 | 0.3647227 | 0.04113602 | -0.0001821264
|  |  | 179.366 | 4999.76 | 6.885343e-05 | 1.502307e-08 | 0.000137498 | 2.750092e-08 | 0.001678752 | 0.002029752 | 0.3640685 | 0.04120966 | 8.452501e-08
|  |  | 178.9559 | 4999.76 | 6.88961e-05 | 1.474468e-08 | 0.0001375411 | 2.750954e-08 | 0.001679278 | 0.002030278 | 0.3633303 | 0.04120962 | 9.565077e-05
|  |  | 178.555 | 4999.76 | 6.891546e-05 | 1.506158e-08 | 0.0001375659 | 2.751449e-08 | 0.00167958 | 0.00203058 | 0.3625703 | 0.04117127 | 7.948698e-05
|  |  | 178.1262 | 4999.76 | 6.894118e-05 | 1.312623e-08 | 0.0001375957 | 2.752045e-08 | 0.001679944 | 0.002030944 | 0.3617644 | 0.04113719 | 6.859239e-05
|  |  | 177.6714 | 4999.76 | 6.897411e-05 | 1.202257e-08 | 0.0001376297 | 2.752726e-08 | 0.00168036 | 0.00203136 | 0.3609146 | 0.04110599 | 4.803557e-05
|  |  | 177.2438 | 4999.76 | 6.901158e-05 | 1.797224e-08 | 0.0001376659 | 2.75345e-08 | 0.001680802 | 0.002031802 | 0.3601243 | 0.04108545 | 3.402395e-05
|  |  | 176.8305 | 4999.76 | 6.905281e-05 | 1.311912e-08 | 0.0001377038 | 2.754208e-08 | 0.001681264 | 0.002032264 | 0.3593663 | 0.04107139 | -5.576159e-06
|  |  | 176.4331 | 4999.76 | 6.909503e-05 | 1.534892e-08 | 0.0001377477 | 2.755085e-08 | 0.0016818 | 0.0020328 | 0.3586532 | 0.04107361 | 2.934546e-05
|  |  | 176.0294 | 4999.76 | 6.912478e-05 | 1.631583e-08 | 0.0001377859 | 2.75585e-08 | 0.001682266 | 0.002033266 | 0.3579147 | 0.04106176 | 0.0001422964
|  |  | 175.5979 | 4999.76 | 6.913851e-05 | 1.636269e-08 | 0.0001378042 | 2.756216e-08 | 0.00168249 | 0.00203349 | 0.3570766 | 0.04100036 | -4.39807e-05
|  |  | 175.1758 | 4999.76 | 6.919591e-05 | 1.288229e-08 | 0.000137859 | 2.757311e-08 | 0.001683159 | 0.002034159 | 0.3563353 | 0.04101893 | 6.982731e-05
|  |  | 174.7623 | 4999.76 | 6.922857e-05 | 1.537905e-08 | 0.0001378908 | 2.757948e-08 | 0.001683547 | 0.002034547 | 0.3555623 | 0.04099006 | 9.139456e-05
|  |  | 174.3493 | 4999.76 | 6.925453e-05 | 1.460145e-08 | 0.0001379186 | 2.758504e-08 | 0.001683887 | 0.002034887 | 0.3547811 | 0.04095231 | 3.730042e-06
|  |  | 173.9221 | 4999.76 | 6.929762e-05 | 1.401535e-08 | 0.0001379651 | 2.759434e-08 | 0.001684454 | 0.002035454 | 0.3540104 | 0.04095072 | 9.83749e-06
|  |  | 173.4802 | 4999.76 | 6.93385e-05 | 1.292647e-08 | 0.0001380122 | 2.760375e-08 | 0.001685029 | 0.002036029 | 0.3532107 | 0.04094637 | 4.966876e-05
|  |  | 173.0733 | 4999.76 | 6.937152e-05 | 1.642702e-08 | 0.000138048 | 2.761093e-08 | 0.001685467 | 0.002036467 | 0.352458 | 0.04092616 | 4.298335e-05
|  |  | 172.6414 | 4999.76 | 6.941212e-05 | 1.248127e-08 | 0.0001380877 | 2.761886e-08 | 0.001685951 | 0.002036951 | 0.3516621 | 0.0409076 | 0.0001042439
|  |  | 172.2069 | 4999.76 | 6.943543e-05 | 1.455208e-08 | 0.0001381151 | 2.762435e-08 | 0.001686286 | 0.002037286 | 0.3508347 | 0.04086231 | -3.896446e-05
|  |  | 171.8258 | 4999.76 | 6.94778e-05 | 1.344658e-08 | 0.0001381653 | 2.763438e-08 | 0.001686899 | 0.002037899 | 0.3501636 | 0.04087716 | 3.969558e-05
|  |  | 171.4303 | 4999.76 | 6.951175e-05 | 2.910073e-08 | 0.0001382027 | 2.764187e-08 | 0.001687356 | 0.002038356 | 0.349436 | 0.04086146 | 5.859341e-05
|  |  | 171.0048 | 4999.76 | 6.955116e-05 | 1.441089e-08 | 0.0001382394 | 2.76492e-08 | 0.001687803 | 0.002038803 | 0.3486452 | 0.04083653 | 0.0001287713
|  |  | 170.6149 | 4999.76 | 6.957381e-05 | 1.765295e-08 | 0.00013826 | 2.765332e-08 | 0.001688055 | 0.002039055 | 0.3478931 | 0.04078631 | 4.018585e-05
|  |  | 170.2112 | 4999.76 | 6.961352e-05 | 1.334426e-08 | 0.0001382986 | 2.766105e-08 | 0.001688526 | 0.002039526 | 0.3471503 | 0.04077009 | 4.32343e-05
|  |  | 169.7691 | 4999.76 | 6.9655e-05 | 1.426241e-08 | 0.0001383405 | 2.766942e-08 | 0.001689038 | 0.002040038 | 0.3463354 | 0.04075098 | 7.424748e-05
|  |  | 169.3325 | 4999.76 | 6.968669e-05 | 1.286239e-08 | 0.0001383755 | 2.767642e-08 | 0.001689465 | 0.002040465 | 0.3455171 | 0.04071856 | 8.659334e-05
|  |  | 168.9173 | 4999.76 | 6.971598e-05 | 1.391445e-08 | 0.0001384065 | 2.768262e-08 | 0.001689843 | 0.002040843 | 0.3447337 | 0.0406826 | 5.289494e-05
|  |  | 168.483 | 4999.76 | 6.975623e-05 | 1.216299e-08 | 0.0001384461 | 2.769056e-08 | 0.001690328 | 0.002041328 | 0.343929 | 0.04065963 | 4.791225e-05
|  |  | 168.0574 | 4999.76 | 6.979389e-05 | 1.571643e-08 | 0.0001384863 | 2.769858e-08 | 0.001690818 | 0.002041818 | 0.3431425 | 0.04063924 | 8.806738e-05
|  |  | 167.6689 | 4999.76 | 6.98174e-05 | 1.261297e-08 | 0.0001385154 | 2.770442e-08 | 0.001691174 | 0.002042174 | 0.342409 | 0.04060503 | 5.758943e-05
|  |  | 167.262 | 4999.76 | 6.985086e-05 | 1.183348e-08 | 0.0001385522 | 2.771177e-08 | 0.001691623 | 0.002042623 | 0.3416532 | 0.04058159 | 3.144206e-05
|  |  | 166.8417 | 4999.76 | 6.989507e-05 | 1.078613e-08 | 0.0001385958 | 2.772049e-08 | 0.001692155 | 0.002043155 | 0.3408834 | 0.04056838 | 5.256753e-05
|  |  | 166.4043 | 4999.76 | 6.993589e-05 | 1.156853e-08 | 0.0001386368 | 2.772869e-08 | 0.001692656 | 0.002043656 | 0.3400731 | 0.04054539 | 2.595833e-05
|  |  | 165.9952 | 4999.76 | 6.997828e-05 | 2.078803e-08 | 0.0001386808 | 2.773748e-08 | 0.001693192 | 0.002044192 | 0.3393261 | 0.04053477 | 0.0001198288
|  |  | 165.5936 | 4999.76 | 7.000003e-05 | 9.155568e-09 | 0.0001387055 | 2.774242e-08 | 0.001693494 | 0.002044494 | 0.3385551 | 0.04048664 | 7.638677e-05
|  |  | 165.1932 | 4999.76 | 7.002768e-05 | 1.418319e-08 | 0.0001387388 | 2.77491e-08 | 0.001693901 | 0.002044901 | 0.3378038 | 0.04045606 | -2.950553e-05
|  |  | 164.7627 | 4999.76 | 7.008114e-05 | 7.14044e-09 | 0.0001387976 | 2.776084e-08 | 0.001694618 | 0.002045618 | 0.3370417 | 0.04046876 | 0.0002300941
|  |  | 164.3336 | 4999.76 | 7.008174e-05 | 1.690329e-08 | 0.0001388009 | 2.776151e-08 | 0.001694659 | 0.002045659 | 0.3361705 | 0.04037002 | -8.474343e-05
|  |  | 163.9003 | 4999.76 | 7.015426e-05 | 1.458518e-08 | 0.0001388724 | 2.777582e-08 | 0.001695533 | 0.002046533 | 0.3354272 | 0.04040674 | 0.0001762527
|  |  | 163.4699 | 4999.76 | 7.017822e-05 | 1.122588e-08 | 0.0001388876 | 2.777885e-08 | 0.001695718 | 0.002046718 | 0.3345767 | 0.04033089 | -3.186367e-06
|  |  | 163.0879 | 4999.76 | 7.022949e-05 | 1.230104e-08 | 0.0001389355 | 2.778844e-08 | 0.001696303 | 0.002047303 | 0.3338903 | 0.04033211 | 7.958226e-05
|  |  | 162.6782 | 4999.76 | 7.02588e-05 | 1.400139e-08 | 0.0001389701 | 2.779536e-08 | 0.001696725 | 0.002047725 | 0.3331202 | 0.0402995 | 6.0767e-05
|  |  | 162.2811 | 4999.76 | 7.029329e-05 | 1.260595e-08 | 0.0001390076 | 2.780285e-08 | 0.001697183 | 0.002048183 | 0.3323813 | 0.04027537 | 0.0001146586
|  |  | 161.8507 | 4999.76 | 7.032401e-05 | 1.456747e-08 | 0.0001390367 | 2.780867e-08 | 0.001697538 | 0.002048538 | 0.3315572 | 0.04022602 | 6.52597e-05
|  |  | 161.4286 | 4999.76 | 7.036282e-05 | 1.026179e-08 | 0.0001390759 | 2.781652e-08 | 0.001698017 | 0.002049017 | 0.33077 | 0.04019848 | 8.456376e-05
|  |  | 161.0406 | 4999.76 | 7.039203e-05 | 1.329586e-08 | 0.0001391084 | 2.782301e-08 | 0.001698413 | 0.002049413 | 0.3300388 | 0.04016567 | -1.668005e-05
|  |  | 160.6344 | 4999.76 | 7.04451e-05 | 1.291187e-08 | 0.0001391635 | 2.783403e-08 | 0.001699086 | 0.002050086 | 0.3293143 | 0.04017244 | 0.0001934457
|  |  | 160.2067 | 4999.76 | 7.045779e-05 | 1.076197e-08 | 0.0001391759 | 2.783651e-08 | 0.001699237 | 0.002050237 | 0.3284618 | 0.04008971 | -6.117064e-05
|  |  | 159.755 | 4999.76 | 7.052763e-05 | 8.793594e-09 | 0.000139248 | 2.785093e-08 | 0.001700118 | 0.002051118 | 0.3276764 | 0.04011734 | 0.0001599048
|  |  | 159.2956 | 4999.76 | 7.054341e-05 | 1.561371e-08 | 0.0001392695 | 2.785524e-08 | 0.001700381 | 0.002051381 | 0.3267759 | 0.04004388 | 1.97451e-05
|  |  | 158.8777 | 4999.76 | 7.059228e-05 | 1.025693e-08 | 0.0001393194 | 2.786522e-08 | 0.00170099 | 0.00205199 | 0.3260155 | 0.04003563 | 8.832692e-05
|  |  | 158.453 | 4999.76 | 7.063068e-05 | 1.961837e-08 | 0.0001393554 | 2.787241e-08 | 0.001701429 | 0.002052429 | 0.3252135 | 0.03999811 | 0.0001416876
|  |  | 158.0124 | 4999.76 | 7.065332e-05 | 9.928201e-09 | 0.0001393807 | 2.787747e-08 | 0.001701738 | 0.002052738 | 0.3243581 | 0.03993569 | 5.283761e-05
|  |  | 157.587 | 4999.76 | 7.069182e-05 | 1.018486e-08 | 0.0001394249 | 2.788631e-08 | 0.001702277 | 0.002053277 | 0.3235698 | 0.03991321 | 6.03108e-05
|  |  | 157.2022 | 4999.76 | 7.073088e-05 | 1.08815e-08 | 0.0001394635 | 2.789405e-08 | 0.00170275 | 0.00205375 | 0.322854 | 0.03989001 | 9.464387e-05
|  |  | 156.8299 | 4999.76 | 7.076572e-05 | 9.275703e-09 | 0.0001394945 | 2.790023e-08 | 0.001703127 | 0.002054127 | 0.3221486 | 0.03985477 | 6.545511e-05
|  |  | 156.4248 | 4999.76 | 7.080874e-05 | 1.612816e-08 | 0.0001395345 | 2.790824e-08 | 0.001703616 | 0.002054616 | 0.3213929 | 0.03982825 | 0.0001342535
|  |  | 156.0133 | 4999.76 | 7.083618e-05 | 8.476019e-09 | 0.0001395605 | 2.791344e-08 | 0.001703933 | 0.002054933 | 0.320597 | 0.03977301 | 9.223721e-05
|  |  | 155.5978 | 4999.76 | 7.087234e-05 | 1.250521e-08 | 0.0001395961 | 2.792056e-08 | 0.001704368 | 0.002055368 | 0.3198108 | 0.03973469 | 2.771863e-06
|  |  | 155.1622 | 4999.76 | 7.092944e-05 | 1.248879e-08 | 0.0001396542 | 2.793217e-08 | 0.001705077 | 0.002056077 | 0.3190255 | 0.03973348 | 0.0001247901
|  |  | 154.721 | 4999.76 | 7.095609e-05 | 8.165983e-09 | 0.0001396848 | 2.793831e-08 | 0.001705451 | 0.002056451 | 0.3181762 | 0.03967842 | 2.353974e-05
|  |  | 154.2828 | 4999.76 | 7.10003e-05 | 9.780437e-09 | 0.000139739 | 2.794914e-08 | 0.001706113 | 0.002057113 | 0.3173772 | 0.03966811 | 1.456878e-05
|  |  | 153.9057 | 4999.76 | 7.104568e-05 | 9.537942e-09 | 0.0001397877 | 2.795888e-08 | 0.001706707 | 0.002057707 | 0.316693 | 0.03966261 | 0.0001908592
|  |  | 153.5291 | 4999.76 | 7.106569e-05 | 1.496531e-08 | 0.0001398011 | 2.796156e-08 | 0.001706871 | 0.002057871 | 0.315943 | 0.03959072 | 0.0001085013
|  |  | 153.0909 | 4999.76 | 7.110472e-05 | 1.044785e-08 | 0.0001398361 | 2.796857e-08 | 0.001707299 | 0.002058299 | 0.3151068 | 0.03954318 | 2.985228e-05
|  |  | 152.6641 | 4999.76 | 7.115228e-05 | 1.38705e-08 | 0.0001398884 | 2.797903e-08 | 0.001707937 | 0.002058937 | 0.3143258 | 0.03953044 | 5.24886e-05
|  |  | 152.2591 | 4999.76 | 7.119447e-05 | 1.18364e-08 | 0.0001399334 | 2.798803e-08 | 0.001708487 | 0.002059487 | 0.3135755 | 0.03950918 | 0.0001860623
|  |  | 151.8523 | 4999.76 | 7.121171e-05 | 1.303645e-08 | 0.0001399495 | 2.799125e-08 | 0.001708683 | 0.002059683 | 0.3127677 | 0.03943349 | -4.129763e-05
|  |  | 151.4667 | 4999.76 | 7.127407e-05 | 1.347501e-08 | 0.0001400123 | 2.80038e-08 | 0.00170945 | 0.00206045 | 0.3120894 | 0.03944942 | 0.0002404802
|  |  | 151.0936 | 4999.76 | 7.127311e-05 | 1.540007e-08 | 0.0001400163 | 2.800461e-08 | 0.001709499 | 0.002060499 | 0.3113282 | 0.03935971 | 4.762526e-05
|  |  | 150.8097 | 4999.76 | 7.130213e-05 | 1.271063e-08 | 0.0001400492 | 2.801118e-08 | 0.0017099 | 0.0020609 | 0.3108037 | 0.03934619 | 0.0001766669
|  |  | 150.6242 | 4999.76 | 7.130962e-05 | 1.228862e-08 | 0.0001400577 | 2.801288e-08 | 0.001710003 | 0.002061003 | 0.310437 | 0.03931342 | -8.235414e-05
|  |  | 150.493 | 4999.76 | 7.133437e-05 | 1.770073e-08 | 0.0001400822 | 2.801778e-08 | 0.001710303 | 0.002061303 | 0.3102116 | 0.03932423 | 0.0003778612
|  |  | 150.399 | 4999.76 | 7.132856e-05 | 1.098345e-08 | 0.0001400762 | 2.801659e-08 | 0.00171023 | 0.00206123 | 0.310007 | 0.03928874 | 0.0002892767
|  |  | 150.3245 | 4999.76 | 7.132755e-05 | 1.089599e-08 | 0.0001400751 | 2.801636e-08 | 0.001710216 | 0.002061216 | 0.3098513 | 0.03926718 | -5.303343e-05
|  |  | 150.2612 | 4999.76 | 7.133849e-05 | 9.853675e-09 | 0.0001400859 | 2.801853e-08 | 0.001710348 | 0.002061348 | 0.3097407 | 0.03927053 | 0.0005918933
|  |  | 150.2088 | 4999.76 | 7.132913e-05 | 1.176598e-08 | 0.0001400765 | 2.801664e-08 | 0.001710233 | 0.002061233 | 0.3096154 | 0.03923951 | -1.815274e-05
|  |  | 150.1652 | 4999.76 | 7.133585e-05 | 9.287608e-09 | 0.0001400831 | 2.801797e-08 | 0.001710314 | 0.002061314 | 0.3095377 | 0.0392403 | 0.000122625
|  |  | 150.1287 | 4999.76 | 7.133867e-05 | 1.500441e-08 | 0.0001400859 | 2.801852e-08 | 0.001710348 | 0.002061348 | 0.3094676 | 0.03923583 | -0.0002715841
|  |  | 150.0983 | 4999.76 | 7.134758e-05 | 8.968027e-09 | 0.0001400947 | 2.802029e-08 | 0.001710456 | 0.002061456 | 0.309421 | 0.0392441 | 0.00120919
|  |  | 150.0746 | 4999.76 | 7.133535e-05 | 1.271717e-08 | 0.0001400825 | 2.801784e-08 | 0.001710306 | 0.002061306 | 0.3093496 | 0.03921543 | -0.0005477438
|  |  | 150.0557 | 4999.76 | 7.134372e-05 | 1.205814e-08 | 0.0001400908 | 2.801951e-08 | 0.001710408 | 0.002061408 | 0.309326 | 0.03922577 | 0.001469442
|  |  | 150.0413 | 4999.76 | 7.133425e-05 | 1.025887e-08 | 0.0001400813 | 2.801761e-08 | 0.001710292 | 0.002061292 | 0.3092789 | 0.03920461 | -0.001976219
|  |  | 150.0314 | 4999.76 | 7.134636e-05 | 1.455265e-08 | 0.0001400934 | 2.802003e-08 | 0.00171044 | 0.00206144 | 0.3092807 | 0.03922418 | 0.001201845
|  |  | 150.0177 | 4999.76 | 7.133937e-05 | 1.349972e-08 | 0.0001400864 | 2.801862e-08 | 0.001710354 | 0.002061354 | 0.3092396 | 0.03920775 | -0.004536306
|  |  | 150.0216 | 4999.76 | 7.132927e-05 | 1.417143e-08 | 0.0001400763 | 2.80166e-08 | 0.001710231 | 0.002061231 | 0.3092291 | 0.03919027 | -0.0001714947
|  |  | 150.0757 | 4999.76 | 7.131639e-05 | 1.065406e-08 | 0.0001400635 | 2.801405e-08 | 0.001710075 | 0.002061075 | 0.3093173 | 0.03918098 | -0.0001198463
|  |  | 150.2149 | 4999.76 | 7.128725e-05 | 1.292309e-08 | 0.0001400346 | 2.800826e-08 | 0.001709722 | 0.002060722 | 0.3095511 | 0.03916431 | -6.366994e-05
|  |  | 150.4354 | 4999.76 | 7.124793e-05 | 9.152444e-09 | 0.0001399957 | 2.800047e-08 | 0.001709246 | 0.002060246 | 0.3099341 | 0.03915026 | 0.0001745289
|  |  | 150.7502 | 4999.76 | 7.123317e-05 | 1.565228e-08 | 0.000139981 | 2.799754e-08 | 0.001709067 | 0.002060067 | 0.3105556 | 0.0392052 | 2.859778e-05
|  |  | 151.0823 | 4999.76 | 7.119594e-05 | 1.148e-08 | 0.0001399393 | 2.798921e-08 | 0.001708558 | 0.002059558 | 0.3111629 | 0.0392147 | 5.21779e-05
|  |  | 151.4478 | 4999.76 | 7.115984e-05 | 1.19928e-08 | 0.0001398983 | 2.798101e-08 | 0.001708058 | 0.002059058 | 0.3118398 | 0.03923377 | 0.0001080129
|  |  | 151.8362 | 4999.76 | 7.112891e-05 | 1.532211e-08 | 0.0001398667 | 2.797468e-08 | 0.001707672 | 0.002058672 | 0.3125809 | 0.03927572 | 0.0001030588
|  |  | 152.2397 | 4999.76 | 7.1094e-05 | 1.041448e-08 | 0.0001398329 | 2.796792e-08 | 0.001707259 | 0.002058259 | 0.3133489 | 0.03931731 | 5.088878e-05
|  |  | 152.6293 | 4999.76 | 7.105299e-05 | 1.665295e-08 | 0.0001397895 | 2.795925e-08 | 0.00170673 | 0.00205773 | 0.3140699 | 0.03933714 | 2.77084e-05
|  |  | 153.0324 | 4999.76 | 7.100786e-05 | 1.302213e-08 | 0.0001397399 | 2.794933e-08 | 0.001706124 | 0.002057124 | 0.3148066 | 0.0393483 | 0.000115618
|  |  | 153.4732 | 4999.76 | 7.097218e-05 | 1.402045e-08 | 0.0001397066 | 2.794267e-08 | 0.001705718 | 0.002056718 | 0.315651 | 0.03939927 | 8.078804e-05
|  |  | 153.9153 | 4999.76 | 7.092307e-05 | 1.260506e-08 | 0.0001396652 | 2.793439e-08 | 0.001705212 | 0.002056212 | 0.3164825 | 0.03943499 | 0.0001372116
|  |  | 154.3745 | 4999.76 | 7.089963e-05 | 1.212882e-08 | 0.0001396363 | 2.792859e-08 | 0.001704858 | 0.002055858 | 0.317372 | 0.03949799 | -3.233916e-05
|  |  | 154.8156 | 4999.76 | 7.08424e-05 | 1.735153e-08 | 0.000139569 | 2.791514e-08 | 0.001704037 | 0.002055037 | 0.3181518 | 0.03948372 | 7.753255e-05
|  |  | 155.21875 | 4999.76 | 7.080663e-05 | 1.183435e-08 | 0.0001395312 | 2.790758e-08 | 0.001703576 | 0.002054576 | 0.3189087 | 0.03951498 | 1.474396e-05
|  |  | 155.6176 | 4999.76 | 7.075719e-05 | 1.05668e-08 | 0.0001394809 | 2.789752e-08 | 0.001702961 | 0.002053961 | 0.3196325 | 0.03952086 | 0.0001422001
|  |  | 156.0476 | 4999.76 | 7.073122e-05 | 1.065059e-08 | 0.0001394557 | 2.789247e-08 | 0.001702653 | 0.002053653 | 0.3204676 | 0.039582 | -3.067888e-05
|  |  | 156.4248 | 4999.76 | 7.067374e-05 | 1.137629e-08 | 0.0001393995 | 2.788124e-08 | 0.001701968 | 0.002052968 | 0.321135 | 0.03957043 | 0.000132714
|  |  | 156.8376 | 4999.76 | 7.064474e-05 | 1.660353e-08 | 0.0001393736 | 2.787605e-08 | 0.001701651 | 0.002052651 | 0.3219328 | 0.03962521 | 5.630101e-05
|  |  | 157.2719 | 4999.76 | 7.059577e-05 | 9.193245e-09 | 0.0001393292 | 2.786717e-08 | 0.001701109 | 0.002052109 | 0.3227391 | 0.03964967 | 0.0001184651
|  |  | 157.7287 | 4999.76 | 7.056633e-05 | 1.329521e-08 | 0.0001392975 | 2.786083e-08 | 0.001700722 | 0.002051722 | 0.3236155 | 0.03970378 | -1.211187e-05
|  |  | 158.1729 | 4999.76 | 7.05116e-05 | 1.335718e-08 | 0.0001392368 | 2.784869e-08 | 0.001699981 | 0.002050981 | 0.3244096 | 0.0396984 | 7.718832e-05
|  |  | 158.5823 | 4999.76 | 7.04746e-05 | 1.212749e-08 | 0.0001392 | 2.784134e-08 | 0.001699532 | 0.002050532 | 0.3251781 | 0.03973 | 9.236181e-05
|  |  | 159.0157 | 4999.76 | 7.043676e-05 | 8.122441e-09 | 0.0001391647 | 2.783428e-08 | 0.001699101 | 0.002050101 | 0.3259984 | 0.03977004 | 7.631678e-05
|  |  | 159.4496 | 4999.76 | 7.04018e-05 | 9.913201e-09 | 0.000139126 | 2.782653e-08 | 0.001698628 | 0.002049628 | 0.3268125 | 0.03980315 | -7.46127e-05
|  |  | 159.8281 | 4999.76 | 7.034366e-05 | 1.010304e-08 | 0.0001390631 | 2.781395e-08 | 0.001697861 | 0.002048861 | 0.3274656 | 0.03977491 | 0.0001291489
|  |  | 160.2481 | 4999.76 | 7.031929e-05 | 1.297911e-08 | 0.0001390374 | 2.780881e-08 | 0.001697547 | 0.002048547 | 0.3282758 | 0.03982915 | 2.759285e-05
|  |  | 160.6976 | 4999.76 | 7.026835e-05 | 1.293583e-08 | 0.0001389868 | 2.779869e-08 | 0.001696929 | 0.002047929 | 0.3290972 | 0.03984155 | 7.803449e-05
|  |  | 161.1027 | 4999.76 | 7.023597e-05 | 9.676241e-09 | 0.0001389518 | 2.779169e-08 | 0.001696502 | 0.002047502 | 0.329858 | 0.03987317 | 3.294534e-06
|  |  | 161.5154 | 4999.76 | 7.01883e-05 | 1.37697e-08 | 0.0001389007 | 2.778147e-08 | 0.001695877 | 0.002046877 | 0.3306023 | 0.03987452 | 0.000102787
|  |  | 161.9437 | 4999.76 | 7.015645e-05 | 9.818344e-09 | 0.0001388695 | 2.777523e-08 | 0.001695496 | 0.002046496 | 0.3314172 | 0.03991854 | 5.032759e-05
|  |  | 162.3701 | 4999.76 | 7.011263e-05 | 1.06219e-08 | 0.0001388273 | 2.776679e-08 | 0.001694981 | 0.002045981 | 0.3322061 | 0.03994 | 8.355614e-05
|  |  | 162.7693 | 4999.76 | 7.00845e-05 | 1.236978e-08 | 0.0001387947 | 2.776026e-08 | 0.001694583 | 0.002045583 | 0.3329581 | 0.03997336 | -2.701525e-05
|  |  | 163.1988 | 4999.76 | 7.003129e-05 | 1.0647e-08 | 0.0001387359 | 2.774851e-08 | 0.001693865 | 0.002044865 | 0.3337196 | 0.03996176 | 8.464388e-05
|  |  | 163.6219 | 4999.76 | 6.998948e-05 | 2.017996e-08 | 0.000138702 | 2.774172e-08 | 0.001693451 | 0.002044451 | 0.3345171 | 0.03999757 | 0.0001531154
|  |  | 164.0432 | 4999.76 | 6.996177e-05 | 1.510539e-08 | 0.0001386827 | 2.773788e-08 | 0.001693217 | 0.002044217 | 0.3353397 | 0.04006206 | -1.712816e-05
|  |  | 164.3997 | 4999.76 | 6.99176e-05 | 1.072149e-08 | 0.0001386363 | 2.772859e-08 | 0.00169265 | 0.00204365 | 0.3359755 | 0.04005596 | 8.464343e-05
|  |  | 164.8093 | 4999.76 | 6.988783e-05 | 1.496945e-08 | 0.000138604 | 2.772212e-08 | 0.001692255 | 0.002043255 | 0.3367474 | 0.04009062 | 3.716058e-05
|  |  | 165.2356 | 4999.76 | 6.984985e-05 | 7.528962e-09 | 0.0001385604 | 2.771341e-08 | 0.001691723 | 0.002042723 | 0.3375306 | 0.04010647 | 3.427458e-05
|  |  | 165.6541 | 4999.76 | 6.98127e-05 | 9.910106e-09 | 0.0001385173 | 2.770478e-08 | 0.001691196 | 0.002042196 | 0.3382982 | 0.04012081 | 2.811034e-05
|  |  | 166.0653 | 4999.76 | 6.977163e-05 | 7.27812e-09 | 0.0001384739 | 2.76961e-08 | 0.001690666 | 0.002041666 | 0.33905 | 0.04013237 | 4.831849e-05
|  |  | 166.4717 | 4999.76 | 6.973452e-05 | 1.2837e-08 | 0.0001384352 | 2.768837e-08 | 0.001690194 | 0.002041194 | 0.339801 | 0.040152 | 5.338663e-05
|  |  | 166.8716 | 4999.76 | 6.969758e-05 | 9.37103e-09 | 0.0001383983 | 2.768099e-08 | 0.001689744 | 0.002040744 | 0.3405421 | 0.04017335 | 6.556999e-07
|  |  | 167.286 | 4999.76 | 6.964823e-05 | 1.146023e-08 | 0.0001383496 | 2.767125e-08 | 0.001689149 | 0.002040149 | 0.3412884 | 0.04017362 | 3.570646e-05
|  |  | 167.7019 | 4999.76 | 6.961053e-05 | 1.016812e-08 | 0.0001383081 | 2.766294e-08 | 0.001688642 | 0.002039642 | 0.3420519 | 0.04018848 | 5.099904e-05
|  |  | 168.086 | 4999.76 | 6.958082e-05 | 1.265392e-08 | 0.0001382728 | 2.765588e-08 | 0.001688211 | 0.002039211 | 0.3427629 | 0.04020807 | 6.309338e-06
|  |  | 168.4785 | 4999.76 | 6.953844e-05 | 1.577782e-08 | 0.0001382283 | 2.764699e-08 | 0.001687669 | 0.002038669 | 0.3434718 | 0.04021054 | 8.184216e-05
|  |  | 168.8968 | 4999.76 | 6.950607e-05 | 1.039906e-08 | 0.0001381965 | 2.764063e-08 | 0.00168728 | 0.00203828 | 0.344259 | 0.04024478 | 4.663068e-05
|  |  | 169.2989 | 4999.76 | 6.94702e-05 | 1.039249e-08 | 0.0001381592 | 2.763317e-08 | 0.001686825 | 0.002037825 | 0.3450016 | 0.04026353 | 6.430996e-05
|  |  | 169.6989 | 4999.76 | 6.943975e-05 | 1.518159e-08 | 0.0001381258 | 2.762648e-08 | 0.001686416 | 0.002037416 | 0.3457472 | 0.04028925 | 1.776387e-05
|  |  | 170.1011 | 4999.76 | 6.939844e-05 | 1.141571e-08 | 0.0001380832 | 2.761797e-08 | 0.001685897 | 0.002036897 | 0.3464783 | 0.0402964 | 0.0001472913
|  |  | 170.5136 | 4999.76 | 6.937957e-05 | 1.069276e-08 | 0.0001380655 | 2.761442e-08 | 0.00168568 | 0.00203668 | 0.3472817 | 0.04035716 | -7.807498e-05
|  |  | 170.9303 | 4999.76 | 6.931488e-05 | 9.881526e-09 | 0.0001380026 | 2.760185e-08 | 0.001684913 | 0.002035913 | 0.3479992 | 0.04032463 | 0.0001323805
|  |  | 171.3605 | 4999.76 | 6.929079e-05 | 1.298607e-08 | 0.0001379813 | 2.759759e-08 | 0.001684653 | 0.002035653 | 0.3488305 | 0.04038158 | -6.810174e-05
|  |  | 171.799 | 4999.76 | 6.922979e-05 | 1.132069e-08 | 0.0001379178 | 2.758489e-08 | 0.001683877 | 0.002034877 | 0.3495899 | 0.04035171 | 0.0001859221
|  |  | 172.228 | 4999.76 | 6.922859e-05 | 1.155165e-08 | 0.0001379078 | 2.758289e-08 | 0.001683756 | 0.002034756 | 0.350442 | 0.04043148 | -9.073324e-06
|  |  | 172.5997 | 4999.76 | 6.918936e-05 | 9.821209e-09 | 0.0001378648 | 2.757429e-08 | 0.001683231 | 0.002034231 | 0.3511075 | 0.04042811 | 3.055122e-06
|  |  | 172.9952 | 4999.76 | 6.91452e-05 | 9.881498e-09 | 0.0001378215 | 2.756563e-08 | 0.001682702 | 0.002033702 | 0.3518207 | 0.04042932 | 0.000116949
|  |  | 173.3684 | 4999.76 | 6.912574e-05 | 1.213915e-08 | 0.000137801 | 2.756151e-08 | 0.001682451 | 0.002033451 | 0.3525361 | 0.04047296 | -7.628316e-05
|  |  | 173.8216 | 4999.76 | 6.906595e-05 | 8.838687e-09 | 0.0001377348 | 2.754829e-08 | 0.001681643 | 0.002032643 | 0.3533172 | 0.0404384 | 8.425881e-05
|  |  | 174.2455 | 4999.76 | 6.904076e-05 | 1.27275e-08 | 0.0001377053 | 2.754237e-08 | 0.001681282 | 0.002032282 | 0.354116 | 0.04047411 | -3.493026e-06
|  |  | 174.6467 | 4999.76 | 6.899816e-05 | 1.33292e-08 | 0.0001376609 | 2.75335e-08 | 0.00168074 | 0.00203174 | 0.3548368 | 0.04047271 | 8.476214e-05
|  |  | 175.0497 | 4999.76 | 6.897091e-05 | 1.143227e-08 | 0.0001376332 | 2.752796e-08 | 0.001680402 | 0.002031402 | 0.3555963 | 0.04050687 | 3.735749e-05
|  |  | 175.4704 | 4999.76 | 6.893019e-05 | 1.4761e-08 | 0.0001375951 | 2.752033e-08 | 0.001679937 | 0.002030937 | 0.3563693 | 0.04052258 | 7.453187e-05
|  |  | 175.8917 | 4999.76 | 6.89004e-05 | 1.134067e-08 | 0.0001375644 | 2.75142e-08 | 0.001679562 | 0.002030562 | 0.357159 | 0.04055398 | -8.463958e-05
|  |  | 176.2855 | 4999.76 | 6.885099e-05 | 1.034741e-08 | 0.0001375067 | 2.750266e-08 | 0.001678858 | 0.002029858 | 0.3578346 | 0.04052065 | 3.841624e-05
|  |  | 176.692 | 4999.76 | 6.88208e-05 | 1.263787e-08 | 0.0001374706 | 2.749545e-08 | 0.001678418 | 0.002029418 | 0.3585818 | 0.04053626 | 3.804795e-06
|  |  | 177.1082 | 4999.76 | 6.877397e-05 | 1.001981e-08 | 0.0001374272 | 2.748676e-08 | 0.001677887 | 0.002028887 | 0.3593326 | 0.04053784 | 0.000194699
|  |  | 177.5208 | 4999.76 | 6.876475e-05 | 9.027775e-09 | 0.0001374207 | 2.748546e-08 | 0.001677808 | 0.002028808 | 0.3601555 | 0.04061817 | -7.612123e-05
|  |  | 177.9243 | 4999.76 | 6.87091e-05 | 9.351258e-09 | 0.0001373641 | 2.747413e-08 | 0.001677116 | 0.002028116 | 0.3608511 | 0.04058745 | 7.429034e-05
|  |  | 178.33 | 4999.76 | 6.868196e-05 | 8.904869e-09 | 0.0001373354 | 2.74684e-08 | 0.001676766 | 0.002027766 | 0.3616117 | 0.0406176 | -2.482443e-05
|  |  | 178.7486 | 4999.76 | 6.863915e-05 | 1.190513e-08 | 0.0001372869 | 2.745871e-08 | 0.001676175 | 0.002027175 | 0.3623547 | 0.04060721 | 0.0001156241
|  |  | 179.1675 | 4999.76 | 6.862233e-05 | 1.438102e-08 | 0.0001372656 | 2.745443e-08 | 0.001675914 | 0.002026914 | 0.3631572 | 0.04065564 | 1.411324e-05
|  |  | 179.6083 | 4999.76 | 6.857665e-05 | 1.174016e-08 | 0.0001372228 | 2.744588e-08 | 0.001675392 | 0.002026392 | 0.3639567 | 0.04066186 | 9.331746e-05
|  |  | 180.026 | 4999.76 | 6.854845e-05 | 1.186439e-08 | 0.0001371975 | 2.744082e-08 | 0.001675083 | 0.002026083 | 0.3647476 | 0.04070084 | 7.176141e-06
|  |  | 180.4327 | 4999.76 | 6.850462e-05 | 1.321255e-08 | 0.0001371571 | 2.743274e-08 | 0.00167459 | 0.00202559 | 0.3654826 | 0.04070376 | 0.000153247
|  |  | 180.8947 | 4999.76 | 6.848666e-05 | 1.208285e-08 | 0.000137142 | 2.742971e-08 | 0.001674405 | 0.002025405 | 0.366385 | 0.04077456 | 8.817935e-05
|  |  | 181.3196 | 4999.76 | 6.84597e-05 | 1.559996e-08 | 0.0001371156 | 2.742444e-08 | 0.001674083 | 0.002025083 | 0.3671874 | 0.04081203 | -4.921483e-05
|  |  | 181.733 | 4999.76 | 6.840952e-05 | 1.602139e-08 | 0.0001370645 | 2.741422e-08 | 0.001673459 | 0.002024459 | 0.3679112 | 0.04079169 | 8.899777e-05
|  |  | 182.0986 | 4999.76 | 6.839006e-05 | 1.488542e-08 | 0.0001370423 | 2.740977e-08 | 0.001673187 | 0.002024187 | 0.3686018 | 0.04082422 | -0.0001436314
|  |  | 182.5348 | 4999.76 | 6.832086e-05 | 1.701835e-08 | 0.0001369703 | 2.739537e-08 | 0.001672309 | 0.002023309 | 0.3693242 | 0.04076158 | 9.662336e-05
|  |  | 182.9532 | 4999.76 | 6.829821e-05 | 1.688212e-08 | 0.0001369465 | 2.739062e-08 | 0.001672019 | 0.002023019 | 0.3701177 | 0.04080201 | 0.00014156
|  |  | 183.3638 | 4999.76 | 6.828513e-05 | 1.570217e-08 | 0.0001369316 | 2.738763e-08 | 0.001671836 | 0.002022836 | 0.370915 | 0.04086014 | -7.013779e-06
|  |  | 183.7787 | 4999.76 | 6.824758e-05 | 1.951854e-08 | 0.0001368891 | 2.737913e-08 | 0.001671318 | 0.002022318 | 0.3716589 | 0.04085723 | -6.500475e-05
|  |  | 184.1717 | 4999.76 | 6.820148e-05 | 1.335287e-08 | 0.0001368389 | 2.736909e-08 | 0.001670704 | 0.002021704 | 0.3723408 | 0.04083168 | -1.605268e-05
|  |  | 184.5702 | 4999.76 | 6.815684e-05 | 1.36366e-08 | 0.0001367968 | 2.736068e-08 | 0.001670191 | 0.002021191 | 0.3730517 | 0.04082528 | 8.070907e-05
|  |  | 184.9888 | 4999.76 | 6.812788e-05 | 1.318816e-08 | 0.0001367708 | 2.735547e-08 | 0.001669873 | 0.002020873 | 0.3738389 | 0.04085906 | 3.922606e-05
|  |  | 185.4073 | 4999.76 | 6.808746e-05 | 1.003042e-08 | 0.0001367372 | 2.734875e-08 | 0.001669463 | 0.002020463 | 0.3746087 | 0.04087548 | 9.952509e-05
|  |  | 185.8331 | 4999.76 | 6.805887e-05 | 1.160487e-08 | 0.0001367145 | 2.734422e-08 | 0.001669186 | 0.002020186 | 0.3754174 | 0.04091785 | 3.728195e-05
|  |  | 186.2646 | 4999.76 | 6.802453e-05 | 1.397899e-08 | 0.0001366798 | 2.733727e-08 | 0.001668762 | 0.002019762 | 0.3762103 | 0.04093394 | -4.663929e-05
|  |  | 186.6774 | 4999.76 | 6.79772e-05 | 1.175615e-08 | 0.0001366316 | 2.732763e-08 | 0.001668173 | 0.002019173 | 0.3769339 | 0.04091469 | -3.525318e-05
|  |  | 187.0781 | 4999.76 | 6.793576e-05 | 1.292028e-08 | 0.0001365869 | 2.73187e-08 | 0.001667628 | 0.002018628 | 0.3776411 | 0.04090056 | 0.0001180064
|  |  | 187.4952 | 4999.76 | 6.792074e-05 | 1.330297e-08 | 0.0001365686 | 2.731503e-08 | 0.001667404 | 0.002018404 | 0.3784412 | 0.04094979 | -7.322193e-05
|  |  | 187.9072 | 4999.76 | 6.787161e-05 | 1.010482e-08 | 0.0001365162 | 2.730456e-08 | 0.001666765 | 0.002017765 | 0.3791525 | 0.04091963 | -0.0001083374
|  |  | 188.3192 | 4999.76 | 6.781527e-05 | 1.191986e-08 | 0.0001364578 | 2.729287e-08 | 0.001666052 | 0.002017052 | 0.3798496 | 0.04087498 | -1.771438e-05
|  |  | 188.7491 | 4999.76 | 6.776855e-05 | 1.256458e-08 | 0.000136414 | 2.728411e-08 | 0.001665517 | 0.002016517 | 0.3806157 | 0.04086737 | 0.0001470307
|  |  | 189.1763 | 4999.76 | 6.775555e-05 | 1.763661e-08 | 0.0001364012 | 2.728154e-08 | 0.00166536 | 0.00201636 | 0.3814476 | 0.04093019 | -1.750295e-05
|  |  | 189.623 | 4999.76 | 6.772003e-05 | 1.541896e-08 | 0.000136356 | 2.727251e-08 | 0.001664809 | 0.002015809 | 0.3822437 | 0.04092237 | -4.379095e-05
|  |  | 190.0559 | 4999.76 | 6.767728e-05 | 1.519872e-08 | 0.0001363076 | 2.726283e-08 | 0.001664218 | 0.002015218 | 0.3830041 | 0.04090341 | 7.747373e-05
|  |  | 190.4399 | 4999.76 | 6.765314e-05 | 1.325611e-08 | 0.0001362849 | 2.725828e-08 | 0.00166394 | 0.00201494 | 0.383725 | 0.04093316 | -4.662316e-05
|  |  | 190.8474 | 4999.76 | 6.760718e-05 | 1.686397e-08 | 0.0001362391 | 2.724913e-08 | 0.001663382 | 0.002014382 | 0.3844394 | 0.04091416 | 0.0001164166
|  |  | 191.292 | 4999.76 | 6.759391e-05 | 1.220689e-08 | 0.0001362205 | 2.72454e-08 | 0.001663154 | 0.002014154 | 0.3852915 | 0.04096593 | -0.0002318492
|  |  | 191.6968 | 4999.76 | 6.752085e-05 | 1.471884e-08 | 0.0001361433 | 2.722997e-08 | 0.001662212 | 0.002013212 | 0.3859263 | 0.04087208 | 0.000238488
|  |  | 192.1069 | 4999.76 | 6.752591e-05 | 1.276283e-08 | 0.0001361477 | 2.723085e-08 | 0.001662266 | 0.002013266 | 0.3867623 | 0.04096988 | -1.702016e-05
|  |  | 192.5213 | 4999.76 | 6.748675e-05 | 1.061753e-08 | 0.0001361071 | 2.722274e-08 | 0.00166177 | 0.00201277 | 0.3875011 | 0.04096283 | -6.553349e-05
|  |  | 192.9343 | 4999.76 | 6.744304e-05 | 1.121505e-08 | 0.0001360583 | 2.721297e-08 | 0.001661175 | 0.002012175 | 0.3882175 | 0.04093576 | 0.0001394447
|  |  | 193.3514 | 4999.76 | 6.743467e-05 | 1.728254e-08 | 0.0001360455 | 2.72104e-08 | 0.001661018 | 0.002012018 | 0.3890264 | 0.04099392 | -9.114154e-05
|  |  | 193.7547 | 4999.76 | 6.738447e-05 | 1.483427e-08 | 0.0001359938 | 2.720007e-08 | 0.001660387 | 0.002011387 | 0.3897157 | 0.04095716 | -2.757195e-05
|  |  | 194.1569 | 4999.76 | 6.73452e-05 | 1.256394e-08 | 0.0001359533 | 2.719196e-08 | 0.001659892 | 0.002010892 | 0.3904284 | 0.04094608 | 3.861753e-05
|  |  | 194.5859 | 4999.76 | 6.73143e-05 | 1.346462e-08 | 0.0001359222 | 2.718574e-08 | 0.001659512 | 0.002010512 | 0.3912173 | 0.04096264 | 2.353121e-05
|  |  | 195.0001 | 4999.76 | 6.728258e-05 | 1.160385e-08 | 0.0001358896 | 2.717923e-08 | 0.001659115 | 0.002010115 | 0.3919726 | 0.04097239 | 1.587514e-05
|  |  | 195.414 | 4999.76 | 6.725239e-05 | 1.597573e-08 | 0.0001358559 | 2.717249e-08 | 0.001658703 | 0.002009703 | 0.3927242 | 0.04097896 | 4.668685e-05
|  |  | 195.8411 | 4999.76 | 6.722681e-05 | 1.422941e-08 | 0.0001358268 | 2.716667e-08 | 0.001658348 | 0.002009348 | 0.3935129 | 0.0409989 | 1.233777e-06
|  |  | 196.2578 | 4999.76 | 6.719374e-05 | 1.238294e-08 | 0.0001357906 | 2.715943e-08 | 0.001657906 | 0.002008906 | 0.3942635 | 0.04099942 | -1.823174e-05
|  |  | 196.6864 | 4999.76 | 6.71566e-05 | 1.788357e-08 | 0.0001357501 | 2.715132e-08 | 0.001657411 | 0.002008411 | 0.395027 | 0.0409916 | -3.639926e-05
|  |  | 197.101 | 4999.76 | 6.711869e-05 | 1.387677e-08 | 0.0001357079 | 2.714288e-08 | 0.001656896 | 0.002007896 | 0.3957584 | 0.04097651 | 4.171879e-05
|  |  | 197.4972 | 4999.76 | 6.709359e-05 | 1.548281e-08 | 0.0001356806 | 2.713742e-08 | 0.001656563 | 0.002007563 | 0.3964881 | 0.04099304 | 4.043731e-05
|  |  | 197.9129 | 4999.76 | 6.706157e-05 | 1.114369e-08 | 0.0001356518 | 2.713167e-08 | 0.001656212 | 0.002007212 | 0.3972531 | 0.04100985 | 6.642794e-05
|  |  | 198.3338 | 4999.76 | 6.703463e-05 | 1.073398e-08 | 0.0001356274 | 2.712678e-08 | 0.001655913 | 0.002006913 | 0.3980386 | 0.0410378 | 4.487202e-05
|  |  | 198.7362 | 4999.76 | 6.700727e-05 | 1.221063e-08 | 0.0001356005 | 2.71214e-08 | 0.001655585 | 0.002006585 | 0.398781 | 0.04105586 | -4.333794e-05
|  |  | 199.129 | 4999.76 | 6.69671e-05 | 1.439652e-08 | 0.0001355601 | 2.711333e-08 | 0.001655092 | 0.002006092 | 0.399471 | 0.04103884 | 2.944428e-05
|  |  | 199.521 | 4999.76 | 6.694108e-05 | 1.566592e-08 | 0.0001355317 | 2.710764e-08 | 0.001654745 | 0.002005745 | 0.4001881 | 0.04105038 | -7.157462e-06
|  |  | 199.9343 | 4999.76 | 6.69074e-05 | 1.365886e-08 | 0.0001354957 | 2.710043e-08 | 0.001654305 | 0.002005305 | 0.4009292 | 0.04104742 | 0.0001570936
|  |  | 200.3458 | 4999.76 | 6.690098e-05 | 1.894003e-08 | 0.0001354875 | 2.709881e-08 | 0.001654206 | 0.002005206 | 0.4017345 | 0.04111206 | -0.0001582206
|  |  | 200.7485 | 4999.76 | 6.684322e-05 | 1.478674e-08 | 0.0001354278 | 2.708687e-08 | 0.001653476 | 0.002004476 | 0.4023957 | 0.04104835 | 6.944884e-05
|  |  | 201.1546 | 4999.76 | 6.682518e-05 | 1.410718e-08 | 0.0001354055 | 2.70824e-08 | 0.001653204 | 0.002004204 | 0.4031549 | 0.04107655 | -0.000160108
|  |  | 201.5594 | 4999.76 | 6.676947e-05 | 1.284485e-08 | 0.0001353456 | 2.707041e-08 | 0.001652472 | 0.002003472 | 0.4038187 | 0.04101174 | 0.0001535096
|  |  | 201.9894 | 4999.76 | 6.676016e-05 | 1.481823e-08 | 0.0001353369 | 2.706867e-08 | 0.001652366 | 0.002003366 | 0.4046587 | 0.04107776 | 7.164731e-06
|  |  | 202.4359 | 4999.76 | 6.672466e-05 | 1.321728e-08 | 0.0001353014 | 2.706158e-08 | 0.001651933 | 0.002002933 | 0.4054657 | 0.04108095 | -2.430331e-05
|  |  | 202.833 | 4999.76 | 6.669752e-05 | 1.441151e-08 | 0.000135265 | 2.705429e-08 | 0.001651488 | 0.002002488 | 0.4061707 | 0.0410713 | -8.874204e-05
|  |  | 203.2488 | 4999.76 | 6.665846e-05 | 1.34168e-08 | 0.0001352162 | 2.704454e-08 | 0.001650893 | 0.002001893 | 0.4068822 | 0.04103441 | 2.633085e-05
|  |  | 203.6855 | 4999.76 | 6.662489e-05 | 1.281362e-08 | 0.0001351854 | 2.703837e-08 | 0.001650516 | 0.002001516 | 0.4076798 | 0.04104591 | 0.0001276269
|  |  | 204.1078 | 4999.76 | 6.660955e-05 | 1.694802e-08 | 0.0001351728 | 2.703587e-08 | 0.001650363 | 0.002001363 | 0.4084938 | 0.04109981 | -6.534228e-05
|  |  | 204.5145 | 4999.76 | 6.657502e-05 | 1.323595e-08 | 0.0001351294 | 2.702718e-08 | 0.001649833 | 0.002000833 | 0.4091993 | 0.04107324 | -0.0001152002
|  |  | 204.9129 | 4999.76 | 6.653345e-05 | 2.06918e-08 | 0.0001350791 | 2.701711e-08 | 0.001649218 | 0.002000218 | 0.4098705 | 0.04102734 | 0.00016664
|  |  | 205.3561 | 4999.76 | 6.652585e-05 | 1.08111e-08 | 0.0001350731 | 2.701592e-08 | 0.001649146 | 0.002000146 | 0.4107422 | 0.0411012 | -1.997491e-05
|  |  | 205.807 | 4999.76 | 6.648405e-05 | 1.284574e-08 | 0.0001350337 | 2.700803e-08 | 0.001648664 | 0.001999664 | 0.4115447 | 0.0410922 | 1.682549e-05
|  |  | 206.202 | 4999.76 | 6.645719e-05 | 1.851342e-08 | 0.000135005 | 2.700229e-08 | 0.001648314 | 0.001999314 | 0.4122624 | 0.04109884 | -2.600713e-05
|  |  | 206.615 | 4999.76 | 6.642218e-05 | 1.529931e-08 | 0.0001349681 | 2.699491e-08 | 0.001647863 | 0.001998863 | 0.4129951 | 0.0410881 | 0.0001401169
|  |  | 207.0387 | 4999.76 | 6.641284e-05 | 1.575395e-08 | 0.0001349582 | 2.699294e-08 | 0.001647743 | 0.001998743 | 0.4138172 | 0.04114748 | -6.249508e-05
|  |  | 207.4565 | 4999.76 | 6.637027e-05 | 1.31348e-08 | 0.0001349151 | 2.698432e-08 | 0.001647217 | 0.001998217 | 0.4145431 | 0.04112137 | -1.901371e-05
|  |  | 207.8355 | 4999.76 | 6.633881e-05 | 1.313761e-08 | 0.0001348827 | 2.697783e-08 | 0.001646821 | 0.001997821 | 0.4152181 | 0.04111416 | 1.970476e-05
|  |  | 208.2505 | 4999.76 | 6.631082e-05 | 1.199155e-08 | 0.0001348536 | 2.697202e-08 | 0.001646466 | 0.001997466 | 0.4159733 | 0.04112234 | -1.231693e-05
|  |  | 208.6416 | 4999.76 | 6.628052e-05 | 1.768522e-08 | 0.0001348214 | 2.696557e-08 | 0.001646072 | 0.001997072 | 0.4166724 | 0.04111752 | 7.140944e-05
|  |  | 209.041 | 4999.76 | 6.62629e-05 | 1.509325e-08 | 0.0001348017 | 2.696164e-08 | 0.001645832 | 0.001996832 | 0.4174198 | 0.04114604 | -6.829227e-05
|  |  | 209.4389 | 4999.76 | 6.62248e-05 | 1.324743e-08 | 0.0001347605 | 2.695339e-08 | 0.001645329 | 0.001996329 | 0.4181089 | 0.04111887 | 6.651002e-05
|  |  | 209.8575 | 4999.76 | 6.620725e-05 | 1.525432e-08 | 0.0001347393 | 2.694915e-08 | 0.00164507 | 0.00199607 | 0.4188902 | 0.04114671 | -8.822115e-05
|  |  | 210.296875 | 4999.76 | 6.616211e-05 | 1.485151e-08 | 0.0001346906 | 2.693942e-08 | 0.001644476 | 0.001995476 | 0.4196423 | 0.04110794 | 7.299561e-05
|  |  | 210.7562 | 4999.76 | 6.614382e-05 | 1.39057e-08 | 0.0001346688 | 2.693504e-08 | 0.001644209 | 0.001995209 | 0.4205027 | 0.04114147 | 0.0001230116
|  |  | 211.1774 | 4999.76 | 6.613435e-05 | 2.589721e-08 | 0.000134657 | 2.693269e-08 | 0.001644065 | 0.001995065 | 0.4213126 | 0.04119328 | -5.99133e-05
|  |  | 211.6002 | 4999.76 | 6.609481e-05 | 1.338796e-08 | 0.0001346152 | 2.692434e-08 | 0.001643555 | 0.001994555 | 0.4220483 | 0.04116795 | -4.265712e-05
|  |  | 212.0051 | 4999.76 | 6.606229e-05 | 1.804276e-08 | 0.0001345781 | 2.691692e-08 | 0.001643102 | 0.001994102 | 0.4227599 | 0.04115068 | 1.107257e-05
|  |  | 212.4213 | 4999.76 | 6.603797e-05 | 1.54042e-08 | 0.0001345488 | 2.691104e-08 | 0.001642744 | 0.001993744 | 0.4235136 | 0.04115528 | -4.674862e-05
|  |  | 212.8296 | 4999.76 | 6.600278e-05 | 1.627426e-08 | 0.000134511 | 2.690349e-08 | 0.001642282 | 0.001993282 | 0.4242295 | 0.0411362 | 9.605246e-05
|  |  | 213.225 | 4999.76 | 6.599033e-05 | 1.604858e-08 | 0.0001344962 | 2.690053e-08 | 0.001642102 | 0.001993102 | 0.4249791 | 0.04117417 | 2.849167e-05
|  |  | 213.6416 | 4999.76 | 6.596216e-05 | 1.626145e-08 | 0.0001344699 | 2.689527e-08 | 0.001641781 | 0.001992781 | 0.4257409 | 0.04118604 | 3.298962e-05
|  |  | 214.078 | 4999.76 | 6.593294e-05 | 1.455698e-08 | 0.0001344432 | 2.688994e-08 | 0.001641455 | 0.001992455 | 0.4265409 | 0.04120044 | -2.280026e-05
|  |  | 214.5033 | 4999.76 | 6.590192e-05 | 1.391495e-08 | 0.0001344083 | 2.688295e-08 | 0.001641028 | 0.001992028 | 0.4272967 | 0.04119074 | 8.729051e-05
|  |  | 214.918 | 4999.76 | 6.588921e-05 | 1.565334e-08 | 0.0001343917 | 2.687963e-08 | 0.001640826 | 0.001991826 | 0.4280794 | 0.04122694 | -4.808513e-05
|  |  | 215.3355 | 4999.76 | 6.585064e-05 | 1.291986e-08 | 0.0001343536 | 2.687201e-08 | 0.001640361 | 0.001991361 | 0.4288108 | 0.04120687 | -3.172512e-06
|  |  | 215.7542 | 4999.76 | 6.581923e-05 | 1.802939e-08 | 0.0001343227 | 2.686583e-08 | 0.001639984 | 0.001990984 | 0.4295632 | 0.04120554 | 6.870453e-05
|  |  | 216.1667 | 4999.76 | 6.580408e-05 | 1.288483e-08 | 0.0001343036 | 2.686201e-08 | 0.00163975 | 0.00199075 | 0.430334 | 0.04123388 | 2.241523e-05
|  |  | 216.5366 | 4999.76 | 6.578426e-05 | 1.622816e-08 | 0.00013428 | 2.68573e-08 | 0.001639463 | 0.001990463 | 0.431008 | 0.04124217 | -0.0001044162
|  |  | 216.9608 | 4999.76 | 6.574248e-05 | 1.867464e-08 | 0.0001342328 | 2.684785e-08 | 0.001638886 | 0.001989886 | 0.4317274 | 0.04119787 | 0.0001529619
|  |  | 217.3777 | 4999.76 | 6.574222e-05 | 1.662802e-08 | 0.000134227 | 2.684669e-08 | 0.001638815 | 0.001989815 | 0.4325415 | 0.04126163 | 1.513557e-06
|  |  | 217.7828 | 4999.76 | 6.571275e-05 | 1.390786e-08 | 0.0001341983 | 2.684095e-08 | 0.001638465 | 0.001989465 | 0.4332712 | 0.04126225 | 0.000178421
|  |  | 218.1869 | 4999.76 | 6.570951e-05 | 1.835324e-08 | 0.0001341967 | 2.684062e-08 | 0.001638445 | 0.001989445 | 0.4340707 | 0.04133435 | -0.000173667
|  |  | 218.5956 | 4999.76 | 6.565465e-05 | 1.468783e-08 | 0.000134141 | 2.682949e-08 | 0.001637766 | 0.001988766 | 0.4347355 | 0.04126335 | 0.0001926526
|  |  | 219.012 | 4999.76 | 6.565629e-05 | 1.288446e-08 | 0.0001341416 | 2.682962e-08 | 0.001637773 | 0.001988773 | 0.4355651 | 0.04134356 | 0.0001426396
|  |  | 219.4394 | 4999.76 | 6.565255e-05 | 1.325393e-08 | 0.0001341343 | 2.682814e-08 | 0.001637683 | 0.001988683 | 0.4363954 | 0.04140453 | -3.045032e-05
|  |  | 219.8455 | 4999.76 | 6.562326e-05 | 1.778975e-08 | 0.0001341011 | 2.682151e-08 | 0.001637278 | 0.001988278 | 0.437114 | 0.04139216 | -1.470294e-06
|  |  | 220.2644 | 4999.76 | 6.559621e-05 | 1.438276e-08 | 0.0001340716 | 2.68156e-08 | 0.001636918 | 0.001987918 | 0.4378674 | 0.04139155 | 0.0001255738
|  |  | 220.6942 | 4999.76 | 6.558833e-05 | 1.536608e-08 | 0.0001340616 | 2.681361e-08 | 0.001636796 | 0.001987796 | 0.4386951 | 0.04144553 | -4.353384e-05
|  |  | 221.1221 | 4999.76 | 6.555605e-05 | 1.333499e-08 | 0.000134025 | 2.680628e-08 | 0.001636348 | 0.001987348 | 0.4394468 | 0.0414269 | 4.314849e-05
|  |  | 221.538 | 4999.76 | 6.553867e-05 | 1.340261e-08 | 0.0001340028 | 2.680184e-08 | 0.001636078 | 0.001987078 | 0.4402133 | 0.04144485 | 3.921317e-05
|  |  | 221.9413 | 4999.76 | 6.551767e-05 | 1.321543e-08 | 0.0001339808 | 2.679744e-08 | 0.001635809 | 0.001986809 | 0.4409551 | 0.04146066 | 4.991938e-05
|  |  | 222.3634 | 4999.76 | 6.549686e-05 | 1.705297e-08 | 0.0001339595 | 2.679319e-08 | 0.001635549 | 0.001986549 | 0.4417359 | 0.04148173 | 0.0001530056
|  |  | 222.8071 | 4999.76 | 6.549251e-05 | 1.811952e-08 | 0.000133954 | 2.679209e-08 | 0.001635482 | 0.001986482 | 0.4426023 | 0.04154961 | 0.0001085037
|  |  | 223.2418 | 4999.76 | 6.548134e-05 | 1.26004e-08 | 0.0001339416 | 2.67896e-08 | 0.001635331 | 0.001986331 | 0.443432 | 0.04159678 | -4.621775e-05
|  |  | 223.6532 | 4999.76 | 6.545121e-05 | 1.621204e-08 | 0.0001339066 | 2.67826e-08 | 0.001634903 | 0.001985903 | 0.4441536 | 0.04157777 | 0.0002373153
|  |  | 224.0781 | 4999.76 | 6.546414e-05 | 1.142793e-08 | 0.0001339145 | 2.678419e-08 | 0.001635 | 0.001986 | 0.4450191 | 0.04167859 | 2.987723e-05
|  |  | 224.5137 | 4999.76 | 6.544166e-05 | 1.140565e-08 | 0.0001338897 | 2.677923e-08 | 0.001634697 | 0.001985697 | 0.4458163 | 0.04169161 | 0.0002027707
|  |  | 224.9098 | 4999.76 | 6.544625e-05 | 1.147125e-08 | 0.0001338922 | 2.677972e-08 | 0.001634727 | 0.001985727 | 0.4466096 | 0.04177193 | 5.387436e-05
|  |  | 225.2858 | 4999.76 | 6.542787e-05 | 1.103155e-08 | 0.0001338742 | 2.677612e-08 | 0.001634507 | 0.001985507 | 0.4473067 | 0.04179219 | 0.0001674269
|  |  | 225.7168 | 4999.76 | 6.542458e-05 | 1.409023e-08 | 0.0001338713 | 2.677555e-08 | 0.001634473 | 0.001985473 | 0.4481545 | 0.04186434 | 0.0001199465
|  |  | 226.1421 | 4999.76 | 6.541464e-05 | 1.462252e-08 | 0.0001338612 | 2.677353e-08 | 0.00163435 | 0.00198535 | 0.4489712 | 0.04191536 | 0.0002561762
|  |  | 226.557 | 4999.76 | 6.542552e-05 | 2.836737e-08 | 0.0001338719 | 2.677566e-08 | 0.001634479 | 0.001985479 | 0.4498243 | 0.04202164 | 0.0001643955
|  |  | 226.9466 | 4999.76 | 6.542958e-05 | 1.333512e-08 | 0.0001338689 | 2.677507e-08 | 0.001634443 | 0.001985443 | 0.4505895 | 0.04208568 | 4.545081e-05
|  |  | 227.3574 | 4999.76 | 6.541627e-05 | 1.406721e-08 | 0.0001338482 | 2.677092e-08 | 0.00163419 | 0.00198519 | 0.4513476 | 0.04210435 | 0.0003397034
|  |  | 227.772 | 4999.76 | 6.544189e-05 | 1.090164e-08 | 0.0001338712 | 2.677553e-08 | 0.001634471 | 0.001985471 | 0.4522347 | 0.04224519 | 0.0001363991
|  |  | 228.1881 | 4999.76 | 6.543656e-05 | 9.06528e-09 | 0.0001338639 | 2.677406e-08 | 0.001634382 | 0.001985382 | 0.4530405 | 0.04230195 | 0.0002258107
|  |  | 228.6195 | 4999.76 | 6.544467e-05 | 1.132321e-08 | 0.0001338701 | 2.677531e-08 | 0.001634458 | 0.001985458 | 0.4539145 | 0.04239937 | 0.0002002876
|  |  | 229.0462 | 4999.76 | 6.544874e-05 | 1.526879e-08 | 0.0001338724 | 2.677577e-08 | 0.001634486 | 0.001985486 | 0.4547679 | 0.04248482 | 0.0004557392
|  |  | 229.4581 | 4999.76 | 6.549363e-05 | 9.589881e-09 | 0.0001339121 | 2.678371e-08 | 0.001634971 | 0.001985971 | 0.4556971 | 0.04267255 | 9.726087e-05
|  |  | 229.8551 | 4999.76 | 6.548639e-05 | 1.423486e-08 | 0.0001338996 | 2.67812e-08 | 0.001634818 | 0.001985818 | 0.4564504 | 0.04271116 | 0.0003262484
|  |  | 230.2519 | 4999.76 | 6.550891e-05 | 1.16084e-08 | 0.0001339194 | 2.678517e-08 | 0.00163506 | 0.00198606 | 0.457294 | 0.0428406 | 0.0003211597
|  |  | 230.6586 | 4999.76 | 6.553056e-05 | 1.365543e-08 | 0.0001339389 | 2.678907e-08 | 0.001635298 | 0.001986298 | 0.4581568 | 0.04297124 | 0.000479251
|  |  | 231.0579 | 4999.76 | 6.557227e-05 | 1.527814e-08 | 0.0001339804 | 2.679736e-08 | 0.001635804 | 0.001986804 | 0.4590668 | 0.04316259 | 0.0003278315
|  |  | 231.4734 | 4999.76 | 6.559256e-05 | 1.297332e-08 | 0.0001340011 | 2.680151e-08 | 0.001636057 | 0.001987057 | 0.459951 | 0.04329881 | 0.0005674809
|  |  | 231.9241 | 4999.76 | 6.565392e-05 | 8.278018e-09 | 0.0001340617 | 2.681362e-08 | 0.001636797 | 0.001987797 | 0.4610179 | 0.04355455 | 0.0004260589
|  |  | 232.3504 | 4999.76 | 6.569097e-05 | 1.125616e-08 | 0.0001340975 | 2.682078e-08 | 0.001637234 | 0.001988234 | 0.4619668 | 0.04373618 | 0.0005769273
|  |  | 232.7826 | 4999.76 | 6.575411e-05 | 1.148335e-08 | 0.0001341566 | 2.68326e-08 | 0.001637955 | 0.001988955 | 0.4629941 | 0.04398552 | 0.0007256217
|  |  | 233.1745 | 4999.76 | 6.583212e-05 | 8.549615e-09 | 0.0001342305 | 2.684738e-08 | 0.001638858 | 0.001989858 | 0.4639841 | 0.04426993 | 0.0008356748
|  |  | 233.5575 | 4999.76 | 6.592485e-05 | 1.292761e-08 | 0.0001343172 | 2.686473e-08 | 0.001639916 | 0.001990916 | 0.4649935 | 0.04458998 | 0.0007997911
|  |  | 233.9727 | 4999.76 | 6.602034e-05 | 9.934686e-09 | 0.0001344057 | 2.688243e-08 | 0.001640997 | 0.001991997 | 0.4660729 | 0.04492205 | 0.001103248
|  |  | 234.3836 | 4999.76 | 6.615056e-05 | 1.267909e-08 | 0.0001345365 | 2.69086e-08 | 0.001642594 | 0.001993594 | 0.4672658 | 0.04537537 | 0.001133637
|  |  | 234.817 | 4999.76 | 6.62897e-05 | 1.293469e-08 | 0.0001346787 | 2.693703e-08 | 0.00164433 | 0.00199533 | 0.4685374 | 0.04586674 | 0.001452738
|  |  | 235.2588 | 4999.76 | 6.648532e-05 | 1.675882e-08 | 0.000134872 | 2.69757e-08 | 0.001646691 | 0.001997691 | 0.4699743 | 0.04650847 | 0.001613071
|  |  | 235.6974 | 4999.76 | 6.670468e-05 | 1.41246e-08 | 0.0001350878 | 2.701885e-08 | 0.001649325 | 0.002000325 | 0.4714714 | 0.04721606 | 0.001939928
|  |  | 236.1387 | 4999.76 | 6.697238e-05 | 1.635279e-08 | 0.0001353541 | 2.707211e-08 | 0.001652576 | 0.002003576 | 0.4731218 | 0.0480721 | 0.002709764
|  |  | 236.5398 | 4999.76 | 6.732119e-05 | 1.630033e-08 | 0.0001357021 | 2.714173e-08 | 0.001656825 | 0.002007825 | 0.4749306 | 0.04915899 | 0.003514999
|  |  | 236.9109 | 4999.76 | 6.774863e-05 | 1.964589e-08 | 0.0001361265 | 2.72266e-08 | 0.001662006 | 0.002013006 | 0.4769032 | 0.05046349 | 0.00393101
|  |  | 237.2922 | 4999.76 | 6.824252e-05 | 2.13813e-08 | 0.0001366158 | 2.732446e-08 | 0.00166798 | 0.00201898 | 0.4790883 | 0.05196233 | 0.004356525
|  |  | 237.7312 | 4999.76 | 6.887305e-05 | 2.491303e-08 | 0.0001372415 | 2.744961e-08 | 0.00167562 | 0.00202662 | 0.4817907 | 0.05387459 | 0.00548967
|  |  | 238.1517 | 4999.76 | 6.963851e-05 | 3.051953e-08 | 0.0001380027 | 2.760187e-08 | 0.001684914 | 0.002035914 | 0.4848565 | 0.05618335 | 0.007147791
|  |  | 238.5465 | 4999.76 | 7.057849e-05 | 3.785234e-08 | 0.0001389396 | 2.778926e-08 | 0.001696353 | 0.002047353 | 0.4883889 | 0.05900517 | 0.008943603
|  |  | 238.9431 | 4999.76 | 7.17632e-05 | 4.531848e-08 | 0.0001401219 | 2.802573e-08 | 0.001710788 | 0.002061788 | 0.49265 | 0.0625524 | 0.009913038
|  |  | 239.3674 | 4999.76 | 7.316765e-05 | 5.505096e-08 | 0.0001415232 | 2.830599e-08 | 0.001727896 | 0.002078896 | 0.4976201 | 0.06675866 | 0.01327224
|  |  | 239.7843 | 4999.76 | 7.502122e-05 | 7.210654e-08 | 0.0001433732 | 2.867602e-08 | 0.001750484 | 0.002101484 | 0.5039029 | 0.07229116 | 0.01626194
|  |  | 240.2171 | 4999.76 | 7.737763e-05 | 9.161939e-08 | 0.0001457287 | 2.914713e-08 | 0.001779242 | 0.002130242 | 0.5117207 | 0.07932983 | 0.02167163
|  |  | 240.6428 | 4999.76 | 8.047009e-05 | 1.226107e-07 | 0.0001488208 | 2.976558e-08 | 0.001816994 | 0.002167994 | 0.5217123 | 0.08855522 | 0.02882042
|  |  | 241.0739 | 4999.76 | 8.46389e-05 | 1.651837e-07 | 0.0001529882 | 3.059911e-08 | 0.001867876 | 0.002218876 | 0.5349132 | 0.1009801 | 0.04116852
|  |  | 241.4948 | 4999.76 | 9.045743e-05 | 2.331673e-07 | 0.0001588053 | 3.176258e-08 | 0.001938898 | 0.002289898 | 0.5529986 | 0.1183079 | 0.06506408
|  |  | 241.8782 | 4999.76 | 9.884336e-05 | 3.460238e-07 | 0.0001671891 | 3.343942e-08 | 0.002041258 | 0.002392258 | 0.5786353 | 0.1432544 | 0.09275512
|  |  | 242.2818 | 4999.76 | 0.0001114184 | 5.273112e-07 | 0.0001797617 | 3.595406e-08 | 0.002194761 | 0.002545761 | 0.6167915 | 0.1806843 | 0.1385356
|  |  | 242.6982 | 4999.76 | 0.0001307897 | 8.141435e-07 | 0.0001991273 | 3.982737e-08 | 0.002431201 | 0.002782201 | 0.6752354 | 0.2383786 | 0.2109058
|  |  | 243.1187 | 4999.76 | 0.0001605319 | 1.241134e-06 | 0.0002288643 | 4.577506e-08 | 0.002794269 | 0.003145269 | 0.7646737 | 0.32706 | 0.3154763
|  |  | 243.5393 | 4999.76 | 0.0002049641 | 1.812895e-06 | 0.000273299 | 5.466242e-08 | 0.003336784 | 0.003687784 | 0.8981204 | 0.4597496 | 0.4737698
|  |  | 243.9287 | 4999.76 | 0.0002666592 | 2.378452e-06 | 0.000334996 | 6.700241e-08 | 0.00409006 | 0.00444106 | 1.083302 | 0.6442304 | 0.5279216
|  |  | 244.3574 | 4999.76 | 0.0003421536 | 2.739357e-06 | 0.0004104828 | 8.21005e-08 | 0.0050117 | 0.0053627 | 1.310416 | 0.8705723 | 0.5778024
|  |  | 244.7852 | 4999.76 | 0.0004243411 | 2.838431e-06 | 0.0004926633 | 9.853739e-08 | 0.006015065 | 0.006366065 | 1.558318 | 1.117705 | 0.6074637
|  |  | 245.1917 | 4999.76 | 0.0005062217 | 2.74306e-06 | 0.0005745429 | 1.149141e-07 | 0.007014755 | 0.007365755 | 1.806022 | 1.364677 | 0.5223986
|  |  | 245.6461 | 4999.76 | 0.0005845265 | 2.588736e-06 | 0.0006528462 | 1.305755e-07 | 0.007970783 | 0.008321783 | 2.044214 | 1.602051 | 0.5024851
|  |  | 246.0886 | 4999.76 | 0.0006575758 | 2.386752e-06 | 0.0007258917 | 1.451853e-07 | 0.008862616 | 0.009213616 | 2.267366 | 1.824407 | 0.5215691
|  |  | 246.4769 | 4999.76 | 0.0007239231 | 2.119456e-06 | 0.0007922358 | 1.584547e-07 | 0.009672629 | 0.01002363 | 2.470593 | 2.026935 | 0.4319971
|  |  | 246.8907 | 4999.76 | 0.0007820953 | 1.854668e-06 | 0.0008504049 | 1.700891e-07 | 0.01038283 | 0.01073383 | 2.650083 | 2.20568 | 0.358518
|  |  | 247.3182 | 4999.76 | 0.0008315915 | 1.517603e-06 | 0.0008998974 | 1.799881e-07 | 0.0109871 | 0.0113381 | 2.804119 | 2.358946 | 0.2999445
|  |  | 247.744 | 4999.76 | 0.0008724833 | 1.25128e-06 | 0.0009407829 | 1.881656e-07 | 0.01148628 | 0.01183728 | 2.932616 | 2.486677 | 0.2453451
|  |  | 248.1559 | 4999.76 | 0.0009044766 | 9.448229e-07 | 0.0009727719 | 1.945637e-07 | 0.01187685 | 0.01222785 | 3.034413 | 2.587732 | 0.1832748
|  |  | 248.5487 | 4999.76 | 0.0009268442 | 6.045642e-07 | 0.0009951431 | 1.990382e-07 | 0.01214998 | 0.01250098 | 3.107103 | 2.659715 | 0.105241
|  |  | 248.9485 | 4999.76 | 0.0009392765 | 2.861487e-07 | 0.001007578 | 2.015253e-07 | 0.01230181 | 0.01265281 | 3.149897 | 2.70179 | 0.05404548
|  |  | 249.3644 | 4999.76 | 0.0009451812 | 1.618795e-07 | 0.001013479 | 2.027054e-07 | 0.01237384 | 0.01272484 | 3.173123 | 2.724267 | 0.02945668
|  |  | 249.7772 | 4999.76 | 0.0009476946 | 1.409788e-07 | 0.001015987 | 2.032072e-07 | 0.01240447 | 0.01275547 | 3.186027 | 2.736428 | 0.02219776
|  |  | 250.1896 | 4999.76 | 0.0009492193 | 1.060929e-07 | 0.001017505 | 2.035108e-07 | 0.01242301 | 0.01277401 | 3.195924 | 2.745582 | 0.01727404
|  |  | 250.5898 | 4999.76 | 0.0009500501 | 1.038621e-07 | 0.001018329 | 2.036756e-07 | 0.01243307 | 0.01278407 | 3.203557 | 2.752495 | 0.02012245
|  |  | 251.007 | 4999.76 | 0.0009512987 | 1.074928e-07 | 0.001019573 | 2.039244e-07 | 0.01244826 | 0.01279926 | 3.212703 | 2.76089 | 0.01458054
|  |  | 251.3976 | 4999.76 | 0.0009517587 | 1.152962e-07 | 0.001020029 | 2.040156e-07 | 0.01245382 | 0.01280482 | 3.219101 | 2.766585 | 0.01842661
|  |  | 251.8301 | 4999.76 | 0.0009528032 | 1.167217e-07 | 0.001021073 | 2.042244e-07 | 0.01246657 | 0.01281757 | 3.227848 | 2.774554 | 0.01694265
|  |  | 252.2679 | 4999.76 | 0.0009536456 | 1.209658e-07 | 0.001021915 | 2.043928e-07 | 0.01247685 | 0.01282785 | 3.236054 | 2.781972 | 0.01940651
|  |  | 252.6989 | 4999.76 | 0.0009548225 | 1.48862e-07 | 0.001023086 | 2.046269e-07 | 0.01249114 | 0.01284214 | 3.245195 | 2.790337 | 0.02714239
|  |  | 253.0995 | 4999.76 | 0.0009569158 | 1.397071e-07 | 0.001025173 | 2.050444e-07 | 0.01251662 | 0.01286762 | 3.256788 | 2.801209 | 0.02661037
|  |  | 253.5278 | 4999.76 | 0.0009590673 | 2.315153e-07 | 0.001027324 | 2.054746e-07 | 0.01254288 | 0.01289388 | 3.268958 | 2.812608 | 0.0368916
|  |  | 253.9418 | 4999.76 | 0.0009625112 | 1.913553e-07 | 0.001030768 | 2.061634e-07 | 0.01258493 | 0.01293593 | 3.284973 | 2.827878 | 0.04698185
|  |  | 254.3491 | 4999.76 | 0.0009672121 | 2.461084e-07 | 0.001035469 | 2.071038e-07 | 0.01264234 | 0.01299334 | 3.304843 | 2.847015 | 0.05586431
|  |  | 254.7594 | 4999.76 | 0.0009731046 | 2.727993e-07 | 0.001041363 | 2.082825e-07 | 0.01271429 | 0.01306529 | 3.328505 | 2.869938 | 0.0656737
|  |  | 255.1679 | 4999.76 | 0.0009802441 | 3.512128e-07 | 0.001048496 | 2.097092e-07 | 0.01280138 | 0.01315238 | 3.356065 | 2.896763 | 0.07780868
|  |  | 255.5867 | 4999.76 | 0.00098917 | 4.053113e-07 | 0.001057415 | 2.114931e-07 | 0.01291028 | 0.01326128 | 3.389405 | 2.929349 | 0.09792821
|  |  | 255.9721 | 4999.76 | 0.0009998383 | 4.255971e-07 | 0.001068079 | 2.13626e-07 | 0.01304048 | 0.01339148 | 3.427844 | 2.967094 | 0.1011703
|  |  | 256.3705 | 4999.76 | 0.001011242 | 4.827417e-07 | 0.001079479 | 2.159061e-07 | 0.01317966 | 0.01353066 | 3.468861 | 3.007394 | 0.1082486
|  |  | 256.7786 | 4999.76 | 0.001023813 | 4.917578e-07 | 0.001092045 | 2.184195e-07 | 0.01333309 | 0.01368409 | 3.513782 | 3.05158 | 0.110503
|  |  | 257.1981 | 4999.76 | 0.001036989 | 4.762368e-07 | 0.001105218 | 2.210543e-07 | 0.01349392 | 0.01384492 | 3.560887 | 3.097931 | 0.1069111
|  |  | 257.6204 | 4999.76 | 0.001049728 | 4.868008e-07 | 0.001117955 | 2.236017e-07 | 0.01364942 | 0.01400042 | 3.606794 | 3.143078 | 0.1024668
|  |  | 258.0654 | 4999.76 | 0.001062479 | 4.441117e-07 | 0.001130704 | 2.261517e-07 | 0.01380508 | 0.01415608 | 3.653195 | 3.188678 | 0.1032422
|  |  | 258.4892 | 4999.76 | 0.001074683 | 4.358634e-07 | 0.001142909 | 2.285927e-07 | 0.01395409 | 0.01430509 | 3.697712 | 3.232432 | 0.0899981
|  |  | 258.9013 | 4999.76 | 0.001084786 | 4.514714e-07 | 0.001153012 | 2.306135e-07 | 0.01407745 | 0.01442845 | 3.735544 | 3.269522 | 0.08666173
|  |  | 259.3324 | 4999.76 | 0.001094867 | 3.702704e-07 | 0.001163091 | 2.326293e-07 | 0.0142005 | 0.0145515 | 3.773675 | 3.306877 | 0.08000252
|  |  | 259.7289 | 4999.76 | 0.001103279 | 3.647655e-07 | 0.001171501 | 2.343114e-07 | 0.01430318 | 0.01465418 | 3.806115 | 3.338603 | 0.06870487
|  |  | 260.1399 | 4999.76 | 0.001110508 | 3.177861e-07 | 0.001178727 | 2.357567e-07 | 0.01439141 | 0.01474241 | 3.835088 | 3.366836 | 0.05757853
|  |  | 260.5478 | 4999.76 | 0.001116235 | 2.823112e-07 | 0.00118445 | 2.369014e-07 | 0.01446129 | 0.01481229 | 3.859308 | 3.390322 | 0.04761278
|  |  | 260.9474 | 4999.76 | 0.001120577 | 2.724657e-07 | 0.00118879 | 2.377694e-07 | 0.01451427 | 0.01486527 | 3.879054 | 3.409348 | 0.04332653
|  |  | 261.3842 | 4999.76 | 0.001124722 | 2.474035e-07 | 0.001192933 | 2.38598e-07 | 0.01456485 | 0.01491585 | 3.898769 | 3.428277 | 0.0386868
|  |  | 261.8028 | 4999.76 | 0.00112807 | 2.355381e-07 | 0.001196281 | 2.392677e-07 | 0.01460573 | 0.01495673 | 3.915713 | 3.444468 | 0.03645488
|  |  | 262.2374 | 4999.76 | 0.001131232 | 1.974627e-07 | 0.001199444 | 2.399003e-07 | 0.01464435 | 0.01499535 | 3.932341 | 3.460313 | 0.02366142
|  |  | 262.675 | 4999.76 | 0.001132664 | 2.086312e-07 | 0.001200872 | 2.401859e-07 | 0.01466178 | 0.01501278 | 3.943483 | 3.470668 | 0.02886758
|  |  | 263.0886 | 4999.76 | 0.001134684 | 2.043497e-07 | 0.001202887 | 2.40589e-07 | 0.01468639 | 0.01503739 | 3.956165 | 3.482606 | 0.0215635
|  |  | 263.4965 | 4999.76 | 0.001135744 | 2.221954e-07 | 0.001203943 | 2.408001e-07 | 0.01469928 | 0.01505028 | 3.965695 | 3.491401 | 0.01730353
|  |  | 263.8913 | 4999.76 | 0.001136244 | 2.31987e-07 | 0.00120444 | 2.408995e-07 | 0.01470534 | 0.01505634 | 3.973237 | 3.498233 | 0.01505164
|  |  | 264.2969 | 4999.76 | 0.001136472 | 2.064387e-07 | 0.001204665 | 2.409446e-07 | 0.0147081 | 0.0150591 | 3.980073 | 3.504339 | 0.01160288
|  |  | 264.7329 | 4999.76 | 0.001136251 | 2.101636e-07 | 0.001204442 | 2.408999e-07 | 0.01470537 | 0.01505637 | 3.985917 | 3.509398 | 0.01356125
|  |  | 265.1592 | 4999.76 | 0.001136295 | 2.224079e-07 | 0.001204482 | 2.40908e-07 | 0.01470586 | 0.01505686 | 3.992465 | 3.515179 | 0.008054977
|  |  | 265.5557 | 4999.76 | 0.001135664 | 2.174563e-07 | 0.001203846 | 2.407807e-07 | 0.01469809 | 0.01504909 | 3.996373 | 3.518372 | 0.01540047
|  |  | 265.955 | 4999.76 | 0.001135927 | 2.072528e-07 | 0.00120411 | 2.408336e-07 | 0.01470132 | 0.01505232 | 4.00324 | 3.524521 | 0.007139232
|  |  | 266.382 | 4999.76 | 0.001135123 | 2.003003e-07 | 0.001203308 | 2.406731e-07 | 0.01469152 | 0.01504252 | 4.007058 | 3.52757 | 0.009251318
|  |  | 266.7936 | 4999.76 | 0.001134627 | 2.031301e-07 | 0.001202804 | 2.405722e-07 | 0.01468537 | 0.01503637 | 4.011606 | 3.531377 | 0.00522082
|  |  | 267.2071 | 4999.76 | 0.001133621 | 2.162269e-07 | 0.001201787 | 2.40369e-07 | 0.01467296 | 0.01502396 | 4.014509 | 3.533537 | 0.009200518
|  |  | 267.6382 | 4999.76 | 0.001133099 | 2.087283e-07 | 0.001201257 | 2.402628e-07 | 0.01466648 | 0.01501748 | 4.019252 | 3.537503 | 0.004865653
|  |  | 268.023 | 4999.76 | 0.001132124 | 2.52469e-07 | 0.001200275 | 2.400664e-07 | 0.01465449 | 0.01500549 | 4.021817 | 3.539375 | 0.008441749
|  |  | 268.46 | 4999.76 | 0.001131491 | 2.435595e-07 | 0.001199639 | 2.399394e-07 | 0.01464673 | 0.01499773 | 4.026292 | 3.543064 | 0.009126257
|  |  | 268.864 | 4999.76 | 0.00113099 | 2.291074e-07 | 0.001199138 | 2.398392e-07 | 0.01464062 | 0.01499162 | 4.030706 | 3.546751 | 0.002424907
|  |  | 269.31 | 4999.76 | 0.001129534 | 2.214838e-07 | 0.001197678 | 2.395471e-07 | 0.01462279 | 0.01497379 | 4.03259 | 3.547832 | 0.007903725
|  |  | 269.7276 | 4999.76 | 0.001128869 | 2.301834e-07 | 0.00119701 | 2.394134e-07 | 0.01461463 | 0.01496563 | 4.036642 | 3.551133 | 0.005535722
|  |  | 270.1394 | 4999.76 | 0.001127923 | 2.626952e-07 | 0.001196057 | 2.392229e-07 | 0.014603 | 0.014954 | 4.039663 | 3.553412 | 0.002678395
|  |  | 270.5441 | 4999.76 | 0.001126646 | 2.279809e-07 | 0.001194773 | 2.389662e-07 | 0.01458733 | 0.01493833 | 4.041476 | 3.554496 | 0.005883699
|  |  | 270.9454 | 4999.76 | 0.001125769 | 2.173843e-07 | 0.001193893 | 2.387901e-07 | 0.01457658 | 0.01492758 | 4.04456 | 3.556858 | 0.006404508
|  |  | 271.3425 | 4999.76 | 0.001124965 | 2.391068e-07 | 0.001193088 | 2.38629e-07 | 0.01456674 | 0.01491774 | 4.047817 | 3.559401 | 0.006278917
|  |  | 271.7636 | 4999.76 | 0.001124105 | 2.401224e-07 | 0.00119222 | 2.384553e-07 | 0.01455614 | 0.01490714 | 4.051219 | 3.562045 | 0.004864039
|  |  | 272.2057 | 4999.76 | 0.001123018 | 2.391144e-07 | 0.001191123 | 2.382361e-07 | 0.01454276 | 0.01489376 | 4.054165 | 3.564195 | 0.003874181
|  |  | 272.6202 | 4999.76 | 0.001121877 | 2.186479e-07 | 0.001189975 | 2.380064e-07 | 0.01452874 | 0.01487974 | 4.056517 | 3.565801 | 0.001001458
|  |  | 273.0065 | 4999.76 | 0.001120483 | 2.519628e-07 | 0.001188575 | 2.377264e-07 | 0.01451165 | 0.01486265 | 4.0576 | 3.566188 | 0.004708873
|  |  | 273.4012 | 4999.76 | 0.001119498 | 2.948526e-07 | 0.001187587 | 2.375289e-07 | 0.01449959 | 0.01485059 | 4.060168 | 3.568046 | 0.007304834
|  |  | 273.8204 | 4999.76 | 0.001118778 | 2.361486e-07 | 0.001186867 | 2.373848e-07 | 0.01449079 | 0.01484179 | 4.063985 | 3.571109 | 0.004917179
|  |  | 274.245 | 4999.76 | 0.00111775 | 2.160786e-07 | 0.001185837 | 2.371787e-07 | 0.01447821 | 0.01482921 | 4.066837 | 3.573196 | 0.001552017
|  |  | 274.6595 | 4999.76 | 0.001116334 | 2.640781e-07 | 0.001184418 | 2.368949e-07 | 0.01446089 | 0.01481189 | 4.068227 | 3.57384 | 0.00166522
|  |  | 275.0811 | 4999.76 | 0.001114914 | 2.686579e-07 | 0.001182994 | 2.366101e-07 | 0.0144435 | 0.0147945 | 4.069688 | 3.574542 | 0.003946576
|  |  | 275.4874 | 4999.76 | 0.001113825 | 2.656357e-07 | 0.001181901 | 2.363915e-07 | 0.01443016 | 0.01478116 | 4.072023 | 3.576145 | 0.00655191
|  |  | 275.9325 | 4999.76 | 0.001112978 | 2.414064e-07 | 0.001181051 | 2.362216e-07 | 0.01441979 | 0.01477079 | 4.07574 | 3.579061 | 0.002570486
|  |  | 276.3699 | 4999.76 | 0.001111631 | 2.470927e-07 | 0.001179703 | 2.359519e-07 | 0.01440333 | 0.01475433 | 4.077651 | 3.580186 | 0.003573217
|  |  | 276.8114 | 4999.76 | 0.001110412 | 2.442858e-07 | 0.001178478 | 2.357068e-07 | 0.01438836 | 0.01473936 | 4.080024 | 3.581763 | 0.002151239
|  |  | 277.222 | 4999.76 | 0.00110911 | 2.393591e-07 | 0.001177169 | 2.354451e-07 | 0.01437239 | 0.01472339 | 4.081646 | 3.582647 | -0.0002478878
|  |  | 277.6318 | 4999.76 | 0.001107522 | 2.414309e-07 | 0.001175576 | 2.351266e-07 | 0.01435294 | 0.01470394 | 4.082282 | 3.582545 | -0.005582054
|  |  | 278.0075 | 4999.76 | 0.001105479 | 2.590772e-07 | 0.00117353 | 2.347173e-07 | 0.01432796 | 0.01467896 | 4.080861 | 3.580448 | 0.005593935
|  |  | 278.3891 | 4999.76 | 0.001104666 | 2.5647e-07 | 0.001172712 | 2.345537e-07 | 0.01431797 | 0.01466897 | 4.083682 | 3.582582 | 0.001310285
|  |  | 278.7901 | 4999.76 | 0.001103309 | 2.487904e-07 | 0.00117135 | 2.342813e-07 | 0.01430135 | 0.01465235 | 4.08493 | 3.583107 | -0.001125861
|  |  | 279.1919 | 4999.76 | 0.001101663 | 2.793175e-07 | 0.001169703 | 2.339518e-07 | 0.01428123 | 0.01463223 | 4.0852 | 3.582655 | 0.003993166
|  |  | 279.6326 | 4999.76 | 0.001100522 | 2.273595e-07 | 0.001168562 | 2.337236e-07 | 0.0142673 | 0.0146183 | 4.087753 | 3.584415 | -0.001551046
|  |  | 280.0836 | 4999.76 | 0.001098631 | 2.836602e-07 | 0.001166667 | 2.333445e-07 | 0.01424416 | 0.01459516 | 4.087866 | 3.583715 | 0.0009102141
|  |  | 280.5032 | 4999.76 | 0.001097181 | 2.420438e-07 | 0.00116521 | 2.330533e-07 | 0.01422638 | 0.01457738 | 4.089003 | 3.584097 | 0.001872026
|  |  | 280.915 | 4999.76 | 0.001095868 | 2.680166e-07 | 0.001163901 | 2.327914e-07 | 0.0142104 | 0.0145614 | 4.090515 | 3.584868 | 0.003012222
|  |  | 281.3369 | 4999.76 | 0.001094666 | 2.156013e-07 | 0.001162704 | 2.325519e-07 | 0.01419578 | 0.01454678 | 4.092545 | 3.586139 | -0.002760087
|  |  | 281.7511 | 4999.76 | 0.001092809 | 2.667672e-07 | 0.001160837 | 2.321785e-07 | 0.01417298 | 0.01452398 | 4.092147 | 3.584995 | 0.003016075
|  |  | 282.1519 | 4999.76 | 0.00109169 | 2.13184e-07 | 0.001159707 | 2.319526e-07 | 0.01415919 | 0.01451019 | 4.094078 | 3.586204 | -0.002254982
|  |  | 282.5452 | 4999.76 | 0.001089986 | 2.63935e-07 | 0.001158001 | 2.316113e-07 | 0.01413836 | 0.01448936 | 4.093899 | 3.585317 | 0.003695992
|  |  | 282.9664 | 4999.76 | 0.001088889 | 2.380163e-07 | 0.001156905 | 2.31392e-07 | 0.01412497 | 0.01447597 | 4.096213 | 3.586874 | 0.001598406
|  |  | 283.3974 | 4999.76 | 0.001087511 | 2.371834e-07 | 0.001155524 | 2.31116e-07 | 0.01410812 | 0.01445912 | 4.097678 | 3.587563 | -0.003739718
|  |  | 283.8069 | 4999.76 | 0.001085577 | 2.311913e-07 | 0.001153587 | 2.307284e-07 | 0.01408446 | 0.01443546 | 4.096884 | 3.586032 | 0.003754784
|  |  | 284.2152 | 4999.76 | 0.001084537 | 2.32058e-07 | 0.001152542 | 2.305194e-07 | 0.01407171 | 0.01442271 | 4.099152 | 3.587565 | -0.003487753
|  |  | 284.6267 | 4999.76 | 0.001082638 | 2.827157e-07 | 0.001150634 | 2.301379e-07 | 0.01404842 | 0.01439942 | 4.098458 | 3.58613 | 0.003623035
|  |  | 285.0413 | 4999.76 | 0.001081575 | 2.186552e-07 | 0.001149565 | 2.29924e-07 | 0.01403536 | 0.01438636 | 4.100706 | 3.587632 | -0.002346764
|  |  | 285.4793 | 4999.76 | 0.001079703 | 2.630016e-07 | 0.001147688 | 2.295486e-07 | 0.01401245 | 0.01436345 | 4.100467 | 3.586604 | 0.005047389
|  |  | 285.9063 | 4999.76 | 0.001078789 | 2.616329e-07 | 0.001146769 | 2.293647e-07 | 0.01400122 | 0.01435222 | 4.103391 | 3.58876 | 0.003798861
|  |  | 286.3358 | 4999.76 | 0.001077718 | 2.361112e-07 | 0.001145693 | 2.291497e-07 | 0.01398809 | 0.01433909 | 4.105796 | 3.590391 | -0.001440194
|  |  | 286.7336 | 4999.76 | 0.001076134 | 2.338055e-07 | 0.001144105 | 2.28832e-07 | 0.0139687 | 0.0143197 | 4.105939 | 3.589818 | -0.002677277
|  |  | 287.089 | 4999.76 | 0.001074597 | 2.235141e-07 | 0.001142564 | 2.285238e-07 | 0.01394989 | 0.01430089 | 4.105627 | 3.588867 | -0.002875237
|  |  | 287.4956 | 4999.76 | 0.00107282 | 2.465826e-07 | 0.001140783 | 2.281676e-07 | 0.01392814 | 0.01427914 | 4.10519 | 3.587698 | 0.001847288
|  |  | 287.9104 | 4999.76 | 0.001071569 | 2.677935e-07 | 0.001139528 | 2.279166e-07 | 0.01391282 | 0.01426382 | 4.106703 | 3.588464 | 0.002275687
|  |  | 288.351 | 4999.76 | 0.001070296 | 2.305042e-07 | 0.001138253 | 2.276616e-07 | 0.01389725 | 0.01424825 | 4.108499 | 3.589467 | 0.003152919
|  |  | 288.7773 | 4999.76 | 0.001069172 | 2.354374e-07 | 0.001137129 | 2.274368e-07 | 0.01388353 | 0.01423453 | 4.11061 | 3.590811 | -0.003298375
|  |  | 289.199 | 4999.76 | 0.001067298 | 2.193301e-07 | 0.001135251 | 2.27061e-07 | 0.01386059 | 0.01421159 | 4.109978 | 3.58942 | 0.00295169
|  |  | 289.6245 | 4999.76 | 0.001066167 | 2.211935e-07 | 0.001134112 | 2.268333e-07 | 0.0138467 | 0.0141977 | 4.112 | 3.590676 | 0.003392218
|  |  | 290.0486 | 4999.76 | 0.001065094 | 1.575863e-07 | 0.001133034 | 2.266176e-07 | 0.01383353 | 0.01418453 | 4.114202 | 3.592115 | -0.004470002
|  |  | 290.4592 | 4999.76 | 0.001063147 | 2.358159e-07 | 0.001131082 | 2.262273e-07 | 0.0138097 | 0.0141607 | 4.113106 | 3.590279 | 0.003225502
|  |  | 290.854 | 4999.76 | 0.001062135 | 2.067916e-07 | 0.001130067 | 2.260241e-07 | 0.0137973 | 0.0141483 | 4.11509 | 3.591553 | -0.000577304
|  |  | 291.262 | 4999.76 | 0.001060655 | 2.19059e-07 | 0.001128584 | 2.257276e-07 | 0.0137792 | 0.0141302 | 4.115589 | 3.591318 | 0.002133854
|  |  | 291.6877 | 4999.76 | 0.00105944 | 2.26978e-07 | 0.001127365 | 2.254838e-07 | 0.01376431 | 0.01411531 | 4.117264 | 3.592226 | -0.0007889227
|  |  | 292.1311 | 4999.76 | 0.001057816 | 2.08118e-07 | 0.001125736 | 2.25158e-07 | 0.01374443 | 0.01409543 | 4.117712 | 3.591876 | -0.001146362
|  |  | 292.5575 | 4999.76 | 0.001056217 | 2.203656e-07 | 0.001124131 | 2.24837e-07 | 0.01372483 | 0.01407583 | 4.117991 | 3.591387 | 0.004378127
|  |  | 292.9637 | 4999.76 | 0.001055325 | 2.216974e-07 | 0.001123234 | 2.246576e-07 | 0.01371388 | 0.01406488 | 4.120501 | 3.593166 | -0.003462124
|  |  | 293.3666 | 4999.76 | 0.001053562 | 2.298511e-07 | 0.001121465 | 2.243038e-07 | 0.01369229 | 0.01404329 | 4.119831 | 3.591771 | 0.000955708
|  |  | 293.7651 | 4999.76 | 0.001052313 | 1.982982e-07 | 0.001120211 | 2.24053e-07 | 0.01367697 | 0.01402797 | 4.120929 | 3.592152 | 0.002579288
|  |  | 294.1707 | 4999.76 | 0.001051223 | 1.87177e-07 | 0.001119122 | 2.23835e-07 | 0.01366367 | 0.01401467 | 4.122706 | 3.593198 | -0.0007450031
|  |  | 294.5894 | 4999.76 | 0.001049711 | 1.914732e-07 | 0.001117613 | 2.235333e-07 | 0.01364525 | 0.01399625 | 4.123147 | 3.592886 | -0.0001867051
|  |  | 295.0204 | 4999.76 | 0.001048233 | 1.839611e-07 | 0.001116131 | 2.232369e-07 | 0.01362716 | 0.01397816 | 4.123843 | 3.592806 | -0.001106991
|  |  | 295.4425 | 4999.76 | 0.001046686 | 2.579213e-07 | 0.001114577 | 2.229261e-07 | 0.01360818 | 0.01395918 | 4.124135 | 3.592339 | -0.001149473
|  |  | 295.8574 | 4999.76 | 0.001045161 | 2.238851e-07 | 0.001113048 | 2.226203e-07 | 0.01358952 | 0.01394052 | 4.124405 | 3.591862 | 0.001553121
|  |  | 296.2639 | 4999.76 | 0.001043972 | 2.326919e-07 | 0.001111858 | 2.223823e-07 | 0.01357499 | 0.01392599 | 4.125768 | 3.592493 | 0.0003477312
|  |  | 296.6806 | 4999.76 | 0.001042623 | 2.0881e-07 | 0.001110503 | 2.221113e-07 | 0.01355845 | 0.01390945 | 4.126663 | 3.592638 | 0.0002758099
|  |  | 297.1044 | 4999.76 | 0.001041248 | 1.876248e-07 | 0.001109121 | 2.218348e-07 | 0.01354157 | 0.01389257 | 4.127543 | 3.592755 | 0.001179788
|  |  | 297.5247 | 4999.76 | 0.001039988 | 2.024167e-07 | 0.001107858 | 2.215822e-07 | 0.01352615 | 0.01387715 | 4.128795 | 3.593251 | -0.0006204666
|  |  | 297.9355 | 4999.76 | 0.001038556 | 1.757916e-07 | 0.001106424 | 2.212954e-07 | 0.01350864 | 0.01385964 | 4.12928 | 3.592996 | 0.0004368881
|  |  | 298.3456 | 4999.76 | 0.00103725 | 1.9751e-07 | 0.001105116 | 2.210337e-07 | 0.01349267 | 0.01384367 | 4.130197 | 3.593175 | -8.465151e-05
|  |  | 298.7136 | 4999.76 | 0.001036028 | 1.963654e-07 | 0.001103892 | 2.207889e-07 | 0.01347772 | 0.01382872 | 4.130828 | 3.593144 | -0.0002265864
|  |  | 298.9961 | 4999.76 | 0.001035081 | 2.021327e-07 | 0.001102943 | 2.205993e-07 | 0.01346615 | 0.01381715 | 4.131273 | 3.59308 | 8.565226e-05
|  |  | 299.2095 | 4999.76 | 0.001034385 | 1.441962e-07 | 0.001102247 | 2.204599e-07 | 0.01345764 | 0.01380864 | 4.131675 | 3.593098 | -0.007804431
|  |  | 299.3677 | 4999.76 | 0.001033529 | 2.014446e-07 | 0.001101389 | 2.202883e-07 | 0.01344716 | 0.01379816 | 4.130725 | 3.591863 | -0.008537203
|  |  | 299.4888 | 4999.76 | 0.00103285 | 1.987294e-07 | 0.001100709 | 2.201523e-07 | 0.01343886 | 0.01378986 | 4.129909 | 3.59083 | -0.01887641
|  |  | 299.5841 | 4999.76 | 0.001032046 | 2.294487e-07 | 0.001099905 | 2.199915e-07 | 0.01342905 | 0.01378005 | 4.128282 | 3.589031 | -0.008495173
|  |  | 299.6585 | 4999.76 | 0.00103163 | 2.028489e-07 | 0.001099488 | 2.199082e-07 | 0.01342396 | 0.01377496 | 4.127784 | 3.588399 | 0.02750727
|  |  | 299.7078 | 4999.76 | 0.00103184 | 1.9044e-07 | 0.001099698 | 2.199501e-07 | 0.01342652 | 0.01377752 | 4.12923 | 3.589756 | -0.01840069
|  |  | 299.7474 | 4999.76 | 0.001031511 | 1.950346e-07 | 0.001099369 | 2.198843e-07 | 0.0134225 | 0.0137735 | 4.128572 | 3.589027 | -0.06179694
|  |  | 299.7809 | 4999.76 | 0.001030837 | 1.971887e-07 | 0.001098694 | 2.197493e-07 | 0.01341426 | 0.01376526 | 4.126563 | 3.586957 | -0.02537211
|  |  | 299.8082 | 4999.76 | 0.001030559 | 2.19101e-07 | 0.001098416 | 2.196936e-07 | 0.01341086 | 0.01376186 | 4.12592 | 3.586265 | 0.0486116
|  |  | 299.8311 | 4999.76 | 0.001030788 | 2.0392e-07 | 0.001098644 | 2.197394e-07 | 0.01341366 | 0.01376466 | 4.127073 | 3.587377 | -0.06429493
|  |  | 299.8533 | 4999.76 | 0.001030325 | 1.950249e-07 | 0.001098181 | 2.196468e-07 | 0.01340801 | 0.01375901 | 4.125683 | 3.585947 | 0.04475468
|  |  | 299.8711 | 4999.76 | 0.001030484 | 1.723773e-07 | 0.001098341 | 2.196787e-07 | 0.01340995 | 0.01376095 | 4.126511 | 3.586743 | -0.09766658
|  |  | 299.8861 | 4999.76 | 0.001030035 | 1.968195e-07 | 0.001097892 | 2.195888e-07 | 0.01340447 | 0.01375547 | 4.125073 | 3.585278 | 0.02739188
|  |  | 299.9009 | 4999.76 | 0.001030098 | 2.059048e-07 | 0.001097954 | 2.196013e-07 | 0.01340523 | 0.01375623 | 4.125505 | 3.585683 | 0.04448255
|  |  | 299.9298 | 4999.713 | 0.001030344 | 1.979833e-07 | 0.0010982 | 2.196527e-07 | 0.01340836 | 0.01375936 | 4.126843 | 3.586969 | -0.1642321
|  |  | 299.9369 | 4999.713 | 0.001030002 | 1.778689e-07 | 0.001097858 | 2.195842e-07 | 0.01340419 | 0.01375519 | 4.125688 | 3.585801 | 0.164189
|  |  | 299.932 | 4999.713 | 0.001029799 | 2.007918e-07 | 0.001097654 | 2.195435e-07 | 0.0134017 | 0.0137527 | 4.124875 | 3.584997 | -0.06876442
|  |  | 299.9167 | 4999.713 | 0.001030136 | 1.899301e-07 | 0.001097992 | 2.19611e-07 | 0.01340582 | 0.01375682 | 4.1259 | 3.586049 | 0.01195682

## Scan 4
|  |  | These 4 columns are copied directly from your .dat file. |  |  |  | (Done on Origin) |  | Xm | Corrected Xm
Sample | AA-04 | [5 empty] | Moment corrected | Corrected moment/ | (moment/field) | Xm + Pascal's
Mw | 702 | g mol-1 | Temperature (K) | Magnetic Field (Oe) | Moment (emu) | M. Std. Err. (emu) | for blank holder (emu) | magnetic field | multiplied by moles-1 | diamagnetic correction | XmT | Corrected | dXmT/dT
Mass | 0.0115 | g | 299.912 | 4999.713 | 0.001029551 | 1.978262e-07 | 0.001097407 | 2.19494e-07 | 0.01339867 | 0.01374967 | 4.123693 | 3.583851 | 0.7241881
1/Moles | 61043.48 | mol-1 | 299.9137 | 4999.713 | 0.00102988 | 2.329928e-07 | 0.001097736 | 2.195598e-07 | 0.0134027 | 0.0137537 | 4.124922 | 3.585078 | -0.0967207
Pascal's dia. corr. | 0.000351 |  | 299.9383 | 4999.713 | 0.00102915 | 2.353368e-07 | 0.001097005 | 2.194137e-07 | 0.01339377 | 0.01374477 | 4.122585 | 3.582695 | 0.05861728
Extra corr | 0.0018 |  | 299.9727 | 4999.713 | 0.001029588 | 1.854705e-07 | 0.001097444 | 2.195013e-07 | 0.01339912 | 0.01375012 | 4.124662 | 3.584712 | -0.09011117
|  |  | 299.9662 | 4999.713 | 0.00102977 | 1.712928e-07 | 0.001097625 | 2.195376e-07 | 0.01340134 | 0.01375234 | 4.125238 | 3.585299 | 0.00375584
|  |  | 299.9 | 4999.713 | 0.001029917 | 1.757939e-07 | 0.001097773 | 2.195673e-07 | 0.01340315 | 0.01375415 | 4.12487 | 3.58505 | 0.02133218
N.B. Ctrl+Shift+DOWN selects all the data in that column. |  |  | 299.8076 | 4999.713 | 0.00102968 | 2.044764e-07 | 0.001097537 | 2.195199e-07 | 0.01340026 | 0.01375126 | 4.122733 | 3.583079 | 0.003405923
|  |  | 299.6713 | 4999.713 | 0.001029997 | 2.355148e-07 | 0.001097855 | 2.195836e-07 | 0.01340415 | 0.01375515 | 4.122023 | 3.582615 | 0.001828476
|  |  | 299.4837 | 4999.713 | 0.001030515 | 1.857122e-07 | 0.001098375 | 2.196875e-07 | 0.01341049 | 0.01376149 | 4.121343 | 3.582272 | 0.001364518
|  |  | 299.295 | 4999.713 | 0.001031062 | 1.621665e-07 | 0.001098922 | 2.19797e-07 | 0.01341717 | 0.01376817 | 4.120745 | 3.582014 | 0.01149733
|  |  | 299.1142 | 4999.713 | 0.001031084 | 2.05209e-07 | 0.001098945 | 2.198017e-07 | 0.01341746 | 0.01376846 | 4.118342 | 3.579936 | -0.001010874
|  |  | 298.8928 | 4999.713 | 0.00103187 | 2.271826e-07 | 0.001099733 | 2.199592e-07 | 0.01342707 | 0.01377807 | 4.118167 | 3.58016 | 0.002788588
|  |  | 298.5952 | 4999.713 | 0.001032618 | 1.883549e-07 | 0.001100483 | 2.201092e-07 | 0.01343623 | 0.01378723 | 4.116801 | 3.57933 | 0.002677156
|  |  | 298.2469 | 4999.713 | 0.001033507 | 2.152067e-07 | 0.001101373 | 2.202873e-07 | 0.0134471 | 0.0137981 | 4.115242 | 3.578398 | 0.006296257
|  |  | 297.879 | 4999.713 | 0.001034082 | 2.061139e-07 | 0.00110195 | 2.204027e-07 | 0.01345415 | 0.01380515 | 4.112264 | 3.576081 | -0.005714528
|  |  | 297.474 | 4999.713 | 0.001036056 | 1.407327e-07 | 0.001103926 | 2.207979e-07 | 0.01347827 | 0.01382927 | 4.113849 | 3.578396 | -0.000542459
|  |  | 297.0766 | 4999.713 | 0.00103743 | 1.836661e-07 | 0.001105304 | 2.210734e-07 | 0.01349509 | 0.01384609 | 4.113349 | 3.578612 | 0.005586229
|  |  | 296.6458 | 4999.713 | 0.001038191 | 1.936999e-07 | 0.001106072 | 2.212271e-07 | 0.01350447 | 0.01385547 | 4.110168 | 3.576205 | -0.005017499
|  |  | 296.2097 | 4999.713 | 0.001040245 | 2.066415e-07 | 0.001108131 | 2.216389e-07 | 0.01352961 | 0.01388061 | 4.111571 | 3.578393 | 0.0001307123
|  |  | 295.7269 | 4999.713 | 0.001041841 | 1.822911e-07 | 0.001109729 | 2.219585e-07 | 0.01354912 | 0.01390012 | 4.110639 | 3.57833 | -0.004694483
|  |  | 295.272 | 4999.713 | 0.001043954 | 1.942366e-07 | 0.001111848 | 2.223824e-07 | 0.01357499 | 0.01392599 | 4.111956 | 3.580466 | 0.003424235
|  |  | 294.7918 | 4999.713 | 0.001045106 | 2.24646e-07 | 0.001113009 | 2.226146e-07 | 0.01358917 | 0.01394017 | 4.109447 | 3.578822 | -0.003662665
|  |  | 294.3221 | 4999.713 | 0.001047175 | 2.24315e-07 | 0.001115074 | 2.230277e-07 | 0.01361439 | 0.01396539 | 4.110322 | 3.580542 | -0.002406495
|  |  | 293.8439 | 4999.713 | 0.00104912 | 2.197802e-07 | 0.001117017 | 2.234162e-07 | 0.0136381 | 0.0139891 | 4.110612 | 3.581693 | -0.004303706
|  |  | 293.3857 | 4999.713 | 0.001051223 | 2.237741e-07 | 0.001119126 | 2.238381e-07 | 0.01366386 | 0.01401486 | 4.111759 | 3.583665 | -0.005337622
|  |  | 292.922 | 4999.713 | 0.001053492 | 2.227731e-07 | 0.001121402 | 2.242933e-07 | 0.01369164 | 0.01404264 | 4.113399 | 3.58614 | -0.001557211
|  |  | 292.3274 | 4999.713 | 0.001055784 | 2.217111e-07 | 0.001123701 | 2.247531e-07 | 0.01371971 | 0.01407071 | 4.113255 | 3.587066 | -0.0009165967
|  |  | 291.7351 | 4999.713 | 0.00105797 | 2.29304e-07 | 0.001125894 | 2.251917e-07 | 0.01374649 | 0.01409749 | 4.112732 | 3.587608 | -0.005140288
|  |  | 291.1724 | 4999.713 | 0.001060725 | 2.017876e-07 | 0.001128654 | 2.257438e-07 | 0.01378019 | 0.01413119 | 4.114611 | 3.590501 | -0.0001720411
|  |  | 290.64 | 4999.713 | 0.001062597 | 1.634006e-07 | 0.00113053 | 2.26119e-07 | 0.01380309 | 0.01415409 | 4.113745 | 3.590593 | -0.0007911073
|  |  | 290.1488 | 4999.713 | 0.001064414 | 1.88376e-07 | 0.001132353 | 2.264835e-07 | 0.01382534 | 0.01417634 | 4.113249 | 3.590981 | -0.0014786
|  |  | 289.6642 | 4999.713 | 0.001066306 | 1.929224e-07 | 0.001134251 | 2.268633e-07 | 0.01384852 | 0.01419952 | 4.113093 | 3.591698 | -0.001991477
|  |  | 289.1647 | 4999.713 | 0.001068334 | 1.872165e-07 | 0.001136287 | 2.272705e-07 | 0.01387338 | 0.01422438 | 4.113189 | 3.592692 | -0.00153714
|  |  | 288.6956 | 4999.713 | 0.001070188 | 2.053518e-07 | 0.001138145 | 2.276421e-07 | 0.01389607 | 0.01424707 | 4.113066 | 3.593414 | 0.0004430396
|  |  | 288.2384 | 4999.713 | 0.001071747 | 2.288976e-07 | 0.001139705 | 2.27954e-07 | 0.01391511 | 0.01426611 | 4.11204 | 3.593211 | -0.00224449
|  |  | 287.7775 | 4999.713 | 0.001073674 | 2.434549e-07 | 0.001141635 | 2.2834e-07 | 0.01393867 | 0.01428967 | 4.112245 | 3.594246 | -0.003888014
|  |  | 287.2276 | 4999.713 | 0.001076237 | 2.177788e-07 | 0.001144203 | 2.288537e-07 | 0.01397002 | 0.01432102 | 4.113393 | 3.596384 | 0.001938981
|  |  | 286.6335 | 4999.713 | 0.001078027 | 2.146258e-07 | 0.001145999 | 2.29213e-07 | 0.01399196 | 0.01434296 | 4.111172 | 3.595232 | -0.002820938
|  |  | 286.1012 | 4999.713 | 0.001080362 | 2.056826e-07 | 0.00114834 | 2.296812e-07 | 0.01402054 | 0.01437154 | 4.111715 | 3.596733 | -0.002247269
|  |  | 285.6176 | 4999.713 | 0.001082412 | 1.847756e-07 | 0.001150395 | 2.300923e-07 | 0.01404563 | 0.01439663 | 4.111932 | 3.59782 | -0.00259227
|  |  | 285.1792 | 4999.713 | 0.001084319 | 2.257328e-07 | 0.001152308 | 2.304747e-07 | 0.01406898 | 0.01441998 | 4.112279 | 3.598956 | -0.000473007
|  |  | 284.7335 | 4999.713 | 0.001085991 | 1.757783e-07 | 0.001153986 | 2.308105e-07 | 0.01408947 | 0.01444047 | 4.111687 | 3.599167 | 0.004080346
|  |  | 284.2773 | 4999.713 | 0.001087108 | 2.740682e-07 | 0.001155111 | 2.310355e-07 | 0.01410321 | 0.01445421 | 4.109004 | 3.597305 | -0.004181129
|  |  | 283.8618 | 4999.713 | 0.00108912 | 2.303911e-07 | 0.00115713 | 2.314392e-07 | 0.01412785 | 0.01447885 | 4.109994 | 3.599042 | -0.002937726
|  |  | 283.4491 | 4999.713 | 0.001090979 | 2.12897e-07 | 0.001158992 | 2.318117e-07 | 0.01415059 | 0.01450159 | 4.110463 | 3.600255 | -0.00105549
|  |  | 283.036 | 4999.713 | 0.001092621 | 2.049458e-07 | 0.001160636 | 2.321406e-07 | 0.01417067 | 0.01452167 | 4.110156 | 3.600691 | 0.001811177
|  |  | 282.6161 | 4999.713 | 0.001093949 | 2.473869e-07 | 0.001161964 | 2.324062e-07 | 0.01418688 | 0.01453788 | 4.108639 | 3.59993 | 0.0006199317
|  |  | 282.2174 | 4999.713 | 0.001095351 | 2.154476e-07 | 0.001163366 | 2.326866e-07 | 0.014204 | 0.014555 | 4.107675 | 3.599683 | -0.003666676
|  |  | 281.8325 | 4999.713 | 0.001097177 | 2.098615e-07 | 0.001165203 | 2.33054e-07 | 0.01422643 | 0.01457743 | 4.108393 | 3.601094 | 0.001330066
|  |  | 281.4264 | 4999.713 | 0.001098519 | 2.214995e-07 | 0.001166556 | 2.333246e-07 | 0.01424294 | 0.01459394 | 4.107122 | 3.600554 | 0.003791374
|  |  | 281.0186 | 4999.713 | 0.001099591 | 2.376107e-07 | 0.001167626 | 2.335386e-07 | 0.01425601 | 0.01460701 | 4.104841 | 3.599008 | -0.002527816
|  |  | 280.6218 | 4999.713 | 0.001101372 | 2.275827e-07 | 0.001169402 | 2.338939e-07 | 0.0142777 | 0.0146287 | 4.10513 | 3.600011 | 4.145115e-05
|  |  | 280.2186 | 4999.713 | 0.001102876 | 2.157806e-07 | 0.001170909 | 2.341953e-07 | 0.01429609 | 0.01464709 | 4.104388 | 3.599994 | 0.002942473
|  |  | 279.7927 | 4999.713 | 0.001104104 | 2.565141e-07 | 0.001172144 | 2.344422e-07 | 0.01431117 | 0.01466217 | 4.102368 | 3.598741 | -0.0002709781
|  |  | 279.407 | 4999.713 | 0.001105589 | 2.213369e-07 | 0.001173629 | 2.347392e-07 | 0.0143293 | 0.0146803 | 4.101779 | 3.598846 | -0.003192381
|  |  | 279.0164 | 4999.713 | 0.001107433 | 2.224794e-07 | 0.001175472 | 2.351079e-07 | 0.0143518 | 0.0147028 | 4.102322 | 3.600093 | 0.002519555
|  |  | 278.6286 | 4999.713 | 0.001108612 | 2.008654e-07 | 0.001176655 | 2.353446e-07 | 0.01436625 | 0.01471725 | 4.100648 | 3.599116 | 0.001028082
|  |  | 278.2248 | 4999.713 | 0.00111002 | 2.316198e-07 | 0.001178069 | 2.356272e-07 | 0.01438351 | 0.01473451 | 4.099506 | 3.598701 | 0.001483708
|  |  | 277.8159 | 4999.713 | 0.001111396 | 2.308346e-07 | 0.001179449 | 2.359033e-07 | 0.01440036 | 0.01475136 | 4.098163 | 3.598094 | -0.0005164514
|  |  | 277.4191 | 4999.713 | 0.00111297 | 2.034457e-07 | 0.001181027 | 2.362189e-07 | 0.01441963 | 0.01477063 | 4.097654 | 3.598299 | 0.0003856794
|  |  | 277.0361 | 4999.713 | 0.00111439 | 2.015165e-07 | 0.001182452 | 2.36504e-07 | 0.01443702 | 0.01478802 | 4.096817 | 3.598152 | 0.002259585
|  |  | 276.6119 | 4999.713 | 0.001115731 | 2.144622e-07 | 0.001183799 | 2.367735e-07 | 0.01445348 | 0.01480448 | 4.095094 | 3.597193 | 0.002746077
|  |  | 276.2355 | 4999.713 | 0.001116872 | 2.292128e-07 | 0.001184944 | 2.370025e-07 | 0.01446746 | 0.01481846 | 4.093383 | 3.596159 | 0.00194461
|  |  | 275.821 | 4999.713 | 0.001118233 | 2.279874e-07 | 0.001186307 | 2.372751e-07 | 0.0144841 | 0.0148351 | 4.091831 | 3.595353 | 0.0003137717
|  |  | 275.4111 | 4999.713 | 0.001119781 | 5.595716e-07 | 0.001187858 | 2.375853e-07 | 0.01450303 | 0.01485403 | 4.090965 | 3.595225 | -0.001258976
|  |  | 275.0102 | 4999.713 | 0.001121486 | 3.074834e-07 | 0.001189567 | 2.37927e-07 | 0.01452389 | 0.01487489 | 4.090748 | 3.595729 | 0.001989476
|  |  | 274.6181 | 4999.713 | 0.001122779 | 2.365889e-07 | 0.001190863 | 2.381863e-07 | 0.01453972 | 0.01489072 | 4.089262 | 3.594949 | 0.001129624
|  |  | 274.234 | 4999.713 | 0.001124149 | 2.098899e-07 | 0.001192235 | 2.384608e-07 | 0.01455647 | 0.01490747 | 4.088137 | 3.594516 | 0.00025485
|  |  | 273.8156 | 4999.713 | 0.001125755 | 2.225227e-07 | 0.001193844 | 2.387825e-07 | 0.01457611 | 0.01492711 | 4.087277 | 3.594409 | 0.002122103
|  |  | 273.394 | 4999.713 | 0.001127144 | 2.274267e-07 | 0.001195234 | 2.390605e-07 | 0.01459308 | 0.01494408 | 4.085623 | 3.593514 | 0.0004223034
|  |  | 272.9661 | 4999.713 | 0.001128775 | 2.458017e-07 | 0.001196867 | 2.393872e-07 | 0.01461303 | 0.01496403 | 4.084672 | 3.593334 | 0.003129232
|  |  | 272.5751 | 4999.713 | 0.001129948 | 2.428561e-07 | 0.001198046 | 2.39623e-07 | 0.01462742 | 0.01497842 | 4.082745 | 3.59211 | -0.001676875
|  |  | 272.1788 | 4999.713 | 0.001131713 | 2.454616e-07 | 0.001199818 | 2.399774e-07 | 0.01464905 | 0.01500005 | 4.082697 | 3.592775 | -0.0002831977
|  |  | 271.7586 | 4999.713 | 0.001133411 | 2.404585e-07 | 0.001201526 | 2.403189e-07 | 0.0146699 | 0.0150209 | 4.082059 | 3.592894 | 0.0008772601
|  |  | 271.3425 | 4999.713 | 0.001134954 | 2.64332e-07 | 0.001203076 | 2.40629e-07 | 0.01468883 | 0.01503983 | 4.080945 | 3.592529 | 4.425052e-05
|  |  | 270.9354 | 4999.713 | 0.001136575 | 2.271223e-07 | 0.0012047 | 2.409538e-07 | 0.01470866 | 0.01505966 | 4.080194 | 3.592511 | 0.004473178
|  |  | 270.4847 | 4999.713 | 0.001137771 | 2.614087e-07 | 0.001205899 | 2.411936e-07 | 0.0147233 | 0.0150743 | 4.077367 | 3.590495 | -0.003499315
|  |  | 270.0544 | 4999.713 | 0.001139953 | 2.106423e-07 | 0.001208088 | 2.416315e-07 | 0.01475003 | 0.01510103 | 4.078098 | 3.592001 | 0.007518758
|  |  | 269.6206 | 4999.713 | 0.001140709 | 2.577105e-07 | 0.00120885 | 2.417839e-07 | 0.01475933 | 0.01511033 | 4.074056 | 3.588739 | -0.002669611
|  |  | 269.2054 | 4999.713 | 0.001142724 | 2.72563e-07 | 0.001210869 | 2.421877e-07 | 0.01478398 | 0.01513498 | 4.074417 | 3.589848 | -0.001970391
|  |  | 268.8303 | 4999.713 | 0.00114447 | 2.643334e-07 | 0.001212618 | 2.425375e-07 | 0.01480533 | 0.01515633 | 4.074481 | 3.590587 | 0.003125725
|  |  | 268.4551 | 4999.713 | 0.001145641 | 2.804622e-07 | 0.001213789 | 2.427718e-07 | 0.01481963 | 0.01517063 | 4.072633 | 3.589414 | 0.001457632
|  |  | 268.0173 | 4999.713 | 0.001147232 | 2.759278e-07 | 0.001215383 | 2.430905e-07 | 0.01483909 | 0.01519009 | 4.071207 | 3.588776 | -0.0003473006
|  |  | 267.5677 | 4999.713 | 0.001149115 | 2.432515e-07 | 0.001217274 | 2.434687e-07 | 0.01486218 | 0.01521318 | 4.070554 | 3.588932 | 0.0006202498
|  |  | 267.1289 | 4999.713 | 0.001150827 | 2.637922e-07 | 0.001218995 | 2.438129e-07 | 0.01488319 | 0.01523419 | 4.069492 | 3.58866 | 0.002644958
|  |  | 266.7058 | 4999.713 | 0.001152218 | 2.52403e-07 | 0.001220397 | 2.440933e-07 | 0.01490031 | 0.01525131 | 4.067611 | 3.587541 | 0.003211067
|  |  | 266.3051 | 4999.713 | 0.001153474 | 2.788354e-07 | 0.001221659 | 2.443458e-07 | 0.01491571 | 0.01526671 | 4.065603 | 3.586254 | -0.002580298
|  |  | 265.9172 | 4999.713 | 0.001155392 | 2.575683e-07 | 0.001223576 | 2.447292e-07 | 0.01493912 | 0.01529012 | 4.065906 | 3.587255 | 0.002056976
|  |  | 265.5101 | 4999.713 | 0.001156829 | 2.814413e-07 | 0.001225012 | 2.450164e-07 | 0.01495665 | 0.01530765 | 4.064336 | 3.586418 | -0.0001708384
|  |  | 265.0864 | 4999.713 | 0.001158615 | 2.803472e-07 | 0.001226802 | 2.453745e-07 | 0.01497852 | 0.01532952 | 4.063645 | 3.58649 | 0.00214315
|  |  | 264.6668 | 4999.713 | 0.001160089 | 2.601311e-07 | 0.001228281 | 2.456702e-07 | 0.01499656 | 0.01534756 | 4.061991 | 3.585591 | 0.0004302592
|  |  | 264.2592 | 4999.713 | 0.001161744 | 2.908921e-07 | 0.001229938 | 2.460017e-07 | 0.0150168 | 0.0153678 | 4.061082 | 3.585415 | 0.003719566
|  |  | 263.86 | 4999.713 | 0.001162962 | 2.921743e-07 | 0.001231158 | 2.462458e-07 | 0.0150317 | 0.0153827 | 4.058879 | 3.583931 | -0.001717928
|  |  | 263.4368 | 4999.713 | 0.001164971 | 2.534909e-07 | 0.001233171 | 2.466484e-07 | 0.01505628 | 0.01540728 | 4.058844 | 3.584658 | 0.002065832
|  |  | 263.0127 | 4999.713 | 0.001166492 | 2.363289e-07 | 0.001234696 | 2.469533e-07 | 0.01507489 | 0.01542589 | 4.057204 | 3.583782 | 0.003901266
|  |  | 262.5899 | 4999.713 | 0.00116777 | 2.633512e-07 | 0.001235978 | 2.472098e-07 | 0.01509055 | 0.01544155 | 4.054794 | 3.582132 | -0.001138922
|  |  | 262.1489 | 4999.713 | 0.001169803 | 2.521371e-07 | 0.001238015 | 2.476171e-07 | 0.01511541 | 0.01546641 | 4.054502 | 3.582634 | 0.0006155804
|  |  | 261.7331 | 4999.713 | 0.001171502 | 2.688651e-07 | 0.001239713 | 2.479568e-07 | 0.01513614 | 0.01548714 | 4.053498 | 3.582378 | 0.0003574845
|  |  | 261.327 | 4999.713 | 0.001173198 | 2.178806e-07 | 0.001241409 | 2.482961e-07 | 0.01515686 | 0.01550786 | 4.052622 | 3.582233 | -0.0002485793
|  |  | 260.9344 | 4999.713 | 0.001174916 | 2.507453e-07 | 0.001243129 | 2.486401e-07 | 0.01517785 | 0.01552885 | 4.052013 | 3.582331 | 0.004051326
|  |  | 260.515 | 4999.713 | 0.001176189 | 2.626658e-07 | 0.001244405 | 2.488953e-07 | 0.01519343 | 0.01554443 | 4.049559 | 3.580632 | 0.0009376053
|  |  | 260.1251 | 4999.713 | 0.001177758 | 2.513875e-07 | 0.001245977 | 2.492098e-07 | 0.01521263 | 0.01556363 | 4.048491 | 3.580266 | 0.0004374713
|  |  | 259.7057 | 4999.713 | 0.001179518 | 2.443083e-07 | 0.00124774 | 2.495623e-07 | 0.01523415 | 0.01558515 | 4.047553 | 3.580083 | 0.003695595
|  |  | 259.2804 | 4999.713 | 0.001180871 | 2.582709e-07 | 0.001249095 | 2.498334e-07 | 0.0152507 | 0.0156017 | 4.045216 | 3.578511 | 0.002450243
|  |  | 258.8405 | 4999.713 | 0.00118245 | 2.584463e-07 | 0.001250676 | 2.501495e-07 | 0.01527 | 0.015621 | 4.043346 | 3.577433 | 0.001896054
|  |  | 258.414 | 4999.713 | 0.001184062 | 2.04764e-07 | 0.001252287 | 2.504719e-07 | 0.01528967 | 0.01564067 | 4.04177 | 3.576624 | -0.0004863957
|  |  | 258.0052 | 4999.713 | 0.001185921 | 2.152802e-07 | 0.001254147 | 2.508438e-07 | 0.01531238 | 0.01566338 | 4.041233 | 3.576823 | 0.0007951913
|  |  | 257.5968 | 4999.713 | 0.001187617 | 2.224229e-07 | 0.001255844 | 2.511832e-07 | 0.01533309 | 0.01568409 | 4.040173 | 3.576498 | 0.006382992
|  |  | 257.178 | 4999.713 | 0.001188615 | 2.431161e-07 | 0.001256844 | 2.513833e-07 | 0.01534531 | 0.01569631 | 4.036746 | 3.573825 | 0.0006480887
|  |  | 256.7642 | 4999.713 | 0.00119036 | 2.918835e-07 | 0.001258593 | 2.517331e-07 | 0.01536666 | 0.01571766 | 4.035733 | 3.573557 | -0.0007832036
|  |  | 256.3521 | 4999.713 | 0.001192292 | 2.827798e-07 | 0.001260528 | 2.521202e-07 | 0.01539029 | 0.01574129 | 4.035314 | 3.57388 | 0.001012369
|  |  | 255.9432 | 4999.713 | 0.001193979 | 2.217496e-07 | 0.00126222 | 2.524586e-07 | 0.01541095 | 0.01576195 | 4.034164 | 3.573466 | 0.001890772
|  |  | 255.5083 | 4999.713 | 0.001195657 | 2.213331e-07 | 0.001263903 | 2.527952e-07 | 0.0154315 | 0.0157825 | 4.032559 | 3.572644 | 0.005365768
|  |  | 255.0737 | 4999.713 | 0.001196852 | 2.161991e-07 | 0.001265106 | 2.530356e-07 | 0.01544618 | 0.01579718 | 4.029444 | 3.570312 | -0.001241941
|  |  | 254.6649 | 4999.713 | 0.001198852 | 2.300412e-07 | 0.001267109 | 2.534365e-07 | 0.01547064 | 0.01582164 | 4.029216 | 3.57082 | 0.004486342
|  |  | 254.2392 | 4999.713 | 0.00120016 | 2.74862e-07 | 0.001268417 | 2.536979e-07 | 0.01548661 | 0.01583761 | 4.026541 | 3.56891 | 0.003485573
|  |  | 253.8094 | 4999.713 | 0.001201624 | 2.419184e-07 | 0.001269881 | 2.539907e-07 | 0.01550448 | 0.01585548 | 4.024269 | 3.567412 | 0.003859525
|  |  | 253.3926 | 4999.713 | 0.001202998 | 2.480282e-07 | 0.001271254 | 2.542654e-07 | 0.01552125 | 0.01587225 | 4.02191 | 3.565803 | 0.003834106
|  |  | 252.984 | 4999.713 | 0.00120435 | 2.693749e-07 | 0.001272609 | 2.545363e-07 | 0.01553778 | 0.01588878 | 4.019608 | 3.564237 | 0.0005079212
|  |  | 252.5762 | 4999.713 | 0.00120614 | 2.576153e-07 | 0.001274405 | 2.548956e-07 | 0.01555971 | 0.01591071 | 4.018667 | 3.564029 | 0.002149195
|  |  | 252.1455 | 4999.713 | 0.001207808 | 2.350464e-07 | 0.001276078 | 2.552302e-07 | 0.01558014 | 0.01593114 | 4.016966 | 3.563104 | 0.0009448181
|  |  | 251.7205 | 4999.713 | 0.001209632 | 2.338615e-07 | 0.001277901 | 2.55595e-07 | 0.01560241 | 0.01595341 | 4.015799 | 3.562702 | 0.003758978
|  |  | 251.334 | 4999.713 | 0.00121094 | 2.387612e-07 | 0.001279211 | 2.558568e-07 | 0.01561839 | 0.01596939 | 4.013651 | 3.561249 | 0.000817759
|  |  | 250.9765 | 4999.713 | 0.001212493 | 2.064111e-07 | 0.001280768 | 2.561683e-07 | 0.01563741 | 0.01598841 | 4.012715 | 3.560957 | 0.003884769
|  |  | 250.5449 | 4999.713 | 0.001213942 | 2.286663e-07 | 0.001282222 | 2.564591e-07 | 0.01565516 | 0.01600616 | 4.010261 | 3.55928 | 0.005210428
|  |  | 250.1029 | 4999.713 | 0.001215237 | 1.974474e-07 | 0.001283524 | 2.567196e-07 | 0.01567106 | 0.01602206 | 4.007162 | 3.556977 | 0.003239558
|  |  | 249.6812 | 4999.713 | 0.001216749 | 2.194075e-07 | 0.001285043 | 2.570234e-07 | 0.0156896 | 0.0160406 | 4.005037 | 3.555611 | 0.004658157
|  |  | 249.2704 | 4999.713 | 0.001218038 | 2.624808e-07 | 0.001286337 | 2.572821e-07 | 0.01570539 | 0.01605639 | 4.002385 | 3.553698 | 0.007929964
|  |  | 248.8495 | 4999.713 | 0.001218911 | 2.369134e-07 | 0.001287213 | 2.574574e-07 | 0.0157161 | 0.0160671 | 3.998288 | 3.550359 | 0.002453979
|  |  | 248.429 | 4999.713 | 0.001220553 | 2.471124e-07 | 0.001288851 | 2.57785e-07 | 0.01573609 | 0.01608709 | 3.9965 | 3.549328 | 0.002866669
|  |  | 248.0198 | 4999.713 | 0.001222099 | 2.252385e-07 | 0.001290394 | 2.580936e-07 | 0.01575493 | 0.01610593 | 3.99459 | 3.548155 | 0.007105757
|  |  | 247.5997 | 4999.713 | 0.001223093 | 2.734842e-07 | 0.001291395 | 2.582938e-07 | 0.01576715 | 0.01611815 | 3.990849 | 3.54517 | 0.003375588
|  |  | 247.1857 | 4999.713 | 0.001224588 | 2.28271e-07 | 0.001292896 | 2.58594e-07 | 0.01578548 | 0.01613648 | 3.988706 | 3.543772 | 0.01332111
|  |  | 246.7548 | 4999.713 | 0.00122473 | 2.889575e-07 | 0.001293041 | 2.58623e-07 | 0.01578725 | 0.01613825 | 3.98219 | 3.538031 | 0.003385114
|  |  | 246.3458 | 4999.713 | 0.001226216 | 2.674175e-07 | 0.00129453 | 2.589209e-07 | 0.01580543 | 0.01615643 | 3.98007 | 3.536647 | 0.009213675
|  |  | 245.9464 | 4999.713 | 0.001226897 | 2.620601e-07 | 0.001295214 | 2.590577e-07 | 0.01581378 | 0.01616478 | 3.97567 | 3.532966 | 0.006708053
|  |  | 245.5078 | 4999.713 | 0.001228014 | 2.884989e-07 | 0.001296335 | 2.592818e-07 | 0.01582746 | 0.01617846 | 3.971938 | 3.530024 | 0.009405522
|  |  | 245.0739 | 4999.713 | 0.001228734 | 2.846436e-07 | 0.001297056 | 2.59426e-07 | 0.01583627 | 0.01618727 | 3.967077 | 3.525944 | 0.01565095
|  |  | 244.6456 | 4999.713 | 0.00122855 | 2.676046e-07 | 0.001296874 | 2.593898e-07 | 0.01583405 | 0.01618505 | 3.959602 | 3.51924 | 0.01707402
|  |  | 244.2166 | 4999.713 | 0.001228156 | 2.660232e-07 | 0.001296488 | 2.593124e-07 | 0.01582933 | 0.01618033 | 3.951505 | 3.511915 | 0.02089241
|  |  | 243.8331 | 4999.713 | 0.001227312 | 2.117083e-07 | 0.001295649 | 2.591446e-07 | 0.01581909 | 0.01617009 | 3.942803 | 3.503904 | 0.03216395
|  |  | 243.4624 | 4999.713 | 0.001225095 | 1.719461e-07 | 0.00129343 | 2.587008e-07 | 0.01579199 | 0.01614299 | 3.930212 | 3.49198 | 0.04057487
|  |  | 243.0447 | 4999.713 | 0.001221405 | 1.97209e-07 | 0.001289738 | 2.579623e-07 | 0.01574692 | 0.01609792 | 3.912514 | 3.475034 | 0.05139128
|  |  | 242.6049 | 4999.713 | 0.001215891 | 2.537657e-07 | 0.00128423 | 2.568607e-07 | 0.01567967 | 0.01603067 | 3.88912 | 3.452432 | 0.06569946
|  |  | 242.1805 | 4999.713 | 0.001208498 | 3.100997e-07 | 0.001276842 | 2.553831e-07 | 0.01558947 | 0.01594047 | 3.860472 | 3.424547 | 0.07959937
|  |  | 241.7454 | 4999.713 | 0.001198847 | 3.699791e-07 | 0.001267193 | 2.534532e-07 | 0.01547167 | 0.01582267 | 3.825057 | 3.389916 | 0.1018792
|  |  | 241.3195 | 4999.713 | 0.001186144 | 5.204267e-07 | 0.001254492 | 2.509128e-07 | 0.01531659 | 0.01566759 | 3.780895 | 3.34652 | 0.1483692
|  |  | 240.9228 | 4999.713 | 0.001168002 | 7.439296e-07 | 0.001236351 | 2.472845e-07 | 0.0150951 | 0.0154461 | 3.721318 | 3.287657 | 0.1945915
|  |  | 240.4881 | 4999.713 | 0.001141216 | 1.149086e-06 | 0.001209567 | 2.419273e-07 | 0.01476808 | 0.01511908 | 3.63596 | 3.203081 | 0.3007764
|  |  | 240.0583 | 4999.713 | 0.00109906 | 1.752635e-06 | 0.001167411 | 2.334956e-07 | 0.01425338 | 0.01460438 | 3.505903 | 3.073798 | 0.4345752
|  |  | 239.6466 | 4999.713 | 0.00103972 | 2.272103e-06 | 0.001108073 | 2.216273e-07 | 0.0135289 | 0.0138799 | 3.326272 | 2.894908 | 0.5375695
|  |  | 239.242 | 4999.713 | 0.0009669226 | 2.675484e-06 | 0.001035279 | 2.070677e-07 | 0.01264013 | 0.01299113 | 3.108025 | 2.677389 | 0.5920811
|  |  | 238.8292 | 4999.713 | 0.0008846865 | 2.920597e-06 | 0.0009530459 | 1.906201e-07 | 0.01163612 | 0.01198712 | 2.862873 | 2.432981 | 0.6343404
|  |  | 238.4198 | 4999.713 | 0.0007968925 | 3.05464e-06 | 0.0008652544 | 1.730608e-07 | 0.01056423 | 0.01091523 | 2.602408 | 2.173252 | 0.6636205
|  |  | 238.0207 | 4999.713 | 0.0007070176 | 3.071581e-06 | 0.0007753832 | 1.550855e-07 | 0.009466961 | 0.009817961 | 2.336878 | 1.908441 | 0.6577736
|  |  | 237.6218 | 4999.713 | 0.0006176653 | 3.010003e-06 | 0.0006860348 | 1.372148e-07 | 0.008376071 | 0.008727071 | 2.073742 | 1.646023 | 0.5910252
|  |  | 237.1925 | 4999.713 | 0.0005310862 | 2.886643e-06 | 0.0005994607 | 1.19899e-07 | 0.007319053 | 0.007670053 | 1.819279 | 1.392333 | 0.5511759
|  |  | 236.7577 | 4999.713 | 0.0004490474 | 2.70125e-06 | 0.0005174271 | 1.034914e-07 | 0.006317473 | 0.006668473 | 1.578812 | 1.152648 | 0.4975174
|  |  | 236.3129 | 4999.713 | 0.0003731072 | 2.47244e-06 | 0.0004414886 | 8.830278e-08 | 0.005390309 | 0.005741309 | 1.356746 | 0.9313823 | 0.4528738
|  |  | 235.8725 | 4999.713 | 0.0003044444 | 2.218898e-06 | 0.0003728266 | 7.45696e-08 | 0.004551988 | 0.004902988 | 1.15648 | 0.7319094 | 0.4680416
|  |  | 235.4986 | 4999.713 | 0.0002439853 | 1.915433e-06 | 0.00031237 | 6.247759e-08 | 0.00381385 | 0.00416485 | 0.9808163 | 0.5569188 | 0.3596584
|  |  | 235.0847 | 4999.713 | 0.0001924575 | 1.601099e-06 | 0.0002608457 | 5.217213e-08 | 0.003184768 | 0.003535768 | 0.8312051 | 0.4080526 | 0.268551
|  |  | 234.6342 | 4999.713 | 0.0001505023 | 1.258979e-06 | 0.00021889 | 4.378051e-08 | 0.002672515 | 0.003023515 | 0.70942 | 0.2870784 | 0.2149578
|  |  | 234.2107 | 4999.713 | 0.0001188502 | 9.00692e-07 | 0.000187235 | 3.744915e-08 | 0.002286026 | 0.002637026 | 0.6176198 | 0.1960405 | 0.1525062
|  |  | 233.815 | 4999.713 | 9.782435e-05 | 5.429449e-07 | 0.0001662124 | 3.324438e-08 | 0.002029353 | 0.002380353 | 0.5565622 | 0.1356952 | 0.08733407
|  |  | 233.431 | 4999.713 | 8.612723e-05 | 2.750656e-07 | 0.0001545217 | 3.090612e-08 | 0.001886617 | 0.002237617 | 0.522329 | 0.1021533 | 0.04088399
|  |  | 233.0147 | 4999.713 | 8.020413e-05 | 1.428267e-07 | 0.0001486042 | 2.972254e-08 | 0.001814367 | 0.002165367 | 0.5045624 | 0.08513591 | 0.02206487
|  |  | 232.5901 | 4999.713 | 7.695532e-05 | 8.515867e-08 | 0.0001453598 | 2.907363e-08 | 0.001774756 | 0.002125756 | 0.4944298 | 0.07576753 | 0.01433147
|  |  | 232.184 | 4999.713 | 7.494646e-05 | 5.878578e-08 | 0.0001433534 | 2.867234e-08 | 0.001750259 | 0.002101259 | 0.4878788 | 0.06994756 | 0.010352
|  |  | 231.7768 | 4999.713 | 7.349874e-05 | 4.426545e-08 | 0.0001419069 | 2.838301e-08 | 0.001732598 | 0.002083598 | 0.4829296 | 0.06573139 | 0.008003795
|  |  | 231.3796 | 4999.713 | 7.241317e-05 | 3.474773e-08 | 0.0001408216 | 2.816594e-08 | 0.001719347 | 0.002070347 | 0.4790361 | 0.06255282 | 0.005988593
|  |  | 230.9599 | 4999.713 | 7.156257e-05 | 2.920079e-08 | 0.0001399706 | 2.799572e-08 | 0.001708956 | 0.002059956 | 0.4757674 | 0.0600395 | 0.004930814
|  |  | 230.5256 | 4999.713 | 7.084072e-05 | 2.651832e-08 | 0.0001392498 | 2.785156e-08 | 0.001700156 | 0.002051156 | 0.4728439 | 0.05789784 | 0.004185801
|  |  | 230.1056 | 4999.713 | 7.025034e-05 | 2.347206e-08 | 0.0001386616 | 2.773392e-08 | 0.001692975 | 0.002043975 | 0.4703301 | 0.05613994 | 0.003708157
|  |  | 229.6881 | 4999.713 | 6.973037e-05 | 2.151038e-08 | 0.0001381458 | 2.763075e-08 | 0.001686677 | 0.002037677 | 0.4680301 | 0.05459157 | 0.003241507
|  |  | 229.2833 | 4999.713 | 6.929067e-05 | 1.772476e-08 | 0.0001377115 | 2.754388e-08 | 0.001681374 | 0.002032374 | 0.4659896 | 0.05327958 | 0.002741707
|  |  | 228.8714 | 4999.713 | 6.891722e-05 | 1.827518e-08 | 0.0001373416 | 2.74699e-08 | 0.001676858 | 0.002027858 | 0.4641188 | 0.05215027 | 0.002441821
|  |  | 228.4406 | 4999.713 | 6.85734e-05 | 1.66068e-08 | 0.0001369996 | 2.74015e-08 | 0.001672683 | 0.002023683 | 0.4622913 | 0.05109825 | 0.002031004
|  |  | 228.0145 | 4999.713 | 6.829483e-05 | 1.61136e-08 | 0.000136723 | 2.734617e-08 | 0.001669305 | 0.002020305 | 0.4606589 | 0.05023282 | 0.002006134
|  |  | 227.6006 | 4999.713 | 6.802687e-05 | 1.899182e-08 | 0.000136457 | 2.729297e-08 | 0.001666058 | 0.002017058 | 0.4590836 | 0.04940252 | 0.001644514
|  |  | 227.1711 | 4999.713 | 6.780069e-05 | 1.66319e-08 | 0.000136236 | 2.724876e-08 | 0.001663359 | 0.002014359 | 0.4576041 | 0.04869615 | 0.001474839
|  |  | 226.7637 | 4999.713 | 6.76079e-05 | 1.480108e-08 | 0.0001360505 | 2.721167e-08 | 0.001661095 | 0.002012095 | 0.4562701 | 0.04809541 | 0.001452611
|  |  | 226.3923 | 4999.713 | 6.743733e-05 | 1.465704e-08 | 0.0001358838 | 2.717832e-08 | 0.001659059 | 0.002010059 | 0.4550619 | 0.0475558 | 0.001168729
|  |  | 225.9424 | 4999.713 | 6.728078e-05 | 1.355472e-08 | 0.0001357275 | 2.714706e-08 | 0.001657151 | 0.002008151 | 0.4537265 | 0.04703007 | 0.001006317
|  |  | 225.5121 | 4999.713 | 6.715619e-05 | 1.165141e-08 | 0.0001356027 | 2.71221e-08 | 0.001655628 | 0.002006628 | 0.4525188 | 0.04659702 | 0.001049949
|  |  | 225.1333 | 4999.713 | 6.704037e-05 | 1.943041e-08 | 0.0001354865 | 2.709886e-08 | 0.001654209 | 0.002005209 | 0.4514391 | 0.04619926 | 0.0009698461
|  |  | 224.7238 | 4999.713 | 6.692545e-05 | 1.214743e-08 | 0.0001353724 | 2.707603e-08 | 0.001652815 | 0.002003815 | 0.450305 | 0.04580216 | 0.0006992086
|  |  | 224.2976 | 4999.713 | 6.684606e-05 | 1.4192e-08 | 0.0001352953 | 2.706061e-08 | 0.001651874 | 0.002002874 | 0.4492397 | 0.04550412 | 0.000576256
|  |  | 223.8822 | 4999.713 | 6.678593e-05 | 9.050606e-09 | 0.0001352386 | 2.704926e-08 | 0.001651181 | 0.002002181 | 0.4482527 | 0.04526476 | 0.0006660235
|  |  | 223.4655 | 4999.713 | 6.671012e-05 | 1.140193e-08 | 0.0001351677 | 2.703509e-08 | 0.001650316 | 0.002001316 | 0.4472251 | 0.04498722 | 0.000557996
|  |  | 223.0515 | 4999.713 | 6.665261e-05 | 1.453916e-08 | 0.0001351135 | 2.702425e-08 | 0.001649654 | 0.002000654 | 0.4462489 | 0.04475621 | 0.0005117485
|  |  | 222.6375 | 4999.713 | 6.660413e-05 | 1.058752e-08 | 0.0001350661 | 2.701477e-08 | 0.001649076 | 0.002000076 | 0.4452918 | 0.04454434 | 0.0005303097
|  |  | 222.2107 | 4999.713 | 6.655135e-05 | 1.401452e-08 | 0.0001350142 | 2.700438e-08 | 0.001648441 | 0.001999441 | 0.4442973 | 0.04431803 | 0.0002267557
|  |  | 221.7843 | 4999.713 | 6.654657e-05 | 1.205119e-08 | 0.0001350099 | 2.700352e-08 | 0.001648389 | 0.001999389 | 0.4434331 | 0.04422134 | 0.0005095922
|  |  | 221.3807 | 4999.713 | 6.64976e-05 | 1.047022e-08 | 0.0001349635 | 2.699426e-08 | 0.001647823 | 0.001998823 | 0.4425009 | 0.04401565 | 0.0001969497
|  |  | 220.9707 | 4999.713 | 6.649315e-05 | 1.160241e-08 | 0.0001349638 | 2.699431e-08 | 0.001647827 | 0.001998827 | 0.4416822 | 0.04393491 | 0.0004427595
|  |  | 220.558 | 4999.713 | 6.645247e-05 | 1.128019e-08 | 0.0001349264 | 2.698684e-08 | 0.00164737 | 0.00199837 | 0.4407565 | 0.04375216 | 0.0001373115
|  |  | 220.1101 | 4999.713 | 6.646049e-05 | 8.893476e-09 | 0.0001349366 | 2.698887e-08 | 0.001647495 | 0.001998495 | 0.4398888 | 0.04369066 | 0.0004251406
|  |  | 219.6552 | 4999.713 | 6.641848e-05 | 9.707789e-09 | 0.0001348982 | 2.698118e-08 | 0.001647025 | 0.001998025 | 0.4388767 | 0.04349729 | 0.0001166658
|  |  | 219.2298 | 4999.713 | 6.642736e-05 | 8.612488e-09 | 0.0001349111 | 2.698377e-08 | 0.001647183 | 0.001998183 | 0.4380613 | 0.04344765 | 0.0003520702
|  |  | 218.8433 | 4999.713 | 6.640306e-05 | 1.249206e-08 | 0.0001348888 | 2.697932e-08 | 0.001646911 | 0.001997911 | 0.4372295 | 0.04331157 | 0.0002862497
|  |  | 218.4343 | 4999.713 | 6.638851e-05 | 1.888061e-08 | 0.0001348753 | 2.697661e-08 | 0.001646746 | 0.001997746 | 0.4363763 | 0.04319451 | 9.473465e-05
|  |  | 218.0305 | 4999.713 | 6.640438e-05 | 2.444055e-08 | 0.0001348909 | 2.697973e-08 | 0.001646937 | 0.001997937 | 0.4356112 | 0.04315626 | 0.000285698
|  |  | 217.6223 | 4999.713 | 6.639247e-05 | 9.900839e-09 | 0.0001348774 | 2.697704e-08 | 0.001646772 | 0.001997772 | 0.4347598 | 0.04303964 | 0.0001052748
|  |  | 217.1887 | 4999.713 | 6.640525e-05 | 8.858756e-09 | 0.0001348926 | 2.698006e-08 | 0.001646957 | 0.001997957 | 0.4339336 | 0.04299399 | 0.0001962479
|  |  | 216.7566 | 4999.713 | 6.63998e-05 | 1.17409e-08 | 0.0001348928 | 2.698012e-08 | 0.00164696 | 0.00199796 | 0.4330712 | 0.0429092 | 0.000190791
|  |  | 216.3546 | 4999.713 | 6.639631e-05 | 1.394971e-08 | 0.0001348939 | 2.698034e-08 | 0.001646974 | 0.001997974 | 0.4322708 | 0.0428325 | 3.12601e-05
|  |  | 215.9556 | 4999.713 | 6.641751e-05 | 1.272726e-08 | 0.0001349192 | 2.698538e-08 | 0.001647282 | 0.001998282 | 0.4315402 | 0.04282002 | 0.0002442136
|  |  | 215.5461 | 4999.713 | 6.640878e-05 | 1.013703e-08 | 0.000134912 | 2.698395e-08 | 0.001647194 | 0.001998194 | 0.430703 | 0.04272001 | 3.971925e-05
|  |  | 215.116 | 4999.713 | 6.643523e-05 | 8.319756e-09 | 0.000134938 | 2.698914e-08 | 0.001647511 | 0.001998511 | 0.4299118 | 0.04270293 | 0.0002209914
|  |  | 214.7052 | 4999.713 | 6.642995e-05 | 1.381624e-08 | 0.0001349344 | 2.698844e-08 | 0.001647468 | 0.001998468 | 0.4290814 | 0.04261213 | 6.808457e-05
|  |  | 214.2704 | 4999.713 | 6.644759e-05 | 9.14001e-09 | 0.0001349561 | 2.699277e-08 | 0.001647733 | 0.001998733 | 0.4282693 | 0.04258253 | 0.0001168948
|  |  | 213.8555 | 4999.713 | 6.646011e-05 | 1.296716e-08 | 0.0001349691 | 2.699537e-08 | 0.001647891 | 0.001998891 | 0.4274738 | 0.04253402 | 0.0002006368
|  |  | 213.4525 | 4999.713 | 6.646219e-05 | 1.044406e-08 | 0.0001349688 | 2.699532e-08 | 0.001647888 | 0.001998888 | 0.4266676 | 0.04245316 | 8.092552e-05
|  |  | 213.0541 | 4999.713 | 6.648002e-05 | 1.434769e-08 | 0.0001349869 | 2.699893e-08 | 0.001648109 | 0.001999109 | 0.4259183 | 0.04242092 | 5.929526e-05
|  |  | 212.6239 | 4999.713 | 6.650067e-05 | 1.165208e-08 | 0.0001350101 | 2.700357e-08 | 0.001648392 | 0.001999392 | 0.4251185 | 0.04239542 | 7.02757e-05
|  |  | 212.1887 | 4999.713 | 6.651815e-05 | 1.228974e-08 | 0.0001350318 | 2.70079e-08 | 0.001648656 | 0.001999656 | 0.4243045 | 0.04236483 | 8.40518e-05
|  |  | 211.7688 | 4999.713 | 6.653183e-05 | 1.214955e-08 | 0.0001350505 | 2.701166e-08 | 0.001648886 | 0.001999886 | 0.4235133 | 0.04232954 | 6.486025e-05
|  |  | 211.3436 | 4999.713 | 6.655103e-05 | 9.953367e-09 | 0.0001350728 | 2.701611e-08 | 0.001649157 | 0.002000157 | 0.4227204 | 0.04230196 | -1.10686e-05
|  |  | 210.913 | 4999.713 | 6.658412e-05 | 1.660491e-08 | 0.0001351081 | 2.702317e-08 | 0.001649588 | 0.002000588 | 0.4219502 | 0.04230672 | 0.0001529537
|  |  | 210.5018 | 4999.713 | 6.65888e-05 | 1.429133e-08 | 0.0001351157 | 2.70247e-08 | 0.001649682 | 0.002000682 | 0.421147 | 0.04224382 | 1.82206e-05
|  |  | 210.0985 | 4999.713 | 6.661435e-05 | 1.314744e-08 | 0.0001351444 | 2.703043e-08 | 0.001650032 | 0.002001032 | 0.4204138 | 0.04223647 | -7.556546e-08
|  |  | 209.7106 | 4999.713 | 6.664157e-05 | 1.032605e-08 | 0.0001351749 | 2.703653e-08 | 0.001650404 | 0.002001404 | 0.4197156 | 0.0422365 | 3.451147e-05
|  |  | 209.3064 | 4999.713 | 6.666443e-05 | 1.055038e-08 | 0.0001352013 | 2.704181e-08 | 0.001650726 | 0.002001726 | 0.418974 | 0.04222255 | 5.216738e-05
|  |  | 208.8933 | 4999.713 | 6.66859e-05 | 1.307338e-08 | 0.0001352255 | 2.704665e-08 | 0.001651022 | 0.002002022 | 0.418209 | 0.04220101 | 1.525425e-05
|  |  | 208.4679 | 4999.713 | 6.671494e-05 | 1.617152e-08 | 0.0001352567 | 2.70529e-08 | 0.001651403 | 0.002002403 | 0.4174368 | 0.04219452 | 0.0001192951
|  |  | 208.0481 | 4999.713 | 6.672713e-05 | 1.12524e-08 | 0.0001352705 | 2.705564e-08 | 0.001651571 | 0.002002571 | 0.416631 | 0.04214443 | -9.158607e-05
|  |  | 207.6288 | 4999.713 | 6.677469e-05 | 1.34479e-08 | 0.0001353191 | 2.706538e-08 | 0.001652165 | 0.002003165 | 0.4159147 | 0.04218284 | -5.661168e-06
|  |  | 207.1992 | 4999.713 | 6.680938e-05 | 1.432047e-08 | 0.0001353546 | 2.707247e-08 | 0.001652598 | 0.002003598 | 0.4151439 | 0.04218527 | 8.961905e-05
|  |  | 206.7942 | 4999.713 | 6.682718e-05 | 9.709411e-09 | 0.0001353729 | 2.707613e-08 | 0.001652821 | 0.002003821 | 0.4143785 | 0.04214897 | 0.0001172287
|  |  | 206.3782 | 4999.713 | 6.68402e-05 | 1.297064e-08 | 0.0001353871 | 2.707898e-08 | 0.001652995 | 0.002003995 | 0.413581 | 0.04210021 | -4.541934e-05
|  |  | 205.9714 | 4999.713 | 6.687866e-05 | 1.522178e-08 | 0.0001354275 | 2.708706e-08 | 0.001653488 | 0.002004488 | 0.4128671 | 0.04211869 | 6.114367e-05
|  |  | 205.559 | 4999.713 | 6.690251e-05 | 1.569757e-08 | 0.0001354511 | 2.709177e-08 | 0.001653776 | 0.002004776 | 0.4120997 | 0.04209348 | 0.0001169017
|  |  | 205.1319 | 4999.713 | 6.692012e-05 | 1.520258e-08 | 0.000135466 | 2.709476e-08 | 0.001653959 | 0.002004959 | 0.411281 | 0.04204355 | -5.771253e-05
|  |  | 204.7252 | 4999.713 | 6.695902e-05 | 1.258334e-08 | 0.0001355088 | 2.710331e-08 | 0.00165448 | 0.00200548 | 0.4105723 | 0.04206702 | -4.388679e-05
|  |  | 204.3072 | 4999.713 | 6.699163e-05 | 1.090898e-08 | 0.0001355506 | 2.711167e-08 | 0.001654991 | 0.002005991 | 0.4098383 | 0.04208537 | 1.61856e-05
|  |  | 203.8941 | 4999.713 | 6.702019e-05 | 1.917734e-08 | 0.0001355821 | 2.711797e-08 | 0.001655375 | 0.002006375 | 0.409088 | 0.04207868 | 1.921878e-05
|  |  | 203.4684 | 4999.713 | 6.705511e-05 | 1.433567e-08 | 0.0001356141 | 2.712438e-08 | 0.001655767 | 0.002006767 | 0.4083136 | 0.0420705 | 9.734043e-05
|  |  | 203.026 | 4999.713 | 6.707071e-05 | 1.472897e-08 | 0.0001356337 | 2.712829e-08 | 0.001656005 | 0.002007005 | 0.4074742 | 0.04202743 | -0.0001882651
|  |  | 202.6106 | 4999.713 | 6.712735e-05 | 1.817786e-08 | 0.0001357 | 2.714156e-08 | 0.001656815 | 0.002007815 | 0.4068048 | 0.04210563 | -8.67395e-06
|  |  | 202.2062 | 4999.713 | 6.715848e-05 | 1.202753e-08 | 0.0001357355 | 2.714866e-08 | 0.001657248 | 0.002008248 | 0.4060803 | 0.04210913 | 0.0001858258
|  |  | 201.7893 | 4999.713 | 6.716286e-05 | 1.634505e-08 | 0.0001357393 | 2.714942e-08 | 0.001657295 | 0.002008295 | 0.4052525 | 0.04203167 | -3.815708e-05
|  |  | 201.3273 | 4999.713 | 6.720711e-05 | 1.46593e-08 | 0.0001357856 | 2.715868e-08 | 0.00165786 | 0.00200886 | 0.4044384 | 0.0420493 | 7.43577e-05
|  |  | 200.8772 | 4999.713 | 6.722705e-05 | 1.476449e-08 | 0.0001358103 | 2.716362e-08 | 0.001658162 | 0.002009162 | 0.4035947 | 0.04201583 | -2.469757e-05
|  |  | 200.4986 | 4999.713 | 6.726052e-05 | 1.693546e-08 | 0.0001358465 | 2.717085e-08 | 0.001658603 | 0.002009603 | 0.4029227 | 0.04202517 | -2.157759e-05
|  |  | 200.1023 | 4999.713 | 6.72964e-05 | 1.36913e-08 | 0.000135884 | 2.717835e-08 | 0.001659061 | 0.002010061 | 0.4022178 | 0.04203373 | -2.347673e-05
|  |  | 199.6785 | 4999.713 | 6.73349e-05 | 1.672659e-08 | 0.0001359246 | 2.718647e-08 | 0.001659557 | 0.002010557 | 0.401465 | 0.04204368 | 6.765081e-05
|  |  | 199.2683 | 4999.713 | 6.735647e-05 | 1.630792e-08 | 0.0001359486 | 2.719129e-08 | 0.001659851 | 0.002010851 | 0.400699 | 0.04201593 | 0.0002094146
|  |  | 198.8469 | 4999.713 | 6.735553e-05 | 1.52624e-08 | 0.0001359489 | 2.719134e-08 | 0.001659854 | 0.002010854 | 0.399852 | 0.04192766 | -9.751258e-05
|  |  | 198.4461 | 4999.713 | 6.740701e-05 | 1.478849e-08 | 0.0001359999 | 2.720154e-08 | 0.001660477 | 0.002011477 | 0.3991698 | 0.04196674 | 0.0001368136
|  |  | 198.0434 | 4999.713 | 6.742103e-05 | 1.388668e-08 | 0.0001360123 | 2.720403e-08 | 0.001660629 | 0.002011629 | 0.3983897 | 0.04191163 | -1.433895e-05
|  |  | 197.6315 | 4999.713 | 6.746284e-05 | 1.672253e-08 | 0.0001360509 | 2.721174e-08 | 0.0016611 | 0.0020121 | 0.3976542 | 0.04191754 | 3.410799e-05
|  |  | 197.2095 | 4999.713 | 6.7494e-05 | 1.474198e-08 | 0.0001360821 | 2.721798e-08 | 0.00166148 | 0.00201248 | 0.3968803 | 0.04190315 | -6.626809e-06
|  |  | 196.781 | 4999.713 | 6.752867e-05 | 1.827614e-08 | 0.0001361212 | 2.72258e-08 | 0.001661958 | 0.002012958 | 0.3961118 | 0.04190599 | 4.284114e-05
|  |  | 196.3446 | 4999.713 | 6.755591e-05 | 1.473609e-08 | 0.0001361522 | 2.723199e-08 | 0.001662336 | 0.002013336 | 0.3953075 | 0.04188729 | 6.377132e-05
|  |  | 195.9088 | 4999.713 | 6.75799e-05 | 1.180318e-08 | 0.0001361794 | 2.723744e-08 | 0.001662668 | 0.002013668 | 0.3944953 | 0.0418595 | 3.413394e-05
|  |  | 195.5028 | 4999.713 | 6.760714e-05 | 1.531014e-08 | 0.0001362099 | 2.724355e-08 | 0.001663041 | 0.002014041 | 0.3937506 | 0.04184564 | 1.53553e-05
|  |  | 195.0946 | 4999.713 | 6.763773e-05 | 1.175669e-08 | 0.000136244 | 2.725036e-08 | 0.001663457 | 0.002014457 | 0.3930097 | 0.04183938 | -3.62208e-05
|  |  | 194.6875 | 4999.713 | 6.767911e-05 | 1.28666e-08 | 0.0001362869 | 2.725895e-08 | 0.001663981 | 0.002014981 | 0.3922916 | 0.04185412 | 7.397515e-05
|  |  | 194.2424 | 4999.713 | 6.770535e-05 | 1.333775e-08 | 0.0001363134 | 2.726424e-08 | 0.001664304 | 0.002015304 | 0.3914576 | 0.0418212 | 3.036648e-05
|  |  | 193.8188 | 4999.713 | 6.773738e-05 | 1.454706e-08 | 0.0001363465 | 2.727086e-08 | 0.001664708 | 0.002015708 | 0.3906822 | 0.04180834 | -9.167329e-06
|  |  | 193.4288 | 4999.713 | 6.777308e-05 | 1.314254e-08 | 0.0001363836 | 2.727829e-08 | 0.001665162 | 0.002016162 | 0.3899838 | 0.04181191 | 0.0001133149
|  |  | 193.0556 | 4999.713 | 6.778609e-05 | 1.307801e-08 | 0.0001363999 | 2.728155e-08 | 0.001665361 | 0.002016361 | 0.3892697 | 0.04176962 | -8.742943e-05
|  |  | 192.6682 | 4999.713 | 6.783135e-05 | 1.531857e-08 | 0.0001364499 | 2.729156e-08 | 0.001665971 | 0.002016971 | 0.3886062 | 0.0418035 | 7.523217e-05
|  |  | 192.2461 | 4999.713 | 6.785381e-05 | 1.345242e-08 | 0.0001364754 | 2.729665e-08 | 0.001666283 | 0.002017283 | 0.3878147 | 0.04177174 | -5.867731e-05
|  |  | 191.8339 | 4999.713 | 6.790173e-05 | 1.377306e-08 | 0.000136524 | 2.730637e-08 | 0.001666876 | 0.002017876 | 0.3870969 | 0.04179593 | 3.895129e-05
|  |  | 191.4647 | 4999.713 | 6.792779e-05 | 1.800717e-08 | 0.0001365523 | 2.731202e-08 | 0.001667221 | 0.002018221 | 0.386418 | 0.04178155 | 0.0001092085
|  |  | 191.0435 | 4999.713 | 6.794238e-05 | 1.383913e-08 | 0.0001365719 | 2.731596e-08 | 0.001667461 | 0.002018461 | 0.3856139 | 0.04173555 | 1.371135e-06
|  |  | 190.6546 | 4999.713 | 6.797571e-05 | 1.594023e-08 | 0.0001366082 | 2.732321e-08 | 0.001667904 | 0.002018904 | 0.3849134 | 0.04173502 | -4.784754e-05
|  |  | 190.2218 | 4999.713 | 6.802699e-05 | 1.298352e-08 | 0.0001366579 | 2.733315e-08 | 0.001668511 | 0.002019511 | 0.384155 | 0.04175573 | 3.571067e-05
|  |  | 189.7912 | 4999.713 | 6.805969e-05 | 1.423645e-08 | 0.0001366921 | 2.733998e-08 | 0.001668928 | 0.002019928 | 0.3833645 | 0.04174035 | 8.732106e-05
|  |  | 189.3502 | 4999.713 | 6.807551e-05 | 1.322265e-08 | 0.0001367174 | 2.734504e-08 | 0.001669237 | 0.002020237 | 0.3825321 | 0.04170184 | -6.986368e-05
|  |  | 188.9414 | 4999.713 | 6.812201e-05 | 1.366278e-08 | 0.0001367688 | 2.735533e-08 | 0.001669864 | 0.002020864 | 0.3818249 | 0.0417304 | 0.0001169135
|  |  | 188.5295 | 4999.713 | 6.814342e-05 | 1.346656e-08 | 0.0001367874 | 2.735905e-08 | 0.001670091 | 0.002021091 | 0.3810353 | 0.04168224 | 4.420838e-05
|  |  | 188.1271 | 4999.713 | 6.817546e-05 | 1.713602e-08 | 0.0001368184 | 2.736524e-08 | 0.00167047 | 0.00202147 | 0.3802932 | 0.04166445 | -8.985618e-05
|  |  | 187.7225 | 4999.713 | 6.822725e-05 | 1.409474e-08 | 0.0001368733 | 2.737624e-08 | 0.001671141 | 0.002022141 | 0.3796013 | 0.04170081 | 5.444183e-05
|  |  | 187.3082 | 4999.713 | 6.825436e-05 | 1.188468e-08 | 0.0001369037 | 2.738231e-08 | 0.001671512 | 0.002022512 | 0.378833 | 0.04167825 | 6.715767e-05
|  |  | 186.8929 | 4999.713 | 6.827932e-05 | 1.59303e-08 | 0.000136932 | 2.738797e-08 | 0.001671857 | 0.002022857 | 0.3780575 | 0.04165036 | 6.204941e-06
|  |  | 186.4808 | 4999.713 | 6.831609e-05 | 1.462209e-08 | 0.0001369712 | 2.739581e-08 | 0.001672336 | 0.002023336 | 0.3773133 | 0.0416478 | 4.877609e-05
|  |  | 186.058 | 4999.713 | 6.834822e-05 | 1.612815e-08 | 0.0001370037 | 2.740231e-08 | 0.001672732 | 0.002023732 | 0.3765316 | 0.04162718 | 4.684476e-05
|  |  | 185.617 | 4999.713 | 6.838492e-05 | 1.54054e-08 | 0.0001370381 | 2.740919e-08 | 0.001673153 | 0.002024153 | 0.3757171 | 0.04160652 | 0.000162859
|  |  | 185.1809 | 4999.713 | 6.840386e-05 | 1.536784e-08 | 0.0001370499 | 2.741156e-08 | 0.001673297 | 0.002024297 | 0.3748611 | 0.04153549 | -3.348939e-05
|  |  | 184.7621 | 4999.713 | 6.845653e-05 | 1.415476e-08 | 0.0001370978 | 2.742113e-08 | 0.001673881 | 0.002024881 | 0.3741213 | 0.04154952 | 9.480603e-05
|  |  | 184.3535 | 4999.713 | 6.848281e-05 | 1.362967e-08 | 0.0001371214 | 2.742585e-08 | 0.001674169 | 0.002025169 | 0.373347 | 0.04151078 | 2.97568e-05
|  |  | 183.9402 | 4999.713 | 6.851776e-05 | 1.307355e-08 | 0.0001371574 | 2.743305e-08 | 0.001674609 | 0.002025609 | 0.3725908 | 0.04149848 | 3.779036e-05
|  |  | 183.5119 | 4999.713 | 6.854855e-05 | 1.389715e-08 | 0.0001371933 | 2.744023e-08 | 0.001675047 | 0.002026047 | 0.3718037 | 0.04148229 | 0.0001624792
|  |  | 183.111 | 4999.713 | 6.855672e-05 | 1.317933e-08 | 0.0001372047 | 2.744251e-08 | 0.001675186 | 0.002026186 | 0.371017 | 0.04141716 | -5.71567e-05
|  |  | 182.6687 | 4999.713 | 6.861178e-05 | 1.295538e-08 | 0.0001372608 | 2.745375e-08 | 0.001675872 | 0.002026872 | 0.3702462 | 0.04144244 | 8.62783e-05
|  |  | 182.2331 | 4999.713 | 6.863722e-05 | 1.616443e-08 | 0.0001372884 | 2.745925e-08 | 0.001676208 | 0.002027208 | 0.3694244 | 0.04140486 | -0.0001287678
|  |  | 181.8521 | 4999.713 | 6.869536e-05 | 1.535838e-08 | 0.0001373495 | 2.747147e-08 | 0.001676954 | 0.002027954 | 0.3687877 | 0.04145391 | 0.0001277068
|  |  | 181.4463 | 4999.713 | 6.871169e-05 | 1.608858e-08 | 0.0001373678 | 2.747514e-08 | 0.001677178 | 0.002028178 | 0.3680053 | 0.04140208 | 0.0001291191
|  |  | 181.032 | 4999.713 | 6.873086e-05 | 1.824375e-08 | 0.0001373864 | 2.747886e-08 | 0.001677405 | 0.002028405 | 0.3672062 | 0.04134859 | -1.340363e-05
|  |  | 180.6099 | 4999.713 | 6.877869e-05 | 1.28152e-08 | 0.0001374327 | 2.748811e-08 | 0.00167797 | 0.00202897 | 0.366452 | 0.04135425 | 0.0001206494
|  |  | 180.1877 | 4999.713 | 6.880303e-05 | 1.232403e-08 | 0.0001374535 | 2.749227e-08 | 0.001678224 | 0.002029224 | 0.3656411 | 0.04130331 | 0.0001313942
|  |  | 179.7607 | 4999.713 | 6.882532e-05 | 1.398952e-08 | 0.0001374725 | 2.749608e-08 | 0.001678456 | 0.002029456 | 0.3648165 | 0.04124721 | 2.361289e-05
|  |  | 179.3387 | 4999.713 | 6.886778e-05 | 1.351147e-08 | 0.0001375122 | 2.750401e-08 | 0.001678941 | 0.002029941 | 0.3640468 | 0.04123724 | 4.5308e-05
|  |  | 178.9475 | 4999.713 | 6.89001e-05 | 1.537263e-08 | 0.0001375452 | 2.751063e-08 | 0.001679344 | 0.002030344 | 0.363325 | 0.04121952 | -3.43554e-05
|  |  | 178.5552 | 4999.713 | 6.894245e-05 | 1.512789e-08 | 0.0001375929 | 2.752015e-08 | 0.001679926 | 0.002030926 | 0.3626324 | 0.041233 | 0.0001052437
|  |  | 178.1129 | 4999.713 | 6.896391e-05 | 1.3586e-08 | 0.0001376184 | 2.752526e-08 | 0.001680238 | 0.002031238 | 0.3617897 | 0.04118645 | 1.204307e-05
|  |  | 177.6681 | 4999.713 | 6.900778e-05 | 1.531622e-08 | 0.0001376634 | 2.753426e-08 | 0.001680787 | 0.002031787 | 0.3609836 | 0.04118109 | 9.097932e-05
|  |  | 177.2593 | 4999.713 | 6.903549e-05 | 1.237382e-08 | 0.00013769 | 2.753957e-08 | 0.001681111 | 0.002032111 | 0.3602107 | 0.04114391 | 7.62686e-05
|  |  | 176.8208 | 4999.713 | 6.907073e-05 | 1.101389e-08 | 0.0001377216 | 2.754591e-08 | 0.001681498 | 0.002032498 | 0.3593879 | 0.04111046 | 7.363399e-05
|  |  | 176.3726 | 4999.713 | 6.910079e-05 | 1.568873e-08 | 0.0001377547 | 2.755252e-08 | 0.001681902 | 0.002032902 | 0.3585481 | 0.04107746 | -0.0001033642
|  |  | 175.9456 | 4999.713 | 6.915867e-05 | 1.649921e-08 | 0.0001378215 | 2.756589e-08 | 0.001682718 | 0.002033718 | 0.3578236 | 0.0411216 | 0.0002215141
|  |  | 175.5444 | 4999.713 | 6.915847e-05 | 1.890182e-08 | 0.0001378238 | 2.756635e-08 | 0.001682746 | 0.002033746 | 0.3570126 | 0.04103273 | -0.0001290781
|  |  | 175.1398 | 4999.713 | 6.922963e-05 | 1.367184e-08 | 0.0001378925 | 2.758007e-08 | 0.001683584 | 0.002034584 | 0.3563367 | 0.04108494 | 0.0002333199
|  |  | 174.7162 | 4999.713 | 6.923028e-05 | 1.466315e-08 | 0.0001378927 | 2.758012e-08 | 0.001683587 | 0.002034587 | 0.3554752 | 0.04098609 | -0.0001027526
|  |  | 174.2707 | 4999.713 | 6.929895e-05 | 1.392547e-08 | 0.0001379633 | 2.759425e-08 | 0.001684449 | 0.002035449 | 0.354719 | 0.04103186 | 0.0002663066
|  |  | 173.8473 | 4999.713 | 6.928867e-05 | 1.510283e-08 | 0.0001379572 | 2.759302e-08 | 0.001684374 | 0.002035374 | 0.3538442 | 0.04091912 | -0.000145156
|  |  | 173.453 | 4999.713 | 6.9354e-05 | 1.733146e-08 | 0.000138028 | 2.760719e-08 | 0.001685239 | 0.002036239 | 0.3531917 | 0.04097635 | 8.21006e-05
|  |  | 173.0707 | 4999.713 | 6.937941e-05 | 1.740029e-08 | 0.0001380559 | 2.761277e-08 | 0.001685579 | 0.002036579 | 0.3524722 | 0.04094496 | -8.01306e-06
|  |  | 172.6567 | 4999.713 | 6.942835e-05 | 1.794845e-08 | 0.0001381039 | 2.762238e-08 | 0.001686166 | 0.002037166 | 0.3517304 | 0.04094828 | 0.0001196033
|  |  | 172.2495 | 4999.713 | 6.944791e-05 | 1.480319e-08 | 0.0001381267 | 2.762693e-08 | 0.001686444 | 0.002037444 | 0.3509487 | 0.04089958 | -7.346521e-06
|  |  | 171.8287 | 4999.713 | 6.948838e-05 | 1.540722e-08 | 0.0001381758 | 2.763675e-08 | 0.001687043 | 0.002038043 | 0.3501944 | 0.04090267 | 6.455479e-05
|  |  | 171.4272 | 4999.713 | 6.951812e-05 | 1.375996e-08 | 0.0001382091 | 2.764341e-08 | 0.00168745 | 0.00203845 | 0.3494457 | 0.04087675 | -2.735761e-05
|  |  | 171.0437 | 4999.713 | 6.956943e-05 | 1.85707e-08 | 0.0001382579 | 2.765317e-08 | 0.001688046 | 0.002039046 | 0.3487659 | 0.04088724 | 0.0001824342
|  |  | 170.6055 | 4999.713 | 6.958367e-05 | 1.139127e-08 | 0.0001382698 | 2.765555e-08 | 0.001688191 | 0.002039191 | 0.3478972 | 0.04080729 | 7.502897e-05
|  |  | 170.1751 | 4999.713 | 6.961883e-05 | 1.174142e-08 | 0.0001383038 | 2.766235e-08 | 0.001688606 | 0.002039606 | 0.3470903 | 0.040775 | -1.233925e-05
|  |  | 169.7637 | 4999.713 | 6.966832e-05 | 1.663384e-08 | 0.0001383538 | 2.767235e-08 | 0.001689217 | 0.002040217 | 0.3463548 | 0.04078008 | 0.000106262
|  |  | 169.3275 | 4999.713 | 6.969326e-05 | 1.355594e-08 | 0.0001383821 | 2.767801e-08 | 0.001689562 | 0.002040562 | 0.3455233 | 0.04073373 | 0.0001387818
|  |  | 168.9194 | 4999.713 | 6.971174e-05 | 1.603609e-08 | 0.0001384022 | 2.768203e-08 | 0.001689808 | 0.002040808 | 0.344732 | 0.04067709 | -9.160189e-05
|  |  | 168.5234 | 4999.713 | 6.977623e-05 | 1.443359e-08 | 0.0001384662 | 2.769483e-08 | 0.001690589 | 0.002041589 | 0.3440555 | 0.04071336 | 0.0001607406
|  |  | 168.0957 | 4999.713 | 6.979123e-05 | 1.371294e-08 | 0.000138483 | 2.76982e-08 | 0.001690794 | 0.002041794 | 0.3432169 | 0.04064461 | -8.032068e-05
|  |  | 167.6725 | 4999.713 | 6.985165e-05 | 1.507014e-08 | 0.0001385496 | 2.771152e-08 | 0.001691607 | 0.002042607 | 0.3424891 | 0.0406786 | 0.0001851979
|  |  | 167.2714 | 4999.713 | 6.985955e-05 | 1.24314e-08 | 0.0001385609 | 2.771377e-08 | 0.001691745 | 0.002042745 | 0.3416929 | 0.04060433 | -6.072756e-05
|  |  | 166.8611 | 4999.713 | 6.992129e-05 | 1.672991e-08 | 0.000138622 | 2.7726e-08 | 0.001692491 | 0.002043491 | 0.3409793 | 0.04062924 | 0.0001995375
|  |  | 166.4404 | 4999.713 | 6.993034e-05 | 1.554164e-08 | 0.0001386311 | 2.772782e-08 | 0.001692602 | 0.002043602 | 0.340138 | 0.04054529 | -2.920558e-06
|  |  | 165.994 | 4999.713 | 6.998294e-05 | 1.057609e-08 | 0.0001386854 | 2.773868e-08 | 0.001693265 | 0.002044265 | 0.3393357 | 0.04054659 | 3.822688e-05
|  |  | 165.5651 | 4999.713 | 7.002331e-05 | 9.988951e-09 | 0.0001387291 | 2.774742e-08 | 0.001693799 | 0.002044799 | 0.3385473 | 0.0405302 | 4.037554e-06
|  |  | 165.1649 | 4999.713 | 7.006536e-05 | 1.261622e-08 | 0.0001387769 | 2.775698e-08 | 0.001694383 | 0.002045383 | 0.3378254 | 0.04052858 | 3.772627e-05
|  |  | 164.7381 | 4999.713 | 7.010442e-05 | 9.11494e-09 | 0.000138821 | 2.776579e-08 | 0.001694921 | 0.002045921 | 0.337041 | 0.04051248 | 0.0001829383
|  |  | 164.3317 | 4999.713 | 7.01146e-05 | 1.621078e-08 | 0.0001388337 | 2.776834e-08 | 0.001695076 | 0.002046076 | 0.3362351 | 0.04043814 | 0.000127512
|  |  | 163.9209 | 4999.713 | 7.01395e-05 | 1.463308e-08 | 0.0001388581 | 2.777321e-08 | 0.001695373 | 0.002046373 | 0.3354433 | 0.04038575 | -7.1122e-05
|  |  | 163.5276 | 4999.713 | 7.021007e-05 | 1.53596e-08 | 0.0001389206 | 2.778572e-08 | 0.001696137 | 0.002047137 | 0.3347635 | 0.04041372 | 0.0001839534
|  |  | 163.1352 | 4999.713 | 7.022764e-05 | 1.292045e-08 | 0.0001389331 | 2.778821e-08 | 0.001696289 | 0.002047289 | 0.3339848 | 0.04034152 | 7.740458e-05
|  |  | 162.7102 | 4999.713 | 7.025849e-05 | 1.092233e-08 | 0.0001389694 | 2.779548e-08 | 0.001696733 | 0.002047733 | 0.3331869 | 0.04030862 | 6.894897e-05
|  |  | 162.272 | 4999.713 | 7.029467e-05 | 1.201281e-08 | 0.0001390089 | 2.780339e-08 | 0.001697215 | 0.002048215 | 0.332368 | 0.04027841 | 3.955382e-05
|  |  | 161.8636 | 4999.713 | 7.033935e-05 | 1.478535e-08 | 0.0001390521 | 2.781201e-08 | 0.001697742 | 0.002048742 | 0.3316168 | 0.04026226 | 0.0001301047
|  |  | 161.442 | 4999.713 | 7.036445e-05 | 1.082456e-08 | 0.0001390774 | 2.781709e-08 | 0.001698052 | 0.002049052 | 0.330803 | 0.0402074 | 5.69621e-05
|  |  | 161.0078 | 4999.713 | 7.040325e-05 | 1.049481e-08 | 0.0001391199 | 2.782557e-08 | 0.00169857 | 0.00204957 | 0.3299967 | 0.04018267 | 8.749708e-05
|  |  | 160.5732 | 4999.713 | 7.043745e-05 | 1.125498e-08 | 0.0001391558 | 2.783276e-08 | 0.001699008 | 0.002050008 | 0.3291764 | 0.04014464 | 1.494489e-05
|  |  | 160.157 | 4999.713 | 7.048778e-05 | 1.069605e-08 | 0.0001392058 | 2.784276e-08 | 0.001699619 | 0.002050619 | 0.328421 | 0.04013842 | 7.693946e-05
|  |  | 159.7427 | 4999.713 | 7.052221e-05 | 1.010995e-08 | 0.0001392427 | 2.785014e-08 | 0.00170007 | 0.00205107 | 0.3276434 | 0.04010654 | 0.0001301123
|  |  | 159.3438 | 4999.713 | 7.054201e-05 | 8.816905e-09 | 0.0001392675 | 2.78551e-08 | 0.001700372 | 0.002051372 | 0.3268734 | 0.04005464 | 1.56328e-05
|  |  | 158.9378 | 4999.713 | 7.058933e-05 | 1.206872e-08 | 0.0001393168 | 2.786497e-08 | 0.001700975 | 0.002051975 | 0.3261363 | 0.04004829 | 0.0001293949
|  |  | 158.5305 | 4999.713 | 7.06175e-05 | 1.023435e-08 | 0.0001393426 | 2.787013e-08 | 0.00170129 | 0.00205229 | 0.3253505 | 0.03999559 | 4.212481e-05
|  |  | 158.1004 | 4999.713 | 7.066331e-05 | 1.060281e-08 | 0.0001393895 | 2.787949e-08 | 0.001701861 | 0.002052861 | 0.3245583 | 0.03997748 | 0.0001304468
|  |  | 157.6629 | 4999.713 | 7.068526e-05 | 1.538514e-08 | 0.0001394173 | 2.788506e-08 | 0.001702201 | 0.002053201 | 0.3237137 | 0.03992041 | 5.889544e-05
|  |  | 157.224 | 4999.713 | 7.072882e-05 | 1.091176e-08 | 0.0001394617 | 2.789394e-08 | 0.001702743 | 0.002053743 | 0.3228978 | 0.03989456 | 7.368899e-05
|  |  | 156.807 | 4999.713 | 7.077241e-05 | 1.23234e-08 | 0.0001395009 | 2.790179e-08 | 0.001703222 | 0.002054222 | 0.3221164 | 0.03986383 | 0.0001044279
|  |  | 156.4418 | 4999.713 | 7.080374e-05 | 1.036434e-08 | 0.0001395296 | 2.790752e-08 | 0.001703572 | 0.002054572 | 0.321421 | 0.0398257 | 1.744411e-06
|  |  | 156.0551 | 4999.713 | 7.085641e-05 | 7.119309e-09 | 0.0001395809 | 2.791778e-08 | 0.001704198 | 0.002055198 | 0.3207243 | 0.03982502 | 0.0001747133
|  |  | 155.6203 | 4999.713 | 7.087561e-05 | 8.521843e-09 | 0.0001395993 | 2.792146e-08 | 0.001704423 | 0.002055423 | 0.3198657 | 0.03974905 | 8.177901e-05
|  |  | 155.1797 | 4999.713 | 7.091499e-05 | 1.097255e-08 | 0.0001396397 | 2.792954e-08 | 0.001704916 | 0.002055916 | 0.3190365 | 0.03971302 | 5.213753e-05
|  |  | 154.727 | 4999.713 | 7.09599e-05 | 1.471446e-08 | 0.0001396885 | 2.793931e-08 | 0.001705513 | 0.002056513 | 0.3181981 | 0.03968942 | 0.0001421859
|  |  | 154.2948 | 4999.713 | 7.097631e-05 | 1.284877e-08 | 0.0001397147 | 2.794455e-08 | 0.001705833 | 0.002056833 | 0.3173586 | 0.03962796 | 3.625799e-05
|  |  | 153.871 | 4999.713 | 7.102311e-05 | 1.269802e-08 | 0.0001397645 | 2.795451e-08 | 0.00170644 | 0.00205744 | 0.3165803 | 0.0396126 | 0.0001469255
|  |  | 153.4739 | 4999.713 | 7.105346e-05 | 1.29836e-08 | 0.0001397879 | 2.795919e-08 | 0.001706726 | 0.002057726 | 0.3158073 | 0.03955426 | 0.0001151029
|  |  | 153.0656 | 4999.713 | 7.108739e-05 | 9.262011e-09 | 0.0001398191 | 2.796542e-08 | 0.001707107 | 0.002058107 | 0.3150254 | 0.03950726 | 3.269044e-05
|  |  | 152.6319 | 4999.713 | 7.113503e-05 | 7.765324e-09 | 0.0001398716 | 2.797592e-08 | 0.001707747 | 0.002058747 | 0.3142304 | 0.03949308 | 8.041473e-05
|  |  | 152.224 | 4999.713 | 7.117183e-05 | 1.034171e-08 | 0.0001399107 | 2.798375e-08 | 0.001708225 | 0.002059225 | 0.3134635 | 0.03946029 | 9.074555e-05
|  |  | 151.8232 | 4999.713 | 7.120938e-05 | 1.289035e-08 | 0.0001399471 | 2.799103e-08 | 0.00170867 | 0.00205967 | 0.3127058 | 0.03942392 | 4.393959e-05
|  |  | 151.4308 | 4999.713 | 7.125419e-05 | 1.231504e-08 | 0.0001399929 | 2.800019e-08 | 0.001709229 | 0.002060229 | 0.3119821 | 0.03940668 | 0.0002244015
|  |  | 151.0741 | 4999.713 | 7.125634e-05 | 1.239175e-08 | 0.0001399998 | 2.800158e-08 | 0.001709314 | 0.002060314 | 0.3112601 | 0.03932664 | 2.577456e-05
|  |  | 150.7924 | 4999.713 | 7.128846e-05 | 9.421514e-09 | 0.0001400357 | 2.800875e-08 | 0.001709752 | 0.002060752 | 0.3107457 | 0.03931938 | 0.0002218194
|  |  | 150.5813 | 4999.713 | 7.129223e-05 | 1.244767e-08 | 0.0001400402 | 2.800965e-08 | 0.001709806 | 0.002060806 | 0.3103188 | 0.03927255 | -0.0001430148
|  |  | 150.46 | 4999.713 | 7.131908e-05 | 9.059161e-09 | 0.0001400668 | 2.801498e-08 | 0.001710132 | 0.002061132 | 0.310118 | 0.03928988 | 0.0003655884
|  |  | 150.3734 | 4999.713 | 7.13143e-05 | 9.866936e-09 | 0.0001400619 | 2.801399e-08 | 0.001710071 | 0.002061071 | 0.3099303 | 0.0392582 | 0.0003572864
|  |  | 150.3057 | 4999.713 | 7.131086e-05 | 9.404498e-09 | 0.0001400584 | 2.801328e-08 | 0.001710028 | 0.002061028 | 0.3097843 | 0.03923403 | -0.0003110336
|  |  | 150.2533 | 4999.713 | 7.132731e-05 | 1.332562e-08 | 0.0001400747 | 2.801655e-08 | 0.001710228 | 0.002061228 | 0.3097062 | 0.03925035 | -9.150556e-05
|  |  | 150.2047 | 4999.713 | 7.133672e-05 | 8.960149e-09 | 0.0001400841 | 2.801842e-08 | 0.001710342 | 0.002061342 | 0.3096233 | 0.03925479 | 0.0007187771
|  |  | 150.1643 | 4999.713 | 7.132671e-05 | 1.082784e-08 | 0.000140074 | 2.80164e-08 | 0.001710219 | 0.002061219 | 0.3095215 | 0.03922574 | -0.0002439271
|  |  | 150.1322 | 4999.713 | 7.133561e-05 | 9.216204e-09 | 0.0001400828 | 2.801817e-08 | 0.001710327 | 0.002061327 | 0.3094715 | 0.03923357 | 0.0005679581
|  |  | 150.1085 | 4999.713 | 7.133168e-05 | 1.305963e-08 | 0.0001400789 | 2.801738e-08 | 0.001710278 | 0.002061278 | 0.3094153 | 0.03922009 | -0.0004079494
|  |  | 150.0839 | 4999.713 | 7.134071e-05 | 7.671642e-09 | 0.0001400878 | 2.801918e-08 | 0.001710388 | 0.002061388 | 0.3093811 | 0.03923013 | 0.002382933
|  |  | 150.0652 | 4999.713 | 7.131917e-05 | 1.702822e-08 | 0.0001400663 | 2.801486e-08 | 0.001710125 | 0.002061125 | 0.3093031 | 0.03918574 | -0.002474425
|  |  | 150.0479 | 4999.713 | 7.134505e-05 | 1.279002e-08 | 0.0001400921 | 2.802003e-08 | 0.00171044 | 0.00206144 | 0.3093148 | 0.03922857 | 0.001250395
|  |  | 150.0333 | 4999.713 | 7.133719e-05 | 1.206213e-08 | 0.0001400842 | 2.801846e-08 | 0.001710344 | 0.002061344 | 0.3092703 | 0.03921033 | 0.002882245
|  |  | 150.0182 | 4999.713 | 7.131553e-05 | 1.154888e-08 | 0.0001400626 | 2.801412e-08 | 0.001710079 | 0.002061079 | 0.3091993 | 0.03916664 | 0.0006482432
|  |  | 150.0133 | 4999.713 | 7.131451e-05 | 1.94463e-08 | 0.0001400615 | 2.801391e-08 | 0.001710067 | 0.002061067 | 0.3091874 | 0.03916348 | 0.001309806
|  |  | 150.0294 | 4999.713 | 7.132371e-05 | 1.083153e-08 | 0.0001400708 | 2.801576e-08 | 0.001710179 | 0.002061179 | 0.3092376 | 0.0391846 | -0.0005781195
|  |  | 150.1065 | 4999.713 | 7.128829e-05 | 1.156337e-08 | 0.0001400355 | 2.80087e-08 | 0.001709748 | 0.002060748 | 0.3093317 | 0.03914004 | 0.0001126496
|  |  | 150.2666 | 4999.713 | 7.12751e-05 | 1.615721e-08 | 0.0001400225 | 2.800612e-08 | 0.001709591 | 0.002060591 | 0.3096379 | 0.03915808 | 0.000113333
|  |  | 150.5233 | 4999.713 | 7.12541e-05 | 1.259633e-08 | 0.000140002 | 2.8002e-08 | 0.00170934 | 0.00206034 | 0.3101291 | 0.03918717 | -9.305775e-06
|  |  | 150.8362 | 4999.713 | 7.120947e-05 | 1.246957e-08 | 0.0001399561 | 2.799284e-08 | 0.00170878 | 0.00205978 | 0.3106895 | 0.03918426 | 5.840216e-05
|  |  | 151.1858 | 4999.713 | 7.117601e-05 | 9.85656e-09 | 0.000139918 | 2.798521e-08 | 0.001708314 | 0.002059314 | 0.3113392 | 0.03920468 | 0.0001100761
|  |  | 151.5636 | 4999.713 | 7.115053e-05 | 1.162435e-08 | 0.0001398875 | 2.797911e-08 | 0.001707942 | 0.002058942 | 0.3120608 | 0.03924627 | -4.212367e-05
|  |  | 151.9564 | 4999.713 | 7.10857e-05 | 8.194078e-09 | 0.0001398238 | 2.796637e-08 | 0.001707164 | 0.002058164 | 0.3127512 | 0.03922972 | 0.00018953
|  |  | 152.3615 | 4999.713 | 7.106963e-05 | 1.474924e-08 | 0.0001398089 | 2.796338e-08 | 0.001706982 | 0.002057982 | 0.3135572 | 0.03930651 | 2.581844e-05
|  |  | 152.7826 | 4999.713 | 7.10216e-05 | 1.488901e-08 | 0.0001397565 | 2.79529e-08 | 0.001706342 | 0.002057342 | 0.3143261 | 0.03931738 | 9.183873e-05
|  |  | 153.2176 | 4999.713 | 7.098796e-05 | 9.962284e-09 | 0.000139718 | 2.79452e-08 | 0.001705872 | 0.002056872 | 0.3151491 | 0.03935733 | 0.0001193475
|  |  | 153.6562 | 4999.713 | 7.094816e-05 | 1.155845e-08 | 0.0001396858 | 2.793877e-08 | 0.00170548 | 0.00205648 | 0.3159909 | 0.03940968 | 7.603977e-05
|  |  | 154.0993 | 4999.713 | 7.090043e-05 | 8.09007e-09 | 0.0001396433 | 2.793027e-08 | 0.001704961 | 0.002055961 | 0.3168221 | 0.03944337 | -2.842829e-05
|  |  | 154.4902 | 4999.713 | 7.085039e-05 | 1.745735e-08 | 0.0001395844 | 2.791848e-08 | 0.001704241 | 0.002055241 | 0.3175147 | 0.03943226 | 8.178713e-05
|  |  | 154.8807 | 4999.713 | 7.082319e-05 | 1.06296e-08 | 0.0001395486 | 2.791131e-08 | 0.001703804 | 0.002054804 | 0.3182495 | 0.03946419 | 1.729499e-05
|  |  | 155.2956 | 4999.713 | 7.077216e-05 | 1.146333e-08 | 0.0001394966 | 2.790092e-08 | 0.001703169 | 0.002054169 | 0.3190035 | 0.03947137 | 7.255054e-05
|  |  | 155.6975 | 4999.713 | 7.073468e-05 | 6.661336e-09 | 0.0001394582 | 2.789324e-08 | 0.0017027 | 0.0020537 | 0.3197561 | 0.03950053 | 3.929593e-05
|  |  | 156.1251 | 4999.713 | 7.068538e-05 | 1.126245e-08 | 0.0001394101 | 2.788362e-08 | 0.001702113 | 0.002053113 | 0.3205426 | 0.03951733 | 9.430097e-05
|  |  | 156.578 | 4999.713 | 7.064617e-05 | 1.062515e-08 | 0.0001393725 | 2.78761e-08 | 0.001701654 | 0.002052654 | 0.3214005 | 0.03956004 | 6.972769e-05
|  |  | 157.0014 | 4999.713 | 7.060151e-05 | 1.384141e-08 | 0.0001393321 | 2.786802e-08 | 0.001701161 | 0.002052161 | 0.3221921 | 0.03958956 | 0.0001146362
|  |  | 157.4379 | 4999.713 | 7.05658e-05 | 1.193105e-08 | 0.0001393008 | 2.786177e-08 | 0.001700779 | 0.002051779 | 0.3230279 | 0.03963961 | 7.546966e-05
|  |  | 157.8858 | 4999.713 | 7.053084e-05 | 1.323958e-08 | 0.0001392599 | 2.785358e-08 | 0.001700279 | 0.002051279 | 0.3238679 | 0.03967341 | 5.445519e-05
|  |  | 158.3133 | 4999.713 | 7.049248e-05 | 1.323584e-08 | 0.0001392163 | 2.784487e-08 | 0.001699748 | 0.002050748 | 0.3246606 | 0.03969669 | 1.192346e-05
|  |  | 158.7255 | 4999.713 | 7.043928e-05 | 8.84389e-09 | 0.0001391656 | 2.783471e-08 | 0.001699127 | 0.002050127 | 0.3254074 | 0.0397016 | 0.0001786792
|  |  | 159.1425 | 4999.713 | 7.042217e-05 | 1.693119e-08 | 0.0001391502 | 2.783164e-08 | 0.00169894 | 0.00204994 | 0.3262326 | 0.03977611 | -5.905975e-05
|  |  | 159.5631 | 4999.713 | 7.036073e-05 | 1.107945e-08 | 0.0001390835 | 2.78183e-08 | 0.001698126 | 0.002049126 | 0.3269649 | 0.03975127 | 4.534275e-05
|  |  | 159.9729 | 4999.713 | 7.032283e-05 | 1.404094e-08 | 0.0001390407 | 2.780975e-08 | 0.001697604 | 0.002048604 | 0.3277211 | 0.03976985 | 7.917274e-05
|  |  | 160.3892 | 4999.713 | 7.028651e-05 | 1.188368e-08 | 0.0001390047 | 2.780254e-08 | 0.001697164 | 0.002048164 | 0.3285034 | 0.03980281 | -7.731051e-06
|  |  | 160.7877 | 4999.713 | 7.023433e-05 | 1.570639e-08 | 0.0001389528 | 2.779215e-08 | 0.00169653 | 0.00204753 | 0.3292175 | 0.03979973 | 0.0001454109
|  |  | 161.1999 | 4999.713 | 7.021638e-05 | 1.156859e-08 | 0.0001389314 | 2.778788e-08 | 0.001696269 | 0.002047269 | 0.3300194 | 0.03985967 | -3.964035e-05
|  |  | 161.6204 | 4999.713 | 7.015847e-05 | 1.712693e-08 | 0.0001388703 | 2.777565e-08 | 0.001695522 | 0.002046522 | 0.3307597 | 0.039843 | 9.664089e-05
|  |  | 162.0406 | 4999.713 | 7.012503e-05 | 1.703968e-08 | 0.0001388384 | 2.776928e-08 | 0.001695133 | 0.002046133 | 0.3315568 | 0.03988361 | 8.575044e-05
|  |  | 162.4458 | 4999.713 | 7.009133e-05 | 1.200307e-08 | 0.0001388057 | 2.776273e-08 | 0.001694733 | 0.002045733 | 0.3323208 | 0.03991835 | -4.180299e-06
|  |  | 162.8409 | 4999.713 | 7.004677e-05 | 1.244327e-08 | 0.000138756 | 2.775279e-08 | 0.001694127 | 0.002045127 | 0.3330303 | 0.0399167 | 6.159673e-05
|  |  | 163.278 | 4999.713 | 7.001032e-05 | 1.311374e-08 | 0.0001387158 | 2.774474e-08 | 0.001693636 | 0.002044636 | 0.333844 | 0.03994363 | 7.790994e-05
|  |  | 163.6956 | 4999.713 | 6.996694e-05 | 9.955819e-09 | 0.0001386809 | 2.773778e-08 | 0.00169321 | 0.00204421 | 0.3346283 | 0.03997617 | 0.00014097
|  |  | 164.14 | 4999.713 | 6.993767e-05 | 1.696242e-08 | 0.000138658 | 2.77332e-08 | 0.001692931 | 0.002043931 | 0.3354907 | 0.04003881 | 4.662118e-05
|  |  | 164.5446 | 4999.713 | 6.990049e-05 | 1.547883e-08 | 0.0001386183 | 2.772525e-08 | 0.001692446 | 0.002043446 | 0.3362379 | 0.04005767 | 7.923671e-05
|  |  | 164.9424 | 4999.713 | 6.98711e-05 | 1.588872e-08 | 0.0001385859 | 2.771876e-08 | 0.00169205 | 0.00204305 | 0.3369855 | 0.04008919 | -2.994791e-05
|  |  | 165.3441 | 4999.713 | 6.982253e-05 | 1.365078e-08 | 0.0001385315 | 2.77079e-08 | 0.001691386 | 0.002042386 | 0.3376965 | 0.04007716 | -1.022644e-05
|  |  | 165.758 | 4999.713 | 6.977647e-05 | 1.64542e-08 | 0.0001384799 | 2.769756e-08 | 0.001690756 | 0.002041756 | 0.3384374 | 0.04007293 | 0.0001707127
|  |  | 166.1931 | 4999.713 | 6.97629e-05 | 1.272948e-08 | 0.0001384646 | 2.769452e-08 | 0.00169057 | 0.00204157 | 0.3392948 | 0.0401472 | -4.299298e-05
|  |  | 166.6065 | 4999.713 | 6.970645e-05 | 1.486636e-08 | 0.0001384068 | 2.768295e-08 | 0.001689864 | 0.002040864 | 0.3400211 | 0.04012943 | 9.716138e-05
|  |  | 167.0003 | 4999.713 | 6.967809e-05 | 1.120078e-08 | 0.000138379 | 2.76774e-08 | 0.001689525 | 0.002040525 | 0.3407682 | 0.0401677 | 5.090794e-05
|  |  | 167.4098 | 4999.713 | 6.963948e-05 | 1.003744e-08 | 0.0001383411 | 2.76698e-08 | 0.001689061 | 0.002040061 | 0.3415263 | 0.04018855 | 4.086306e-05
|  |  | 167.8066 | 4999.713 | 6.960645e-05 | 1.500882e-08 | 0.0001383025 | 2.766208e-08 | 0.00168859 | 0.00203959 | 0.3422566 | 0.04020476 | -4.719484e-05
|  |  | 168.2047 | 4999.713 | 6.955667e-05 | 1.56235e-08 | 0.0001382469 | 2.765097e-08 | 0.001687911 | 0.002038911 | 0.3429544 | 0.04018597 | 0.0001868129
|  |  | 168.6008 | 4999.713 | 6.95468e-05 | 1.221369e-08 | 0.0001382369 | 2.764896e-08 | 0.001687789 | 0.002038789 | 0.3437415 | 0.04025997 | -4.589097e-05
|  |  | 169.0276 | 4999.713 | 6.948736e-05 | 9.814952e-09 | 0.000138178 | 2.763718e-08 | 0.00168707 | 0.00203807 | 0.3444901 | 0.04024039 | 0.0001121846
|  |  | 169.4892 | 4999.713 | 6.946232e-05 | 1.116847e-08 | 0.0001381499 | 2.763157e-08 | 0.001686727 | 0.002037727 | 0.3453727 | 0.04029217 | 8.01355e-06
|  |  | 169.9014 | 4999.713 | 6.941981e-05 | 1.074936e-08 | 0.0001381043 | 2.762244e-08 | 0.00168617 | 0.00203717 | 0.3461179 | 0.04029547 | 0.000124709
|  |  | 170.2915 | 4999.713 | 6.939787e-05 | 1.33299e-08 | 0.0001380832 | 2.761822e-08 | 0.001685912 | 0.002036912 | 0.3468688 | 0.04034412 | -8.860154e-05
|  |  | 170.6827 | 4999.713 | 6.933572e-05 | 1.293013e-08 | 0.0001380221 | 2.7606e-08 | 0.001685166 | 0.002036166 | 0.3475383 | 0.04030946 | 0.0001523769
|  |  | 171.1272 | 4999.713 | 6.931522e-05 | 9.568605e-09 | 0.0001380042 | 2.760243e-08 | 0.001684948 | 0.002035948 | 0.3484061 | 0.04037719 | -1.916913e-05
|  |  | 171.5059 | 4999.713 | 6.926661e-05 | 1.166661e-08 | 0.0001379581 | 2.75932e-08 | 0.001684385 | 0.002035385 | 0.3490805 | 0.04036993 | 0.0001583568
|  |  | 171.899 | 4999.713 | 6.925768e-05 | 1.239117e-08 | 0.0001379437 | 2.759032e-08 | 0.001684209 | 0.002035209 | 0.3498505 | 0.04043219 | -3.419065e-05
|  |  | 172.3088 | 4999.713 | 6.921361e-05 | 1.561217e-08 | 0.0001378912 | 2.757982e-08 | 0.001683568 | 0.002034568 | 0.350574 | 0.04041818 | 1.741559e-05
|  |  | 172.7124 | 4999.713 | 6.917391e-05 | 1.728425e-08 | 0.0001378496 | 2.757151e-08 | 0.001683061 | 0.002034061 | 0.3513075 | 0.04042521 | 9.802406e-05
|  |  | 173.1144 | 4999.713 | 6.914715e-05 | 1.16919e-08 | 0.0001378238 | 2.756633e-08 | 0.001682745 | 0.002033745 | 0.3520706 | 0.04046462 | 1.512522e-05
|  |  | 173.5492 | 4999.713 | 6.910622e-05 | 1.000728e-08 | 0.0001377789 | 2.755736e-08 | 0.001682197 | 0.002033197 | 0.3528597 | 0.0404712 | 3.890123e-05
|  |  | 173.9741 | 4999.713 | 6.90733e-05 | 1.385942e-08 | 0.00013774 | 2.754959e-08 | 0.001681723 | 0.002032723 | 0.3536412 | 0.04048773 | 0.0001110616
|  |  | 174.3698 | 4999.713 | 6.905347e-05 | 9.061804e-09 | 0.0001377174 | 2.754507e-08 | 0.001681447 | 0.002032447 | 0.3543974 | 0.04053168 | 3.67315e-05
|  |  | 174.7645 | 4999.713 | 6.901901e-05 | 1.06703e-08 | 0.0001376812 | 2.753783e-08 | 0.001681005 | 0.002032005 | 0.3551223 | 0.04054617 | 1.170867e-05
|  |  | 175.1766 | 4999.713 | 6.897572e-05 | 1.730665e-08 | 0.0001376388 | 2.752933e-08 | 0.001680486 | 0.002031486 | 0.355869 | 0.040551 | 7.156659e-05
|  |  | 175.5953 | 4999.713 | 6.894188e-05 | 1.876638e-08 | 0.0001376075 | 2.752309e-08 | 0.001680105 | 0.002031105 | 0.3566524 | 0.04058096 | 0.0001136125
|  |  | 176.0018 | 4999.713 | 6.892364e-05 | 1.072613e-08 | 0.0001375853 | 2.751864e-08 | 0.001679834 | 0.002030834 | 0.3574304 | 0.04062715 | -6.170771e-05
|  |  | 176.437 | 4999.713 | 6.887368e-05 | 1.421606e-08 | 0.0001375262 | 2.750682e-08 | 0.001679112 | 0.002030112 | 0.3581868 | 0.04060029 | 9.02948e-05
|  |  | 176.8837 | 4999.713 | 6.884589e-05 | 1.364185e-08 | 0.0001374973 | 2.750104e-08 | 0.001678759 | 0.002029759 | 0.3590313 | 0.04064063 | 9.897031e-06
|  |  | 177.3303 | 4999.713 | 6.879689e-05 | 1.245612e-08 | 0.0001374519 | 2.749197e-08 | 0.001678205 | 0.002029205 | 0.3598397 | 0.04064505 | 0.0002029906
|  |  | 177.7483 | 4999.713 | 6.87915e-05 | 1.692742e-08 | 0.0001374469 | 2.749096e-08 | 0.001678144 | 0.002029144 | 0.3606769 | 0.0407299 | -8.587931e-05
|  |  | 178.157 | 4999.713 | 6.87333e-05 | 1.114805e-08 | 0.0001373877 | 2.747912e-08 | 0.001677421 | 0.002028421 | 0.3613775 | 0.0406948 | -2.379902e-05
|  |  | 178.5687 | 4999.713 | 6.868986e-05 | 1.028053e-08 | 0.0001373401 | 2.746959e-08 | 0.00167684 | 0.00202784 | 0.3621086 | 0.040685 | 0.0001513557
|  |  | 179.0015 | 4999.713 | 6.868054e-05 | 1.570626e-08 | 0.0001373249 | 2.746656e-08 | 0.001676655 | 0.002027655 | 0.3629532 | 0.04075052 | -7.772284e-05
|  |  | 179.3881 | 4999.713 | 6.862631e-05 | 1.273279e-08 | 0.000137271 | 2.745578e-08 | 0.001675996 | 0.002026996 | 0.3636191 | 0.04072047 | 0.0001348529
|  |  | 179.7723 | 4999.713 | 6.860765e-05 | 1.397623e-08 | 0.0001372549 | 2.745256e-08 | 0.0016758 | 0.0020268 | 0.3643623 | 0.04077227 | -1.808946e-05
|  |  | 180.1824 | 4999.713 | 6.855886e-05 | 1.503022e-08 | 0.0001372092 | 2.744342e-08 | 0.001675242 | 0.002026242 | 0.3650932 | 0.04076485 | 0.0001221588
|  |  | 180.585 | 4999.713 | 6.853646e-05 | 1.496868e-08 | 0.0001371902 | 2.743962e-08 | 0.00167501 | 0.00202601 | 0.3658671 | 0.04081403 | 0.0001158106
|  |  | 180.9982 | 4999.713 | 6.851416e-05 | 1.675918e-08 | 0.0001371696 | 2.74355e-08 | 0.001674758 | 0.002025758 | 0.3666586 | 0.04086188 | -0.0001443911
|  |  | 181.3976 | 4999.713 | 6.844683e-05 | 1.583224e-08 | 0.0001371029 | 2.742215e-08 | 0.001673943 | 0.002024943 | 0.3673199 | 0.04080421 | 8.932444e-05
|  |  | 181.8004 | 4999.713 | 6.842378e-05 | 1.573559e-08 | 0.0001370783 | 2.741723e-08 | 0.001673643 | 0.002024643 | 0.3680809 | 0.04084019 | 2.719761e-05
|  |  | 182.2359 | 4999.713 | 6.838849e-05 | 1.52576e-08 | 0.0001370396 | 2.74095e-08 | 0.001673171 | 0.002024171 | 0.3688767 | 0.04085203 | -1.669163e-05
|  |  | 182.6673 | 4999.713 | 6.834396e-05 | 1.71441e-08 | 0.000136993 | 2.740018e-08 | 0.001672602 | 0.002023602 | 0.369646 | 0.04084483 | 5.990052e-05
|  |  | 183.0734 | 4999.713 | 6.831527e-05 | 1.441751e-08 | 0.0001369633 | 2.739423e-08 | 0.001672239 | 0.002023239 | 0.3704012 | 0.04086916 | -1.575348e-05
|  |  | 183.4786 | 4999.713 | 6.827495e-05 | 1.570484e-08 | 0.0001369201 | 2.738559e-08 | 0.001671711 | 0.002022711 | 0.3711243 | 0.04086277 | 6.208949e-05
|  |  | 183.8914 | 4999.713 | 6.825035e-05 | 1.398381e-08 | 0.0001368905 | 2.737968e-08 | 0.001671351 | 0.002022351 | 0.371893 | 0.0408884 | 1.864299e-05
|  |  | 184.3284 | 4999.713 | 6.821255e-05 | 1.54462e-08 | 0.000136851 | 2.737177e-08 | 0.001670868 | 0.002021868 | 0.3726877 | 0.04089655 | 7.734886e-05
|  |  | 184.7587 | 4999.713 | 6.818218e-05 | 1.500054e-08 | 0.0001368234 | 2.736625e-08 | 0.001670531 | 0.002021531 | 0.3734956 | 0.04092984 | -8.053905e-05
|  |  | 185.1604 | 4999.713 | 6.812401e-05 | 1.39753e-08 | 0.0001367697 | 2.735552e-08 | 0.001669876 | 0.002020876 | 0.3741862 | 0.04089749 | 0.0001412058
|  |  | 185.5821 | 4999.713 | 6.81023e-05 | 1.599715e-08 | 0.0001367549 | 2.735255e-08 | 0.001669695 | 0.002020695 | 0.3750048 | 0.04095704 | -7.265002e-05
|  |  | 186.0287 | 4999.713 | 6.804175e-05 | 1.500195e-08 | 0.0001366972 | 2.734102e-08 | 0.001668991 | 0.002019991 | 0.3757763 | 0.04092459 | 7.339921e-05
|  |  | 186.4806 | 4999.713 | 6.801304e-05 | 1.408391e-08 | 0.0001366681 | 2.73352e-08 | 0.001668635 | 0.002019635 | 0.3766229 | 0.04095776 | 8.039272e-05
|  |  | 186.9274 | 4999.713 | 6.79885e-05 | 1.294607e-08 | 0.0001366409 | 2.732975e-08 | 0.001668303 | 0.002019303 | 0.377463 | 0.04099368 | 1.861323e-05
|  |  | 187.3045 | 4999.713 | 6.795842e-05 | 1.542281e-08 | 0.0001366078 | 2.732313e-08 | 0.001667899 | 0.002018899 | 0.3781488 | 0.0410007 | -7.852832e-05
|  |  | 187.7013 | 4999.713 | 6.791004e-05 | 1.34423e-08 | 0.0001365563 | 2.731282e-08 | 0.00166727 | 0.00201827 | 0.378832 | 0.04096953 | 0.000157656
|  |  | 188.071 | 4999.713 | 6.790318e-05 | 1.402062e-08 | 0.0001365465 | 2.731087e-08 | 0.001667151 | 0.002018151 | 0.3795555 | 0.0410278 | -6.598661e-05
|  |  | 188.4845 | 4999.713 | 6.785182e-05 | 1.502534e-08 | 0.0001364955 | 2.730066e-08 | 0.001666527 | 0.002017527 | 0.3802725 | 0.04100052 | 7.939542e-05
|  |  | 188.9153 | 4999.713 | 6.782308e-05 | 1.775124e-08 | 0.0001364697 | 2.72955e-08 | 0.001666212 | 0.002017212 | 0.3810823 | 0.04103473 | -5.913511e-05
|  |  | 189.3544 | 4999.713 | 6.77754e-05 | 1.696091e-08 | 0.0001364172 | 2.7285e-08 | 0.001665571 | 0.002016571 | 0.3818468 | 0.04100876 | 8.491339e-05
|  |  | 189.7924 | 4999.713 | 6.775993e-05 | 1.57817e-08 | 0.0001363923 | 2.728003e-08 | 0.001665268 | 0.002016268 | 0.3826722 | 0.04104594 | -2.196856e-05
|  |  | 190.1709 | 4999.713 | 6.772272e-05 | 1.695604e-08 | 0.0001363535 | 2.727226e-08 | 0.001664793 | 0.002015793 | 0.3833452 | 0.04103763 | -5.612666e-06
|  |  | 190.5656 | 4999.713 | 6.768373e-05 | 1.412359e-08 | 0.0001363159 | 2.726474e-08 | 0.001664335 | 0.002015335 | 0.3840535 | 0.04103541 | -2.277021e-05
|  |  | 190.9909 | 4999.713 | 6.764228e-05 | 1.478029e-08 | 0.0001362725 | 2.725606e-08 | 0.001663805 | 0.002014805 | 0.3848093 | 0.04102573 | -1.763605e-05
|  |  | 191.4297 | 4999.713 | 6.760395e-05 | 1.832766e-08 | 0.0001362288 | 2.724733e-08 | 0.001663272 | 0.002014272 | 0.3855914 | 0.04101799 | 7.77671e-05
|  |  | 191.8528 | 4999.713 | 6.758194e-05 | 1.321361e-08 | 0.0001362042 | 2.72424e-08 | 0.001662971 | 0.002013971 | 0.3863859 | 0.0410509 | 4.231681e-05
|  |  | 192.2619 | 4999.713 | 6.755267e-05 | 1.503572e-08 | 0.0001361743 | 2.723642e-08 | 0.001662606 | 0.002013606 | 0.3871396 | 0.04106821 | -4.632398e-05
|  |  | 192.6644 | 4999.713 | 6.751114e-05 | 1.420295e-08 | 0.0001361298 | 2.722752e-08 | 0.001662062 | 0.002013062 | 0.3878455 | 0.04104956 | 1.329785e-06
|  |  | 193.0797 | 4999.713 | 6.747896e-05 | 2.000038e-08 | 0.0001360925 | 2.722006e-08 | 0.001661607 | 0.002012607 | 0.3885937 | 0.04105011 | 9.335024e-05
|  |  | 193.5175 | 4999.713 | 6.746017e-05 | 1.728437e-08 | 0.0001360704 | 2.721564e-08 | 0.001661337 | 0.002012337 | 0.3894225 | 0.04109098 | -0.0001215826
|  |  | 193.9491 | 4999.713 | 6.74009e-05 | 1.373335e-08 | 0.0001360095 | 2.720347e-08 | 0.001660594 | 0.002011594 | 0.3901469 | 0.04103851 | 5.261574e-05
|  |  | 194.3544 | 4999.713 | 6.73744e-05 | 1.252134e-08 | 0.0001359824 | 2.719804e-08 | 0.001660263 | 0.002011263 | 0.3908977 | 0.04105983 | 0.0001087887
|  |  | 194.796 | 4999.713 | 6.735558e-05 | 1.51631e-08 | 0.0001359633 | 2.719423e-08 | 0.00166003 | 0.00201103 | 0.3917407 | 0.04110788 | 5.243819e-05
|  |  | 195.2238 | 4999.713 | 6.732972e-05 | 1.715082e-08 | 0.0001359349 | 2.718854e-08 | 0.001659683 | 0.002010683 | 0.3925332 | 0.04113031 | -2.531169e-05
|  |  | 195.6171 | 4999.713 | 6.729419e-05 | 1.403184e-08 | 0.000135896 | 2.718076e-08 | 0.001659208 | 0.002010208 | 0.3932311 | 0.04112036 | -0.0001439385
|  |  | 196.0256 | 4999.713 | 6.723694e-05 | 1.323129e-08 | 0.0001358356 | 2.716867e-08 | 0.00165847 | 0.00200947 | 0.3939077 | 0.04106155 | 0.0001784598
|  |  | 196.4024 | 4999.713 | 6.723489e-05 | 1.870247e-08 | 0.0001358307 | 2.71677e-08 | 0.001658411 | 0.002009411 | 0.394653 | 0.04112878 | -0.0001164292
|  |  | 196.8125 | 4999.713 | 6.718289e-05 | 1.523484e-08 | 0.0001357751 | 2.715658e-08 | 0.001657732 | 0.002008732 | 0.3953435 | 0.04108103 | -6.853157e-05
|  |  | 197.2093 | 4999.713 | 6.714128e-05 | 1.429442e-08 | 0.0001357294 | 2.714744e-08 | 0.001657174 | 0.002008174 | 0.3960306 | 0.04105384 | 0.0001059351
|  |  | 197.6328 | 4999.713 | 6.712336e-05 | 1.511468e-08 | 0.0001357114 | 2.714385e-08 | 0.001656955 | 0.002007955 | 0.3968378 | 0.0410987 | 7.489335e-05
|  |  | 198.0706 | 4999.713 | 6.709584e-05 | 1.769187e-08 | 0.0001356874 | 2.713903e-08 | 0.001656661 | 0.002007661 | 0.3976585 | 0.04113149 | -0.0001729386
|  |  | 198.4705 | 4999.713 | 6.703163e-05 | 1.547836e-08 | 0.0001356245 | 2.712647e-08 | 0.001655894 | 0.002006894 | 0.3983092 | 0.04106233 | 7.318736e-05
|  |  | 198.858 | 4999.713 | 6.700982e-05 | 1.665471e-08 | 0.0001356032 | 2.71222e-08 | 0.001655633 | 0.002006633 | 0.399035 | 0.04109068 | 4.456273e-05
|  |  | 199.2641 | 4999.713 | 6.698395e-05 | 1.298739e-08 | 0.0001355762 | 2.711679e-08 | 0.001655303 | 0.002006303 | 0.3997841 | 0.04110878 | 3.266366e-05
|  |  | 199.6919 | 4999.713 | 6.695611e-05 | 1.303658e-08 | 0.0001355457 | 2.711069e-08 | 0.001654931 | 0.002005931 | 0.4005682 | 0.04112276 | 0.0001693524
|  |  | 200.1447 | 4999.713 | 6.695151e-05 | 1.265281e-08 | 0.0001355389 | 2.710934e-08 | 0.001654848 | 0.002005848 | 0.40146 | 0.04119944 | -0.0001367618
|  |  | 200.5519 | 4999.713 | 6.689622e-05 | 1.621392e-08 | 0.0001354819 | 2.709794e-08 | 0.001654153 | 0.002005153 | 0.4021371 | 0.04114376 | 0.0001843037
|  |  | 200.9418 | 4999.713 | 6.689606e-05 | 1.333806e-08 | 0.0001354786 | 2.709728e-08 | 0.001654112 | 0.002005112 | 0.402911 | 0.04121564 | -0.0001405425
|  |  | 201.346 | 4999.713 | 6.68435e-05 | 1.845415e-08 | 0.0001354218 | 2.708592e-08 | 0.001653418 | 0.002004418 | 0.4035816 | 0.04115884 | 4.37801e-05
|  |  | 201.7775 | 4999.713 | 6.681725e-05 | 1.419809e-08 | 0.0001353937 | 2.708029e-08 | 0.001653075 | 0.002004075 | 0.4043771 | 0.04117773 | 0.000103599
|  |  | 202.2357 | 4999.713 | 6.679797e-05 | 1.916104e-08 | 0.000135375 | 2.707656e-08 | 0.001652847 | 0.002003847 | 0.4052495 | 0.0412252 | -0.0002716546
|  |  | 202.6715 | 4999.713 | 6.672003e-05 | 2.090712e-08 | 0.0001352913 | 2.705981e-08 | 0.001651825 | 0.002002825 | 0.4059155 | 0.04110682 | 0.0001795499
|  |  | 203.0769 | 4999.713 | 6.672571e-05 | 1.983736e-08 | 0.0001352875 | 2.705905e-08 | 0.001651778 | 0.002002778 | 0.406718 | 0.04117962 | -5.411278e-05
|  |  | 203.4671 | 4999.713 | 6.668811e-05 | 1.466262e-08 | 0.0001352471 | 2.705098e-08 | 0.001651286 | 0.002002286 | 0.4073992 | 0.0411585 | 5.750421e-05
|  |  | 203.8657 | 4999.713 | 6.666226e-05 | 1.1958e-08 | 0.0001352239 | 2.704634e-08 | 0.001651003 | 0.002002003 | 0.4081397 | 0.04118142 | 4.728834e-05
|  |  | 204.2637 | 4999.713 | 6.663935e-05 | 1.60234e-08 | 0.0001351992 | 2.70414e-08 | 0.001650701 | 0.002001701 | 0.408875 | 0.04120025 | -0.0001425916
|  |  | 204.6851 | 4999.713 | 6.659056e-05 | 1.526892e-08 | 0.0001351412 | 2.702979e-08 | 0.001649992 | 0.002000992 | 0.4095733 | 0.04114017 | -3.520975e-05
|  |  | 205.0506 | 4999.713 | 6.65613e-05 | 1.477379e-08 | 0.0001351067 | 2.702289e-08 | 0.001649571 | 0.002000571 | 0.4102183 | 0.0411273 | -7.053379e-05
|  |  | 205.4507 | 4999.713 | 6.651559e-05 | 1.744989e-08 | 0.0001350635 | 2.701424e-08 | 0.001649043 | 0.002000043 | 0.4109104 | 0.04109907 | -1.964905e-06
|  |  | 205.8671875 | 4999.713 | 6.648067e-05 | 1.331831e-08 | 0.00013503 | 2.700755e-08 | 0.001648635 | 0.001999635 | 0.4116592 | 0.04109825 | 0.0001061154
|  |  | 206.2972 | 4999.713 | 6.64667e-05 | 1.849159e-08 | 0.000135014 | 2.700436e-08 | 0.00164844 | 0.00199944 | 0.4124788 | 0.04114388 | -0.0001050387
|  |  | 206.7166 | 4999.713 | 6.641767e-05 | 1.193684e-08 | 0.0001349634 | 2.699424e-08 | 0.001647822 | 0.001998822 | 0.4131897 | 0.04109983 | 5.656007e-05
|  |  | 207.1606 | 4999.713 | 6.639323e-05 | 1.379017e-08 | 0.0001349385 | 2.698924e-08 | 0.001647517 | 0.001998517 | 0.414014 | 0.04112495 | 4.542907e-05
|  |  | 207.5886 | 4999.713 | 6.636809e-05 | 1.572687e-08 | 0.0001349126 | 2.698407e-08 | 0.001647202 | 0.001998202 | 0.4148038 | 0.04114439 | 1.359257e-05
|  |  | 208.0025 | 4999.713 | 6.633908e-05 | 1.559826e-08 | 0.0001348825 | 2.697805e-08 | 0.001646834 | 0.001997834 | 0.4155546 | 0.04115002 | 8.840351e-05
|  |  | 208.4194 | 4999.713 | 6.632257e-05 | 1.671219e-08 | 0.0001348646 | 2.697447e-08 | 0.001646615 | 0.001997615 | 0.4163418 | 0.04118687 | -4.949742e-05
|  |  | 208.8259 | 4999.713 | 6.628524e-05 | 1.336538e-08 | 0.0001348252 | 2.696659e-08 | 0.001646134 | 0.001997134 | 0.4170534 | 0.04116674 | -7.169518e-05
|  |  | 209.2443 | 4999.713 | 6.624378e-05 | 1.570669e-08 | 0.0001347812 | 2.695778e-08 | 0.001645597 | 0.001996597 | 0.4177765 | 0.04113675 | 0.000194931
|  |  | 209.6534 | 4999.713 | 6.624709e-05 | 1.343735e-08 | 0.0001347809 | 2.695773e-08 | 0.001645594 | 0.001996594 | 0.4185926 | 0.0412165 | -9.289374e-05
|  |  | 210.0807 | 4999.713 | 6.620247e-05 | 1.613279e-08 | 0.0001347327 | 2.694808e-08 | 0.001645005 | 0.001996005 | 0.4193221 | 0.0411768 | 5.797409e-05
|  |  | 210.5184 | 4999.713 | 6.618237e-05 | 1.557353e-08 | 0.0001347092 | 2.694338e-08 | 0.001644718 | 0.001995718 | 0.4201353 | 0.04120217 | 4.78658e-05
|  |  | 210.9119 | 4999.713 | 6.616258e-05 | 1.448379e-08 | 0.0001346866 | 2.693886e-08 | 0.001644442 | 0.001995442 | 0.4208624 | 0.04122101 | -0.0001035133
|  |  | 211.3082 | 4999.713 | 6.61187e-05 | 1.633101e-08 | 0.0001346406 | 2.692968e-08 | 0.001643881 | 0.001994881 | 0.4215348 | 0.04117998 | 3.176381e-05
|  |  | 211.7221 | 4999.713 | 6.609526e-05 | 1.860487e-08 | 0.0001346145 | 2.692445e-08 | 0.001643562 | 0.001994562 | 0.422293 | 0.04119313 | -8.737016e-05
|  |  | 212.1569 | 4999.713 | 6.605321e-05 | 1.513082e-08 | 0.0001345672 | 2.691499e-08 | 0.001642984 | 0.001993984 | 0.4230376 | 0.04115514 | 0.0001255598
|  |  | 212.5821 | 4999.713 | 6.604635e-05 | 1.421377e-08 | 0.000134556 | 2.691275e-08 | 0.001642848 | 0.001993848 | 0.4238563 | 0.04120853 | 5.265431e-07
|  |  | 212.9727 | 4999.713 | 6.60196e-05 | 1.584063e-08 | 0.000134527 | 2.690694e-08 | 0.001642493 | 0.001993493 | 0.4245595 | 0.04120874 | -2.331433e-05
|  |  | 213.3444 | 4999.713 | 6.599001e-05 | 1.32946e-08 | 0.000134496 | 2.690075e-08 | 0.001642115 | 0.001993115 | 0.4252199 | 0.04120007 | 3.164824e-05
|  |  | 213.755 | 4999.713 | 6.59622e-05 | 1.478187e-08 | 0.0001344706 | 2.689567e-08 | 0.001641805 | 0.001992805 | 0.4259721 | 0.04121307 | -7.129827e-06
|  |  | 214.1708 | 4999.713 | 6.592939e-05 | 1.661303e-08 | 0.0001344388 | 2.688931e-08 | 0.001641417 | 0.001992417 | 0.4267176 | 0.0412101 | -1.421384e-05
|  |  | 214.5946 | 4999.713 | 6.58999e-05 | 1.408107e-08 | 0.0001344054 | 2.688263e-08 | 0.001641009 | 0.001992009 | 0.4274743 | 0.04120408 | 8.560137e-05
|  |  | 215.0445 | 4999.713 | 6.588453e-05 | 1.398412e-08 | 0.0001343872 | 2.687898e-08 | 0.001640786 | 0.001991786 | 0.4283228 | 0.0412426 | 8.691113e-05
|  |  | 215.4683 | 4999.713 | 6.586714e-05 | 1.447676e-08 | 0.0001343703 | 2.68756e-08 | 0.00164058 | 0.00199158 | 0.4291223 | 0.04127942 | 0.0001892026
|  |  | 215.8706 | 4999.713 | 6.586741e-05 | 1.565052e-08 | 0.0001343699 | 2.687553e-08 | 0.001640576 | 0.001991576 | 0.4299226 | 0.04135554 | -2.51768e-05
|  |  | 216.2565 | 4999.713 | 6.583962e-05 | 2.398163e-08 | 0.0001343382 | 2.686919e-08 | 0.001640189 | 0.001991189 | 0.4306076 | 0.04134583 | -0.0003608002
|  |  | 216.6705 | 4999.713 | 6.575765e-05 | 2.91232e-08 | 0.0001342518 | 2.685191e-08 | 0.001639134 | 0.001990134 | 0.4312034 | 0.04119644 | 7.873313e-05
|  |  | 217.0765 | 4999.713 | 6.574598e-05 | 1.623071e-08 | 0.0001342348 | 2.68485e-08 | 0.001638926 | 0.001989926 | 0.4319661 | 0.04122841 | 0.0001346879
|  |  | 217.4984 | 4999.713 | 6.574152e-05 | 1.773115e-08 | 0.000134226 | 2.684674e-08 | 0.001638819 | 0.001989819 | 0.4327823 | 0.04128522 | 9.123512e-06
|  |  | 217.9196 | 4999.713 | 6.571128e-05 | 1.471033e-08 | 0.0001341974 | 2.684102e-08 | 0.001638469 | 0.001989469 | 0.4335444 | 0.04128907 | 0.0001889368
|  |  | 218.3565 | 4999.713 | 6.571033e-05 | 1.775641e-08 | 0.0001341973 | 2.6841e-08 | 0.001638468 | 0.001989468 | 0.4344132 | 0.0413716 | -0.0001025089
|  |  | 218.7895 | 4999.713 | 6.566407e-05 | 1.486015e-08 | 0.00013415 | 2.683154e-08 | 0.00163789 | 0.00198889 | 0.4351483 | 0.04132721 | 7.551191e-05
|  |  | 219.1845 | 4999.713 | 6.564907e-05 | 1.376723e-08 | 0.0001341332 | 2.682819e-08 | 0.001637686 | 0.001988686 | 0.4358891 | 0.04135704 | -8.157702e-05
|  |  | 219.6232 | 4999.713 | 6.560904e-05 | 1.271066e-08 | 0.000134089 | 2.681935e-08 | 0.001637146 | 0.001988146 | 0.4366429 | 0.04132125 | 0.0001223743
|  |  | 220.0807 | 4999.713 | 6.560157e-05 | 1.72534e-08 | 0.0001340778 | 2.681711e-08 | 0.001637009 | 0.001988009 | 0.4375225 | 0.04137725 | 0.0001787621
|  |  | 220.5333 | 4999.713 | 6.56022e-05 | 1.709453e-08 | 0.0001340763 | 2.681679e-08 | 0.00163699 | 0.00198799 | 0.438418 | 0.04145815 | -2.085783e-05
|  |  | 220.9416 | 4999.713 | 6.557366e-05 | 1.146065e-08 | 0.0001340447 | 2.681047e-08 | 0.001636604 | 0.001987604 | 0.4391445 | 0.04144963 | 0.0003241882
|  |  | 221.298 | 4999.713 | 6.559578e-05 | 1.897293e-08 | 0.0001340627 | 2.681407e-08 | 0.001636824 | 0.001987824 | 0.4399015 | 0.04156515 | -0.0001226555
|  |  | 221.6757 | 4999.713 | 6.555593e-05 | 1.697336e-08 | 0.0001340193 | 2.680541e-08 | 0.001636295 | 0.001987295 | 0.4405351 | 0.04151882 | -5.720707e-05
|  |  | 222.0856 | 4999.713 | 6.551943e-05 | 1.17952e-08 | 0.0001339824 | 2.679801e-08 | 0.001635844 | 0.001986844 | 0.4412495 | 0.04149537 | 3.046484e-05
|  |  | 222.5087 | 4999.713 | 6.54957e-05 | 9.4971e-09 | 0.000133958 | 2.679314e-08 | 0.001635547 | 0.001986547 | 0.4420239 | 0.04150826 | 0.0001414395
|  |  | 222.9439 | 4999.713 | 6.548965e-05 | 1.271625e-08 | 0.0001339508 | 2.67917e-08 | 0.001635459 | 0.001986459 | 0.4428689 | 0.04156982 | 0.0001024847
|  |  | 223.3437 | 4999.713 | 6.547946e-05 | 1.799908e-08 | 0.0001339385 | 2.678924e-08 | 0.001635308 | 0.001986308 | 0.4436295 | 0.04161079 | -4.465907e-05
|  |  | 223.7557 | 4999.713 | 6.544954e-05 | 1.544353e-08 | 0.0001339037 | 2.678227e-08 | 0.001634883 | 0.001985883 | 0.4443526 | 0.04159239 | 0.0002758476
|  |  | 224.1657 | 4999.713 | 6.546721e-05 | 9.981861e-09 | 0.0001339172 | 2.678497e-08 | 0.001635048 | 0.001986048 | 0.4452037 | 0.04170549 | 0.0001399197
|  |  | 224.59 | 4999.713 | 6.546235e-05 | 1.237056e-08 | 0.00013391 | 2.678354e-08 | 0.00163496 | 0.00198596 | 0.4460269 | 0.04176486 | 6.134261e-05
|  |  | 225.015 | 4999.713 | 6.544473e-05 | 1.975719e-08 | 0.0001338907 | 2.677968e-08 | 0.001634725 | 0.001985725 | 0.4468179 | 0.04179094 | 0.00023685
|  |  | 225.4332 | 4999.713 | 6.545204e-05 | 3.205935e-08 | 0.0001338985 | 2.678124e-08 | 0.00163482 | 0.00198582 | 0.4476697 | 0.04188999 | 5.119884e-05
|  |  | 225.8539 | 4999.713 | 6.543122e-05 | 1.528412e-08 | 0.000133878 | 2.677713e-08 | 0.001634569 | 0.001985569 | 0.4484486 | 0.04191153 | 0.0002418776
|  |  | 226.2961 | 4999.713 | 6.544045e-05 | 1.247118e-08 | 0.000133887 | 2.677893e-08 | 0.001634679 | 0.001985679 | 0.4493515 | 0.04201849 | -3.867755e-06
|  |  | 226.7238 | 4999.713 | 6.541435e-05 | 1.364958e-08 | 0.0001338577 | 2.677308e-08 | 0.001634322 | 0.001985322 | 0.4501197 | 0.04201683 | 0.0003477268
|  |  | 227.1286 | 4999.713 | 6.544536e-05 | 1.337044e-08 | 0.0001338814 | 2.677782e-08 | 0.001634611 | 0.001985611 | 0.4509891 | 0.04215759 | 0.0001280977
|  |  | 227.5443 | 4999.713 | 6.544237e-05 | 1.716158e-08 | 0.0001338728 | 2.67761e-08 | 0.001634506 | 0.001985506 | 0.4517906 | 0.04221085 | 0.0001761881
|  |  | 227.9543 | 4999.713 | 6.544296e-05 | 9.119075e-09 | 0.0001338714 | 2.677582e-08 | 0.001634489 | 0.001985489 | 0.4526008 | 0.04228308 | 0.0002386306
|  |  | 228.3618 | 4999.713 | 6.545261e-05 | 1.172263e-08 | 0.0001338792 | 2.677738e-08 | 0.001634584 | 0.001985584 | 0.4534316 | 0.04238033 | 0.0003482296
|  |  | 228.7834 | 4999.713 | 6.547896e-05 | 2.885835e-08 | 0.0001339037 | 2.678229e-08 | 0.001634884 | 0.001985884 | 0.4543373 | 0.04252714 | 0.0001200094
|  |  | 229.2025 | 4999.713 | 6.547195e-05 | 3.870292e-08 | 0.0001338939 | 2.678031e-08 | 0.001634763 | 0.001985763 | 0.4551419 | 0.04257743 | 0.0003836755
|  |  | 229.5716 | 4999.713 | 6.550294e-05 | 1.431425e-08 | 0.0001339199 | 2.678553e-08 | 0.001635082 | 0.001986082 | 0.4559479 | 0.04271906 | 0.0002577918
|  |  | 229.9906 | 4999.713 | 6.551875e-05 | 2.474737e-08 | 0.0001339306 | 2.678767e-08 | 0.001635212 | 0.001986212 | 0.4568101 | 0.04282707 | 0.0002999863
|  |  | 230.3738 | 4999.713 | 6.553627e-05 | 1.84518e-08 | 0.0001339461 | 2.679077e-08 | 0.001635402 | 0.001986402 | 0.4576149 | 0.04294203 | 0.0002952401
|  |  | 230.7777 | 4999.713 | 6.555393e-05 | 2.182106e-08 | 0.0001339617 | 2.679389e-08 | 0.001635592 | 0.001986592 | 0.4584611 | 0.04306128 | 0.0004662334
|  |  | 231.1876 | 4999.713 | 6.559409e-05 | 2.027871e-08 | 0.0001340023 | 2.680201e-08 | 0.001636088 | 0.001987088 | 0.45939 | 0.04325237 | 0.0004989916
|  |  | 231.6287 | 4999.713 | 6.564239e-05 | 3.187357e-08 | 0.000134051 | 2.681174e-08 | 0.001636682 | 0.001987682 | 0.4604042 | 0.0434725 | 0.0003517516
|  |  | 232.034 | 4999.713 | 6.566704e-05 | 4.033237e-08 | 0.0001340745 | 2.681643e-08 | 0.001636968 | 0.001987968 | 0.4612762 | 0.04361505 | 0.0005672203
|  |  | 232.4418 | 4999.713 | 6.572291e-05 | 2.945881e-08 | 0.000134129 | 2.682733e-08 | 0.001637634 | 0.001988634 | 0.4622415 | 0.04384636 | 0.0006078724
|  |  | 232.8803 | 4999.713 | 6.579218e-05 | 1.358824e-08 | 0.0001341936 | 2.684027e-08 | 0.001638423 | 0.001989423 | 0.4632975 | 0.04411293 | 0.0006598411
|  |  | 233.3019 | 4999.713 | 6.586659e-05 | 1.081358e-08 | 0.0001342632 | 2.685419e-08 | 0.001639273 | 0.001990273 | 0.4643345 | 0.04439109 | 0.0008131868
|  |  | 233.709 | 4999.713 | 6.596233e-05 | 1.630067e-08 | 0.0001343521 | 2.687197e-08 | 0.001640358 | 0.001991358 | 0.4653985 | 0.04472221 | 0.0008246488
|  |  | 234.1216 | 4999.713 | 6.605935e-05 | 1.454215e-08 | 0.0001344435 | 2.689025e-08 | 0.001641474 | 0.001992474 | 0.4664814 | 0.04506244 | 0.001101073
|  |  | 234.532 | 4999.713 | 6.618674e-05 | 1.608997e-08 | 0.0001345737 | 2.691629e-08 | 0.001643064 | 0.001994064 | 0.4676718 | 0.04551427 | 0.001202335
|  |  | 234.9366 | 4999.713 | 6.63266e-05 | 1.465784e-08 | 0.000134716 | 2.694474e-08 | 0.001644801 | 0.001995801 | 0.4688866 | 0.04600075 | 0.001603878
|  |  | 235.3465 | 4999.713 | 6.653082e-05 | 1.440848e-08 | 0.0001349168 | 2.698491e-08 | 0.001647253 | 0.001998253 | 0.4702818 | 0.04665814 | 0.001691737
|  |  | 235.7698 | 4999.713 | 6.675393e-05 | 1.713244e-08 | 0.0001351365 | 2.702884e-08 | 0.001649935 | 0.002000935 | 0.47176 | 0.04737432 | 0.002165773
|  |  | 236.1941 | 4999.713 | 6.704396e-05 | 1.793857e-08 | 0.0001354255 | 2.708666e-08 | 0.001653464 | 0.002004464 | 0.4734426 | 0.04829321 | 0.00258385
|  |  | 236.6149 | 4999.713 | 6.739134e-05 | 1.856412e-08 | 0.0001357721 | 2.715599e-08 | 0.001657696 | 0.002008696 | 0.4752875 | 0.04938059 | 0.003236205
|  |  | 237.0233 | 4999.713 | 6.782286e-05 | 2.133786e-08 | 0.0001361993 | 2.724143e-08 | 0.001662912 | 0.002013912 | 0.4773439 | 0.05070204 | 0.003718514
|  |  | 237.4382 | 4999.713 | 6.832945e-05 | 2.584817e-08 | 0.0001367009 | 2.734176e-08 | 0.001669036 | 0.002020036 | 0.4796337 | 0.05224497 | 0.004307372
|  |  | 237.8943 | 4999.713 | 6.897605e-05 | 2.904115e-08 | 0.0001373428 | 2.747015e-08 | 0.001676873 | 0.002027873 | 0.4824196 | 0.05420976 | 0.005441073
|  |  | 238.3301 | 4999.713 | 6.97611e-05 | 3.71349e-08 | 0.0001381236 | 2.76263e-08 | 0.001686405 | 0.002037405 | 0.485575 | 0.05658085 | 0.008261018
|  |  | 238.6912 | 4999.713 | 7.07575e-05 | 4.706236e-08 | 0.0001391177 | 2.782515e-08 | 0.001698544 | 0.002049544 | 0.4892081 | 0.0595639 | 0.009197152
|  |  | 239.0867 | 4999.713 | 7.197229e-05 | 5.028597e-08 | 0.0001403301 | 2.806764e-08 | 0.001713346 | 0.002064346 | 0.4935578 | 0.06320166 | 0.01134168
|  |  | 239.4841 | 4999.713 | 7.348083e-05 | 6.060078e-08 | 0.0001418354 | 2.83687e-08 | 0.001731724 | 0.002082724 | 0.4987793 | 0.06770797 | 0.01342299
|  |  | 239.9092 | 4999.713 | 7.53914e-05 | 7.953092e-08 | 0.0001437427 | 2.875019e-08 | 0.001755011 | 0.002106011 | 0.5052515 | 0.07341493 | 0.01834065
|  |  | 240.3289 | 4999.713 | 7.797135e-05 | 9.755422e-08 | 0.0001463223 | 2.926614e-08 | 0.001786507 | 0.002137507 | 0.5137047 | 0.08111266 | 0.02375741
|  |  | 240.7392 | 4999.713 | 8.124098e-05 | 1.313975e-07 | 0.0001495913 | 2.991999e-08 | 0.00182642 | 0.00217742 | 0.5241904 | 0.09085981 | 0.03157807
|  |  | 241.1639 | 4999.713 | 8.574233e-05 | 1.858379e-07 | 0.0001540914 | 3.082004e-08 | 0.001881363 | 0.002232363 | 0.5383652 | 0.1042702 | 0.04511445
|  |  | 241.5844 | 4999.713 | 9.2114e-05 | 2.574259e-07 | 0.0001604613 | 3.209411e-08 | 0.001959136 | 0.002310136 | 0.5580928 | 0.1232409 | 0.06469823
|  |  | 242.009 | 4999.713 | 0.0001013399 | 3.839763e-07 | 0.0001696849 | 3.393893e-08 | 0.002071751 | 0.002422751 | 0.5863274 | 0.1507112 | 0.09577079
|  |  | 242.4435 | 4999.713 | 0.0001153108 | 5.882274e-07 | 0.0001836519 | 3.673248e-08 | 0.002242279 | 0.002593279 | 0.6287235 | 0.1923252 | 0.1574134
|  |  | 242.8533 | 4999.713 | 0.0001369612 | 9.131093e-07 | 0.0002052967 | 4.10617e-08 | 0.002506549 | 0.002857549 | 0.6939652 | 0.2568293 | 0.2463825
|  |  | 243.2586 | 4999.713 | 0.0001704472 | 1.396139e-06 | 0.0002387804 | 4.775883e-08 | 0.002915365 | 0.003266365 | 0.7945716 | 0.356706 | 0.3661279
|  |  | 243.6639 | 4999.713 | 0.000220116 | 2.003146e-06 | 0.0002884515 | 5.769362e-08 | 0.003521819 | 0.003872819 | 0.9436661 | 0.5050712 | 0.4800373
|  |  | 244.0801 | 4999.713 | 0.0002868825 | 2.527789e-06 | 0.0003552166 | 7.10474e-08 | 0.00433698 | 0.00468798 | 1.144243 | 0.7048987 | 0.5585852
|  |  | 244.5037 | 4999.713 | 0.0003657408 | 2.817077e-06 | 0.0004340674 | 8.681846e-08 | 0.005299701 | 0.005650701 | 1.381617 | 0.9415107 | 0.6158233
|  |  | 244.9111 | 4999.713 | 0.0004491206 | 2.844771e-06 | 0.0005174424 | 1.034944e-07 | 0.00631766 | 0.00666866 | 1.633229 | 1.192389 | 0.5676562
|  |  | 245.3489 | 4999.713 | 0.0005313652 | 2.753832e-06 | 0.0005996859 | 1.199441e-07 | 0.007321804 | 0.007672804 | 1.882514 | 1.440886 | 0.5498749
|  |  | 245.7813 | 4999.713 | 0.0006097618 | 2.591083e-06 | 0.0006780803 | 1.356239e-07 | 0.008278952 | 0.008629952 | 2.121081 | 1.678675 | 0.5085539
|  |  | 246.2172 | 4999.713 | 0.00068252 | 2.373448e-06 | 0.0007508348 | 1.501756e-07 | 0.00916724 | 0.00951824 | 2.343555 | 1.900364 | 0.4871042
|  |  | 246.6301 | 4999.713 | 0.0007482443 | 2.106266e-06 | 0.0008165559 | 1.633206e-07 | 0.009969655 | 0.01032065 | 2.545384 | 2.10145 | 0.419611
|  |  | 247.0541 | 4999.713 | 0.0008060322 | 1.821992e-06 | 0.0008743406 | 1.748782e-07 | 0.01067517 | 0.01102617 | 2.72406 | 2.279363 | 0.3994268
|  |  | 247.4352 | 4999.713 | 0.000855271 | 1.546315e-06 | 0.0009235752 | 1.847257e-07 | 0.0112763 | 0.0116273 | 2.877003 | 2.43162 | 0.3072786
|  |  | 247.8483 | 4999.713 | 0.0008958774 | 1.265758e-06 | 0.0009641754 | 1.928462e-07 | 0.011772 | 0.012123 | 3.004665 | 2.558538 | 0.242262
|  |  | 248.2654 | 4999.713 | 0.0009277935 | 9.970255e-07 | 0.0009960898 | 1.992294e-07 | 0.01216166 | 0.01251266 | 3.106459 | 2.659581 | 0.1696448
|  |  | 248.7014 | 4999.713 | 0.000950609 | 6.097823e-07 | 0.001018909 | 2.037936e-07 | 0.01244027 | 0.01279127 | 3.181206 | 2.733543 | 0.1024189
|  |  | 249.1435 | 4999.713 | 0.0009638982 | 3.279994e-07 | 0.001032198 | 2.064514e-07 | 0.01260251 | 0.01295351 | 3.227284 | 2.778825 | 0.05365913
|  |  | 249.5723 | 4999.713 | 0.0009698846 | 1.737997e-07 | 0.00103818 | 2.076479e-07 | 0.01267555 | 0.01302655 | 3.251065 | 2.801835 | 0.02580763
|  |  | 249.9714 | 4999.713 | 0.0009717972 | 1.212274e-07 | 0.001040087 | 2.080293e-07 | 0.01269883 | 0.01304983 | 3.262085 | 2.812136 | 0.02127322
|  |  | 250.3524 | 4999.713 | 0.0009730527 | 1.223656e-07 | 0.001041336 | 2.082791e-07 | 0.01271408 | 0.01306508 | 3.270874 | 2.82024 | 0.01434715
|  |  | 250.7542 | 4999.713 | 0.000973463 | 1.34149e-07 | 0.00104174 | 2.0836e-07 | 0.01271902 | 0.01307002 | 3.277362 | 2.826004 | 0.01854617
|  |  | 251.1818 | 4999.713 | 0.0009744824 | 9.831766e-08 | 0.001042755 | 2.08563e-07 | 0.01273141 | 0.01308241 | 3.286063 | 2.833936 | 0.01159378
|  |  | 251.6056 | 4999.713 | 0.0009745281 | 1.226476e-07 | 0.001042798 | 2.085716e-07 | 0.01273193 | 0.01308293 | 3.291739 | 2.838849 | 0.01507182
|  |  | 251.9907 | 4999.713 | 0.0009750025 | 1.180424e-07 | 0.001043272 | 2.086664e-07 | 0.01273772 | 0.01308872 | 3.298237 | 2.844653 | 0.01887638
|  |  | 252.3851 | 4999.713 | 0.0009759751 | 1.203768e-07 | 0.001044243 | 2.088606e-07 | 0.01274958 | 0.01310058 | 3.306391 | 2.852098 | 0.01684667
|  |  | 252.785 | 4999.713 | 0.0009767001 | 1.454139e-07 | 0.001044962 | 2.090044e-07 | 0.01275835 | 0.01310935 | 3.313848 | 2.858835 | 0.02030131
|  |  | 253.1967 | 4999.713 | 0.0009779032 | 1.144738e-07 | 0.001046159 | 2.092439e-07 | 0.01277297 | 0.01312397 | 3.322947 | 2.867193 | 0.02888026
|  |  | 253.6265 | 4999.713 | 0.0009803401 | 1.620096e-07 | 0.001048596 | 2.097313e-07 | 0.01280273 | 0.01315373 | 3.336135 | 2.879607 | 0.03335455
|  |  | 254.0641 | 4999.713 | 0.0009834429 | 1.678695e-07 | 0.0010517 | 2.10352e-07 | 0.01284062 | 0.01319162 | 3.351516 | 2.894201 | 0.04161909
|  |  | 254.4674 | 4999.713 | 0.0009873666 | 1.827023e-07 | 0.001055624 | 2.111369e-07 | 0.01288853 | 0.01323953 | 3.36903 | 2.910989 | 0.05134752
|  |  | 254.8401 | 4999.713 | 0.0009921462 | 2.367759e-07 | 0.001060403 | 2.120929e-07 | 0.01294689 | 0.01329789 | 3.388834 | 2.930122 | 0.05891392
|  |  | 255.2541 | 4999.713 | 0.0009984531 | 2.980301e-07 | 0.001066703 | 2.133529e-07 | 0.01302381 | 0.01337481 | 3.413974 | 2.954517 | 0.06752153
|  |  | 255.6843 | 4999.713 | 0.001006169 | 3.346069e-07 | 0.001074412 | 2.148948e-07 | 0.01311792 | 0.01346892 | 3.443792 | 2.983561 | 0.07591278
|  |  | 256.1007 | 4999.713 | 0.001014729 | 3.817734e-07 | 0.001082969 | 2.166061e-07 | 0.01322239 | 0.01357339 | 3.476156 | 3.015174 | 0.08186066
|  |  | 256.531 | 4999.713 | 0.001024363 | 3.902618e-07 | 0.001092598 | 2.185321e-07 | 0.01333996 | 0.01369096 | 3.512155 | 3.0504 | 0.08863609
|  |  | 256.9612 | 4999.713 | 0.001034889 | 3.865003e-07 | 0.00110312 | 2.206366e-07 | 0.01346843 | 0.01381943 | 3.551056 | 3.088526 | 0.09192031
|  |  | 257.3691 | 4999.713 | 0.001045264 | 4.481206e-07 | 0.001113492 | 2.227112e-07 | 0.01359506 | 0.01394606 | 3.589286 | 3.126021 | 0.09901266
|  |  | 257.7879 | 4999.713 | 0.001056826 | 4.690122e-07 | 0.001125052 | 2.250233e-07 | 0.0137362 | 0.0140872 | 3.631512 | 3.167493 | 0.09181736
|  |  | 258.2177 | 4999.713 | 0.001067667 | 5.091828e-07 | 0.001135892 | 2.271914e-07 | 0.01386855 | 0.01421955 | 3.671739 | 3.206947 | 0.09276574
|  |  | 258.6041 | 4999.713 | 0.001077501 | 4.22748e-07 | 0.001145726 | 2.291584e-07 | 0.01398863 | 0.01433963 | 3.708286 | 3.242799 | 0.09358219
|  |  | 258.995 | 4999.713 | 0.001087519 | 3.906745e-07 | 0.001155745 | 2.311622e-07 | 0.01411094 | 0.01446194 | 3.745571 | 3.27938 | 0.08261702
|  |  | 259.4104 | 4999.713 | 0.001096696 | 3.418323e-07 | 0.00116492 | 2.329973e-07 | 0.01422297 | 0.01457397 | 3.780639 | 3.3137 | 0.0647684
|  |  | 259.8562 | 4999.713 | 0.001104004 | 3.40165e-07 | 0.001172225 | 2.344584e-07 | 0.01431216 | 0.01466316 | 3.810312 | 3.342571 | 0.06339889
|  |  | 260.2792 | 4999.713 | 0.001110733 | 3.087125e-07 | 0.001178951 | 2.358037e-07 | 0.01439428 | 0.01474528 | 3.837889 | 3.369387 | 0.05390091
|  |  | 260.6984 | 4999.713 | 0.001116131 | 3.144061e-07 | 0.001184345 | 2.368826e-07 | 0.01446014 | 0.01481114 | 3.86124 | 3.391983 | 0.04719213
|  |  | 261.1384 | 4999.713 | 0.00112085 | 2.501586e-07 | 0.001189063 | 2.378262e-07 | 0.01451774 | 0.01486874 | 3.882798 | 3.412749 | 0.04257961
|  |  | 261.5584 | 4999.713 | 0.001124733 | 2.493e-07 | 0.001192944 | 2.386024e-07 | 0.01456512 | 0.01491612 | 3.901437 | 3.430632 | 0.04015547
|  |  | 261.9737 | 4999.713 | 0.001128243 | 2.761868e-07 | 0.001196454 | 2.393046e-07 | 0.01460798 | 0.01495898 | 3.91886 | 3.447307 | 0.03273837
|  |  | 262.368 | 4999.713 | 0.001130654 | 2.680836e-07 | 0.001198864 | 2.397866e-07 | 0.01463741 | 0.01498841 | 3.932479 | 3.460217 | 0.03268192
|  |  | 262.7789 | 4999.713 | 0.001133155 | 2.107866e-07 | 0.001201361 | 2.40286e-07 | 0.01466789 | 0.01501889 | 3.946649 | 3.473647 | 0.02594566
|  |  | 263.1766 | 4999.713 | 0.001134734 | 2.450118e-07 | 0.001202936 | 2.406011e-07 | 0.01468713 | 0.01503813 | 3.957684 | 3.483966 | 0.02141801
|  |  | 263.5463 | 4999.713 | 0.001135677 | 2.42825e-07 | 0.001203876 | 2.407891e-07 | 0.0146986 | 0.0150496 | 3.966267 | 3.491884 | 0.01824415
|  |  | 263.9628 | 4999.713 | 0.001136326 | 2.314631e-07 | 0.001204521 | 2.409181e-07 | 0.01470648 | 0.01505748 | 3.974614 | 3.499481 | 0.0132065
|  |  | 264.416 | 4999.713 | 0.001136321 | 2.576172e-07 | 0.001204514 | 2.409167e-07 | 0.01470639 | 0.01505739 | 3.981416 | 3.505467 | 0.01089284
|  |  | 264.8556 | 4999.713 | 0.001136003 | 2.556432e-07 | 0.001204193 | 2.408524e-07 | 0.01470247 | 0.01505347 | 3.986996 | 3.510255 | 0.01474804
|  |  | 265.2706 | 4999.713 | 0.001136199 | 2.141298e-07 | 0.001204384 | 2.408907e-07 | 0.01470481 | 0.01505581 | 3.993862 | 3.516375 | 0.01298445
|  |  | 265.7008 | 4999.713 | 0.001136166 | 1.977045e-07 | 0.001204348 | 2.408835e-07 | 0.01470437 | 0.01505537 | 4.000223 | 3.521961 | 0.009936833
|  |  | 266.117 | 4999.713 | 0.001135739 | 1.805891e-07 | 0.001203923 | 2.407985e-07 | 0.01469918 | 0.01505018 | 4.005108 | 3.526098 | 0.006749181
|  |  | 266.533 | 4999.713 | 0.001134909 | 2.303851e-07 | 0.001203092 | 2.406323e-07 | 0.01468903 | 0.01504003 | 4.008664 | 3.528905 | 0.005968479
|  |  | 266.9354 | 4999.713 | 0.001134021 | 2.459962e-07 | 0.001202194 | 2.404527e-07 | 0.01467807 | 0.01502907 | 4.011791 | 3.531307 | 0.01106782
|  |  | 267.3282 | 4999.713 | 0.001133771 | 2.130708e-07 | 0.001201934 | 2.404007e-07 | 0.01467489 | 0.01502589 | 4.016845 | 3.535654 | 0.004442027
|  |  | 267.7294 | 4999.713 | 0.001132701 | 2.202401e-07 | 0.001200856 | 2.401851e-07 | 0.01466173 | 0.01501273 | 4.019349 | 3.537436 | 0.008599065
|  |  | 268.1527 | 4999.713 | 0.001132111 | 2.088982e-07 | 0.00120026 | 2.400657e-07 | 0.01465445 | 0.01500545 | 4.023751 | 3.541076 | 0.007272447
|  |  | 268.5968 | 4999.713 | 0.001131308 | 2.330437e-07 | 0.001199456 | 2.39905e-07 | 0.01464464 | 0.01499564 | 4.027781 | 3.544306 | 0.004116353
|  |  | 269.0403 | 4999.713 | 0.001130084 | 2.339331e-07 | 0.001198231 | 2.396599e-07 | 0.01462967 | 0.01498067 | 4.030404 | 3.546132 | 0.005512006
|  |  | 269.4569 | 4999.713 | 0.001129117 | 2.344517e-07 | 0.001197259 | 2.394657e-07 | 0.01461782 | 0.01496882 | 4.03345 | 3.548428 | 0.009010562
|  |  | 269.8654 | 4999.713 | 0.001128606 | 4.216026e-07 | 0.001196744 | 2.393625e-07 | 0.01461152 | 0.01496252 | 4.037867 | 3.552109 | 0.005375788
|  |  | 270.2732 | 4999.713 | 0.00112765 | 6.859771e-07 | 0.001195782 | 2.3917e-07 | 0.01459977 | 0.01495077 | 4.040793 | 3.554302 | 0.004824392
|  |  | 270.7033 | 4999.713 | 0.001126572 | 7.561566e-07 | 0.001194698 | 2.389534e-07 | 0.01458654 | 0.01493754 | 4.043642 | 3.556376 | 0.004507167
|  |  | 271.155 | 4999.713 | 0.001125397 | 3.014769e-07 | 0.001193521 | 2.387178e-07 | 0.01457217 | 0.01492317 | 4.046491 | 3.558412 | 0.007248665
|  |  | 271.582 | 4999.713 | 0.001124645 | 2.007283e-07 | 0.001192764 | 2.385665e-07 | 0.01456293 | 0.01491393 | 4.050355 | 3.561508 | 0.003669348
|  |  | 271.9768 | 4999.713 | 0.001123532 | 2.247337e-07 | 0.001191641 | 2.38342e-07 | 0.01454922 | 0.01490022 | 4.052514 | 3.562956 | 0.003866449
|  |  | 272.3892 | 4999.713 | 0.001122395 | 4.40187e-07 | 0.001190496 | 2.381129e-07 | 0.01453524 | 0.01488624 | 4.054852 | 3.564551 | 0.001566578
|  |  | 272.7567 | 4999.713 | 0.00112113 | 6.660315e-07 | 0.001189225 | 2.378587e-07 | 0.01451972 | 0.01487072 | 4.056089 | 3.565127 | 0.003005031
|  |  | 273.1682 | 4999.713 | 0.001119893 | 3.686158e-07 | 0.001187983 | 2.376103e-07 | 0.01450456 | 0.01485556 | 4.058066 | 3.566363 | 0.006010092
|  |  | 273.5789 | 4999.713 | 0.001119028 | 3.870107e-07 | 0.001187117 | 2.37437e-07 | 0.01449398 | 0.01484498 | 4.061274 | 3.568832 | 0.003528227
|  |  | 274.0009 | 4999.713 | 0.001117828 | 2.292719e-07 | 0.001185917 | 2.371969e-07 | 0.01447933 | 0.01483033 | 4.063522 | 3.57032 | 0.004124856
|  |  | 274.4199 | 4999.713 | 0.001116717 | 2.559765e-07 | 0.001184803 | 2.369741e-07 | 0.01446573 | 0.01481673 | 4.066005 | 3.572049 | 0.004135458
|  |  | 274.8169 | 4999.713 | 0.001115669 | 2.234998e-07 | 0.001183752 | 2.36764e-07 | 0.0144529 | 0.0148039 | 4.068361 | 3.573691 | 0.001331353
|  |  | 275.22 | 4999.713 | 0.001114273 | 2.561897e-07 | 0.001182352 | 2.364839e-07 | 0.0144358 | 0.0147868 | 4.069623 | 3.574227 | 0.006489015
|  |  | 275.6331 | 4999.713 | 0.00111348 | 3.956549e-07 | 0.001181554 | 2.363244e-07 | 0.01442606 | 0.01477706 | 4.073048 | 3.576908 | 0.003475163
|  |  | 276.0612 | 4999.713 | 0.001112274 | 4.984838e-07 | 0.001180347 | 2.36083e-07 | 0.01441133 | 0.01476233 | 4.075306 | 3.578396 | 0.002356886
|  |  | 276.4909 | 4999.713 | 0.001110927 | 3.636353e-07 | 0.001178997 | 2.35813e-07 | 0.01439485 | 0.01474585 | 4.077092 | 3.579409 | 0.005086875
|  |  | 276.9048 | 4999.713 | 0.001109971 | 2.408617e-07 | 0.001178035 | 2.356206e-07 | 0.0143831 | 0.0147341 | 4.079943 | 3.581514 | 0.003452432
|  |  | 277.3259 | 4999.713 | 0.001108798 | 2.478616e-07 | 0.001176856 | 2.353847e-07 | 0.0143687 | 0.0147197 | 4.082154 | 3.582968 | 0.002725648
|  |  | 277.7391 | 4999.713 | 0.00110756 | 2.353291e-07 | 0.001175614 | 2.351363e-07 | 0.01435354 | 0.01470454 | 4.084024 | 3.584094 | -0.0003767535
|  |  | 278.1303 | 4999.713 | 0.001106034 | 2.729646e-07 | 0.001174084 | 2.348302e-07 | 0.01433485 | 0.01468585 | 4.084581 | 3.583947 | -0.0008008092
|  |  | 278.5443 | 4999.713 | 0.001104374 | 2.841355e-07 | 0.001172418 | 2.34497e-07 | 0.01431451 | 0.01466551 | 4.084995 | 3.583615 | 0.00502137
|  |  | 278.9985 | 4999.713 | 0.001103333 | 2.649854e-07 | 0.001171372 | 2.342878e-07 | 0.01430174 | 0.01465274 | 4.088093 | 3.585896 | 0.0008056197
|  |  | 279.4087 | 4999.713 | 0.001101883 | 2.761201e-07 | 0.001169923 | 2.339981e-07 | 0.01428406 | 0.01463506 | 4.089162 | 3.586226 | -0.002314863
|  |  | 279.8019 | 4999.713 | 0.00110014 | 3.460689e-07 | 0.001168179 | 2.336493e-07 | 0.01426277 | 0.01461377 | 4.08896 | 3.585316 | 0.000696032
|  |  | 280.2329 | 4999.713 | 0.00109862 | 3.842241e-07 | 0.001166653 | 2.33344e-07 | 0.01424413 | 0.01459513 | 4.090035 | 3.585616 | 0.001561731
|  |  | 280.6543 | 4999.713 | 0.001097241 | 2.883591e-07 | 0.001165271 | 2.330677e-07 | 0.01422726 | 0.01457826 | 4.091452 | 3.586274 | -0.0005455319
|  |  | 281.0468 | 4999.713 | 0.001095713 | 2.27843e-07 | 0.001163747 | 2.327628e-07 | 0.01420865 | 0.01455965 | 4.091944 | 3.58606 | 0.001554208
|  |  | 281.4588 | 4999.713 | 0.001094368 | 2.470257e-07 | 0.001162404 | 2.324942e-07 | 0.01419225 | 0.01454325 | 4.093326 | 3.5867 | 0.003549482
|  |  | 281.8937 | 4999.713 | 0.001093218 | 2.009892e-07 | 0.001161242 | 2.322618e-07 | 0.01417807 | 0.01452907 | 4.095653 | 3.588244 | -0.003397395
|  |  | 282.3357 | 4999.713 | 0.001091159 | 2.691405e-07 | 0.001159175 | 2.318482e-07 | 0.01415282 | 0.01450382 | 4.094946 | 3.586742 | 0.002580886
|  |  | 282.7608 | 4999.713 | 0.001089913 | 2.603049e-07 | 0.001157928 | 2.315989e-07 | 0.0141376 | 0.0144886 | 4.096809 | 3.58784 | -0.0001600828
|  |  | 283.1731 | 4999.713 | 0.001088381 | 2.473728e-07 | 0.001156396 | 2.312924e-07 | 0.01411889 | 0.01446989 | 4.097485 | 3.587774 | 0.001171987
|  |  | 283.5866 | 4999.713 | 0.001087011 | 2.93528e-07 | 0.001155023 | 2.310178e-07 | 0.01410213 | 0.01445313 | 4.098714 | 3.588258 | -0.001944963
|  |  | 283.9863 | 4999.713 | 0.001085331 | 2.53362e-07 | 0.00115334 | 2.306812e-07 | 0.01408158 | 0.01443258 | 4.098656 | 3.587481 | 0.002329104
|  |  | 284.3721 | 4999.713 | 0.001084194 | 2.725632e-07 | 0.001152195 | 2.304523e-07 | 0.01406761 | 0.01441861 | 4.100249 | 3.588379 | 0.0007051874
|  |  | 284.7899 | 4999.713 | 0.00108277 | 2.425556e-07 | 0.001150763 | 2.301659e-07 | 0.01405013 | 0.01440113 | 4.101296 | 3.588674 | -0.0013574
|  |  | 285.201 | 4999.713 | 0.001081127 | 2.419954e-07 | 0.001149116 | 2.298363e-07 | 0.01403001 | 0.01438101 | 4.101478 | 3.588116 | -0.0008315701
|  |  | 285.606 | 4999.713 | 0.001079574 | 2.375151e-07 | 0.001147558 | 2.295248e-07 | 0.01401099 | 0.01436199 | 4.10187 | 3.587779 | -0.000996948
|  |  | 286.0127 | 4999.713 | 0.001078 | 2.558804e-07 | 0.001145979 | 2.292089e-07 | 0.01399171 | 0.01434271 | 4.102197 | 3.587374 | 0.00389481
|  |  | 286.4282 | 4999.713 | 0.001076977 | 2.132787e-07 | 0.001144951 | 2.290034e-07 | 0.01397916 | 0.01433016 | 4.104563 | 3.588992 | 0.0009206988
|  |  | 286.8571 | 4999.713 | 0.00107556 | 2.278037e-07 | 0.001143529 | 2.28719e-07 | 0.0139618 | 0.0143128 | 4.10573 | 3.589387 | 0.002308811
|  |  | 287.3078 | 4999.713 | 0.001074253 | 2.253058e-07 | 0.001142218 | 2.284568e-07 | 0.0139458 | 0.0142968 | 4.107582 | 3.590428 | -0.0005650188
|  |  | 287.7334 | 4999.713 | 0.001072675 | 2.320823e-07 | 0.001140636 | 2.281403e-07 | 0.01392648 | 0.01427748 | 4.108107 | 3.590187 | 0.001111238
|  |  | 288.141 | 4999.713 | 0.001071361 | 2.310312e-07 | 0.001139319 | 2.278769e-07 | 0.0139104 | 0.0142614 | 4.109294 | 3.59064 | -0.002421568
|  |  | 288.5335 | 4999.713 | 0.001069704 | 2.389667e-07 | 0.001137661 | 2.275453e-07 | 0.01389016 | 0.01424116 | 4.10905 | 3.58969 | -0.0004486721
|  |  | 288.9389 | 4999.713 | 0.001068223 | 2.437003e-07 | 0.00113618 | 2.27249e-07 | 0.01387207 | 0.01422307 | 4.109598 | 3.589508 | 0.004476838
|  |  | 289.3461 | 4999.713 | 0.001067314 | 2.195962e-07 | 0.001135264 | 2.270658e-07 | 0.01386089 | 0.01421189 | 4.112154 | 3.591331 | -0.001077519
|  |  | 289.7675 | 4999.713 | 0.001065714 | 2.203883e-07 | 0.001133657 | 2.267444e-07 | 0.01384127 | 0.01419227 | 4.112458 | 3.590876 | -0.0009306715
|  |  | 290.1626 | 4999.713 | 0.001064232 | 2.300632e-07 | 0.001132171 | 2.264472e-07 | 0.01382312 | 0.01417412 | 4.112802 | 3.590509 | 0.001381306
|  |  | 290.5593 | 4999.713 | 0.001063008 | 1.868013e-07 | 0.001130942 | 2.262014e-07 | 0.01380812 | 0.01415912 | 4.114063 | 3.591057 | -0.001447798
|  |  | 290.9873 | 4999.713 | 0.001061348 | 2.261735e-07 | 0.001129278 | 2.258687e-07 | 0.01378781 | 0.01413881 | 4.114214 | 3.590437 | 0.002947378
|  |  | 291.4292 | 4999.713 | 0.001060185 | 2.056237e-07 | 0.001128112 | 2.256354e-07 | 0.01377357 | 0.01412457 | 4.116312 | 3.591739 | 0.001461267
|  |  | 291.8693 | 4999.713 | 0.001058848 | 2.095702e-07 | 0.001126771 | 2.25367e-07 | 0.01375719 | 0.01410819 | 4.117747 | 3.592382 | 0.0001358623
|  |  | 292.2764 | 4999.713 | 0.001057464 | 1.812463e-07 | 0.001125382 | 2.250893e-07 | 0.01374023 | 0.01409123 | 4.118535 | 3.592438 | -0.001618005
|  |  | 292.6855 | 4999.713 | 0.001055877 | 2.113841e-07 | 0.001123789 | 2.247708e-07 | 0.01372079 | 0.01407179 | 4.11861 | 3.591776 | 0.003663427
|  |  | 293.093 | 4999.713 | 0.001054902 | 1.771144e-07 | 0.001122809 | 2.245747e-07 | 0.01370882 | 0.01405982 | 4.120836 | 3.593269 | -0.002780756
|  |  | 293.5067 | 4999.713 | 0.001053171 | 2.344542e-07 | 0.001121073 | 2.242275e-07 | 0.01368763 | 0.01403863 | 4.12043 | 3.592118 | -0.0006453862
|  |  | 293.914 | 4999.713 | 0.001051715 | 2.33996e-07 | 0.001119611 | 2.23935e-07 | 0.01366977 | 0.01402077 | 4.120901 | 3.591855 | 0.00121558
|  |  | 294.305 | 4999.713 | 0.001050514 | 2.193748e-07 | 0.001118413 | 2.236955e-07 | 0.01365515 | 0.01400615 | 4.12208 | 3.592331 | 0.0009846558
|  |  | 294.7179 | 4999.713 | 0.001049223 | 1.739941e-07 | 0.001117125 | 2.234379e-07 | 0.01363943 | 0.01399043 | 4.12323 | 3.592737 | 0.0008385658
|  |  | 295.1442 | 4999.713 | 0.001047886 | 2.097474e-07 | 0.001115783 | 2.231693e-07 | 0.01362303 | 0.01397403 | 4.124354 | 3.593095 | 2.349728e-05
|  |  | 295.5599 | 4999.713 | 0.001046494 | 2.182375e-07 | 0.001114383 | 2.228894e-07 | 0.01360594 | 0.01395694 | 4.125112 | 3.593105 | -0.0005915898
|  |  | 295.9716 | 4999.713 | 0.001045043 | 1.9124e-07 | 0.00111293 | 2.225988e-07 | 0.01358821 | 0.01393921 | 4.12561 | 3.592861 | -0.0007951444
|  |  | 296.408 | 4999.713 | 0.001043485 | 2.345939e-07 | 0.001111371 | 2.222869e-07 | 0.01356917 | 0.01392017 | 4.126048 | 3.592514 | 0.002254134
|  |  | 296.8422 | 4999.713 | 0.001042311 | 2.13664e-07 | 0.001110189 | 2.220505e-07 | 0.01355473 | 0.01390573 | 4.127809 | 3.593493 | -0.003088486
|  |  | 297.263 | 4999.713 | 0.001040556 | 2.306943e-07 | 0.001108427 | 2.216982e-07 | 0.01353323 | 0.01388423 | 4.127267 | 3.592194 | 0.004779564
|  |  | 297.6945 | 4999.713 | 0.001039691 | 1.968003e-07 | 0.00110756 | 2.215247e-07 | 0.01352264 | 0.01387364 | 4.130106 | 3.594256 | 3.943574e-05
|  |  | 298.1315 | 4999.713 | 0.001038248 | 1.864191e-07 | 0.001106115 | 2.212358e-07 | 0.013505 | 0.013856 | 4.13091 | 3.594273 | -0.0002158239
|  |  | 298.4998 | 4999.713 | 0.00103701 | 1.596542e-07 | 0.001104875 | 2.209877e-07 | 0.01348986 | 0.01384086 | 4.131493 | 3.594194 | -0.002139594
|  |  | 298.8373 | 4999.713 | 0.0010357 | 2.047034e-07 | 0.001103563 | 2.207254e-07 | 0.01347384 | 0.01382484 | 4.131379 | 3.593471 | -2.335009e-05
|  |  | 299.0573 | 4999.713 | 0.001034975 | 1.972597e-07 | 0.001102837 | 2.205802e-07 | 0.01346498 | 0.01381598 | 4.131769 | 3.593466 | -0.003008176
|  |  | 299.2387 | 4999.713 | 0.001034231 | 1.790365e-07 | 0.001102091 | 2.204309e-07 | 0.01345587 | 0.01380687 | 4.13155 | 3.592921 | -0.004644491
|  |  | 299.3785 | 4999.713 | 0.001033595 | 1.633724e-07 | 0.001101455 | 2.203036e-07 | 0.0134481 | 0.0137991 | 4.131153 | 3.592271 | -0.01575794
|  |  | 299.4863 | 4999.713 | 0.001032777 | 2.076263e-07 | 0.001100636 | 2.201398e-07 | 0.0134381 | 0.0137891 | 4.129647 | 3.590572 | -0.01153385
|  |  | 299.5726 | 4999.713 | 0.001032223 | 1.843085e-07 | 0.001100081 | 2.200289e-07 | 0.01343133 | 0.01378233 | 4.128808 | 3.589577 | -0.007174272
|  |  | 299.6441 | 4999.713 | 0.001031849 | 1.784908e-07 | 0.001099707 | 2.19954e-07 | 0.01342676 | 0.01377776 | 4.128424 | 3.589065 | -0.01879813
|  |  | 299.7019 | 4999.713 | 0.001031363 | 1.950056e-07 | 0.00109922 | 2.198567e-07 | 0.01342082 | 0.01377182 | 4.12744 | 3.587977 | -0.007323471
|  |  | 299.7439 | 4999.713 | 0.001031142 | 2.215997e-07 | 0.001098999 | 2.198124e-07 | 0.01341812 | 0.01376912 | 4.127208 | 3.587669 | -0.01925202
|  |  | 299.7776 | 4999.713 | 0.001030854 | 2.330504e-07 | 0.001098711 | 2.197548e-07 | 0.0134146 | 0.0137656 | 4.126619 | 3.587019 | 0.01437168
|  |  | 299.8044 | 4999.713 | 0.001030872 | 2.007071e-07 | 0.001098729 | 2.197584e-07 | 0.01341481 | 0.01376581 | 4.127052 | 3.587404 | -0.01853282
|  |  | 299.8286 | 4999.713 | 0.001030671 | 1.834758e-07 | 0.001098527 | 2.197181e-07 | 0.01341236 | 0.01376336 | 4.126647 | 3.586956 | 0.01010529
|  |  | 299.8502 | 4999.713 | 0.00103066 | 1.848567e-07 | 0.001098516 | 2.197159e-07 | 0.01341222 | 0.01376322 | 4.126905 | 3.587175 | -0.04265579
|  |  | 299.869 | 4999.713 | 0.00103038 | 2.059948e-07 | 0.001098237 | 2.196599e-07 | 0.01340881 | 0.01375981 | 4.126139 | 3.586375 | -0.08772707
|  |  | 299.8838 | 4999.713 | 0.001029977 | 2.030425e-07 | 0.001097834 | 2.195793e-07 | 0.01340389 | 0.01375489 | 4.124867 | 3.585076 | 0.03978454
|  |  | 299.8979 | 4999.713 | 0.001030085 | 2.123865e-07 | 0.001097941 | 2.196009e-07 | 0.0134052 | 0.0137562 | 4.125456 | 3.58564 | -0.02398571
|  |  | 299.9356 | 4999.725 | 0.001029718 | 2.320763e-07 | 0.001097574 | 2.195269e-07 | 0.01340068 | 0.01375168 | 4.12462 | 3.584736 | -0.02486789
|  |  | 299.9599 | 4999.725 | 0.001029474 | 1.856001e-07 | 0.00109733 | 2.194781e-07 | 0.01339771 | 0.01374871 | 4.12406 | 3.584132 | 0.06703052
|  |  | 299.9827 | 4999.725 | 0.001029818 | 1.853139e-07 | 0.001097674 | 2.195468e-07 | 0.0134019 | 0.0137529 | 4.125633 | 3.585665 | -0.03990003
|  |  | 299.9913 | 4999.725 | 0.001029698 | 1.760039e-07 | 0.001097553 | 2.195227e-07 | 0.01340043 | 0.01375143 | 4.125309 | 3.585325 | 0.01195143

## Scan 5
|  |  | These 4 columns are copied directly from your .dat file. |  |  |  | (Done on Origin) |  | Xm | Corrected Xm
Sample | AA-04 | [5 empty] | Moment corrected | Corrected moment/ | (moment/field) | Xm + Pascal's
Mw | 702 | g mol-1 | Temperature (K) | Magnetic Field (Oe) | Moment (emu) | M. Std. Err. (emu) | for blank holder (emu) | magnetic field | multiplied by moles-1 | diamagnetic correction | XmT | Corrected | dXmT/dT
Mass | 0.0115 | g | 299.9265 | 4999.749 | 0.001015991 | 2.90518e-07 | 0.001083847 | 2.167803e-07 | 0.01323302 | 0.01358402 | 4.074209 | 3.594326 | 0.01051407
1/Moles | 61043.48 | mol-1 | 299.9085 | 4999.749 | 0.001015998 | 4.340926e-07 | 0.001083854 | 2.167818e-07 | 0.01323311 | 0.01358411 | 4.07399 | 3.594137 | 0.005301184
Pascal's dia. corr. | 0.000351 |  | 299.8672 | 4999.749 | 0.001016073 | 4.551487e-07 | 0.00108393 | 2.167968e-07 | 0.01323403 | 0.01358503 | 4.073705 | 3.593918 | -0.007778228
Extra corr | 0.0016 |  | 299.7913 | 4999.749 | 0.001016482 | 3.241325e-07 | 0.001084339 | 2.168788e-07 | 0.01323903 | 0.01359003 | 4.074174 | 3.594508 | 0.01088876
|  |  | 299.6682 | 4999.749 | 0.001016518 | 3.058019e-07 | 0.001084376 | 2.168862e-07 | 0.01323949 | 0.01359049 | 4.072637 | 3.593167 | -0.002711033
|  |  | 299.5384 | 4999.749 | 0.001017039 | 7.051103e-07 | 0.001084898 | 2.169905e-07 | 0.01324586 | 0.01359686 | 4.072781 | 3.593519 | 0.007098425
N.B. Ctrl+Shift+DOWN selects all the data in that column. |  |  | 299.3967 | 4999.749 | 0.001017228 | 3.82611e-07 | 0.001085088 | 2.170285e-07 | 0.01324817 | 0.01359917 | 4.071548 | 3.592513 | -0.00273438
|  |  | 299.1962 | 4999.749 | 0.001018035 | 2.150446e-07 | 0.001085896 | 2.171902e-07 | 0.01325805 | 0.01360905 | 4.071775 | 3.593061 | 0.006915691
|  |  | 298.9535 | 4999.749 | 0.001018372 | 1.963507e-07 | 0.001086235 | 2.172579e-07 | 0.01326218 | 0.01361318 | 4.069709 | 3.591383 | 0.0003939798
|  |  | 298.7054 | 4999.749 | 0.001019162 | 2.08937e-07 | 0.001087026 | 2.174161e-07 | 0.01327183 | 0.01362283 | 4.069214 | 3.591285 | 0.003488778
|  |  | 298.4137 | 4999.749 | 0.001019843 | 1.790201e-07 | 0.001087709 | 2.175527e-07 | 0.01328017 | 0.01363117 | 4.067729 | 3.590268 | -0.003078315
|  |  | 298.0904 | 4999.749 | 0.001021184 | 2.325345e-07 | 0.001089051 | 2.178212e-07 | 0.01329656 | 0.01364756 | 4.068207 | 3.591263 | 0.003684868
|  |  | 297.6779 | 4999.749 | 0.001022131 | 2.061658e-07 | 0.00109 | 2.18011e-07 | 0.01330815 | 0.01365915 | 4.066027 | 3.589743 | -0.0007400234
|  |  | 297.2564 | 4999.749 | 0.001023616 | 2.121938e-07 | 0.001091487 | 2.183083e-07 | 0.0133263 | 0.0136773 | 4.065665 | 3.590055 | 0.002278563
|  |  | 296.8239 | 4999.749 | 0.001024778 | 2.459453e-07 | 0.001092656 | 2.185422e-07 | 0.01334058 | 0.01369158 | 4.063987 | 3.589069 | -0.0009239228
|  |  | 296.3245 | 4999.749 | 0.001026567 | 2.153518e-07 | 0.001094453 | 2.189016e-07 | 0.01336251 | 0.01371351 | 4.06365 | 3.589531 | 3.485423e-05
|  |  | 295.8311 | 4999.749 | 0.001028215 | 2.384787e-07 | 0.001096103 | 2.192316e-07 | 0.01338266 | 0.01373366 | 4.062843 | 3.589513 | -0.001732375
|  |  | 295.3315 | 4999.749 | 0.001030131 | 2.120794e-07 | 0.001098024 | 2.196158e-07 | 0.01340611 | 0.01375711 | 4.062909 | 3.590379 | 0.0001716963
|  |  | 294.7003 | 4999.749 | 0.001032224 | 2.225271e-07 | 0.001100127 | 2.200364e-07 | 0.01343179 | 0.01378279 | 4.061791 | 3.590271 | 0.0007629094
|  |  | 293.9951 | 4999.749 | 0.001034473 | 2.163287e-07 | 0.00110237 | 2.204851e-07 | 0.01345918 | 0.01381018 | 4.060125 | 3.589733 | -0.0006720265
|  |  | 293.3147 | 4999.749 | 0.001036913 | 2.230126e-07 | 0.001104818 | 2.209746e-07 | 0.01348906 | 0.01384006 | 4.059493 | 3.59019 | -0.0005291063
|  |  | 292.6123 | 4999.749 | 0.001039415 | 2.151369e-07 | 0.001107328 | 2.214768e-07 | 0.01351971 | 0.01387071 | 4.058741 | 3.590561 | -0.0008064094
|  |  | 291.92 | 4999.749 | 0.001041946 | 2.357149e-07 | 0.001109868 | 2.219848e-07 | 0.01355072 | 0.01390172 | 4.058192 | 3.59112 | -0.001418382
|  |  | 291.209 | 4999.749 | 0.001044683 | 2.446677e-07 | 0.001112612 | 2.225336e-07 | 0.01358423 | 0.01393523 | 4.058063 | 3.592128 | -0.0008126626
|  |  | 290.4709 | 4999.749 | 0.001047413 | 2.135259e-07 | 0.001115348 | 2.230809e-07 | 0.01361763 | 0.01396863 | 4.057481 | 3.592728 | -0.0005217595
|  |  | 289.7003 | 4999.749 | 0.001050212 | 2.755648e-07 | 0.001118157 | 2.236426e-07 | 0.01365192 | 0.01400292 | 4.056651 | 3.59313 | -0.001813562
|  |  | 288.9095 | 4999.749 | 0.001053387 | 2.521991e-07 | 0.001121344 | 2.242801e-07 | 0.01369084 | 0.01404184 | 4.05682 | 3.594564 | 0.001370808
|  |  | 288.068 | 4999.749 | 0.001056035 | 2.602635e-07 | 0.001123993 | 2.248099e-07 | 0.01372318 | 0.01407418 | 4.05432 | 3.593411 | -0.000894663
|  |  | 287.2858 | 4999.749 | 0.001059009 | 2.528754e-07 | 0.001126974 | 2.254062e-07 | 0.01375958 | 0.01411058 | 4.053768 | 3.594111 | -0.001584355
|  |  | 286.5822 | 4999.749 | 0.001061836 | 2.271539e-07 | 0.001129809 | 2.259731e-07 | 0.01379418 | 0.01414518 | 4.053757 | 3.595226 | -0.003387101
|  |  | 285.9053 | 4999.749 | 0.001064918 | 2.298615e-07 | 0.001132898 | 2.26591e-07 | 0.0138319 | 0.0141829 | 4.054967 | 3.597518 | 0.0007155211
|  |  | 285.1803 | 4999.749 | 0.00106738 | 2.587929e-07 | 0.001135369 | 2.270852e-07 | 0.01386207 | 0.01421307 | 4.053288 | 3.597 | -0.003005466
|  |  | 284.5445 | 4999.749 | 0.001070229 | 2.27619e-07 | 0.001138227 | 2.276569e-07 | 0.01389697 | 0.01424797 | 4.054182 | 3.59891 | -0.001236162
|  |  | 283.8707 | 4999.749 | 0.001072917 | 2.427959e-07 | 0.001140926 | 2.281968e-07 | 0.01392992 | 0.01428092 | 4.053937 | 3.599743 | -0.0001410258
|  |  | 283.2073 | 4999.749 | 0.001075372 | 2.255443e-07 | 0.001143387 | 2.286888e-07 | 0.01395996 | 0.01431096 | 4.052969 | 3.599837 | -0.001339976
|  |  | 282.4917 | 4999.749 | 0.001078287 | 2.388451e-07 | 0.001146302 | 2.292719e-07 | 0.01399556 | 0.01434656 | 4.052782 | 3.600796 | -0.001389834
|  |  | 281.8051 | 4999.749 | 0.001081097 | 2.440317e-07 | 0.001149123 | 2.298361e-07 | 0.01403 | 0.014381 | 4.052638 | 3.60175 | -0.0001016429
|  |  | 281.1633 | 4999.749 | 0.001083495 | 2.293195e-07 | 0.001151531 | 2.303178e-07 | 0.0140594 | 0.0144104 | 4.051677 | 3.601815 | -0.0006429825
|  |  | 280.5434 | 4999.749 | 0.001085938 | 2.623893e-07 | 0.001153966 | 2.308049e-07 | 0.01408913 | 0.01444013 | 4.051083 | 3.602214 | -0.001874054
|  |  | 280.0092 | 4999.749 | 0.001088229 | 2.378339e-07 | 0.001156265 | 2.312647e-07 | 0.0141172 | 0.0144682 | 4.05123 | 3.603215 | -0.0007282364
|  |  | 279.5445 | 4999.749 | 0.001090077 | 2.43117e-07 | 0.001158117 | 2.31635e-07 | 0.0141398 | 0.0144908 | 4.050825 | 3.603553 | -0.002992988
|  |  | 279.1138 | 4999.749 | 0.001092085 | 2.14978e-07 | 0.001160124 | 2.320365e-07 | 0.01416431 | 0.01451531 | 4.051424 | 3.604842 | -0.000439874
|  |  | 278.6806 | 4999.749 | 0.001093782 | 2.273511e-07 | 0.001161824 | 2.323765e-07 | 0.01418507 | 0.01453607 | 4.050922 | 3.605033 | 0.0001764355
|  |  | 278.232 | 4999.749 | 0.001095461 | 2.109966e-07 | 0.001163509 | 2.327136e-07 | 0.01420565 | 0.01455665 | 4.050125 | 3.604954 | -2.880899e-06
|  |  | 277.794 | 4999.749 | 0.00109713 | 2.369203e-07 | 0.001165183 | 2.330483e-07 | 0.01422608 | 0.01457708 | 4.049426 | 3.604955 | -0.001423851
|  |  | 277.4056 | 4999.749 | 0.001098777 | 2.290721e-07 | 0.001166834 | 2.333786e-07 | 0.01424624 | 0.01459724 | 4.049357 | 3.605508 | 0.001200557
|  |  | 276.9764 | 4999.749 | 0.001100268 | 2.387401e-07 | 0.001168332 | 2.336781e-07 | 0.01426452 | 0.01461552 | 4.048155 | 3.604993 | 0.001314356
|  |  | 276.5538 | 4999.749 | 0.001101727 | 2.591535e-07 | 0.001169796 | 2.33971e-07 | 0.01428241 | 0.01463341 | 4.046923 | 3.604437 | -0.002051498
|  |  | 276.2025 | 4999.749 | 0.001103295 | 2.451553e-07 | 0.001171368 | 2.342853e-07 | 0.01430159 | 0.01465259 | 4.047082 | 3.605158 | -0.0009735898
|  |  | 275.8317 | 4999.749 | 0.001104838 | 2.330537e-07 | 0.001172912 | 2.345942e-07 | 0.01432045 | 0.01467145 | 4.04685 | 3.605519 | 0.001575699
|  |  | 275.4735 | 4999.749 | 0.00110606 | 2.406701e-07 | 0.001174136 | 2.348391e-07 | 0.01433539 | 0.01468639 | 4.045712 | 3.604955 | 0.00041364
|  |  | 275.0506 | 4999.749 | 0.001107652 | 2.497858e-07 | 0.001175732 | 2.351583e-07 | 0.01435488 | 0.01470588 | 4.044861 | 3.60478 | 0.003255447
|  |  | 274.6448 | 4999.749 | 0.00110884 | 2.289999e-07 | 0.001176924 | 2.353967e-07 | 0.01436943 | 0.01472043 | 4.042891 | 3.603459 | 0.002495044
|  |  | 274.2467 | 4999.749 | 0.001110101 | 2.292536e-07 | 0.001178188 | 2.356494e-07 | 0.01438486 | 0.01473586 | 4.04126 | 3.602466 | -0.001512024
|  |  | 273.8571 | 4999.749 | 0.001111806 | 2.342283e-07 | 0.001179894 | 2.359907e-07 | 0.01440569 | 0.01475669 | 4.041226 | 3.603055 | 0.001135148
|  |  | 273.4792 | 4999.749 | 0.001113166 | 2.638121e-07 | 0.001181255 | 2.362629e-07 | 0.01442231 | 0.01477331 | 4.040192 | 3.602626 | 0.002746022
|  |  | 273.078 | 4999.749 | 0.001114419 | 2.387967e-07 | 0.00118251 | 2.365138e-07 | 0.01443763 | 0.01478863 | 4.038449 | 3.601524 | 0.000441825
|  |  | 272.6763 | 4999.749 | 0.001115951 | 2.030361e-07 | 0.001184048 | 2.368214e-07 | 0.0144564 | 0.0148074 | 4.037629 | 3.601347 | -0.0002900501
|  |  | 272.2806 | 4999.749 | 0.001117551 | 2.2967e-07 | 0.001185654 | 2.371428e-07 | 0.01447602 | 0.01482702 | 4.03711 | 3.601461 | 0.004017855
|  |  | 271.8912 | 4999.749 | 0.001118623 | 2.573225e-07 | 0.001186735 | 2.373589e-07 | 0.01448921 | 0.01484021 | 4.034923 | 3.599897 | 7.708525e-05
|  |  | 271.4975 | 4999.749 | 0.001120177 | 2.623771e-07 | 0.001188298 | 2.376716e-07 | 0.0145083 | 0.0148593 | 4.034262 | 3.599867 | 0.001556973
|  |  | 271.0881 | 4999.749 | 0.001121622 | 2.522311e-07 | 0.001189746 | 2.379611e-07 | 0.01452597 | 0.01487697 | 4.03297 | 3.599229 | 0.002741128
|  |  | 270.675 | 4999.749 | 0.001122936 | 2.66148e-07 | 0.001191063 | 2.382245e-07 | 0.01454205 | 0.01489305 | 4.031177 | 3.598097 | -0.0003280366
|  |  | 270.2747 | 4999.749 | 0.001124583 | 2.479854e-07 | 0.001192715 | 2.38555e-07 | 0.01456223 | 0.01491323 | 4.030667 | 3.598228 | 0.001360429
|  |  | 269.8718 | 4999.749 | 0.001126038 | 2.56766e-07 | 0.001194176 | 2.388473e-07 | 0.01458007 | 0.01493107 | 4.029475 | 3.59768 | 0.001711091
|  |  | 269.4451 | 4999.749 | 0.001127541 | 2.767413e-07 | 0.001195684 | 2.391488e-07 | 0.01459847 | 0.01494947 | 4.028062 | 3.59695 | 0.00580742
|  |  | 269.0091 | 4999.749 | 0.001128538 | 2.227526e-07 | 0.001196685 | 2.39349e-07 | 0.0146107 | 0.0149617 | 4.024832 | 3.594418 | 0.0007208054
|  |  | 268.5804 | 4999.749 | 0.001130189 | 2.482653e-07 | 0.001198337 | 2.396795e-07 | 0.01463087 | 0.01498187 | 4.023838 | 3.594109 | 0.002917225
|  |  | 268.2061 | 4999.749 | 0.001131385 | 2.231445e-07 | 0.001199534 | 2.399188e-07 | 0.01464548 | 0.01499648 | 4.022147 | 3.593017 | 0.000731418
|  |  | 267.8387 | 4999.749 | 0.001132803 | 2.471636e-07 | 0.001200957 | 2.402034e-07 | 0.01466285 | 0.01501385 | 4.02129 | 3.592748 | -0.0001073514
|  |  | 267.4205 | 4999.749 | 0.001134527 | 2.56635e-07 | 0.001202688 | 2.405497e-07 | 0.01468399 | 0.01503499 | 4.020666 | 3.592793 | 0.002827456
|  |  | 267.0186 | 4999.749 | 0.001135825 | 2.46069e-07 | 0.001203996 | 2.408113e-07 | 0.01469996 | 0.01505096 | 4.018886 | 3.591657 | 0.001073802
|  |  | 266.6059 | 4999.749 | 0.001137384 | 2.537963e-07 | 0.001205565 | 2.411252e-07 | 0.01471912 | 0.01507012 | 4.017783 | 3.591213 | 0.002172464
|  |  | 266.1773 | 4999.749 | 0.001138871 | 2.332899e-07 | 0.001207055 | 2.414232e-07 | 0.01473731 | 0.01508831 | 4.016166 | 3.590282 | 0.0005259443
|  |  | 265.7635 | 4999.749 | 0.001140526 | 2.503733e-07 | 0.001208708 | 2.417538e-07 | 0.01475749 | 0.01510849 | 4.015286 | 3.590065 | 0.003680565
|  |  | 265.3686 | 4999.749 | 0.001141722 | 2.409485e-07 | 0.001209906 | 2.419934e-07 | 0.01477212 | 0.01512312 | 4.013201 | 3.588611 | 0.002187881
|  |  | 264.9439 | 4999.749 | 0.001143205 | 2.573714e-07 | 0.001211394 | 2.422911e-07 | 0.01479029 | 0.01514129 | 4.011592 | 3.587682 | -0.002437866
|  |  | 264.4958 | 4999.749 | 0.001145419 | 2.792198e-07 | 0.001213611 | 2.427345e-07 | 0.01481736 | 0.01516836 | 4.011968 | 3.588774 | 0.003936676
|  |  | 264.0579 | 4999.749 | 0.001146725 | 2.494976e-07 | 0.00121492 | 2.429962e-07 | 0.01483333 | 0.01518433 | 4.009543 | 3.58705 | 0.003420729
|  |  | 263.6543 | 4999.749 | 0.001147996 | 2.519864e-07 | 0.001216194 | 2.43251e-07 | 0.01484889 | 0.01519989 | 4.007516 | 3.585669 | 0.00392817
|  |  | 263.2291 | 4999.749 | 0.001149272 | 2.481414e-07 | 0.001217474 | 2.43507e-07 | 0.01486451 | 0.01521551 | 4.005166 | 3.583999 | -0.0034067
|  |  | 262.8043 | 4999.749 | 0.001151521 | 2.582492e-07 | 0.001219727 | 2.439577e-07 | 0.01489203 | 0.01524303 | 4.005933 | 3.585446 | 0.002755969
|  |  | 262.3914 | 4999.749 | 0.00115292 | 2.483204e-07 | 0.00122113 | 2.442384e-07 | 0.01490916 | 0.01526016 | 4.004135 | 3.584309 | -0.0002349763
|  |  | 261.9727 | 4999.749 | 0.001154738 | 2.406706e-07 | 0.001222949 | 2.446022e-07 | 0.01493137 | 0.01528237 | 4.003563 | 3.584407 | 0.004264116
|  |  | 261.538 | 4999.749 | 0.001156021 | 2.692411e-07 | 0.001224232 | 2.448586e-07 | 0.01494702 | 0.01529802 | 4.001014 | 3.582553 | 0.002644731
|  |  | 261.1066 | 4999.749 | 0.001157515 | 2.548637e-07 | 0.001225727 | 2.451578e-07 | 0.01496529 | 0.01531629 | 3.999183 | 3.581412 | 0.0009573601
|  |  | 260.7007 | 4999.749 | 0.00115914 | 2.637904e-07 | 0.001227354 | 2.454832e-07 | 0.01498515 | 0.01533615 | 3.998145 | 3.581024 | 0.0020417
|  |  | 260.2857 | 4999.749 | 0.001160664 | 2.472769e-07 | 0.001228882 | 2.457887e-07 | 0.01500379 | 0.01535479 | 3.996634 | 3.580176 | -0.001379914
|  |  | 259.8608 | 4999.749 | 0.001162688 | 2.674732e-07 | 0.001230908 | 2.461941e-07 | 0.01502854 | 0.01537954 | 3.99654 | 3.580763 | 0.003144177
|  |  | 259.4282 | 4999.749 | 0.001164137 | 2.510044e-07 | 0.001232361 | 2.464846e-07 | 0.01504628 | 0.01539728 | 3.994488 | 3.579403 | -0.001120921
|  |  | 259.0575 | 4999.749 | 0.001165884 | 2.645259e-07 | 0.00123411 | 2.468343e-07 | 0.01506763 | 0.01541863 | 3.99431 | 3.579818 | 0.004032806
|  |  | 258.6146 | 4999.749 | 0.001167257 | 2.725051e-07 | 0.001235482 | 2.471088e-07 | 0.01508438 | 0.01543538 | 3.991816 | 3.578032 | 0.001959935
|  |  | 258.1877 | 4999.749 | 0.001168865 | 2.489272e-07 | 0.00123709 | 2.474305e-07 | 0.01510402 | 0.01545502 | 3.990296 | 3.577196 | 0.0002954178
|  |  | 257.7921 | 4999.749 | 0.001170569 | 2.377398e-07 | 0.001238795 | 2.477714e-07 | 0.01512483 | 0.01547583 | 3.989546 | 3.577079 | 0.002277951
|  |  | 257.3969 | 4999.749 | 0.001172025 | 2.69714e-07 | 0.001240253 | 2.480631e-07 | 0.01514264 | 0.01549364 | 3.988014 | 3.576179 | 0.003460208
|  |  | 256.9944 | 4999.749 | 0.001173361 | 2.489772e-07 | 0.001241592 | 2.483308e-07 | 0.01515898 | 0.01550998 | 3.985977 | 3.574786 | -0.0005341874
|  |  | 256.5924 | 4999.749 | 0.001175211 | 2.511921e-07 | 0.001243445 | 2.487015e-07 | 0.01518161 | 0.01553261 | 3.985548 | 3.575001 | 0.002122458
|  |  | 256.1994 | 4999.749 | 0.001176691 | 2.866144e-07 | 0.001244929 | 2.489983e-07 | 0.01519972 | 0.01555072 | 3.984085 | 3.574166 | 0.002495493
|  |  | 255.7638 | 4999.749 | 0.001178284 | 2.942907e-07 | 0.001246527 | 2.493179e-07 | 0.01521923 | 0.01557023 | 3.982302 | 3.573079 | 0.002231523
|  |  | 255.3354 | 4999.749 | 0.001179891 | 2.575129e-07 | 0.00124814 | 2.496405e-07 | 0.01523893 | 0.01558993 | 3.98066 | 3.572124 | 0.003230563
|  |  | 254.9383 | 4999.749 | 0.001181257 | 3.019918e-07 | 0.001249513 | 2.499151e-07 | 0.01525569 | 0.01560669 | 3.978742 | 3.570841 | 0.001021716
|  |  | 254.5192 | 4999.749 | 0.001183006 | 2.86976e-07 | 0.001251264 | 2.502653e-07 | 0.01527707 | 0.01562807 | 3.977643 | 3.570412 | 0.00124887
|  |  | 254.0991 | 4999.749 | 0.001184737 | 3.339386e-07 | 0.001252994 | 2.506114e-07 | 0.01529819 | 0.01564919 | 3.976446 | 3.569888 | 0.004316496
|  |  | 253.6756 | 4999.749 | 0.001186069 | 3.332255e-07 | 0.001254325 | 2.508776e-07 | 0.01531444 | 0.01566544 | 3.97394 | 3.568059 | 0.004149838
|  |  | 253.2571 | 4999.749 | 0.001187411 | 3.372879e-07 | 0.001255667 | 2.51146e-07 | 0.01533083 | 0.01568183 | 3.971534 | 3.566323 | 0.00854566
|  |  | 252.8316 | 4999.749 | 0.001188169 | 3.298987e-07 | 0.00125643 | 2.512986e-07 | 0.01534014 | 0.01569114 | 3.967218 | 3.562687 | 0.001164517
|  |  | 252.3968 | 4999.749 | 0.001189986 | 3.778522e-07 | 0.001258254 | 2.516635e-07 | 0.01536241 | 0.01571341 | 3.966016 | 3.562181 | 0.003801257
|  |  | 252.0016 | 4999.749 | 0.001191309 | 3.291065e-07 | 0.001259579 | 2.519284e-07 | 0.01537859 | 0.01572959 | 3.963881 | 3.560678 | 0.001779987
|  |  | 251.6118 | 4999.749 | 0.001192876 | 2.780411e-07 | 0.001261146 | 2.522418e-07 | 0.01539772 | 0.01574872 | 3.962564 | 3.559985 | 0.001584395
|  |  | 251.1941 | 4999.749 | 0.001194585 | 2.709051e-07 | 0.001262857 | 2.525841e-07 | 0.01541861 | 0.01576961 | 3.961233 | 3.559323 | 0.004841187
|  |  | 250.7736 | 4999.749 | 0.001195861 | 2.746459e-07 | 0.001264138 | 2.528403e-07 | 0.01543425 | 0.01578525 | 3.958525 | 3.557287 | 0.005672562
|  |  | 250.3646 | 4999.749 | 0.001196994 | 2.274084e-07 | 0.001265277 | 2.530682e-07 | 0.01544816 | 0.01579916 | 3.95555 | 3.554967 | 0.002660702
|  |  | 249.9467 | 4999.749 | 0.001198567 | 1.93694e-07 | 0.001266857 | 2.533842e-07 | 0.01546745 | 0.01581845 | 3.95377 | 3.553855 | 0.004187778
|  |  | 249.5115 | 4999.749 | 0.001199994 | 1.699724e-07 | 0.00126829 | 2.536708e-07 | 0.01548495 | 0.01583595 | 3.951251 | 3.552033 | 0.003673268
|  |  | 249.0875 | 4999.749 | 0.001201462 | 1.783355e-07 | 0.001269763 | 2.539653e-07 | 0.01550293 | 0.01585393 | 3.949015 | 3.550475 | 0.001081839
|  |  | 248.6648 | 4999.749 | 0.001203297 | 1.807227e-07 | 0.001271597 | 2.543322e-07 | 0.01552532 | 0.01587632 | 3.947881 | 3.550018 | 0.006343902
|  |  | 248.253 | 4999.749 | 0.001204378 | 1.352725e-07 | 0.001272675 | 2.545477e-07 | 0.01553848 | 0.01588948 | 3.94461 | 3.547405 | 0.002025266
|  |  | 247.8536 | 4999.749 | 0.001205995 | 1.890533e-07 | 0.001274293 | 2.548715e-07 | 0.01555824 | 0.01590924 | 3.943162 | 3.546597 | 0.004403998
|  |  | 247.4524 | 4999.749 | 0.001207305 | 1.845293e-07 | 0.001275608 | 2.551345e-07 | 0.0155743 | 0.0159253 | 3.940754 | 3.54483 | 0.00736206
|  |  | 247.0181 | 4999.749 | 0.001208302 | 1.20014e-07 | 0.001276611 | 2.553351e-07 | 0.01558654 | 0.01593754 | 3.936862 | 3.541633 | 0.00490386
|  |  | 246.5962 | 4999.749 | 0.001209622 | 1.592236e-07 | 0.001277933 | 2.555995e-07 | 0.01560268 | 0.01595368 | 3.934117 | 3.539563 | 0.004885473
|  |  | 246.1887 | 4999.749 | 0.001210902 | 1.438506e-07 | 0.001279217 | 2.558562e-07 | 0.01561835 | 0.01596935 | 3.931475 | 3.537573 | 0.007273025
|  |  | 245.7681 | 4999.749 | 0.001211893 | 1.545887e-07 | 0.001280211 | 2.560552e-07 | 0.0156305 | 0.0159815 | 3.927743 | 3.534514 | 0.007505021
|  |  | 245.3099 | 4999.749 | 0.001212943 | 1.647708e-07 | 0.001281264 | 2.562656e-07 | 0.01564334 | 0.01599434 | 3.92357 | 3.531075 | 0.009172658
|  |  | 244.8717 | 4999.749 | 0.001213707 | 1.825813e-07 | 0.001282029 | 2.564187e-07 | 0.01565269 | 0.01600369 | 3.91885 | 3.527055 | 0.01192236
|  |  | 244.46 | 4999.749 | 0.001214044 | 1.798796e-07 | 0.001282371 | 2.564871e-07 | 0.01565687 | 0.01600787 | 3.913283 | 3.522147 | 0.016693
|  |  | 244.0622 | 4999.749 | 0.001213732 | 1.665691e-07 | 0.001282066 | 2.564261e-07 | 0.01565314 | 0.01600414 | 3.906006 | 3.515507 | 0.01866152
|  |  | 243.6597 | 4999.749 | 0.001213154 | 1.917994e-07 | 0.00128149 | 2.563109e-07 | 0.01564611 | 0.01599711 | 3.89785 | 3.507995 | 0.02936421
|  |  | 243.2636 | 4999.749 | 0.001211161 | 2.009677e-07 | 0.001279494 | 2.559117e-07 | 0.01562174 | 0.01597274 | 3.885586 | 3.496364 | 0.03921108
|  |  | 242.844 | 4999.749 | 0.001207643 | 2.305047e-07 | 0.001275979 | 2.552086e-07 | 0.01557882 | 0.01592982 | 3.868462 | 3.479911 | 0.04900818
|  |  | 242.4456 | 4999.749 | 0.00120297 | 2.635333e-07 | 0.001271311 | 2.542751e-07 | 0.01552184 | 0.01587284 | 3.848299 | 3.460386 | 0.05955237
|  |  | 242.0132 | 4999.749 | 0.00119634 | 3.022085e-07 | 0.001264685 | 2.529498e-07 | 0.01544094 | 0.01579194 | 3.821857 | 3.434636 | 0.07210653
|  |  | 241.5822 | 4999.749 | 0.001187876 | 4.412609e-07 | 0.001256224 | 2.512574e-07 | 0.01533763 | 0.01568863 | 3.790093 | 3.403562 | 0.1003452
|  |  | 241.1669 | 4999.749 | 0.001175708 | 5.75668e-07 | 0.001244057 | 2.48824e-07 | 0.01518908 | 0.01554008 | 3.747754 | 3.361887 | 0.1406388
|  |  | 240.7472 | 4999.749 | 0.001157616 | 7.996217e-07 | 0.001225967 | 2.452056e-07 | 0.01496821 | 0.01531921 | 3.688056 | 3.302861 | 0.2284738
|  |  | 240.3609 | 4999.749 | 0.001129342 | 1.225683e-06 | 0.001197693 | 2.395505e-07 | 0.014623 | 0.014974 | 3.599163 | 3.214586 | 0.3280292
|  |  | 239.9563 | 4999.749 | 0.001085888 | 1.831633e-06 | 0.001154239 | 2.308594e-07 | 0.01409246 | 0.01444346 | 3.4658 | 3.081869 | 0.3548067
|  |  | 238.8562 | 4999.749 | 0.0009568909 | 2.562219e-06 | 0.00102525 | 2.050603e-07 | 0.0125176 | 0.0128686 | 3.073745 | 2.691575 | 0.5946921
|  |  | 238.042 | 4999.749 | 0.0007934231 | 2.896079e-06 | 0.0008617885 | 1.723664e-07 | 0.01052184 | 0.01087284 | 2.588193 | 2.207326 | 1.167579
|  |  | 237.8279 | 4999.749 | 0.0007080474 | 2.927321e-06 | 0.0007764149 | 1.552908e-07 | 0.00947949 | 0.00983049 | 2.337965 | 1.95744 | 0.5883129
|  |  | 237.4048 | 4999.749 | 0.0006233511 | 2.851032e-06 | 0.000691723 | 1.383516e-07 | 0.00844546 | 0.00879646 | 2.088322 | 1.708474 | 0.6068854
|  |  | 237.0089 | 4999.749 | 0.0005413092 | 2.739987e-06 | 0.0006096859 | 1.219433e-07 | 0.007443843 | 0.007794843 | 1.847447 | 1.468233 | 0.5578427
|  |  | 236.6004 | 4999.749 | 0.000463294 | 2.592173e-06 | 0.0005316748 | 1.063403e-07 | 0.006491382 | 0.006842382 | 1.61891 | 1.24035 | 0.5140422
|  |  | 236.1883 | 4999.749 | 0.0003905833 | 2.390776e-06 | 0.0004589648 | 9.179758e-08 | 0.005603644 | 0.005954644 | 1.406417 | 1.028516 | 0.4726176
|  |  | 235.7786 | 4999.749 | 0.0003239475 | 2.150839e-06 | 0.0003923299 | 7.846993e-08 | 0.004790077 | 0.005141077 | 1.212156 | 0.8349104 | 0.4315523
|  |  | 235.3794 | 4999.749 | 0.0002644792 | 1.907794e-06 | 0.0003328649 | 6.657633e-08 | 0.004064051 | 0.004415051 | 1.039212 | 0.6626049 | 0.360947
|  |  | 234.9629 | 4999.749 | 0.0002124881 | 1.63517e-06 | 0.0002808773 | 5.617828e-08 | 0.003429318 | 0.003780318 | 0.8882346 | 0.5122939 | 0.2928056
|  |  | 234.5317 | 4999.749 | 0.0001687216 | 1.358063e-06 | 0.0002371086 | 4.74241e-08 | 0.002894932 | 0.003245932 | 0.761274 | 0.3860233 | 0.2557425
|  |  | 234.1347 | 4999.749 | 0.0001334397 | 1.04959e-06 | 0.0002018239 | 4.036682e-08 | 0.002464131 | 0.002815131 | 0.65912 | 0.2845044 | 0.1893611
|  |  | 233.7394 | 4999.749 | 0.0001073731 | 7.282098e-07 | 0.0001757624 | 3.515424e-08 | 0.002145937 | 0.002496937 | 0.5836327 | 0.2096496 | 0.1059226
|  |  | 233.2872 | 4999.749 | 9.069039e-05 | 4.274342e-07 | 0.0001590873 | 3.181906e-08 | 0.001942346 | 0.002293346 | 0.5350083 | 0.1617488 | 0.05900135
|  |  | 232.8533 | 4999.749 | 8.178606e-05 | 2.076641e-07 | 0.0001501878 | 3.003907e-08 | 0.001833689 | 0.002184689 | 0.5087121 | 0.1361468 | 0.03154943
|  |  | 232.4506 | 4999.749 | 7.738814e-05 | 1.087246e-07 | 0.0001457941 | 2.916029e-08 | 0.001780045 | 0.002131045 | 0.4953627 | 0.1234418 | 0.01727501
|  |  | 232.0345 | 4999.749 | 7.492714e-05 | 6.618593e-08 | 0.0001433346 | 2.866835e-08 | 0.001750016 | 0.002101016 | 0.4875081 | 0.116253 | 0.01031755
|  |  | 231.6004 | 4999.749 | 7.341897e-05 | 4.746805e-08 | 0.0001418277 | 2.836696e-08 | 0.001731618 | 0.002082618 | 0.4823351 | 0.1117745 | 0.00774688
|  |  | 231.1641 | 4999.749 | 7.229651e-05 | 4.143708e-08 | 0.0001407047 | 2.814236e-08 | 0.001717908 | 0.002068908 | 0.4782572 | 0.1083946 | 0.006781846
|  |  | 230.7582 | 4999.749 | 7.138744e-05 | 2.870255e-08 | 0.0001397953 | 2.796046e-08 | 0.001706804 | 0.002057804 | 0.4748551 | 0.105642 | 0.005477133
|  |  | 230.3482 | 4999.749 | 7.065359e-05 | 2.350839e-08 | 0.0001390636 | 2.781412e-08 | 0.00169787 | 0.00204887 | 0.4719537 | 0.1033965 | 0.003978094
|  |  | 229.9174 | 4999.749 | 7.01096e-05 | 2.336864e-08 | 0.000138522 | 2.770579e-08 | 0.001691258 | 0.002042258 | 0.4695507 | 0.1016827 | 0.003490662
|  |  | 229.4969 | 4999.749 | 6.964642e-05 | 2.4939e-08 | 0.0001380644 | 2.761427e-08 | 0.001685671 | 0.002036671 | 0.4674096 | 0.1002146 | 0.003465767
|  |  | 229.0877 | 4999.749 | 6.919787e-05 | 1.999677e-08 | 0.0001376213 | 2.752565e-08 | 0.001680261 | 0.002031261 | 0.4653371 | 0.09879668 | 0.002891738
|  |  | 228.6737 | 4999.749 | 6.883117e-05 | 1.998447e-08 | 0.0001372564 | 2.745266e-08 | 0.001675806 | 0.002026806 | 0.4634772 | 0.09759932 | 0.002412054
|  |  | 228.2516 | 4999.749 | 6.852874e-05 | 1.914641e-08 | 0.0001369558 | 2.739253e-08 | 0.001672136 | 0.002023136 | 0.461784 | 0.09658139 | 0.00244238
|  |  | 227.8324 | 4999.749 | 6.82224e-05 | 1.69909e-08 | 0.0001366514 | 2.733166e-08 | 0.00166842 | 0.00201942 | 0.4600893 | 0.09555742 | 0.001933127
|  |  | 227.4232 | 4999.749 | 6.799735e-05 | 1.609073e-08 | 0.0001364284 | 2.728704e-08 | 0.001665696 | 0.002016696 | 0.4586434 | 0.09476632 | 0.001759225
|  |  | 227.0147 | 4999.749 | 6.779239e-05 | 1.763937e-08 | 0.0001362305 | 2.724747e-08 | 0.00166328 | 0.00201428 | 0.4572711 | 0.09404768 | 0.001318411
|  |  | 226.5877 | 4999.749 | 6.764515e-05 | 2.386624e-08 | 0.000136091 | 2.721956e-08 | 0.001661577 | 0.002012577 | 0.4560251 | 0.09348478 | 0.001932717
|  |  | 226.1693 | 4999.749 | 6.741404e-05 | 1.621542e-08 | 0.0001358606 | 2.717349e-08 | 0.001658765 | 0.002009765 | 0.4545471 | 0.09267617 | 0.001430372
|  |  | 225.7654 | 4999.749 | 6.726428e-05 | 1.906529e-08 | 0.0001357111 | 2.714358e-08 | 0.001656939 | 0.002007939 | 0.4533231 | 0.09209841 | 0.0009767193
|  |  | 225.3605 | 4999.749 | 6.7181e-05 | 2.191864e-08 | 0.0001356274 | 2.712684e-08 | 0.001655917 | 0.002006917 | 0.4522798 | 0.09170297 | 0.001001712
|  |  | 224.9296 | 4999.749 | 6.708813e-05 | 1.596226e-08 | 0.000135534 | 2.710817e-08 | 0.001654777 | 0.002005777 | 0.4511586 | 0.09127127 | 0.001240244
|  |  | 224.5674 | 4999.749 | 6.697604e-05 | 1.748711e-08 | 0.0001354238 | 2.708613e-08 | 0.001653431 | 0.002004431 | 0.45013 | 0.09082213 | 0.001156701
|  |  | 224.1461 | 4999.749 | 6.685797e-05 | 1.818542e-08 | 0.000135308 | 2.706296e-08 | 0.001652017 | 0.002003017 | 0.4489686 | 0.09033478 | 0.0007681169
|  |  | 223.7261 | 4999.749 | 6.679738e-05 | 1.726924e-08 | 0.0001352519 | 2.705173e-08 | 0.001651332 | 0.002002332 | 0.447974 | 0.09001217 | 0.0008056498
|  |  | 223.3198 | 4999.749 | 6.673243e-05 | 1.612175e-08 | 0.0001351918 | 2.703971e-08 | 0.001650598 | 0.002001598 | 0.4469964 | 0.08968478 | 0.0008863395
|  |  | 222.9016 | 4999.749 | 6.6656e-05 | 1.859401e-08 | 0.0001351173 | 2.702481e-08 | 0.001649689 | 0.002000689 | 0.4459566 | 0.08931411 | 0.0005905512
|  |  | 222.4698 | 4999.749 | 6.662467e-05 | 1.336306e-08 | 0.0001350871 | 2.701878e-08 | 0.00164932 | 0.00200032 | 0.4450109 | 0.08905916 | 0.0005231271
|  |  | 222.0406 | 4999.749 | 6.660465e-05 | 1.616116e-08 | 0.0001350677 | 2.701489e-08 | 0.001649083 | 0.002000083 | 0.4440997 | 0.08883464 | 0.0008141816
|  |  | 221.6177 | 4999.749 | 6.653945e-05 | 1.824161e-08 | 0.0001350029 | 2.700194e-08 | 0.001648292 | 0.001999292 | 0.4430785 | 0.08849025 | 0.0005921014
|  |  | 221.2083 | 4999.749 | 6.650577e-05 | 1.522748e-08 | 0.0001349737 | 2.69961e-08 | 0.001647936 | 0.001998936 | 0.4421812 | 0.08824788 | 0.0006109301
|  |  | 220.801 | 4999.749 | 6.646904e-05 | 1.341563e-08 | 0.0001349417 | 2.698969e-08 | 0.001647545 | 0.001998545 | 0.4412806 | 0.08799902 | 0.0002653363
|  |  | 220.3847 | 4999.749 | 6.648748e-05 | 1.627252e-08 | 0.0001349623 | 2.699381e-08 | 0.001647796 | 0.001998796 | 0.4405041 | 0.08788858 | 0.0005971952
|  |  | 219.9811 | 4999.749 | 6.645572e-05 | 1.593323e-08 | 0.0001349325 | 2.698785e-08 | 0.001647432 | 0.001998432 | 0.4396174 | 0.08764756 | 0.0006460463
|  |  | 219.5715 | 4999.749 | 6.641414e-05 | 1.490776e-08 | 0.0001348946 | 2.698028e-08 | 0.00164697 | 0.00199797 | 0.4386974 | 0.08738294 | 0.0003978267
|  |  | 219.1577 | 4999.749 | 6.641022e-05 | 1.304823e-08 | 0.0001348946 | 2.698029e-08 | 0.001646971 | 0.001997971 | 0.4378706 | 0.08721829 | 0.0002348459
|  |  | 218.7366 | 4999.749 | 6.643432e-05 | 2.039695e-08 | 0.0001349204 | 2.698543e-08 | 0.001647285 | 0.001998285 | 0.437098 | 0.08711941 | 0.0004118454
|  |  | 218.3038 | 4999.749 | 6.643105e-05 | 2.086547e-08 | 0.0001349182 | 2.698499e-08 | 0.001647258 | 0.001998258 | 0.4362273 | 0.08694116 | 0.0006945064
|  |  | 217.8659 | 4999.749 | 6.638348e-05 | 1.573533e-08 | 0.0001348694 | 2.697523e-08 | 0.001646662 | 0.001997662 | 0.4352224 | 0.08663699 | 0.0001733603
|  |  | 217.4421 | 4999.749 | 6.642092e-05 | 1.286517e-08 | 0.0001349052 | 2.698239e-08 | 0.001647099 | 0.001998099 | 0.4344709 | 0.08656353 | 0.0006291885
|  |  | 217.0531 | 4999.749 | 6.638216e-05 | 1.465679e-08 | 0.0001348713 | 2.697561e-08 | 0.001646685 | 0.001997685 | 0.4336038 | 0.08631882 | 0.0002317516
|  |  | 216.6491 | 4999.749 | 6.640215e-05 | 1.553587e-08 | 0.0001348966 | 2.698068e-08 | 0.001646995 | 0.001997995 | 0.4328637 | 0.08622517 | 0.0003368034
|  |  | 216.2559 | 4999.749 | 6.640712e-05 | 1.939942e-08 | 0.0001349057 | 2.69825e-08 | 0.001647106 | 0.001998106 | 0.4321022 | 0.08609275 | 0.0004335516
|  |  | 215.8199 | 4999.749 | 6.639685e-05 | 1.35888e-08 | 0.0001348999 | 2.698133e-08 | 0.001647034 | 0.001998034 | 0.4312156 | 0.08590374 | 0.0002118573
|  |  | 215.3841 | 4999.749 | 6.642768e-05 | 1.48037e-08 | 0.0001349307 | 2.69875e-08 | 0.001647411 | 0.001998411 | 0.4304259 | 0.0858114 | 0.0004277992
|  |  | 214.9375 | 4999.749 | 6.64232e-05 | 1.734824e-08 | 0.0001349257 | 2.69865e-08 | 0.00164735 | 0.00199835 | 0.4295203 | 0.08562033 | 9.855007e-05
|  |  | 214.4966 | 4999.749 | 6.646978e-05 | 1.855313e-08 | 0.0001349762 | 2.69966e-08 | 0.001647966 | 0.001998966 | 0.4287714 | 0.08557688 | 0.0003849509
|  |  | 214.0868 | 4999.749 | 6.646818e-05 | 1.613621e-08 | 0.0001349784 | 2.699704e-08 | 0.001647993 | 0.001998993 | 0.427958 | 0.08541913 | 0.0004087184
|  |  | 213.6986 | 4999.749 | 6.646886e-05 | 1.949649e-08 | 0.0001349769 | 2.699675e-08 | 0.001647975 | 0.001998975 | 0.4271782 | 0.08526047 | 0.0002559824
|  |  | 213.3102 | 4999.749 | 6.649245e-05 | 1.684041e-08 | 0.0001349983 | 2.700101e-08 | 0.001648236 | 0.001999236 | 0.4264573 | 0.08516105 | 0.0003195651
|  |  | 212.9072 | 4999.749 | 6.650288e-05 | 1.770441e-08 | 0.0001350106 | 2.700348e-08 | 0.001648387 | 0.001999387 | 0.4256837 | 0.08503225 | 0.0002487532
|  |  | 212.4884 | 4999.749 | 6.652474e-05 | 1.811394e-08 | 0.0001350349 | 2.700835e-08 | 0.001648683 | 0.001999683 | 0.4249096 | 0.08492809 | 0.0003158714
|  |  | 212.0682 | 4999.749 | 6.653346e-05 | 1.84578e-08 | 0.0001350485 | 2.701107e-08 | 0.001648849 | 0.001999849 | 0.4241045 | 0.08479537 | -3.118685e-06
|  |  | 211.6319 | 4999.749 | 6.659631e-05 | 1.669936e-08 | 0.0001351166 | 2.702468e-08 | 0.00164968 | 0.00200068 | 0.4234078 | 0.08479673 | 0.0003432815
|  |  | 211.2192 | 4999.749 | 6.660337e-05 | 2.264576e-08 | 0.0001351258 | 2.702651e-08 | 0.001649792 | 0.002000792 | 0.4226058 | 0.08465505 | 0.0002169905
|  |  | 210.7989 | 4999.749 | 6.663117e-05 | 1.639762e-08 | 0.0001351558 | 2.703252e-08 | 0.001650159 | 0.002001159 | 0.4218422 | 0.08456386 | 0.0004301343
|  |  | 210.3763 | 4999.749 | 6.662312e-05 | 1.593729e-08 | 0.000135151 | 2.703156e-08 | 0.001650101 | 0.002001101 | 0.4209842 | 0.08438207 | 0.0002210405
|  |  | 209.9384 | 4999.749 | 6.665046e-05 | 2.229675e-08 | 0.0001351818 | 2.703772e-08 | 0.001650476 | 0.002001476 | 0.4201868 | 0.08428528 | 0.0002684637
|  |  | 209.4947 | 4999.749 | 6.666965e-05 | 2.017749e-08 | 0.0001352049 | 2.704233e-08 | 0.001650758 | 0.002001758 | 0.4193576 | 0.08416615 | 0.0002130589
|  |  | 209.0441 | 4999.749 | 6.669933e-05 | 1.425538e-08 | 0.0001352382 | 2.704899e-08 | 0.001651165 | 0.002002165 | 0.4185407 | 0.08407014 | 0.0002507191
|  |  | 208.6374 | 4999.749 | 6.672143e-05 | 2.120646e-08 | 0.0001352623 | 2.705383e-08 | 0.00165146 | 0.00200246 | 0.4177881 | 0.08396819 | 0.0002913503
|  |  | 208.2528 | 4999.749 | 6.673636e-05 | 1.715143e-08 | 0.0001352792 | 2.705719e-08 | 0.001651665 | 0.002002665 | 0.4170607 | 0.08385613 | 6.123421e-05
|  |  | 207.8281 | 4999.749 | 6.679241e-05 | 1.771488e-08 | 0.0001353363 | 2.706862e-08 | 0.001652363 | 0.002003363 | 0.4163551 | 0.08383013 | 0.0003866266
|  |  | 207.43 | 4999.749 | 6.679402e-05 | 1.772293e-08 | 0.0001353389 | 2.706915e-08 | 0.001652395 | 0.002003395 | 0.4155642 | 0.08367622 | 0.0003915766
|  |  | 207.009 | 4999.749 | 6.679548e-05 | 1.91593e-08 | 0.0001353409 | 2.706954e-08 | 0.001652419 | 0.002003419 | 0.4147257 | 0.08351136 | 0.0003403653
|  |  | 206.6105 | 4999.749 | 6.680497e-05 | 1.700328e-08 | 0.0001353509 | 2.707153e-08 | 0.001652541 | 0.002003541 | 0.4139526 | 0.08337573 | -9.039683e-05
|  |  | 206.212 | 4999.749 | 6.688132e-05 | 1.910358e-08 | 0.000135429 | 2.708717e-08 | 0.001653495 | 0.002004495 | 0.413351 | 0.08341176 | 0.0004645337
|  |  | 205.7973 | 4999.749 | 6.686948e-05 | 1.677051e-08 | 0.0001354191 | 2.708519e-08 | 0.001653374 | 0.002004374 | 0.4124948 | 0.0832191 | 0.0001402512
|  |  | 205.3759 | 4999.749 | 6.69161e-05 | 1.729192e-08 | 0.0001354635 | 2.709407e-08 | 0.001653916 | 0.002004916 | 0.4117615 | 0.08316 | 0.0002743282
|  |  | 204.9685 | 4999.749 | 6.693987e-05 | 1.471481e-08 | 0.0001354848 | 2.709832e-08 | 0.001654176 | 0.002005176 | 0.4109978719 | 0.08304824 | 0.0001223604
|  |  | 204.5404 | 4999.749 | 6.697945e-05 | 2.395324e-08 | 0.0001355333 | 2.710802e-08 | 0.001654768 | 0.002005768 | 0.4102604 | 0.08299585 | 0.0001930834
|  |  | 204.1319 | 4999.749 | 6.700533e-05 | 1.351246e-08 | 0.0001355681 | 2.711499e-08 | 0.001655193 | 0.002006193 | 0.4095281 | 0.08291699 | 0.0004934656
|  |  | 203.7397 | 4999.749 | 6.699352e-05 | 1.612192e-08 | 0.0001355544 | 2.711223e-08 | 0.001655025 | 0.002006025 | 0.4087069 | 0.08272342 | -1.868007e-05
|  |  | 203.3202 | 4999.749 | 6.706808e-05 | 1.655188e-08 | 0.0001356261 | 2.712659e-08 | 0.001655901 | 0.002006901 | 0.4080436 | 0.08273126 | 0.0004527807
|  |  | 202.8911 | 4999.749 | 6.705206e-05 | 2.132943e-08 | 0.0001356182 | 2.7125e-08 | 0.001655804 | 0.002006804 | 0.4071627 | 0.08253697 | 2.537362e-05
|  |  | 202.4572 | 4999.749 | 6.710886e-05 | 1.784139e-08 | 0.0001356851 | 2.713839e-08 | 0.001656622 | 0.002007622 | 0.4064574 | 0.08252596 | 0.0001901476
|  |  | 202.019 | 4999.749 | 6.714702e-05 | 1.414328e-08 | 0.0001357238 | 2.714612e-08 | 0.001657094 | 0.002008094 | 0.405673 | 0.08244264 | 0.0003887646
|  |  | 201.5954 | 4999.749 | 6.715094e-05 | 1.216298e-08 | 0.0001357271 | 2.714678e-08 | 0.001657134 | 0.002008134 | 0.4048307 | 0.08227798 | 0.0001371143
|  |  | 201.169 | 4999.749 | 6.719398e-05 | 2.353393e-08 | 0.0001357742 | 2.71562e-08 | 0.001657709 | 0.002008709 | 0.4040898 | 0.0822195 | 0.0001503011
|  |  | 200.7228 | 4999.749 | 6.723632e-05 | 2.087016e-08 | 0.0001358212 | 2.716561e-08 | 0.001658283 | 0.002009283 | 0.4033089 | 0.08215244 | 9.898507e-05
|  |  | 200.2984 | 4999.749 | 6.728829e-05 | 1.826486e-08 | 0.0001358751 | 2.717638e-08 | 0.001658941 | 0.002009941 | 0.4025878 | 0.08211043 | 0.0002281337
|  |  | 199.8811 | 4999.749 | 6.731767e-05 | 1.932637e-08 | 0.0001359061 | 2.71826e-08 | 0.00165932 | 0.00201032 | 0.401825 | 0.08201523 | 0.0001170291
|  |  | 199.4947 | 4999.749 | 6.736188e-05 | 1.882515e-08 | 0.0001359527 | 2.71919e-08 | 0.001659888 | 0.002010888 | 0.4011616 | 0.08197002 | 6.235283e-05
|  |  | 199.122 | 4999.749 | 6.741303e-05 | 1.465047e-08 | 0.0001360061 | 2.720259e-08 | 0.001660541 | 0.002011541 | 0.4005419 | 0.08194678 | 0.0003430224
|  |  | 198.7196 | 4999.749 | 6.742425e-05 | 1.744335e-08 | 0.0001360175 | 2.720486e-08 | 0.001660679 | 0.002011679 | 0.39976 | 0.08180874 | 0.0003509407
|  |  | 198.3128 | 4999.749 | 6.743494e-05 | 1.218913e-08 | 0.0001360277 | 2.72069e-08 | 0.001660804 | 0.002011804 | 0.3989665 | 0.08166601 | 0.00036293
|  |  | 197.8981 | 4999.749 | 6.74459e-05 | 1.824388e-08 | 0.0001360361 | 2.720858e-08 | 0.001660906 | 0.002011906 | 0.3981524 | 0.08151547 | 7.857017e-05
|  |  | 197.4842 | 4999.749 | 6.750637e-05 | 1.584665e-08 | 0.0001360933 | 2.722003e-08 | 0.001661605 | 0.002012605 | 0.3974576 | 0.08148295 | 0.0001585061
|  |  | 197.0609 | 4999.749 | 6.754835e-05 | 1.48991e-08 | 0.000136138 | 2.722897e-08 | 0.001662151 | 0.002013151 | 0.3967133 | 0.08141586 | 0.000258563
|  |  | 196.6353 | 4999.749 | 6.757137e-05 | 1.405142e-08 | 0.0001361654 | 2.723445e-08 | 0.001662485 | 0.002013485 | 0.3959224 | 0.08130583 | 0.0001224265
|  |  | 196.2024 | 4999.749 | 6.762069e-05 | 1.552793e-08 | 0.000136218 | 2.724497e-08 | 0.001663128 | 0.002014128 | 0.3951767 | 0.08125283 | 0.000254128
|  |  | 195.7807 | 4999.749 | 6.764576e-05 | 1.655719e-08 | 0.0001362462 | 2.725061e-08 | 0.001663472 | 0.002014472 | 0.3943947 | 0.08114565 | 0.0003792152
|  |  | 195.3685 | 4999.749 | 6.764838e-05 | 1.428634e-08 | 0.0001362523 | 2.725183e-08 | 0.001663547 | 0.002014547 | 0.393579 | 0.08098936 | 0.0002741208
|  |  | 194.9651 | 4999.749 | 6.766876e-05 | 1.38644e-08 | 0.0001362761 | 2.725659e-08 | 0.001663837 | 0.002014837 | 0.392823 | 0.08087878 | -5.961413e-05
|  |  | 194.5714 | 4999.749 | 6.774687e-05 | 1.567758e-08 | 0.0001363547 | 2.727232e-08 | 0.001664797 | 0.002015797 | 0.3922165 | 0.08090225 | 0.0002737163
|  |  | 194.1575 | 4999.749 | 6.777148e-05 | 1.747022e-08 | 0.0001363795 | 2.727728e-08 | 0.0016651 | 0.0020161 | 0.391441 | 0.08078896 | 0.0003274025
|  |  | 193.7349 | 4999.749 | 6.778598e-05 | 1.534592e-08 | 0.0001363954 | 2.728045e-08 | 0.001665294 | 0.002016294 | 0.3906265 | 0.0806506 | -0.0001955537
|  |  | 193.3211 | 4999.749 | 6.789173e-05 | 2.277634e-08 | 0.0001365027 | 2.730191e-08 | 0.001666603 | 0.002017603 | 0.3900453 | 0.08073153 | 0.0005827077
|  |  | 192.9042 | 4999.749 | 6.785776e-05 | 1.397214e-08 | 0.0001364734 | 2.729606e-08 | 0.001666247 | 0.002017247 | 0.3891353 | 0.0804886 | 0.0002115313
|  |  | 192.4715 | 4999.749 | 6.789031e-05 | 1.629891e-08 | 0.0001365113 | 2.730364e-08 | 0.001666709 | 0.002017709 | 0.3883515 | 0.08039707 | 0.0002013468
|  |  | 192.0206 | 4999.749 | 6.793097e-05 | 1.257795e-08 | 0.0001365529 | 2.731196e-08 | 0.001667217 | 0.002018217 | 0.3875392 | 0.08030628 | 0.0002011118
|  |  | 191.5914 | 4999.749 | 6.796984e-05 | 1.372858e-08 | 0.0001365928 | 2.731993e-08 | 0.001667703 | 0.002018703 | 0.3867662 | 0.08021997 | 0.000125037
|  |  | 191.182 | 4999.749 | 6.80164e-05 | 1.949739e-08 | 0.0001366443 | 2.733023e-08 | 0.001668332 | 0.002019332 | 0.3860599 | 0.08016878 | 0.0003860575
|  |  | 190.7799 | 4999.749 | 6.801728e-05 | 1.615922e-08 | 0.00013665 | 2.733138e-08 | 0.001668402 | 0.002019402 | 0.3852614 | 0.08001355 | 7.691712e-05
|  |  | 190.3868 | 4999.749 | 6.807642e-05 | 1.772752e-08 | 0.0001367079 | 2.734296e-08 | 0.00166911 | 0.00202011 | 0.3846021 | 0.07998331 | 0.0004382332
|  |  | 189.9877 | 4999.749 | 6.807475e-05 | 1.435966e-08 | 0.0001367048 | 2.734234e-08 | 0.001669072 | 0.002020072 | 0.3837887 | 0.07980842 | 5.143448e-05
|  |  | 189.5717 | 4999.749 | 6.813397e-05 | 1.306344e-08 | 0.0001367711 | 2.735559e-08 | 0.00166988 | 0.00202088 | 0.3831018 | 0.07978702 | 0.0002907833
|  |  | 189.133 | 4999.749 | 6.814926e-05 | 1.422409e-08 | 0.0001367958 | 2.736053e-08 | 0.001670182 | 0.002021182 | 0.3822722 | 0.07965944 | 0.0001695168
|  |  | 188.7237 | 4999.749 | 6.819521e-05 | 1.538171e-08 | 0.0001368405 | 2.736947e-08 | 0.001670728 | 0.002021728 | 0.3815481 | 0.07959007 | 0.0001406499
|  |  | 188.2998 | 4999.749 | 6.824993e-05 | 1.563437e-08 | 0.0001368923 | 2.737984e-08 | 0.001671361 | 0.002022361 | 0.3808101 | 0.07953044 | 0.0002648084
|  |  | 187.8841 | 4999.749 | 6.827606e-05 | 1.319286e-08 | 0.0001369209 | 2.738555e-08 | 0.001671709 | 0.002022709 | 0.3800349 | 0.07942037 | 0.0001575279
|  |  | 187.4814 | 4999.749 | 6.831956e-05 | 1.669124e-08 | 0.0001369675 | 2.739488e-08 | 0.001672279 | 0.002023279 | 0.3793271 | 0.07935692 | 0.000360589
|  |  | 187.0837 | 4999.749 | 6.832731e-05 | 1.530117e-08 | 0.0001369784 | 2.739707e-08 | 0.001672412 | 0.002023412 | 0.3785474 | 0.07921352 | 0.0001116638
|  |  | 186.683 | 4999.749 | 6.837891e-05 | 1.720205e-08 | 0.0001370332 | 2.740803e-08 | 0.001673081 | 0.002024081 | 0.3778617 | 0.07916878 | 0.0001932914
|  |  | 186.2514 | 4999.749 | 6.842175e-05 | 1.526249e-08 | 0.000137077 | 2.741679e-08 | 0.001673616 | 0.002024616 | 0.3770876 | 0.07908535 | 0.0002081419
|  |  | 185.8334 | 4999.749 | 6.846128e-05 | 1.607006e-08 | 0.0001371169 | 2.742476e-08 | 0.001674103 | 0.002025103 | 0.3763318 | 0.07899835 | 0.000425623
|  |  | 185.405 | 4999.749 | 6.846711e-05 | 1.522056e-08 | 0.0001371168 | 2.742475e-08 | 0.001674102 | 0.002025102 | 0.375464 | 0.07881601 | 0.0001744797
|  |  | 184.9705 | 4999.749 | 6.852243e-05 | 1.718476e-08 | 0.0001371651 | 2.743439e-08 | 0.001674691 | 0.002025691 | 0.374693 | 0.0787402 | 0.0002093893
|  |  | 184.5453 | 4999.749 | 6.856603e-05 | 1.663222e-08 | 0.0001372059 | 2.744255e-08 | 0.001675189 | 0.002026189 | 0.3739237 | 0.07865117 | 0.0003530254
|  |  | 184.1131 | 4999.749 | 6.85824e-05 | 2.06813e-08 | 0.0001372199 | 2.744537e-08 | 0.001675361 | 0.002026361 | 0.3730795 | 0.07849858 | 0.0001748364
|  |  | 183.6932 | 4999.749 | 6.862448e-05 | 1.674242e-08 | 0.000137267 | 2.745479e-08 | 0.001675936 | 0.002026936 | 0.3723343 | 0.07842517 | 0.0002431275
|  |  | 183.3155 | 4999.749 | 6.865099e-05 | 1.792728e-08 | 0.000137298 | 2.746099e-08 | 0.001676314 | 0.002027314 | 0.371638 | 0.07833333 | 9.810612e-05
|  |  | 182.9063 | 4999.749 | 6.87099e-05 | 1.64743e-08 | 0.0001373584 | 2.747305e-08 | 0.001677051 | 0.002028051 | 0.3709433 | 0.07829319 | 0.0003286085
|  |  | 182.4674 | 4999.749 | 6.872837e-05 | 1.723316e-08 | 0.000137378 | 2.747697e-08 | 0.00167729 | 0.00202829 | 0.3700969 | 0.07814896 | 0.0004160478
|  |  | 182.0637 | 4999.749 | 6.872771e-05 | 1.451306e-08 | 0.0001373802 | 2.747742e-08 | 0.001677317 | 0.002028317 | 0.3692829 | 0.077981 | 0.0001829382
|  |  | 181.6686 | 4999.749 | 6.876839e-05 | 1.927373e-08 | 0.0001374239 | 2.748616e-08 | 0.001677851 | 0.002028851 | 0.3685784 | 0.07790871 | -1.373284e-05
|  |  | 181.2488 | 4999.749 | 6.8852e-05 | 1.384581e-08 | 0.0001375078 | 2.750295e-08 | 0.001678876 | 0.002029876 | 0.3679126 | 0.07791448 | 0.0002654701
|  |  | 180.8244 | 4999.749 | 6.888422e-05 | 1.956917e-08 | 0.0001375394 | 2.750927e-08 | 0.001679262 | 0.002030262 | 0.3671209 | 0.07780182 | 0.0003613209
|  |  | 180.3975 | 4999.749 | 6.890061e-05 | 1.548155e-08 | 0.0001375528 | 2.751195e-08 | 0.001679425 | 0.002030425 | 0.3662836 | 0.07764756 | 0.0004088979
|  |  | 179.9709 | 4999.749 | 6.890838e-05 | 1.70525e-08 | 0.000137557 | 2.751278e-08 | 0.001679476 | 0.002030476 | 0.3654265 | 0.07747311 | -0.0001877943
|  |  | 179.5485 | 4999.749 | 6.903033e-05 | 1.888693e-08 | 0.0001376761 | 2.753661e-08 | 0.00168093 | 0.00203193 | 0.36483 | 0.07755242 | 0.0003933593
|  |  | 179.1382 | 4999.749 | 6.904028e-05 | 1.580719e-08 | 0.0001376833 | 2.753805e-08 | 0.001681019 | 0.002032019 | 0.3640122 | 0.07739103 | 0.0002967072
|  |  | 178.7582 | 4999.749 | 6.905923e-05 | 1.591467e-08 | 0.0001377069 | 2.754277e-08 | 0.001681306 | 0.002032306 | 0.3632914 | 0.07727828 | 0.0001230599
|  |  | 178.3625 | 4999.749 | 6.911009e-05 | 1.790408e-08 | 0.0001377631 | 2.7554e-08 | 0.001681992 | 0.002032992 | 0.3626097 | 0.07722959 | 0.0004569419
|  |  | 177.9494 | 4999.749 | 6.910363e-05 | 1.872316e-08 | 0.0001377585 | 2.755309e-08 | 0.001681937 | 0.002032937 | 0.3617598 | 0.07704079 | 0.0001370787
|  |  | 177.5293 | 4999.749 | 6.915994e-05 | 1.737433e-08 | 0.0001378159 | 2.756456e-08 | 0.001682637 | 0.002033637 | 0.3610301 | 0.07698321 | 0.0003373058
|  |  | 177.0985 | 4999.749 | 6.918191e-05 | 1.548263e-08 | 0.0001378351 | 2.75684e-08 | 0.001682871 | 0.002033871 | 0.3601954 | 0.07683789 | 0.0003104258
|  |  | 176.6547 | 4999.749 | 6.921093e-05 | 1.409364e-08 | 0.0001378605 | 2.757348e-08 | 0.001683181 | 0.002034181 | 0.3593476 | 0.07670012 | 0.000152596
|  |  | 176.2049 | 4999.749 | 6.926192e-05 | 1.444077e-08 | 0.0001379193 | 2.758526e-08 | 0.0016839 | 0.0020349 | 0.3585593 | 0.07663149 | 0.000208581
|  |  | 175.7885 | 4999.749 | 6.929709e-05 | 2.163108e-08 | 0.0001379632 | 2.759404e-08 | 0.001684436 | 0.002035436 | 0.3578063 | 0.07654464 | 0.0002485986
|  |  | 175.3841 | 4999.749 | 6.933418e-05 | 1.407293e-08 | 0.0001379985 | 2.760109e-08 | 0.001684867 | 0.002035867 | 0.3570587 | 0.07644411 | 0.0002554458
|  |  | 175.0051 | 4999.749 | 6.936855e-05 | 1.760891e-08 | 0.0001380305 | 2.760749e-08 | 0.001685258 | 0.002036258 | 0.3563555 | 0.0763473 | 0.0004442884
|  |  | 174.5805 | 4999.749 | 6.936591e-05 | 1.708566e-08 | 0.0001380289 | 2.760717e-08 | 0.001685238 | 0.002036238 | 0.3554875 | 0.07615865 | 0.000227686
|  |  | 174.1869 | 4999.749 | 6.940279e-05 | 1.457692e-08 | 0.0001380675 | 2.76149e-08 | 0.001685709 | 0.002036709 | 0.354768 | 0.07606902 | 0.0001006356
|  |  | 173.7434 | 4999.749 | 6.946783e-05 | 1.783621e-08 | 0.0001381378 | 2.762895e-08 | 0.001686567 | 0.002037567 | 0.3540138 | 0.07602439 | 0.0002446352
|  |  | 173.3139 | 4999.749 | 6.950097e-05 | 1.497804e-08 | 0.000138177 | 2.763678e-08 | 0.001687045 | 0.002038045 | 0.3532216 | 0.07591933 | 0.0001819694
|  |  | 172.9051 | 4999.749 | 6.955039e-05 | 2.068512e-08 | 0.0001382265 | 2.76467e-08 | 0.001687651 | 0.002038651 | 0.3524931 | 0.07584494 | 7.094376e-05
|  |  | 172.4792 | 4999.749 | 6.962569e-05 | 1.922282e-08 | 0.0001383009 | 2.766157e-08 | 0.001688559 | 0.002039559 | 0.3517815 | 0.07581473 | 0.0003887817
|  |  | 172.0409 | 4999.749 | 6.962842e-05 | 1.882606e-08 | 0.0001383115 | 2.766369e-08 | 0.001688688 | 0.002039688 | 0.3509098 | 0.07564432 | 2.018324e-05
|  |  | 171.6124 | 4999.749 | 6.970543e-05 | 1.995791e-08 | 0.0001383973 | 2.768085e-08 | 0.001689735 | 0.002040735 | 0.3502156 | 0.07563567 | 0.0004322411
|  |  | 171.2115 | 4999.749 | 6.970936e-05 | 1.777327e-08 | 0.0001383989 | 2.768118e-08 | 0.001689755 | 0.002040755 | 0.3494009 | 0.07546239 | 0.000171484
|  |  | 170.8023 | 4999.749 | 6.976486e-05 | 1.871048e-08 | 0.0001384518 | 2.769174e-08 | 0.0016904 | 0.0020414 | 0.348676 | 0.07539222 | 0.0002646395
|  |  | 170.3847 | 4999.749 | 6.98017e-05 | 2.086649e-08 | 0.0001384872 | 2.769884e-08 | 0.001690834 | 0.002041834 | 0.3478972 | 0.0752817 | 0.0003019573
|  |  | 169.9915 | 4999.749 | 6.982926e-05 | 1.946054e-08 | 0.0001385137 | 2.770414e-08 | 0.001691157 | 0.002042157 | 0.3471493 | 0.07516296 | 0.000338607
|  |  | 169.555 | 4999.749 | 6.984848e-05 | 1.410452e-08 | 0.0001385356 | 2.770851e-08 | 0.001691424 | 0.002042424 | 0.3463031 | 0.07501515 | 0.0001667822
|  |  | 169.112 | 4999.749 | 6.990424e-05 | 1.827763e-08 | 0.0001385947 | 2.772034e-08 | 0.001692146 | 0.002043146 | 0.3455205 | 0.07494128 | 0.0002780171
|  |  | 168.6891 | 4999.749 | 6.993844e-05 | 1.909385e-08 | 0.0001386286 | 2.772712e-08 | 0.00169256 | 0.00204356 | 0.3447263 | 0.0748237 | 0.0003127812
|  |  | 168.2837 | 4999.749 | 6.996478e-05 | 1.608268e-08 | 0.0001386544 | 2.773228e-08 | 0.001692875 | 0.002043875 | 0.3439508 | 0.07469688 | 0.0003658734
|  |  | 167.8594 | 4999.749 | 6.997531e-05 | 1.350651e-08 | 0.0001386706 | 2.773551e-08 | 0.001693072 | 0.002044072 | 0.3431168 | 0.07454167 | 0.0001651373
|  |  | 167.4215 | 4999.749 | 7.002874e-05 | 1.626595e-08 | 0.0001387303 | 2.774746e-08 | 0.001693802 | 0.002044802 | 0.3423437 | 0.07446934 | 0.0002731771
|  |  | 166.9949 | 4999.749 | 7.00653e-05 | 1.554326e-08 | 0.0001387662 | 2.775465e-08 | 0.00169424 | 0.00204524 | 0.3415446 | 0.07435281 | 0.0001230787
|  |  | 166.59 | 4999.749 | 7.013004e-05 | 2.153657e-08 | 0.0001388304 | 2.776747e-08 | 0.001695023 | 0.002046023 | 0.340847 | 0.07430298 | 0.0001913414
|  |  | 166.2132 | 4999.749 | 7.017601e-05 | 1.784601e-08 | 0.0001388777 | 2.777693e-08 | 0.0016956 | 0.0020466 | 0.340172 | 0.07423088 | 0.0004767759
|  |  | 165.8163 | 4999.749 | 7.016858e-05 | 1.987148e-08 | 0.0001388717 | 2.777575e-08 | 0.001695528 | 0.002046528 | 0.3393476 | 0.07404163 | 0.0002068234
|  |  | 165.3825 | 4999.749 | 7.021478e-05 | 1.706026e-08 | 0.0001389232 | 2.778604e-08 | 0.001696157 | 0.002047157 | 0.338564 | 0.07395192 | 0.0001987243
|  |  | 164.9697 | 4999.749 | 7.025979e-05 | 1.635001e-08 | 0.0001389742 | 2.779623e-08 | 0.001696778 | 0.002047778 | 0.3378214 | 0.07386989 | 0.0002625471
|  |  | 164.5537 | 4999.749 | 7.029477e-05 | 1.68536e-08 | 0.0001390125 | 2.78039e-08 | 0.001697247 | 0.002048247 | 0.3370465 | 0.07376065 | 0.0002761552
|  |  | 164.128 | 4999.749 | 7.032863e-05 | 1.680777e-08 | 0.0001390491 | 2.781121e-08 | 0.001697693 | 0.002048693 | 0.3362479 | 0.07364311 | 0.0005439478
|  |  | 163.7119 | 4999.749 | 7.031492e-05 | 1.452058e-08 | 0.0001390292 | 2.780725e-08 | 0.001697451 | 0.002048451 | 0.3353558 | 0.07341675 | 0.0001401794
|  |  | 163.2812 | 4999.749 | 7.039032e-05 | 1.524476e-08 | 0.0001390958 | 2.782056e-08 | 0.001698264 | 0.002049264 | 0.3346063 | 0.07335638 | 0.0001794947
|  |  | 162.883 | 4999.749 | 7.044116e-05 | 1.68039e-08 | 0.0001391498 | 2.783137e-08 | 0.001698924 | 0.002049924 | 0.3338977 | 0.07328491 | 0.0001361212
|  |  | 162.4504 | 4999.749 | 7.050402e-05 | 1.918351e-08 | 0.0001392183 | 2.784506e-08 | 0.001699759 | 0.002050759 | 0.3331467 | 0.07322602 | 0.0004772089
|  |  | 162.0414 | 4999.749 | 7.049942e-05 | 1.885498e-08 | 0.0001392128 | 2.784396e-08 | 0.001699692 | 0.002050692 | 0.332297 | 0.07303082 | 0.0003181951
|  |  | 161.6471 | 4999.749 | 7.05274e-05 | 1.926197e-08 | 0.0001392393 | 2.784926e-08 | 0.001700016 | 0.002051016 | 0.3315408 | 0.07290538 | 0.0001972085
|  |  | 161.2259 | 4999.749 | 7.05788e-05 | 1.39724e-08 | 0.0001392936 | 2.786012e-08 | 0.001700679 | 0.002051679 | 0.3307837 | 0.0728223 | 0.0003308879
|  |  | 160.8203 | 4999.749 | 7.060036e-05 | 1.544182e-08 | 0.0001393186 | 2.786511e-08 | 0.001700983 | 0.002051983 | 0.3300005 | 0.07268809 | 0.0001589944
|  |  | 160.3913 | 4999.749 | 7.066452e-05 | 1.911759e-08 | 0.0001393827 | 2.787795e-08 | 0.001701767 | 0.002052767 | 0.3292459 | 0.07261988 | 0.0001921379
|  |  | 159.9624 | 4999.749 | 7.072206e-05 | 1.818761e-08 | 0.00013944 | 2.78894e-08 | 0.001702466 | 0.002053466 | 0.3284773 | 0.07253748 | 0.000354209
|  |  | 159.5693 | 4999.749 | 7.073731e-05 | 2.015039e-08 | 0.00013946 | 2.78934e-08 | 0.00170271 | 0.00205371 | 0.3277091 | 0.07239823 | 0.0002550304
|  |  | 159.1185 | 4999.749 | 7.077775e-05 | 1.931043e-08 | 0.0001395061 | 2.790262e-08 | 0.001703273 | 0.002054273 | 0.3268729 | 0.07228327 | 0.0005308774
|  |  | 158.6908 | 4999.749 | 7.076311e-05 | 1.827535e-08 | 0.0001394892 | 2.789924e-08 | 0.001703067 | 0.002054067 | 0.3259614 | 0.07205618 | 0.0001495136
|  |  | 158.2762 | 4999.749 | 7.083071e-05 | 1.726578e-08 | 0.0001395545 | 2.791231e-08 | 0.001703864 | 0.002054864 | 0.3252362 | 0.07199421 | 0.0002664981
|  |  | 157.8826 | 4999.749 | 7.08639e-05 | 1.893284e-08 | 0.000139593 | 2.792e-08 | 0.001704334 | 0.002055334 | 0.3245015 | 0.07188931 | 0.0001913126
|  |  | 157.4961 | 4999.749 | 7.091178e-05 | 1.805721e-08 | 0.000139646 | 2.793061e-08 | 0.001704982 | 0.002055982 | 0.3238092 | 0.07181537 | 0.0003177071
|  |  | 157.0588 | 4999.749 | 7.094641e-05 | 2.047414e-08 | 0.0001396776 | 2.793692e-08 | 0.001705367 | 0.002056367 | 0.3229705 | 0.07167642 | 0.0003189534
|  |  | 156.6133 | 4999.749 | 7.098311e-05 | 1.821409e-08 | 0.0001397096 | 2.794332e-08 | 0.001705758 | 0.002056758 | 0.3221156 | 0.07153432 | 0.0002080401
|  |  | 156.187 | 4999.749 | 7.104026e-05 | 2.15547e-08 | 0.0001397652 | 2.795445e-08 | 0.001706437 | 0.002057437 | 0.3213448 | 0.07144563 | 0.0003829012
|  |  | 155.7811 | 4999.749 | 7.105759e-05 | 1.741736e-08 | 0.0001397811 | 2.795763e-08 | 0.001706631 | 0.002057631 | 0.32054 | 0.07129023 | 0.0003896789
|  |  | 155.3822 | 4999.749 | 7.107116e-05 | 1.734101e-08 | 0.0001397954 | 2.796048e-08 | 0.001706805 | 0.002057805 | 0.3197463 | 0.07113478 | 0.0002121209
|  |  | 154.9658 | 4999.749 | 7.112428e-05 | 1.803351e-08 | 0.0001398495 | 2.79713e-08 | 0.001707465 | 0.002058465 | 0.3189917 | 0.07104646 | 0.0002834349
|  |  | 154.5394 | 4999.749 | 7.115614e-05 | 1.689225e-08 | 0.000139889 | 2.797921e-08 | 0.001707948 | 0.002058948 | 0.3181886 | 0.07092559 | 0.0001061414
|  |  | 154.1204 | 4999.749 | 7.122517e-05 | 2.075758e-08 | 0.0001399676 | 2.799492e-08 | 0.001708908 | 0.002059908 | 0.3174737 | 0.07088111 | 0.0004512383
|  |  | 153.717 | 4999.749 | 7.123073e-05 | 1.760962e-08 | 0.0001399694 | 2.79953e-08 | 0.00170893 | 0.00205993 | 0.3166463 | 0.07069911 | 0.0002669861
|  |  | 153.2978 | 4999.749 | 7.128126e-05 | 1.508231e-08 | 0.0001400127 | 2.800394e-08 | 0.001709458 | 0.002060458 | 0.3158637 | 0.0705872 | 0.0003249262
|  |  | 152.8772 | 4999.749 | 7.130941e-05 | 1.720636e-08 | 0.0001400432 | 2.801005e-08 | 0.001709831 | 0.002060831 | 0.315054 | 0.07045052 | 0.0002092392
|  |  | 152.4775 | 4999.749 | 7.135897e-05 | 1.850296e-08 | 0.0001400972 | 2.802085e-08 | 0.00171049 | 0.00206149 | 0.3143309 | 0.07036689 | 0.0003421217
|  |  | 152.0443 | 4999.749 | 7.138672e-05 | 2.095987e-08 | 0.0001401251 | 2.802642e-08 | 0.00171083 | 0.00206183 | 0.3134895 | 0.07021868 | 0.0004041078
|  |  | 151.6236 | 4999.749 | 7.140101e-05 | 1.4801e-08 | 0.0001401382 | 2.802905e-08 | 0.001710991 | 0.002061991 | 0.3126465 | 0.07004869 | 0.0001095066
|  |  | 151.223 | 4999.749 | 7.147317e-05 | 1.5574e-08 | 0.0001402147 | 2.804434e-08 | 0.001711924 | 0.002062924 | 0.3119617 | 0.07000482 | 0.0004642258
|  |  | 150.9056 | 4999.749 | 7.14687e-05 | 1.662778e-08 | 0.0001402144 | 2.80443e-08 | 0.001711922 | 0.002062922 | 0.3113064 | 0.06985746 | 0.0003111397
|  |  | 150.6661 | 4999.749 | 7.14861e-05 | 1.549206e-08 | 0.0001402342 | 2.804825e-08 | 0.001712163 | 0.002063163 | 0.3108488 | 0.06978296 | 0.0001484308
|  |  | 150.5259 | 4999.749 | 7.151035e-05 | 1.58043e-08 | 0.0001402582 | 2.805306e-08 | 0.001712456 | 0.002063456 | 0.3106036 | 0.06976214 | 0.0001640471
|  |  | 150.4289 | 4999.749 | 7.152632e-05 | 1.726854e-08 | 0.000140274 | 2.805622e-08 | 0.001712649 | 0.002063649 | 0.3104325 | 0.06974623 | 0.0008662086
|  |  | 150.3501 | 4999.749 | 7.150917e-05 | 1.672403e-08 | 0.0001402568 | 2.805276e-08 | 0.001712438 | 0.002063438 | 0.3102381 | 0.06967797 | -0.000363691
|  |  | 150.2862 | 4999.749 | 7.153809e-05 | 1.767422e-08 | 0.0001402856 | 2.805852e-08 | 0.00171279 | 0.00206379 | 0.3101591 | 0.06970121 | 0.0003636663
|  |  | 150.2322 | 4999.749 | 7.154112e-05 | 1.710674e-08 | 0.0001402885 | 2.805911e-08 | 0.001712826 | 0.002063826 | 0.3100531 | 0.06968157 | -0.0006738986
|  |  | 150.1848 | 4999.749 | 7.157062e-05 | 1.986372e-08 | 0.0001403179 | 2.8065e-08 | 0.001713185 | 0.002064185 | 0.3100092 | 0.06971352 | 0.001418585
|  |  | 150.1448 | 4999.749 | 7.154988e-05 | 1.811613e-08 | 0.0001402971 | 2.806084e-08 | 0.001712931 | 0.002063931 | 0.3098886 | 0.06965684 | 0.001960489
|  |  | 150.1148 | 4999.749 | 7.152541e-05 | 1.406104e-08 | 0.0001402726 | 2.805593e-08 | 0.001712632 | 0.002063632 | 0.3097816 | 0.06959797 | -0.003078668
|  |  | 150.0917 | 4999.749 | 7.157009e-05 | 1.839889e-08 | 0.0001403172 | 2.806486e-08 | 0.001713177 | 0.002064177 | 0.3098158 | 0.06966907 | 0.005203714
|  |  | 150.0688 | 4999.749 | 7.151079e-05 | 1.500174e-08 | 0.0001402579 | 2.805299e-08 | 0.001712452 | 0.002063452 | 0.3096597 | 0.06954969 | -0.002070734
|  |  | 150.0495 | 4999.749 | 7.153739e-05 | 1.582758e-08 | 0.0001402845 | 2.805831e-08 | 0.001712777 | 0.002063777 | 0.3096687 | 0.06958947 | -0.002401004
|  |  | 150.0369 | 4999.749 | 7.155716e-05 | 1.818582e-08 | 0.0001403042 | 2.806226e-08 | 0.001713018 | 0.002064018 | 0.3096789 | 0.06961978 | -8.666251e-05
|  |  | 150.3253 | 4999.749 | 7.147017e-05 | 1.345349e-08 | 0.0001402177 | 2.804495e-08 | 0.001711961 | 0.002062961 | 0.3101152 | 0.06959479 | 0.0007577851
|  |  | 150.464 | 4999.749 | 7.14922e-05 | 1.921243e-08 | 0.00014024 | 2.80494e-08 | 0.001712233 | 0.002063233 | 0.3104422 | 0.0696999 | 1.062312e-05
|  |  | 150.7547 | 4999.749 | 7.142069e-05 | 1.292486e-08 | 0.0001401685 | 2.80351e-08 | 0.00171136 | 0.00206236 | 0.3109106 | 0.06970299 | 0.0004068373
|  |  | 151.1018 | 4999.749 | 7.14149e-05 | 1.708282e-08 | 0.000140158 | 2.803301e-08 | 0.001711233 | 0.002062233 | 0.311607 | 0.06984418 | 8.545828e-05
|  |  | 151.4503 | 4999.749 | 7.134855e-05 | 1.570521e-08 | 0.000140087 | 2.801881e-08 | 0.001710366 | 0.002061366 | 0.3121945 | 0.06987396 | 0.0003932146
|  |  | 151.8089 | 4999.749 | 7.133612e-05 | 1.885619e-08 | 0.0001400738 | 2.801617e-08 | 0.001710205 | 0.002061205 | 0.3129092 | 0.07001497 | 0.0004792533
|  |  | 152.2111 | 4999.749 | 7.13389e-05 | 1.973059e-08 | 0.0001400777 | 2.801695e-08 | 0.001710252 | 0.002061252 | 0.3137455 | 0.07020773 | 1.196168e-05
|  |  | 152.6093 | 4999.749 | 7.124492e-05 | 1.907218e-08 | 0.0001399817 | 2.799775e-08 | 0.00170908 | 0.00206008 | 0.3143874 | 0.0702125 | 0.0002681626
|  |  | 153.0121 | 4999.749 | 7.120803e-05 | 1.377204e-08 | 0.0001399403 | 2.798947e-08 | 0.001708575 | 0.002059575 | 0.3151399 | 0.07032051 | 0.0003647756
|  |  | 153.4385 | 4999.749 | 7.118489e-05 | 1.565876e-08 | 0.0001399187 | 2.798516e-08 | 0.001708311 | 0.002059311 | 0.3159777 | 0.07047605 | 0.0003199289
|  |  | 153.8528 | 4999.749 | 7.114692e-05 | 1.2652e-08 | 0.000139888 | 2.797901e-08 | 0.001707936 | 0.002058936 | 0.3167731 | 0.07060859 | 0.0001785888
|  |  | 154.2874 | 4999.749 | 7.108471e-05 | 1.549373e-08 | 0.0001398233 | 2.796607e-08 | 0.001707146 | 0.002058146 | 0.3175461 | 0.0706862 | 0.0002839304
|  |  | 154.7145 | 4999.749 | 7.105504e-05 | 1.562239e-08 | 0.0001397839 | 2.795819e-08 | 0.001706665 | 0.002057665 | 0.3183507 | 0.07080748 | 0.0003331351
|  |  | 155.1585 | 4999.749 | 7.103e-05 | 2.017768e-08 | 0.0001397547 | 2.795235e-08 | 0.001706309 | 0.002057309 | 0.3192091 | 0.07095539 | 0.0002202737
|  |  | 155.5988 | 4999.749 | 7.097607e-05 | 1.498926e-08 | 0.0001396998 | 2.794137e-08 | 0.001705638 | 0.002056638 | 0.3200105 | 0.07105237 | 0.0002468131
|  |  | 156.0385 | 4999.749 | 7.092697e-05 | 1.364028e-08 | 0.0001396514 | 2.793168e-08 | 0.001705047 | 0.002056047 | 0.3208225 | 0.07116089 | 0.0003959446
|  |  | 156.464 | 4999.749 | 7.091209e-05 | 1.349788e-08 | 0.000139638 | 2.7929e-08 | 0.001704884 | 0.002055884 | 0.3216717 | 0.07132936 | 0.0001486187
|  |  | 156.8708 | 4999.749 | 7.084355e-05 | 1.634386e-08 | 0.0001395727 | 2.791595e-08 | 0.001704087 | 0.002055087 | 0.322383 | 0.07138981 | 0.0003413149
|  |  | 157.3007 | 4999.749 | 7.081357e-05 | 1.710776e-08 | 0.0001395473 | 2.791086e-08 | 0.001703776 | 0.002054776 | 0.3232176 | 0.07153655 | 0.000434411
|  |  | 157.7447 | 4999.749 | 7.081165e-05 | 1.805727e-08 | 0.0001395426 | 2.790992e-08 | 0.001703719 | 0.002054719 | 0.3241209 | 0.07172943 | 6.261117e-06
|  |  | 158.1607 | 4999.749 | 7.072061e-05 | 1.540429e-08 | 0.000139446 | 2.78906e-08 | 0.001702539 | 0.002053539 | 0.3247891 | 0.07173203 | 0.0003903662
|  |  | 158.5849 | 4999.749 | 7.070667e-05 | 1.618424e-08 | 0.0001394321 | 2.788783e-08 | 0.00170237 | 0.00205337 | 0.3256335 | 0.07189763 | 0.0002100232
|  |  | 159.0046 | 4999.749 | 7.065161e-05 | 1.745903e-08 | 0.0001393795 | 2.787731e-08 | 0.001701728 | 0.002052728 | 0.3263931 | 0.07198577 | 5.378362e-05
|  |  | 159.3942 | 4999.749 | 7.057476e-05 | 1.386599e-08 | 0.0001392996 | 2.786133e-08 | 0.001700753 | 0.002051753 | 0.3270374 | 0.07200672 | 0.0005594165
|  |  | 159.8532 | 4999.749 | 7.060585e-05 | 2.23487e-08 | 0.000139325 | 2.78664e-08 | 0.001701062 | 0.002052062 | 0.3280287 | 0.07226352 | 0.0001878344
|  |  | 160.2258 | 4999.749 | 7.055655e-05 | 1.908091e-08 | 0.0001392746 | 2.785633e-08 | 0.001700447 | 0.002051447 | 0.3286948 | 0.07233351 | 0.0002281617
|  |  | 160.6374 | 4999.749 | 7.050939e-05 | 1.630846e-08 | 0.0001392278 | 2.784696e-08 | 0.001699875 | 0.002050875 | 0.3294472 | 0.07242741 | 0.0001846638
|  |  | 161.0615 | 4999.749 | 7.045419e-05 | 1.612123e-08 | 0.0001391704 | 2.783547e-08 | 0.001699174 | 0.002050174 | 0.3302042 | 0.07250574 | 0.0003068414
|  |  | 161.4847 | 4999.749 | 7.042697e-05 | 1.524905e-08 | 0.0001391396 | 2.782932e-08 | 0.001698799 | 0.002049799 | 0.3310111 | 0.07263559 | 0.0002329559
|  |  | 161.9093 | 4999.749 | 7.038014e-05 | 1.700769e-08 | 0.000139093 | 2.782e-08 | 0.00169823 | 0.00204923 | 0.3317894 | 0.0727345 | 0.0002834614
|  |  | 162.3411 | 4999.749 | 7.034237e-05 | 1.630376e-08 | 0.0001390569 | 2.781278e-08 | 0.001697789 | 0.002048789 | 0.3326027 | 0.07285691 | 0.0002683098
|  |  | 162.7603 | 4999.749 | 7.030858e-05 | 1.55964e-08 | 0.0001390188 | 2.780517e-08 | 0.001697324 | 0.002048324 | 0.3333858 | 0.07296937 | 0.0001890074
|  |  | 163.1602 | 4999.749 | 7.026169e-05 | 1.602371e-08 | 0.0001389668 | 2.779476e-08 | 0.001696689 | 0.002047689 | 0.3341012 | 0.07304495 | 0.0003919396
|  |  | 163.5797 | 4999.749 | 7.024347e-05 | 1.840192e-08 | 0.0001389551 | 2.779241e-08 | 0.001696546 | 0.002047546 | 0.334937 | 0.07320939 | 0.0002222348
|  |  | 164.0036 | 4999.749 | 7.018711e-05 | 2.010884e-08 | 0.0001389074 | 2.778288e-08 | 0.001695963 | 0.002046963 | 0.3357093 | 0.07330358 | 0.0003588662
|  |  | 164.407 | 4999.749 | 7.017101e-05 | 1.510943e-08 | 0.0001388897 | 2.777933e-08 | 0.001695747 | 0.002046747 | 0.3364995 | 0.07344835 | 0.0001896996
|  |  | 164.8115 | 4999.749 | 7.012191e-05 | 1.782959e-08 | 0.000138838 | 2.7769e-08 | 0.001695116 | 0.002046116 | 0.3372234 | 0.07352508 | 0.0002834886
|  |  | 165.213 | 4999.749 | 7.009476e-05 | 1.589621e-08 | 0.0001388056 | 2.776252e-08 | 0.001694721 | 0.002045721 | 0.3379797 | 0.07363891 | 0.0002586058
|  |  | 165.6191 | 4999.749 | 7.006299e-05 | 1.872759e-08 | 0.0001387681 | 2.775501e-08 | 0.001694262 | 0.002045262 | 0.3387346 | 0.07374394 | 7.46449e-05
|  |  | 166.0275 | 4999.749 | 6.999103e-05 | 1.436328e-08 | 0.0001386934 | 2.774007e-08 | 0.001693351 | 0.002044351 | 0.3394185 | 0.07377443 | 0.0002075315
|  |  | 166.457 | 4999.749 | 6.994262e-05 | 1.556422e-08 | 0.0001386433 | 2.773006e-08 | 0.00169274 | 0.00204374 | 0.3401947 | 0.07386355 | 0.0004747098
|  |  | 166.8929 | 4999.749 | 6.994918e-05 | 1.946759e-08 | 0.00013865 | 2.773139e-08 | 0.00169282 | 0.00204382 | 0.3410992 | 0.0740705 | 0.0001216841
|  |  | 167.3208 | 4999.749 | 6.988107e-05 | 1.576825e-08 | 0.0001385825 | 2.77179e-08 | 0.001691997 | 0.002042997 | 0.3418358 | 0.07412256 | 0.0003410713
|  |  | 167.7289 | 4999.749 | 6.986503e-05 | 1.632801e-08 | 0.0001385622 | 2.771383e-08 | 0.001691749 | 0.002042749 | 0.3426281 | 0.07426178 | 0.0001485944
|  |  | 168.1067 | 4999.749 | 6.98164e-05 | 1.463575e-08 | 0.000138508 | 2.7703e-08 | 0.001691088 | 0.002042088 | 0.3432887 | 0.07431792 | 0.0002003383
|  |  | 168.4756 | 4999.749 | 6.97748e-05 | 1.622794e-08 | 0.0001384647 | 2.769433e-08 | 0.001690558 | 0.002041558 | 0.3439527 | 0.0743918 | 0.0002336204
|  |  | 168.8991 | 4999.749 | 6.973154e-05 | 1.458042e-08 | 0.000138422 | 2.768579e-08 | 0.001690037 | 0.002041037 | 0.3447293 | 0.07449075 | 0.0004031006
|  |  | 169.3104 | 4999.749 | 6.972549e-05 | 1.821923e-08 | 0.0001384144 | 2.768428e-08 | 0.001689945 | 0.002040945 | 0.3455532 | 0.07465655 | 8.454917e-05
|  |  | 169.7267 | 4999.749 | 6.965706e-05 | 1.533484e-08 | 0.0001383428 | 2.766996e-08 | 0.001689071 | 0.002040071 | 0.3462545 | 0.07469175 | 0.0002703654
|  |  | 170.15 | 4999.749 | 6.962335e-05 | 1.562181e-08 | 0.0001383083 | 2.766304e-08 | 0.001688648 | 0.002039648 | 0.3470463 | 0.07480619 | 0.0005090754
|  |  | 170.5741 | 4999.749 | 6.963635e-05 | 1.712768e-08 | 0.0001383224 | 2.766587e-08 | 0.001688821 | 0.002039821 | 0.3479407 | 0.07502208 | 0.0003011628
|  |  | 170.9773 | 4999.749 | 6.960759e-05 | 2.077683e-08 | 0.0001382956 | 2.766052e-08 | 0.001688494 | 0.002039494 | 0.3487071 | 0.0751435 | -0.000113256
|  |  | 171.3678 | 4999.749 | 6.950186e-05 | 1.397864e-08 | 0.0001381924 | 2.763988e-08 | 0.001687234 | 0.002038234 | 0.3492878 | 0.07509926 | 0.0003653701
|  |  | 171.7576 | 4999.749 | 6.949002e-05 | 1.452935e-08 | 0.0001381789 | 2.763717e-08 | 0.001687069 | 0.002038069 | 0.3500538 | 0.07524167 | 0.0002108749
|  |  | 172.1418 | 4999.749 | 6.945636e-05 | 1.592511e-08 | 0.0001381374 | 2.762886e-08 | 0.001686562 | 0.002037562 | 0.3507496 | 0.0753227 | 0.0002852095
|  |  | 172.5495 | 4999.749 | 6.943252e-05 | 1.70457e-08 | 0.0001381079 | 2.762296e-08 | 0.001686202 | 0.002037202 | 0.3515183 | 0.07543898 | 0.0002226592
|  |  | 172.9489 | 4999.749 | 6.939106e-05 | 1.58852e-08 | 0.0001380673 | 2.761485e-08 | 0.001685706 | 0.002036706 | 0.3522461 | 0.0755279 | 0.0002158737
|  |  | 173.345 | 4999.749 | 6.935043e-05 | 1.541964e-08 | 0.000138026 | 2.760658e-08 | 0.001685202 | 0.002036202 | 0.3529654 | 0.07561341 | 0.0003457119
|  |  | 173.75 | 4999.749 | 6.933883e-05 | 2.073351e-08 | 0.0001380087 | 2.760313e-08 | 0.001684991 | 0.002035991 | 0.3537534 | 0.07575342 | 0.0003652595
|  |  | 174.1631 | 4999.749 | 6.933011e-05 | 2.047177e-08 | 0.000137995 | 2.760038e-08 | 0.001684823 | 0.002035823 | 0.3545652 | 0.0759043 | 0.0004602839
|  |  | 174.5877 | 4999.749 | 6.933684e-05 | 2.008056e-08 | 0.0001379998 | 2.760135e-08 | 0.001684883 | 0.002035883 | 0.3554401 | 0.07609975 | -0.0001114798
|  |  | 175.0208 | 4999.749 | 6.922681e-05 | 1.722538e-08 | 0.0001378889 | 2.757916e-08 | 0.001683528 | 0.002034528 | 0.3560848 | 0.07605147 | 0.0002347735
|  |  | 175.4734 | 4999.749 | 6.918179e-05 | 1.66566e-08 | 0.0001378467 | 2.757072e-08 | 0.001683013 | 0.002034013 | 0.3569152 | 0.07615773 | 0.0003477566
|  |  | 175.917 | 4999.749 | 6.916541e-05 | 1.566714e-08 | 0.0001378289 | 2.756716e-08 | 0.001682795 | 0.002033795 | 0.3577792 | 0.07631199 | 7.48434e-05
|  |  | 176.3361 | 4999.749 | 6.910434e-05 | 1.42095e-08 | 0.000137759 | 2.755319e-08 | 0.001681942 | 0.002032942 | 0.3584811 | 0.07634335 | 0.0003307574
|  |  | 176.7826 | 4999.749 | 6.908728e-05 | 1.61947e-08 | 0.0001377379 | 2.754896e-08 | 0.001681684 | 0.002032684 | 0.3593432 | 0.07649105 | 0.0002321383
|  |  | 177.173 | 4999.749 | 6.904791e-05 | 1.83207e-08 | 0.0001377017 | 2.754172e-08 | 0.001681242 | 0.002032242 | 0.3600584 | 0.07658166 | 0.0001279307
|  |  | 177.5557 | 4999.749 | 6.899209e-05 | 1.38371e-08 | 0.000137648 | 2.753097e-08 | 0.001680586 | 0.002031586 | 0.3607197 | 0.07663062 | 0.0002061611
|  |  | 177.9734 | 4999.749 | 6.894977e-05 | 1.500579e-08 | 0.0001376046 | 2.752231e-08 | 0.001680057 | 0.002031057 | 0.3614741 | 0.07671673 | 0.0004729778
|  |  | 178.371 | 4999.749 | 6.895939e-05 | 1.657361e-08 | 0.0001376123 | 2.752384e-08 | 0.001680151 | 0.002031151 | 0.3622983 | 0.07690479 | 0.0003482288
|  |  | 178.7892 | 4999.749 | 6.894913e-05 | 2.053455e-08 | 0.0001375964 | 2.752066e-08 | 0.001679957 | 0.002030957 | 0.3631132 | 0.07705044 | 2.932363e-05
|  |  | 179.2093 | 4999.749 | 6.887573e-05 | 1.654502e-08 | 0.0001375193 | 2.750524e-08 | 0.001679015 | 0.002030015 | 0.3637977 | 0.07706276 | 0.0001389409
|  |  | 179.6227 | 4999.749 | 6.881814e-05 | 1.63747e-08 | 0.0001374644 | 2.749426e-08 | 0.001678346 | 0.002029346 | 0.3645165 | 0.07712019 | 0.0003219806
|  |  | 180.0311 | 4999.749 | 6.879534e-05 | 1.495786e-08 | 0.0001374445 | 2.749027e-08 | 0.001678102 | 0.002029102 | 0.3653014 | 0.07725169 | 0.0002768557
|  |  | 180.4491 | 4999.749 | 6.876294e-05 | 2.037933e-08 | 0.0001374156 | 2.74845e-08 | 0.001677749 | 0.002028749 | 0.366086 | 0.07736743 | 0.0004092741
|  |  | 180.8473 | 4999.749 | 6.87568e-05 | 1.8189e-08 | 0.0001374121 | 2.748379e-08 | 0.001677706 | 0.002028706 | 0.3668861 | 0.0775304 | 0.0001954994
|  |  | 181.2475 | 4999.749 | 6.871405e-05 | 1.575048e-08 | 0.0001373699 | 2.747536e-08 | 0.001677191 | 0.002028191 | 0.3676046 | 0.07760863 | 0.0002194129
|  |  | 181.6412 | 4999.749 | 6.867711e-05 | 1.574944e-08 | 0.0001373328 | 2.746795e-08 | 0.001676739 | 0.002027739 | 0.368321 | 0.07769502 | 0.0001641724
|  |  | 182.0543 | 4999.749 | 6.863131e-05 | 1.866582e-08 | 0.0001372838 | 2.745815e-08 | 0.001676141 | 0.002027141 | 0.3690497 | 0.07776283 | 0.0003721631
|  |  | 182.4811 | 4999.749 | 6.862376e-05 | 1.712965e-08 | 0.0001372733 | 2.745604e-08 | 0.001676012 | 0.002027012 | 0.3698915 | 0.07792169 | 0.0002712409
|  |  | 182.9141 | 4999.749 | 6.859467e-05 | 1.864184e-08 | 0.0001372431 | 2.745e-08 | 0.001675644 | 0.002026644 | 0.3707017 | 0.07803913 | 0.0003279786
|  |  | 183.3358 | 4999.749 | 6.857771e-05 | 1.860501e-08 | 0.0001372245 | 2.744628e-08 | 0.001675417 | 0.002026417 | 0.3715147 | 0.07817743 | -5.320749e-05
|  |  | 183.7509 | 4999.749 | 6.849392e-05 | 1.592013e-08 | 0.0001371358 | 2.742854e-08 | 0.001674333 | 0.002025333 | 0.3721567 | 0.07815535 | 0.0002560791
|  |  | 184.1774 | 4999.749 | 6.846624e-05 | 1.780329e-08 | 0.0001371037 | 2.742211e-08 | 0.001673941 | 0.002024941 | 0.3729484 | 0.07826456 | 0.0002387921
|  |  | 184.6119 | 4999.749 | 6.842752e-05 | 1.576357e-08 | 0.0001370678 | 2.741494e-08 | 0.001673503 | 0.002024503 | 0.3737474 | 0.07836833 | 0.0004642593
|  |  | 185.0476 | 4999.749 | 6.843157e-05 | 2.189855e-08 | 0.0001370755 | 2.741647e-08 | 0.001673597 | 0.002024597 | 0.3746467 | 0.07857057 | 8.361716e-05
|  |  | 185.4359 | 4999.749 | 6.836674e-05 | 1.48958e-08 | 0.000137017 | 2.740477e-08 | 0.001672883 | 0.002023883 | 0.3753005 | 0.07860305 | 0.0003679764
|  |  | 185.8809 | 4999.749 | 6.835039e-05 | 2.075128e-08 | 0.000137006 | 2.740258e-08 | 0.001672749 | 0.002023749 | 0.3761762 | 0.07876677 | -6.257458e-05
|  |  | 186.2959 | 4999.749 | 6.826201e-05 | 1.855534e-08 | 0.0001369173 | 2.738483e-08 | 0.001671665 | 0.002022665 | 0.3768142 | 0.0787408 | 0.000229901
|  |  | 186.6913 | 4999.749 | 6.822956e-05 | 1.483302e-08 | 0.0001368838 | 2.737814e-08 | 0.001671257 | 0.002022257 | 0.3775379 | 0.07883172 | 0.0002560484
|  |  | 187.0915 | 4999.749 | 6.820364e-05 | 1.744497e-08 | 0.0001368547 | 2.737232e-08 | 0.001670902 | 0.002021902 | 0.3782805 | 0.07893418 | 0.0003723504
|  |  | 187.4905 | 4999.749 | 6.819818e-05 | 2.125952e-08 | 0.0001368461 | 2.737059e-08 | 0.001670796 | 0.002021796 | 0.3790676 | 0.07908276 | 7.571129e-05
|  |  | 187.9056 | 4999.749 | 6.813881e-05 | 1.807072e-08 | 0.0001367835 | 2.735807e-08 | 0.001670032 | 0.002021032 | 0.3797632 | 0.07911419 | 0.0001235307
|  |  | 188.3403 | 4999.749 | 6.808455e-05 | 1.617952e-08 | 0.0001367272 | 2.734682e-08 | 0.001669345 | 0.002020345 | 0.3805124 | 0.07916789 | 0.0002848913
|  |  | 188.7815 | 4999.749 | 6.805561e-05 | 1.698053e-08 | 0.0001367013 | 2.734163e-08 | 0.001669028 | 0.002020028 | 0.381344 | 0.07929359 | 0.0002494831
|  |  | 189.2159 | 4999.749 | 6.802447e-05 | 1.410505e-08 | 0.0001366692 | 2.733522e-08 | 0.001668637 | 0.002019637 | 0.3821474 | 0.07940195 | 0.0002701156
|  |  | 189.6171 | 4999.749 | 6.800718e-05 | 1.830424e-08 | 0.0001366433 | 2.733004e-08 | 0.00166832 | 0.00201932 | 0.3828977 | 0.07951033 | -4.168406e-05
|  |  | 189.9955 | 4999.749 | 6.7938e-05 | 1.212072e-08 | 0.0001365681 | 2.731499e-08 | 0.001667402 | 0.002018402 | 0.3834874 | 0.07949456 | 0.0004127954
|  |  | 190.3926 | 4999.749 | 6.79356e-05 | 1.50301e-08 | 0.0001365671 | 2.73148e-08 | 0.001667391 | 0.002018391 | 0.3842867 | 0.07965848 | 0.0001068631
|  |  | 190.8096 | 4999.749 | 6.7879e-05 | 1.377663e-08 | 0.0001365114 | 2.730365e-08 | 0.00166671 | 0.00201771 | 0.3849984 | 0.07970304 | 0.0003882057
|  |  | 191.2277 | 4999.749 | 6.787878e-05 | 1.868302e-08 | 0.0001365061 | 2.730259e-08 | 0.001666645 | 0.002017645 | 0.3858296 | 0.07986533 | 0.0002121897
|  |  | 191.6635 | 4999.749 | 6.784531e-05 | 2.118303e-08 | 0.0001364678 | 2.729494e-08 | 0.001666178 | 0.002017178 | 0.3866195 | 0.07995782 | -5.080265e-06
|  |  | 192.091 | 4999.749 | 6.776901e-05 | 1.404529e-08 | 0.0001363909 | 2.727955e-08 | 0.001665238 | 0.002016238 | 0.3873013 | 0.07995565 | 9.272724e-05
|  |  | 192.522 | 4999.749 | 6.771116e-05 | 1.556061e-08 | 0.0001363316 | 2.726768e-08 | 0.001664514 | 0.002015514 | 0.3880308 | 0.07999561 | 0.0004662668
|  |  | 192.9704 | 4999.749 | 6.772634e-05 | 1.654447e-08 | 0.0001363412 | 2.726961e-08 | 0.001664632 | 0.002015632 | 0.3889573 | 0.08020468 | 0.000192474
|  |  | 193.3952 | 4999.749 | 6.76904e-05 | 1.871284e-08 | 0.0001363011 | 2.726158e-08 | 0.001664142 | 0.002015142 | 0.3897187 | 0.08028644 | 9.414155e-05
|  |  | 193.7968 | 4999.749 | 6.763739e-05 | 1.95798e-08 | 0.0001362466 | 2.725069e-08 | 0.001663477 | 0.002014477 | 0.3903991 | 0.08032425 | 0.0001814742
|  |  | 194.189 | 4999.749 | 6.759998e-05 | 1.484843e-08 | 0.000136208 | 2.724298e-08 | 0.001663006 | 0.002014006 | 0.3910979 | 0.08039543 | 0.0001806207
|  |  | 194.5464 | 4999.749 | 6.756504e-05 | 1.569996e-08 | 0.0001361729 | 2.723595e-08 | 0.001662577 | 0.002013577 | 0.3917342 | 0.08045997 | 0.0001871812
|  |  | 194.9409 | 4999.749 | 6.752784e-05 | 1.828737e-08 | 0.0001361354 | 2.722845e-08 | 0.001662119 | 0.002013119 | 0.3924393 | 0.08053383 | 0.0003760247
|  |  | 195.3419 | 4999.749 | 6.752499e-05 | 1.53851e-08 | 0.0001361292 | 2.72272e-08 | 0.001662043 | 0.002013043 | 0.3932317 | 0.08068461 | 2.781199e-05
|  |  | 195.7452 | 4999.749 | 6.746339e-05 | 1.717219e-08 | 0.0001360641 | 2.72142e-08 | 0.001661249 | 0.002012249 | 0.3938882 | 0.08069583 | 0.0002038412
|  |  | 196.1631 | 4999.749 | 6.743019e-05 | 1.812735e-08 | 0.0001360278 | 2.720692e-08 | 0.001660805 | 0.002011805 | 0.3946419 | 0.080781 | 0.0003953888
|  |  | 196.5978 | 4999.749 | 6.743046e-05 | 1.891991e-08 | 0.0001360248 | 2.720633e-08 | 0.001660769 | 0.002011769 | 0.3955094 | 0.08095288 | 5.000344e-06
|  |  | 197.0185 | 4999.749 | 6.73636e-05 | 1.638487e-08 | 0.0001359537 | 2.71921e-08 | 0.0016599 | 0.0020109 | 0.3961846 | 0.08095498 | 0.0002987766
|  |  | 197.442 | 4999.749 | 6.734739e-05 | 2.025755e-08 | 0.000135934 | 2.718816e-08 | 0.00165966 | 0.00201066 | 0.3969887 | 0.08108151 | 0.0005162617
|  |  | 197.8691 | 4999.749 | 6.736271e-05 | 2.18979e-08 | 0.0001359526 | 2.71919e-08 | 0.001659888 | 0.002010888 | 0.3978926 | 0.08130203 | -0.0001846238
|  |  | 198.2934 | 4999.749 | 6.725558e-05 | 1.4839e-08 | 0.0001358483 | 2.717102e-08 | 0.001658614 | 0.002009614 | 0.3984931 | 0.08122371 | 0.0001810837
|  |  | 198.7264 | 4999.749 | 6.721428e-05 | 1.670147e-08 | 0.0001358075 | 2.716287e-08 | 0.001658116 | 0.002009116 | 0.3992643 | 0.08130211 | 0.0004300257
|  |  | 199.1489 | 4999.749 | 6.721823e-05 | 1.987167e-08 | 0.0001358111 | 2.716359e-08 | 0.00165816 | 0.00200916 | 0.4001221 | 0.08148382 | 0.0003039697
|  |  | 199.5553 | 4999.749 | 6.720318e-05 | 1.670759e-08 | 0.0001357936 | 2.716008e-08 | 0.001657946 | 0.002008946 | 0.4008958 | 0.08160734 | 0.0001276198
|  |  | 199.9697 | 4999.749 | 6.715773e-05 | 2.113399e-08 | 0.0001357458 | 2.715053e-08 | 0.001657363 | 0.002008363 | 0.4016118 | 0.08166023 | 4.647206e-05
|  |  | 200.3968 | 4999.749 | 6.709632e-05 | 1.568422e-08 | 0.0001356827 | 2.71379e-08 | 0.001656592 | 0.002007592 | 0.4023149 | 0.08168008 | 0.0002733499
|  |  | 200.8141 | 4999.749 | 6.707591e-05 | 1.766809e-08 | 0.0001356598 | 2.713333e-08 | 0.001656313 | 0.002007313 | 0.4030966 | 0.08179414 | 0.0004007029
|  |  | 201.2307 | 4999.749 | 6.707919e-05 | 1.788274e-08 | 0.0001356587 | 2.713311e-08 | 0.001656299 | 0.002007299 | 0.4039302 | 0.08196109 | 6.824668e-05
|  |  | 201.6715 | 4999.749 | 6.702174e-05 | 1.698769e-08 | 0.000135598 | 2.712096e-08 | 0.001655558 | 0.002006558 | 0.4046656 | 0.08199118 | 0.000251274
|  |  | 202.1157 | 4999.749 | 6.699317e-05 | 1.599268e-08 | 0.0001355701 | 2.711537e-08 | 0.001655217 | 0.002006217 | 0.4054879 | 0.08210279 | -5.978997e-05
|  |  | 202.4907 | 4999.749 | 6.692389e-05 | 1.665513e-08 | 0.0001354994 | 2.710124e-08 | 0.001654354 | 0.002005354 | 0.4060655 | 0.08208037 | 0.0002681486
|  |  | 202.857 | 4999.749 | 6.691217e-05 | 1.590646e-08 | 0.0001354791 | 2.709718e-08 | 0.001654106 | 0.002005106 | 0.4067499 | 0.0821786 | 0.0002870876
|  |  | 203.2705 | 4999.749 | 6.690171e-05 | 1.926417e-08 | 0.0001354594 | 2.709325e-08 | 0.001653866 | 0.002004866 | 0.4075301 | 0.08229731 | 0.0002447143
|  |  | 203.6999 | 4999.749 | 6.687119e-05 | 1.442839e-08 | 0.0001354318 | 2.708772e-08 | 0.001653528 | 0.002004528 | 0.4083222 | 0.08240238 | 0.0003152778
|  |  | 204.1267 | 4999.749 | 6.685358e-05 | 1.791251e-08 | 0.0001354165 | 2.708466e-08 | 0.001653342 | 0.002004342 | 0.4091397 | 0.08253694 | -2.575564e-05
|  |  | 204.5438 | 4999.749 | 6.679091e-05 | 1.593906e-08 | 0.0001353447 | 2.707029e-08 | 0.001652465 | 0.002003465 | 0.4097962 | 0.0825262 | 0.0001952627
|  |  | 204.9543 | 4999.749 | 6.676567e-05 | 1.845999e-08 | 0.0001353105 | 2.706346e-08 | 0.001652048 | 0.002003048 | 0.4105333 | 0.08260638 | 0.0002186994
|  |  | 205.3426 | 4999.749 | 6.673473e-05 | 1.495694e-08 | 0.0001352819 | 2.705775e-08 | 0.001651699 | 0.002002699 | 0.4112395 | 0.08269129 | 0.000342362
|  |  | 205.7524 | 4999.749 | 6.672237e-05 | 1.981007e-08 | 0.0001352721 | 2.705578e-08 | 0.001651579 | 0.002002579 | 0.4120354 | 0.08283158 | 0.0001184921
|  |  | 206.1863 | 4999.749 | 6.667529e-05 | 1.736209e-08 | 0.0001352231 | 2.704599e-08 | 0.001650981 | 0.002001981 | 0.412781 | 0.08288299 | 0.0001986113
|  |  | 206.5876 | 4999.749 | 6.66448e-05 | 1.57013e-08 | 0.0001351908 | 2.703952e-08 | 0.001650586 | 0.002001586 | 0.4135028 | 0.08296269 | 3.193161e-05
|  |  | 207.0006 | 4999.749 | 6.658494e-05 | 1.600373e-08 | 0.0001351304 | 2.702743e-08 | 0.001649848 | 0.002000848 | 0.4141769 | 0.08297588 | 0.0003036379
|  |  | 207.417 | 4999.749 | 6.656945e-05 | 1.961755e-08 | 0.0001351144 | 2.702424e-08 | 0.001649653 | 0.002000653 | 0.4149694 | 0.0831023 | 0.0001245325
|  |  | 207.8131 | 4999.749 | 6.652734e-05 | 1.246963e-08 | 0.0001350713 | 2.701561e-08 | 0.001649127 | 0.002000127 | 0.4156525 | 0.08315163 | 0.0002603663
|  |  | 208.2279 | 4999.749 | 6.650562e-05 | 2.024612e-08 | 0.0001350485 | 2.701105e-08 | 0.001648849 | 0.001999849 | 0.4164242 | 0.08325963 | 0.0001379386
|  |  | 208.6483 | 4999.749 | 6.646439e-05 | 1.569854e-08 | 0.0001350052 | 2.700241e-08 | 0.001648321 | 0.001999321 | 0.4171549 | 0.08331762 | 0.0003849172
|  |  | 209.0794 | 4999.749 | 6.646416e-05 | 1.748564e-08 | 0.0001350028 | 2.700192e-08 | 0.001648291 | 0.001999291 | 0.4180106 | 0.08348356 | 0.000169467
|  |  | 209.4853 | 4999.749 | 6.643106e-05 | 1.582616e-08 | 0.0001349663 | 2.699463e-08 | 0.001647846 | 0.001998846 | 0.4187288 | 0.08355234 | 2.668162e-05
|  |  | 209.8894 | 4999.749 | 6.637591e-05 | 1.704881e-08 | 0.0001349077 | 2.698289e-08 | 0.001647129 | 0.001998129 | 0.4193862 | 0.08356312 | 0.0003938363
|  |  | 210.3402 | 4999.749 | 6.637872e-05 | 2.021566e-08 | 0.0001349069 | 2.698274e-08 | 0.00164712 | 0.00199812 | 0.4202849 | 0.08374066 | 5.446621e-05
|  |  | 210.7916 | 4999.749 | 6.632195e-05 | 1.906484e-08 | 0.0001348466 | 2.697068e-08 | 0.001646384 | 0.001997384 | 0.4210318 | 0.08376525 | 0.0002748103
|  |  | 211.2211 | 4999.749 | 6.630381e-05 | 1.526068e-08 | 0.0001348262 | 2.69666e-08 | 0.001646135 | 0.001997135 | 0.421837 | 0.08388328 | 0.0001391261
|  |  | 211.5928 | 4999.749 | 6.626861e-05 | 1.495651e-08 | 0.0001347891 | 2.695917e-08 | 0.001645682 | 0.001996682 | 0.4224834 | 0.08393499 | 0.0001747742
|  |  | 211.9671 | 4999.749 | 6.624069e-05 | 1.778866e-08 | 0.000134757 | 2.695275e-08 | 0.00164529 | 0.00199629 | 0.4231478 | 0.08400041 | 0.0001302536
|  |  | 212.3997 | 4999.749 | 6.620155e-05 | 1.941649e-08 | 0.0001347126 | 2.694388e-08 | 0.001644748 | 0.001995748 | 0.4238963 | 0.08405676 | 0.0001852349
|  |  | 212.8307 | 4999.749 | 6.616951e-05 | 1.446162e-08 | 0.0001346777 | 2.693689e-08 | 0.001644322 | 0.001995322 | 0.4246657 | 0.08413659 | 0.000242268
|  |  | 213.2583 | 4999.749 | 6.614688e-05 | 2.002335e-08 | 0.0001346526 | 2.693187e-08 | 0.001644015 | 0.001995015 | 0.4254535 | 0.08424019 | 0.0005498944
|  |  | 213.6649 | 4999.749 | 6.616881e-05 | 1.784282e-08 | 0.0001346767 | 2.693669e-08 | 0.00164431 | 0.00199531 | 0.4263277 | 0.08446379 | -8.809579e-05
|  |  | 214.0485 | 4999.749 | 6.609561e-05 | 1.70888e-08 | 0.0001346057 | 2.69225e-08 | 0.001643443 | 0.001994443 | 0.4269076 | 0.08442999 | 0.000299611
|  |  | 214.4596 | 4999.749 | 6.60841e-05 | 1.69036e-08 | 0.0001345909 | 2.691953e-08 | 0.001643261 | 0.001994261 | 0.4276885 | 0.08455315 | 0.0003387372
|  |  | 214.9009 | 4999.749 | 6.607884e-05 | 1.68337e-08 | 0.0001345815 | 2.691766e-08 | 0.001643147 | 0.001994147 | 0.4285441 | 0.08470264 | 9.497336e-05
|  |  | 215.3323 | 4999.749 | 6.602944e-05 | 1.507513e-08 | 0.0001345324 | 2.690784e-08 | 0.001642548 | 0.001993548 | 0.4292754 | 0.08474362 | 0.0002851552
|  |  | 215.7449 | 4999.749 | 6.601198e-05 | 2.226927e-08 | 0.0001345154 | 2.690444e-08 | 0.001642341 | 0.001993341 | 0.4300531 | 0.08486126 | 0.0004525594
|  |  | 216.1791 | 4999.749 | 6.602579e-05 | 1.726294e-08 | 0.0001345252 | 2.690639e-08 | 0.00164246 | 0.00199346 | 0.4309442 | 0.08505774 | -0.000181885
|  |  | 216.585 | 4999.749 | 6.594157e-05 | 1.658665e-08 | 0.0001344369 | 2.688872e-08 | 0.001641381 | 0.001992381 | 0.4315199 | 0.0849839 | 0.0003203066
|  |  | 216.9865 | 4999.749 | 6.593594e-05 | 2.125668e-08 | 0.0001344259 | 2.688654e-08 | 0.001641248 | 0.001992248 | 0.4322908 | 0.08511249 | 2.615362e-05
|  |  | 217.4041 | 4999.749 | 6.588389e-05 | 1.481786e-08 | 0.0001343683 | 2.687502e-08 | 0.001640545 | 0.001991545 | 0.4329699 | 0.08512341 | 0.0001943651
|  |  | 217.8235 | 4999.749 | 6.58515e-05 | 1.583381e-08 | 0.0001343372 | 2.68688e-08 | 0.001640165 | 0.001991165 | 0.4337225 | 0.08520493 | 0.0005050446
|  |  | 218.2443 | 4999.749 | 6.586797e-05 | 2.029729e-08 | 0.0001343552 | 2.68724e-08 | 0.001640385 | 0.001991385 | 0.4346083 | 0.08541746 | 0.0001434987
|  |  | 218.635 | 4999.749 | 6.583266e-05 | 1.464319e-08 | 0.0001343189 | 2.686514e-08 | 0.001639942 | 0.001990942 | 0.4352895 | 0.08547353 | 0.0003054839
|  |  | 219.0436 | 4999.749 | 6.582061e-05 | 1.68721e-08 | 0.0001343059 | 2.686253e-08 | 0.001639782 | 0.001990782 | 0.4360681 | 0.08559835 | 0.000458899
|  |  | 219.4492 | 4999.749 | 6.583456e-05 | 2.050687e-08 | 0.0001343162 | 2.686459e-08 | 0.001639908 | 0.001990908 | 0.4369032 | 0.08578448 | 0.0001612853
|  |  | 219.8743 | 4999.749 | 6.580224e-05 | 1.769966e-08 | 0.0001342798 | 2.685732e-08 | 0.001639464 | 0.001990464 | 0.437652 | 0.08585305 | 0.0004846835
|  |  | 220.2997 | 4999.749 | 6.581954e-05 | 2.069551e-08 | 0.0001342947 | 2.68603e-08 | 0.001639646 | 0.001990646 | 0.4385387 | 0.08605921 | -8.235813e-05
|  |  | 220.6897 | 4999.749 | 6.575295e-05 | 1.531551e-08 | 0.0001342263 | 2.684661e-08 | 0.00163881 | 0.00198981 | 0.4391306 | 0.08602709 | 0.0002670365
|  |  | 221.0856 | 4999.749 | 6.573892e-05 | 1.721954e-08 | 0.0001342083 | 2.6843e-08 | 0.00163859 | 0.00198959 | 0.4398698 | 0.08613282 | 0.0001620568
|  |  | 221.4912 | 4999.749 | 6.570947e-05 | 1.671389e-08 | 0.0001341741 | 2.683618e-08 | 0.001638174 | 0.001989174 | 0.4405845 | 0.08619855 | 0.0001917841
|  |  | 221.8953 | 4999.749 | 6.568154e-05 | 1.653934e-08 | 0.0001341447 | 2.683029e-08 | 0.001637814 | 0.001988814 | 0.4413085 | 0.08627603 | 0.0003960173
|  |  | 222.3042 | 4999.749 | 6.568308e-05 | 1.838538e-08 | 0.0001341458 | 2.683051e-08 | 0.001637827 | 0.001988827 | 0.4421247 | 0.08643798 | 0.0003841848
|  |  | 222.7439 | 4999.749 | 6.568334e-05 | 1.493242e-08 | 0.000134145 | 2.683036e-08 | 0.001637818 | 0.001988818 | 0.442997 | 0.08660688 | 0.0002652012
|  |  | 223.1569 | 4999.749 | 6.56657e-05 | 1.568556e-08 | 0.0001341263 | 2.682661e-08 | 0.001637589 | 0.001988589 | 0.4437675 | 0.08671643 | 0.0006361017
|  |  | 223.571 | 4999.749 | 6.570751e-05 | 1.682414e-08 | 0.0001341638 | 2.683412e-08 | 0.001638048 | 0.001989048 | 0.4446934 | 0.08697983 | 2.060106e-05
|  |  | 223.9839 | 4999.749 | 6.56568e-05 | 2.358271e-08 | 0.0001341082 | 2.682299e-08 | 0.001637369 | 0.001988369 | 0.4453626 | 0.08698834 | -5.744749e-06
|  |  | 224.4115 | 4999.749 | 6.559808e-05 | 1.383288e-08 | 0.0001340467 | 2.681069e-08 | 0.001636618 | 0.001987618 | 0.4460443 | 0.08698588 | 0.0006265875
|  |  | 224.8168 | 4999.749 | 6.563554e-05 | 1.703191e-08 | 0.000134082 | 2.681775e-08 | 0.001637048 | 0.001988048 | 0.4469468 | 0.08723983 | 0.0003946658
|  |  | 225.2472 | 4999.749 | 6.563677e-05 | 2.260326e-08 | 0.000134083 | 2.681795e-08 | 0.001637061 | 0.001988061 | 0.4478051 | 0.08740967 | 0.000478432
|  |  | 225.6736 | 4999.749 | 6.565029e-05 | 1.457513e-08 | 0.000134097 | 2.682075e-08 | 0.001637232 | 0.001988232 | 0.4486914 | 0.08761368 | -3.639322e-05
|  |  | 226.0954 | 4999.749 | 6.55855e-05 | 1.767421e-08 | 0.0001340321 | 2.680777e-08 | 0.00163644 | 0.00198744 | 0.4493509 | 0.08759833 | 0.0005045009
|  |  | 226.5367 | 4999.749 | 6.56044e-05 | 1.748929e-08 | 0.0001340508 | 2.681151e-08 | 0.001636668 | 0.001987668 | 0.4502796 | 0.08782097 | 0.0006600529
|  |  | 226.9627 | 4999.749 | 6.565365e-05 | 2.231976e-08 | 0.0001340927 | 2.681989e-08 | 0.001637179 | 0.001988179 | 0.4512424 | 0.08810216 | 0.000181842
|  |  | 227.4005 | 4999.749 | 6.5629e-05 | 1.595418e-08 | 0.0001340601 | 2.681338e-08 | 0.001636782 | 0.001987782 | 0.4520226 | 0.08818178 | 0.0004213913
|  |  | 227.8173 | 4999.749 | 6.563606e-05 | 1.67916e-08 | 0.0001340652 | 2.681438e-08 | 0.001636843 | 0.001987843 | 0.452865 | 0.08835739 | 0.0003873413
|  |  | 228.2229 | 4999.749 | 6.563793e-05 | 1.782454e-08 | 0.0001340651 | 2.681437e-08 | 0.001636842 | 0.001987842 | 0.4536712 | 0.08851452 | 0.0002246667
|  |  | 228.6273 | 4999.749 | 6.561602e-05 | 1.93712e-08 | 0.0001340415 | 2.680964e-08 | 0.001636554 | 0.001987554 | 0.4544091 | 0.08860538 | 0.0002799874
|  |  | 228.9886 | 4999.749 | 6.560366e-05 | 1.539145e-08 | 0.0001340276 | 2.680686e-08 | 0.001636384 | 0.001987384 | 0.4550882 | 0.08870652 | 0.0005795161
|  |  | 229.4105 | 4999.749 | 6.563736e-05 | 1.596242e-08 | 0.0001340565 | 2.681265e-08 | 0.001636737 | 0.001987737 | 0.4560078 | 0.08895103 | 0.0006197934
|  |  | 229.8092 | 4999.749 | 6.567566e-05 | 1.56044e-08 | 0.0001340895 | 2.681924e-08 | 0.00163714 | 0.00198814 | 0.4568928 | 0.08919812 | 0.0005265435
|  |  | 230.2143 | 4999.749 | 6.569873e-05 | 1.773202e-08 | 0.0001341094 | 2.682323e-08 | 0.001637384 | 0.001988384 | 0.4577544 | 0.08941146 | 0.000272737
|  |  | 230.6109 | 4999.749 | 6.568453e-05 | 1.396977e-08 | 0.0001340931 | 2.681998e-08 | 0.001637185 | 0.001988185 | 0.458497 | 0.08951962 | 0.0005704427
|  |  | 231.0472 | 4999.749 | 6.571323e-05 | 1.717564e-08 | 0.0001341213 | 2.682562e-08 | 0.001637529 | 0.001988529 | 0.459444 | 0.08976851 | 0.0008392217
|  |  | 231.4703 | 4999.749 | 6.578024e-05 | 1.810586e-08 | 0.0001341888 | 2.683911e-08 | 0.001638353 | 0.001989353 | 0.460476 | 0.09012355 | 0.0006203528
|  |  | 231.8989 | 4999.749 | 6.581595e-05 | 1.428017e-08 | 0.0001342238 | 2.68461e-08 | 0.00163878 | 0.00198978 | 0.4614278 | 0.09038948 | 0.0008551282
|  |  | 232.3356 | 4999.749 | 6.588886e-05 | 1.996526e-08 | 0.0001342954 | 2.686043e-08 | 0.001639654 | 0.001990654 | 0.4624998 | 0.09076286 | 0.0004334791
|  |  | 232.7571 | 4999.749 | 6.589902e-05 | 1.422782e-08 | 0.0001343018 | 2.68617e-08 | 0.001639732 | 0.001990732 | 0.4633569 | 0.09094558 | 0.001400543
|  |  | 233.1574 | 4999.749 | 6.604525e-05 | 1.773922e-08 | 0.0001344438 | 2.689011e-08 | 0.001641466 | 0.001992466 | 0.4645582 | 0.0915063 | 0.0005934141
|  |  | 233.5356 | 4999.749 | 6.607771e-05 | 1.643389e-08 | 0.0001344704 | 2.689544e-08 | 0.001641791 | 0.001992791 | 0.4653877 | 0.09173072 | 0.001169789
|  |  | 233.9365 | 4999.749 | 6.619353e-05 | 1.585225e-08 | 0.0001345795 | 2.691725e-08 | 0.001643123 | 0.001994123 | 0.4664982 | 0.0921997 | 0.001209892
|  |  | 234.3556 | 4999.749 | 6.631315e-05 | 1.649092e-08 | 0.000134699 | 2.694115e-08 | 0.001644581 | 0.001995581 | 0.4676755 | 0.09270665 | 0.00133255
|  |  | 234.7747 | 4999.749 | 6.644728e-05 | 1.521636e-08 | 0.000134836 | 2.696855e-08 | 0.001646254 | 0.001997254 | 0.4689047 | 0.09326519 | 0.001763572
|  |  | 235.226 | 4999.749 | 6.666367e-05 | 1.877426e-08 | 0.0001350507 | 2.701149e-08 | 0.001648875 | 0.001999875 | 0.4704227 | 0.09406111 | 0.001667455
|  |  | 235.6652 | 4999.749 | 6.686078e-05 | 1.653543e-08 | 0.0001352442 | 2.705019e-08 | 0.001651238 | 0.002002238 | 0.4718578 | 0.09479348 | 0.002108049
|  |  | 236.0842 | 4999.749 | 6.711032e-05 | 1.882269e-08 | 0.0001354921 | 2.709978e-08 | 0.001654265 | 0.002005265 | 0.4734113 | 0.09567664 | 0.002798678
|  |  | 236.5009 | 4999.749 | 6.74565e-05 | 1.979352e-08 | 0.0001358375 | 2.716887e-08 | 0.001658482 | 0.002009482 | 0.4752444 | 0.09684292 | 0.003144765
|  |  | 236.921 | 4999.749 | 6.785701e-05 | 2.346204e-08 | 0.0001362347 | 2.724831e-08 | 0.001663332 | 0.002014332 | 0.4772374 | 0.09816388 | 0.003807361
|  |  | 237.3346 | 4999.749 | 6.834634e-05 | 2.84057e-08 | 0.0001367191 | 2.734519e-08 | 0.001669246 | 0.002020246 | 0.4794742 | 0.0997388 | 0.004577854
|  |  | 237.7282 | 4999.749 | 6.891436e-05 | 2.451628e-08 | 0.0001372828 | 2.745795e-08 | 0.001676128 | 0.002027128 | 0.4819055 | 0.1015405 | 0.005822555
|  |  | 238.1458 | 4999.749 | 6.969357e-05 | 3.605422e-08 | 0.0001380579 | 2.761296e-08 | 0.001685591 | 0.002036591 | 0.4850057 | 0.1039723 | 0.006175341
|  |  | 238.5782 | 4999.749 | 7.054882e-05 | 3.598363e-08 | 0.0001389098 | 2.778335e-08 | 0.001695992 | 0.002046992 | 0.4883678 | 0.1066426 | 0.007884964
|  |  | 239.0181 | 4999.749 | 7.167269e-05 | 4.510576e-08 | 0.0001400309 | 2.80076e-08 | 0.001709681 | 0.002060681 | 0.4925401 | 0.1101111 | 0.01067522
|  |  | 239.4217 | 4999.749 | 7.308603e-05 | 5.872635e-08 | 0.0001414411 | 2.828964e-08 | 0.001726898 | 0.002077898 | 0.4974939 | 0.1144192 | 0.01333176
|  |  | 239.8193 | 4999.749 | 7.483497e-05 | 6.639762e-08 | 0.0001431867 | 2.863878e-08 | 0.001748211 | 0.002099211 | 0.5034313 | 0.1197204 | 0.01621259
|  |  | 240.2442 | 4999.749 | 7.71118e-05 | 8.890132e-08 | 0.0001454628 | 2.909402e-08 | 0.001776 | 0.002127 | 0.5109995 | 0.1266088 | 0.02288511
|  |  | 240.6461 | 4999.749 | 8.017077e-05 | 1.197785e-07 | 0.0001485214 | 2.970578e-08 | 0.001813344 | 0.002164344 | 0.5208411 | 0.1358072 | 0.02996312
|  |  | 241.0583 | 4999.749 | 8.428895e-05 | 1.665965e-07 | 0.0001526383 | 3.05292e-08 | 0.001863608 | 0.002214608 | 0.5338497 | 0.1481564 | 0.04217879
|  |  | 241.4735 | 4999.749 | 9.014353e-05 | 2.3648e-07 | 0.0001584915 | 3.169989e-08 | 0.001935072 | 0.002286072 | 0.5520256 | 0.1656681 | 0.06516516
|  |  | 241.8668 | 4999.749 | 9.873344e-05 | 3.575334e-07 | 0.0001670792 | 3.341752e-08 | 0.002039922 | 0.002390922 | 0.5782846 | 0.1912977 | 0.0993941
|  |  | 242.2647 | 4999.749 | 0.0001120008 | 5.610987e-07 | 0.0001803444 | 3.607069e-08 | 0.00220188 | 0.00255288 | 0.6184728 | 0.2308493 | 0.1505345
|  |  | 242.6823 | 4999.749 | 0.0001330881 | 9.030355e-07 | 0.000201426 | 4.028723e-08 | 0.002459272 | 0.002810272 | 0.6820034 | 0.2937117 | 0.2268091
|  |  | 243.1241 | 4999.749 | 0.0001666732 | 1.418533e-06 | 0.0002350057 | 4.70035e-08 | 0.002869257 | 0.003220257 | 0.7829221 | 0.3939235 | 0.367573
|  |  | 243.5364 | 4999.749 | 0.0002174175 | 2.050597e-06 | 0.0002857523 | 5.715334e-08 | 0.003488839 | 0.003839839 | 0.9351407 | 0.5454824 | 0.5064134
|  |  | 243.9379 | 4999.749 | 0.0002853791 | 2.564727e-06 | 0.0003537158 | 7.074671e-08 | 0.004318625 | 0.004669625 | 1.139099 | 0.748798 | 0.54027
|  |  | 244.3767 | 4999.749 | 0.0003643909 | 2.784865e-06 | 0.0004327197 | 8.65483e-08 | 0.005283209 | 0.005634209 | 1.37687 | 0.9858669 | 0.6089071
|  |  | 244.7817 | 4999.749 | 0.0004463677 | 2.798081e-06 | 0.0005146899 | 1.029432e-07 | 0.006284009 | 0.006635009 | 1.624129 | 1.232478 | 0.5890103
|  |  | 245.1954 | 4999.749 | 0.0005270656 | 2.688667e-06 | 0.0005953868 | 1.190833e-07 | 0.007269262 | 0.007620262 | 1.868453 | 1.476141 | 0.593588
|  |  | 245.5874 | 4999.749 | 0.0006038859 | 2.55231e-06 | 0.0006722061 | 1.34448e-07 | 0.008207172 | 0.008558172 | 2.101779 | 1.70884 | 0.5190731
|  |  | 246.0074 | 4999.749 | 0.0006754932 | 2.327302e-06 | 0.0007438099 | 1.487695e-07 | 0.009081405 | 0.009432405 | 2.320441 | 1.92683 | 0.4716977
|  |  | 246.4277 | 4999.749 | 0.0007402967 | 2.105951e-06 | 0.0008086097 | 1.617301e-07 | 0.009872567 | 0.01022357 | 2.51937 | 2.125086 | 0.4373195
|  |  | 246.835 | 4999.749 | 0.0007982319 | 1.859064e-06 | 0.000866542 | 1.733171e-07 | 0.01057988 | 0.01093088 | 2.698123 | 2.303187 | 0.3893385
|  |  | 247.2318 | 4999.749 | 0.0008481912 | 1.59221e-06 | 0.0009164983 | 1.833089e-07 | 0.01118981 | 0.01154081 | 2.853255 | 2.457684 | 0.3276759
|  |  | 247.6307 | 4999.749 | 0.0008901257 | 1.314215e-06 | 0.000958427 | 1.91695e-07 | 0.01170173 | 0.01205273 | 2.984627 | 2.588418 | 0.2665958
|  |  | 248.0346 | 4999.749 | 0.0009242906 | 1.035881e-06 | 0.0009925859 | 1.985272e-07 | 0.01211879 | 0.01246979 | 3.092939 | 2.696084 | 0.1946688
|  |  | 248.4662 | 4999.749 | 0.0009504398 | 7.470138e-07 | 0.001018738 | 2.037579e-07 | 0.01243809 | 0.01278909 | 3.177657 | 2.780111 | 0.1304873
|  |  | 248.9061 | 4999.749 | 0.0009677026 | 4.945975e-07 | 0.001036005 | 2.072114e-07 | 0.0126489 | 0.0129999 | 3.235755 | 2.837506 | 0.07626397
|  |  | 249.3282 | 4999.749 | 0.0009767011 | 2.153642e-07 | 0.001044999 | 2.090103e-07 | 0.01275871 | 0.01310971 | 3.268621 | 2.869696 | 0.03107099
|  |  | 249.7289 | 4999.749 | 0.0009792764 | 1.698582e-07 | 0.00104757 | 2.095245e-07 | 0.0127901 | 0.0131411 | 3.281714 | 2.882148 | 0.0174759
|  |  | 250.1465 | 4999.749 | 0.0009800948 | 1.773008e-07 | 0.001048381 | 2.096868e-07 | 0.01280001 | 0.01315101 | 3.28968 | 2.889446 | 0.01564028
|  |  | 250.5658 | 4999.749 | 0.0009806623 | 1.613852e-07 | 0.001048942 | 2.097989e-07 | 0.01280685 | 0.01315785 | 3.296908 | 2.896003 | 0.0128805
|  |  | 250.9804 | 4999.749 | 0.0009808459 | 1.515945e-07 | 0.001049121 | 2.098347e-07 | 0.01280904 | 0.01316004 | 3.302912 | 2.901344 | 0.01213882
|  |  | 251.3969 | 4999.749 | 0.0009809291 | 2.113663e-07 | 0.001049199 | 2.098504e-07 | 0.01281 | 0.013161 | 3.308634 | 2.906399 | 0.01464315
|  |  | 251.796 | 4999.749 | 0.0009813296 | 1.82799e-07 | 0.001049599 | 2.099304e-07 | 0.01281488 | 0.01316588 | 3.315117 | 2.912243 | 0.01745984
|  |  | 252.2243 | 4999.749 | 0.0009821497 | 1.578394e-07 | 0.001050419 | 2.100944e-07 | 0.01282489 | 0.01317589 | 3.323281 | 2.919722 | 0.01977059
|  |  | 252.6686 | 4999.749 | 0.0009833356 | 1.793381e-07 | 0.001051599 | 2.103304e-07 | 0.0128393 | 0.0131903 | 3.332774 | 2.928504 | 0.02539885
|  |  | 253.0927 | 4999.749 | 0.0009852374 | 2.195769e-07 | 0.001053494 | 2.107095e-07 | 0.01286244 | 0.01321344 | 3.344224 | 2.939276 | 0.03102675
|  |  | 253.4779 | 4999.749 | 0.0009876545 | 1.99099e-07 | 0.001055911 | 2.111928e-07 | 0.01289194 | 0.01324294 | 3.356793 | 2.951228 | 0.03790418
|  |  | 253.8841 | 4999.749 | 0.0009910963 | 2.135418e-07 | 0.001059353 | 2.118812e-07 | 0.01293397 | 0.01328497 | 3.372842 | 2.966628 | 0.04783201
|  |  | 254.2656 | 4999.749 | 0.0009955369 | 2.095366e-07 | 0.001063794 | 2.127695e-07 | 0.01298819 | 0.01333919 | 3.391696 | 2.984872 | 0.04987913
|  |  | 254.6874 | 4999.749 | 0.00100071 | 2.724615e-07 | 0.001068968 | 2.138043e-07 | 0.01305136 | 0.01340236 | 3.413411 | 3.005912 | 0.06019732
|  |  | 255.1117 | 4999.749 | 0.001007308 | 2.79332e-07 | 0.00107556 | 2.151229e-07 | 0.01313185 | 0.01348285 | 3.439633 | 3.031454 | 0.06591816
|  |  | 255.5406 | 4999.749 | 0.001014744 | 3.290788e-07 | 0.001082989 | 2.166087e-07 | 0.01322255 | 0.01357355 | 3.468594 | 3.059729 | 0.07147853
|  |  | 255.9704 | 4999.749 | 0.001022932 | 3.486186e-07 | 0.001091172 | 2.182455e-07 | 0.01332246 | 0.01367346 | 3.500002 | 3.090449 | 0.07884494
|  |  | 256.3832 | 4999.749 | 0.001031742 | 3.41955e-07 | 0.001099978 | 2.200067e-07 | 0.01342997 | 0.01378097 | 3.53321 | 3.122997 | 0.08407416
|  |  | 256.7893 | 4999.749 | 0.001041056 | 3.709231e-07 | 0.001109289 | 2.21869e-07 | 0.01354365 | 0.01389465 | 3.567998 | 3.157135 | 0.08561485
|  |  | 257.1988 | 4999.749 | 0.001050622 | 3.748986e-07 | 0.001118851 | 2.237815e-07 | 0.0136604 | 0.0140114 | 3.603717 | 3.192198 | 0.0833314
|  |  | 257.6151 | 4999.749 | 0.001060011 | 3.35999e-07 | 0.001128238 | 2.256589e-07 | 0.01377501 | 0.01412601 | 3.639073 | 3.226889 | 0.0779345
|  |  | 258.0387 | 4999.749 | 0.001068806 | 3.355936e-07 | 0.001137031 | 2.274177e-07 | 0.01388237 | 0.01423337 | 3.672759 | 3.259897 | 0.07346064
|  |  | 258.4782 | 4999.749 | 0.001077278 | 3.295507e-07 | 0.001145503 | 2.291122e-07 | 0.0139858 | 0.0143368 | 3.705751 | 3.292186 | 0.07138324
|  |  | 258.8932 | 4999.749 | 0.001084977 | 2.900929e-07 | 0.001153203 | 2.306522e-07 | 0.01407981 | 0.01443081 | 3.73604 | 3.321811 | 0.06921707
|  |  | 259.2886 | 4999.749 | 0.001092021 | 2.601043e-07 | 0.001160246 | 2.320608e-07 | 0.0141658 | 0.0145168 | 3.76404 | 3.349178 | 0.05863495
|  |  | 259.693 | 4999.749 | 0.001097855 | 2.76398e-07 | 0.001166077 | 2.332272e-07 | 0.014237 | 0.014588 | 3.788402 | 3.372893 | 0.05222707
|  |  | 260.1258 | 4999.749 | 0.001103205 | 2.613971e-07 | 0.001171424 | 2.342966e-07 | 0.01430228 | 0.01465328 | 3.811696 | 3.395494 | 0.048068
|  |  | 260.5351 | 4999.749 | 0.001107714 | 2.284603e-07 | 0.00117593 | 2.351978e-07 | 0.01435729 | 0.01470829 | 3.832026 | 3.41517 | 0.04130855
|  |  | 260.9305 | 4999.749 | 0.001111216 | 1.943171e-07 | 0.00117943 | 2.358978e-07 | 0.01440002 | 0.01475102 | 3.848992 | 3.431503 | 0.03982901
|  |  | 261.3493 | 4999.749 | 0.00111472 | 2.213351e-07 | 0.001182931 | 2.365982e-07 | 0.01444278 | 0.01479378 | 3.866343 | 3.448184 | 0.03315036
|  |  | 261.7814 | 4999.749 | 0.001117418 | 1.701794e-07 | 0.001185629 | 2.371378e-07 | 0.01447571 | 0.01482671 | 3.881358 | 3.462508 | 0.02906194
|  |  | 262.1973 | 4999.749 | 0.001119475 | 2.008642e-07 | 0.001187687 | 2.375493e-07 | 0.01450083 | 0.01485183 | 3.894111 | 3.474595 | 0.02455632
|  |  | 262.6011 | 4999.749 | 0.001120902 | 2.08466e-07 | 0.00118911 | 2.37834e-07 | 0.01451821 | 0.01486921 | 3.904672 | 3.48451 | 0.0209578
|  |  | 263.0244 | 4999.749 | 0.00112192 | 2.017696e-07 | 0.001190124 | 2.380367e-07 | 0.01453059 | 0.01488159 | 3.91422 | 3.493381 | 0.01871557
|  |  | 263.4245 | 4999.749 | 0.0011226 | 1.719443e-07 | 0.0011908 | 2.381719e-07 | 0.01453884 | 0.01488984 | 3.92235 | 3.50087 | 0.01495423
|  |  | 263.8493 | 4999.749 | 0.001122823 | 1.958662e-07 | 0.001191019 | 2.382158e-07 | 0.01454152 | 0.01489252 | 3.929382 | 3.507223 | 0.01293632
|  |  | 264.272 | 4999.749 | 0.001122779 | 1.83141e-07 | 0.001190972 | 2.382065e-07 | 0.01454095 | 0.01489195 | 3.935527 | 3.512691 | 0.01009756
|  |  | 264.7036 | 4999.749 | 0.001122354 | 1.875348e-07 | 0.001190546 | 2.381212e-07 | 0.01453574 | 0.01488674 | 3.940575 | 3.517049 | 0.00940893
|  |  | 265.1084 | 4999.749 | 0.001121874 | 1.801246e-07 | 0.001190061 | 2.380242e-07 | 0.01452982 | 0.01488082 | 3.945032 | 3.520858 | 0.009903415
|  |  | 265.4967 | 4999.749 | 0.001121473 | 1.682656e-07 | 0.001189656 | 2.379432e-07 | 0.01452488 | 0.01487588 | 3.949498 | 3.524703 | 0.00805558
|  |  | 265.8998 | 4999.749 | 0.001120825 | 1.845859e-07 | 0.001189008 | 2.378136e-07 | 0.01451697 | 0.01486797 | 3.953391 | 3.527951 | 0.0069869
|  |  | 266.2998 | 4999.749 | 0.001120051 | 1.727715e-07 | 0.001188235 | 2.376591e-07 | 0.01450754 | 0.01485854 | 3.956825 | 3.530745 | 0.008236957
|  |  | 266.7018 | 4999.749 | 0.001119436 | 1.719234e-07 | 0.001187615 | 2.37535e-07 | 0.01449997 | 0.01485097 | 3.96078 | 3.534057 | 0.004453495
|  |  | 267.1123 | 4999.749 | 0.00111834 | 1.857092e-07 | 0.001186508 | 2.373136e-07 | 0.01448645 | 0.01483745 | 3.963264 | 3.535885 | 0.007255599
|  |  | 267.5366 | 4999.749 | 0.001117572 | 1.570822e-07 | 0.001185731 | 2.371582e-07 | 0.01447696 | 0.01482796 | 3.967022 | 3.538964 | 0.005947766
|  |  | 267.9744 | 4999.749 | 0.001116606 | 1.736823e-07 | 0.001184757 | 2.369634e-07 | 0.01446507 | 0.01481607 | 3.970326 | 3.541567 | 0.006635678
|  |  | 268.4037 | 4999.749 | 0.001115746 | 1.783948e-07 | 0.001183895 | 2.367909e-07 | 0.01445454 | 0.01480554 | 3.973862 | 3.544416 | 0.006578183
|  |  | 268.821 | 4999.749 | 0.001114904 | 2.013682e-07 | 0.001183053 | 2.366224e-07 | 0.01444425 | 0.01479525 | 3.977275 | 3.547161 | 0.001552959
|  |  | 269.2318 | 4999.749 | 0.001113453 | 1.867065e-07 | 0.001181598 | 2.363314e-07 | 0.01442649 | 0.01477749 | 3.97857 | 3.547799 | 0.005988334
|  |  | 269.658 | 4999.749 | 0.001112526 | 1.96547e-07 | 0.001180667 | 2.361452e-07 | 0.01441513 | 0.01476613 | 3.981804 | 3.550352 | 0.005619707
|  |  | 270.1059 | 4999.749 | 0.001111508 | 1.504025e-07 | 0.001179642 | 2.359403e-07 | 0.01440261 | 0.01475361 | 3.985038 | 3.552868 | 0.001958824
|  |  | 270.4836 | 4999.749 | 0.001110233 | 1.811992e-07 | 0.001178362 | 2.356842e-07 | 0.01438698 | 0.01473798 | 3.986382 | 3.553608 | 0.003683915
|  |  | 270.9005 | 4999.749 | 0.001109045 | 2.005073e-07 | 0.00117717 | 2.354458e-07 | 0.01437243 | 0.01472343 | 3.988585 | 3.555144 | 0.00251639
|  |  | 271.3124 | 4999.749 | 0.001107729 | 1.723842e-07 | 0.001175851 | 2.35182e-07 | 0.01435633 | 0.01470733 | 3.99028 | 3.556181 | 0.001970444
|  |  | 271.6975 | 4999.749 | 0.001106442 | 1.471943e-07 | 0.001174558 | 2.349234e-07 | 0.01434054 | 0.01469154 | 3.991656 | 3.55694 | 0.004130247
|  |  | 272.0896 | 4999.749 | 0.001105393 | 2.125349e-07 | 0.0011735 | 2.347119e-07 | 0.01432763 | 0.01467863 | 3.993902 | 3.558559 | 0.002771473
|  |  | 272.5059 | 4999.749 | 0.001104111 | 1.63757e-07 | 0.001172211 | 2.344539e-07 | 0.01431188 | 0.01466288 | 3.995722 | 3.559713 | 0.002706897
|  |  | 272.9396 | 4999.749 | 0.00110277 | 1.661983e-07 | 0.001170863 | 2.341844e-07 | 0.01429543 | 0.01464643 | 3.99759 | 3.560887 | 0.004435047
|  |  | 273.3609 | 4999.749 | 0.001101686 | 1.700741e-07 | 0.001169776 | 2.339669e-07 | 0.01428216 | 0.01463316 | 4.000133 | 3.562755 | -0.0003792287
|  |  | 273.7758 | 4999.749 | 0.001100022 | 1.507312e-07 | 0.001168111 | 2.336339e-07 | 0.01426183 | 0.01461283 | 4.000639 | 3.562598 | 0.004231514
|  |  | 274.1979 | 4999.749 | 0.001098917 | 1.790801e-07 | 0.001167004 | 2.334125e-07 | 0.01424831 | 0.01459931 | 4.003101 | 3.564384 | 0.003844792
|  |  | 274.6626 | 4999.749 | 0.001097651 | 1.843261e-07 | 0.001165735 | 2.331588e-07 | 0.01423282 | 0.01458382 | 4.00563 | 3.56617 | 0.002758625
|  |  | 275.1072 | 4999.749 | 0.001096302 | 1.667088e-07 | 0.001164382 | 2.328881e-07 | 0.0142163 | 0.0145673 | 4.007568 | 3.567397 | 0.002164395
|  |  | 275.493 | 4999.749 | 0.001095067 | 1.550915e-07 | 0.001163143 | 2.326403e-07 | 0.01420117 | 0.01455217 | 4.009021 | 3.568232 | 0.003734677
|  |  | 275.9335 | 4999.749 | 0.001093864 | 1.592942e-07 | 0.001161937 | 2.323992e-07 | 0.01418645 | 0.01453745 | 4.011371 | 3.569877 | 0.001071222
|  |  | 276.3866 | 4999.749 | 0.001092272 | 1.744559e-07 | 0.001160344 | 2.320805e-07 | 0.014167 | 0.014518 | 4.012581 | 3.570362 | 0.003214884
|  |  | 276.7873 | 4999.749 | 0.001091128 | 1.749882e-07 | 0.001159194 | 2.318504e-07 | 0.01415295 | 0.01450395 | 4.01451 | 3.571651 | -0.0002505368
|  |  | 277.1586 | 4999.749 | 0.00108969 | 1.665472e-07 | 0.00115775 | 2.315617e-07 | 0.01413533 | 0.01448633 | 4.015011 | 3.571558 | 0.001444843
|  |  | 277.5771 | 4999.749 | 0.001088282 | 1.735636e-07 | 0.001156338 | 2.312791e-07 | 0.01411808 | 0.01446908 | 4.016285 | 3.572162 | 0.002774393
|  |  | 278.0079 | 4999.749 | 0.001087006 | 1.795142e-07 | 0.001155056 | 2.310229e-07 | 0.01410244 | 0.01445344 | 4.01817 | 3.573357 | 0.001730545
|  |  | 278.3984 | 4999.749 | 0.001085732 | 2.103774e-07 | 0.001153778 | 2.307673e-07 | 0.01408684 | 0.01443784 | 4.019471 | 3.574033 | 0.0004982728
|  |  | 278.794 | 4999.749 | 0.001084303 | 1.895566e-07 | 0.001152344 | 2.304805e-07 | 0.01406933 | 0.01442033 | 4.020301 | 3.57423 | 0.002868349
|  |  | 279.2149 | 4999.749 | 0.001083076 | 1.930724e-07 | 0.001151116 | 2.302347e-07 | 0.01405433 | 0.01440533 | 4.022182 | 3.575438 | 0.002461558
|  |  | 279.6426 | 4999.749 | 0.001081779 | 1.908594e-07 | 0.00114982 | 2.299755e-07 | 0.01403851 | 0.01438951 | 4.023919 | 3.576491 | -0.0007629249
|  |  | 280.0513 | 4999.749 | 0.001080164 | 1.653557e-07 | 0.0011482 | 2.296515e-07 | 0.01401873 | 0.01436973 | 4.024261 | 3.576179 | 0.02130225
|  |  | 280.4551 | 4999.749 | 0.001081176 | 3.516389e-07 | 0.001149206 | 2.298528e-07 | 0.01403101 | 0.01438201 | 4.033508 | 3.58478 | 0.01210955
|  |  | 280.8809 | 4999.749 | 0.00108109 | 2.818618e-07 | 0.001149122 | 2.298361e-07 | 0.01402999 | 0.01438099 | 4.039346 | 3.589937 | -0.0007580553
|  |  | 281.2503 | 4999.749 | 0.001079629 | 2.411513e-07 | 0.001147666 | 2.295448e-07 | 0.01401221 | 0.01436321 | 4.039657 | 3.589657 | 0.006434587
|  |  | 281.6692 | 4999.749 | 0.001078865 | 2.580485e-07 | 0.001146895 | 2.293906e-07 | 0.0140028 | 0.0143538 | 4.043023 | 3.592353 | -0.0009868407
|  |  | 282.0929 | 4999.749 | 0.001077186 | 2.513282e-07 | 0.001145205 | 2.290525e-07 | 0.01398216 | 0.01433316 | 4.043283 | 3.591934 | 0.004517711
|  |  | 282.5048 | 4999.749 | 0.001076208 | 2.240516e-07 | 0.001144224 | 2.288563e-07 | 0.01397018 | 0.01432118 | 4.045803 | 3.593795 | -0.001524271
|  |  | 282.9315 | 4999.749 | 0.001074449 | 2.156563e-07 | 0.001142464 | 2.285043e-07 | 0.0139487 | 0.0142997 | 4.045835 | 3.593145 | 0.00495205
|  |  | 283.3507 | 4999.749 | 0.001073512 | 2.332934e-07 | 0.001141525 | 2.283166e-07 | 0.01393724 | 0.01428824 | 4.048582 | 3.595221 | -0.0005615454
|  |  | 283.759 | 4999.749 | 0.001071953 | 2.048944e-07 | 0.001139964 | 2.280042e-07 | 0.01391817 | 0.01426917 | 4.049006 | 3.594991 | 0.001136927
|  |  | 284.1573 | 4999.749 | 0.001070635 | 2.339586e-07 | 0.00113864 | 2.277394e-07 | 0.01390201 | 0.01425301 | 4.050096 | 3.595444 | 0.001855094
|  |  | 284.5685 | 4999.749 | 0.001069364 | 2.249141e-07 | 0.001137362 | 2.274838e-07 | 0.0138864 | 0.0142374 | 4.051516 | 3.596207 | -0.001013544
|  |  | 284.9684 | 4999.749 | 0.001067802 | 1.98851e-07 | 0.001135793 | 2.2717e-07 | 0.01386725 | 0.01421825 | 4.051751 | 3.595802 | 0.005107639
|  |  | 285.4141 | 4999.749 | 0.001066846 | 2.147606e-07 | 0.001134832 | 2.269779e-07 | 0.01385552 | 0.01420652 | 4.054741 | 3.598078 | 0.0006420024
|  |  | 285.8799 | 4999.749 | 0.001065255 | 2.261703e-07 | 0.001133236 | 2.266585e-07 | 0.01383602 | 0.01418702 | 4.055785 | 3.598377 | 0.004789344
|  |  | 286.3215 | 4999.749 | 0.001064275 | 2.18938e-07 | 0.00113225 | 2.264615e-07 | 0.013824 | 0.014175 | 4.058607 | 3.600492 | -0.001020029
|  |  | 286.7291 | 4999.749 | 0.001062697 | 2.181185e-07 | 0.001130668 | 2.261449e-07 | 0.01380467 | 0.01415567 | 4.058843 | 3.600077 | -0.0003834751
|  |  | 287.1399 | 4999.749 | 0.001061185 | 2.360788e-07 | 0.001129152 | 2.258417e-07 | 0.01378616 | 0.01413716 | 4.059343 | 3.599919 | 0.002734632
|  |  | 287.542 | 4999.749 | 0.001060066 | 2.053992e-07 | 0.001128029 | 2.256171e-07 | 0.01377245 | 0.01412345 | 4.061086 | 3.601019 | 0.001206042
|  |  | 287.9886 | 4999.749 | 0.001058633 | 2.407707e-07 | 0.001126591 | 2.253296e-07 | 0.0137549 | 0.0141059 | 4.062339 | 3.601557 | 0.002153902
|  |  | 288.4165 | 4999.749 | 0.001057376 | 2.390876e-07 | 0.001125334 | 2.25078e-07 | 0.01373955 | 0.01409055 | 4.063945 | 3.602479 | -0.0003427381
|  |  | 288.8068 | 4999.749 | 0.001055956 | 2.560131e-07 | 0.001123913 | 2.247939e-07 | 0.0137222 | 0.0140732 | 4.064436 | 3.602345 | -0.001934792
|  |  | 289.2012 | 4999.749 | 0.001054351 | 2.253949e-07 | 0.001122304 | 2.24472e-07 | 0.01370255 | 0.01405355 | 4.064304 | 3.601582 | 0.002234959
|  |  | 289.6346 | 4999.749 | 0.001053106 | 2.415211e-07 | 0.001121051 | 2.242215e-07 | 0.01368726 | 0.01403826 | 4.065966 | 3.602551 | -0.002177584
|  |  | 290.0191 | 4999.749 | 0.001051524 | 2.063201e-07 | 0.001119464 | 2.239041e-07 | 0.01366788 | 0.01401888 | 4.065744 | 3.601713 | 0.004192403
|  |  | 290.4484 | 4999.749 | 0.001050533 | 2.18905e-07 | 0.001118468 | 2.237049e-07 | 0.01365573 | 0.01400673 | 4.068231 | 3.603513 | 0.0007213971
|  |  | 290.8934 | 4999.749 | 0.001049073 | 2.160258e-07 | 0.001117004 | 2.23412e-07 | 0.01363785 | 0.01398885 | 4.069264 | 3.603834 | -0.002260589
|  |  | 291.3018 | 4999.749 | 0.001047394 | 2.307384e-07 | 0.001115322 | 2.230756e-07 | 0.01361731 | 0.01396831 | 4.068994 | 3.602911 | 0.003628917
|  |  | 291.7084 | 4999.749 | 0.0010464 | 2.456696e-07 | 0.001114324 | 2.22876e-07 | 0.01360513 | 0.01395613 | 4.07112 | 3.604387 | 0.0005788501
|  |  | 292.1573 | 4999.749 | 0.001044923 | 2.415647e-07 | 0.001112842 | 2.225796e-07 | 0.01358703 | 0.01393803 | 4.072098 | 3.604647 | 0.0007701723
|  |  | 292.5905 | 4999.749 | 0.001043525 | 2.575438e-07 | 0.001111439 | 2.22299e-07 | 0.01356991 | 0.01392091 | 4.073125 | 3.60498 | 0.0009837892
|  |  | 292.9698 | 4999.749 | 0.001042328 | 2.314483e-07 | 0.001110237 | 2.220586e-07 | 0.01355523 | 0.01390623 | 4.074105 | 3.605353 | -0.001878294
|  |  | 293.3459 | 4999.749 | 0.001040844 | 1.869571e-07 | 0.001108748 | 2.217607e-07 | 0.01353704 | 0.01388804 | 4.074 | 3.604647 | 0.0004185702
|  |  | 293.7536 | 4999.749 | 0.0010395 | 2.206801e-07 | 0.001107398 | 2.214908e-07 | 0.01352057 | 0.01387157 | 4.074823 | 3.604818 | 0.001491364
|  |  | 294.1673 | 4999.749 | 0.001038258 | 2.309988e-07 | 0.001106157 | 2.212424e-07 | 0.01350541 | 0.01385641 | 4.076102 | 3.605435 | 0.0008285388
|  |  | 294.5808 | 4999.749 | 0.001036941 | 2.47927e-07 | 0.001104843 | 2.209797e-07 | 0.01348937 | 0.01384037 | 4.077106 | 3.605777 | -0.001440935
|  |  | 295.0054 | 4999.749 | 0.001035331 | 2.265991e-07 | 0.00110323 | 2.206571e-07 | 0.01346968 | 0.01382068 | 4.077174 | 3.605165 | 0.0008464597
|  |  | 295.4409 | 4999.749 | 0.001033966 | 2.400843e-07 | 0.001101857 | 2.203824e-07 | 0.01345291 | 0.01380391 | 4.078239 | 3.605534 | 0.001409488
|  |  | 295.8902 | 4999.749 | 0.001032627 | 2.065351e-07 | 0.001100514 | 2.201139e-07 | 0.01343652 | 0.01378752 | 4.079592 | 3.606167 | 0.0009952354
|  |  | 296.3445 | 4999.749 | 0.001031223 | 2.232627e-07 | 0.001099109 | 2.198328e-07 | 0.01341936 | 0.01377036 | 4.080771 | 3.606619 | 0.0002246587
|  |  | 296.7495 | 4999.749 | 0.001029894 | 2.267765e-07 | 0.001097773 | 2.195657e-07 | 0.01340306 | 0.01375406 | 4.08151 | 3.60671 | 0.0003759725
|  |  | 297.1242 | 4999.749 | 0.001028684 | 2.202247e-07 | 0.001096557 | 2.193224e-07 | 0.0133882 | 0.0137392 | 4.08225 | 3.606851 | -0.002508882
|  |  | 297.4711 | 4999.749 | 0.001027288 | 2.299808e-07 | 0.001095158 | 2.190426e-07 | 0.01337112 | 0.01372212 | 4.081935 | 3.605981 | -0.001971333
|  |  | 297.8711 | 4999.749 | 0.001025739 | 2.235319e-07 | 0.001093608 | 2.187325e-07 | 0.01335219 | 0.01370319 | 4.081786 | 3.605192 | 0.003013581
|  |  | 298.2811 | 4999.749 | 0.001024718 | 2.341985e-07 | 0.001092584 | 2.185279e-07 | 0.0133397 | 0.0136907 | 4.083678 | 3.606428 | -0.002072203
|  |  | 298.6518 | 4999.749 | 0.00102328 | 2.393981e-07 | 0.001091144 | 2.182399e-07 | 0.01332212 | 0.01367312 | 4.083502 | 3.60566 | -0.0004878686
|  |  | 298.9421 | 4999.749 | 0.001022283 | 2.037502e-07 | 0.001090146 | 2.180401e-07 | 0.01330992 | 0.01366092 | 4.083825 | 3.605518 | -0.003467448
|  |  | 299.1631 | 4999.749 | 0.001021345 | 2.240361e-07 | 0.001089206 | 2.178521e-07 | 0.01329845 | 0.01364945 | 4.083413 | 3.604752 | -0.003572873
|  |  | 299.3254 | 4999.749 | 0.001020652 | 2.268989e-07 | 0.001088512 | 2.177134e-07 | 0.01328998 | 0.01364098 | 4.083092 | 3.604172 | -0.008354207
|  |  | 299.4495 | 4999.749 | 0.00101996 | 2.043089e-07 | 0.00108782 | 2.175749e-07 | 0.01328153 | 0.01363253 | 4.082254 | 3.603135 | -0.02141383
|  |  | 299.5467 | 4999.749 | 0.001019073 | 2.255102e-07 | 0.001086931 | 2.173972e-07 | 0.01327068 | 0.01362168 | 4.080329 | 3.601055 | -0.01009564
|  |  | 299.6251 | 4999.749 | 0.001018599 | 2.23838e-07 | 0.001086457 | 2.173024e-07 | 0.0132649 | 0.0136159 | 4.079663 | 3.600263 | 0.0101927
|  |  | 299.6816 | 4999.749 | 0.001018571 | 2.106053e-07 | 0.001086429 | 2.172968e-07 | 0.01326455 | 0.01361555 | 4.080331 | 3.60084 | -0.04671037
|  |  | 299.7252 | 4999.749 | 0.001017873 | 2.206605e-07 | 0.00108573 | 2.17157e-07 | 0.01325602 | 0.01360702 | 4.078366 | 3.598806 | 0.0005198539
|  |  | 299.7618 | 4999.749 | 0.001017758 | 2.492148e-07 | 0.001085616 | 2.17134e-07 | 0.01325462 | 0.01360562 | 4.078444 | 3.598825 | -0.03677211
|  |  | 299.7932 | 4999.749 | 0.001017339 | 2.280823e-07 | 0.001085196 | 2.170502e-07 | 0.0132495 | 0.0136005 | 4.077338 | 3.597668 | 0.01617228
|  |  | 299.8192 | 4999.749 | 0.001017369 | 2.485536e-07 | 0.001085226 | 2.170561e-07 | 0.01324986 | 0.01360086 | 4.077799 | 3.598088 | -0.03860295
|  |  | 299.8424 | 4999.749 | 0.001017049 | 2.247121e-07 | 0.001084905 | 2.16992e-07 | 0.01324595 | 0.01359695 | 4.07694 | 3.597193 | -0.02445389
|  |  | 299.8623 | 4999.749 | 0.001016851 | 2.164161e-07 | 0.001084707 | 2.169523e-07 | 0.01324353 | 0.01359453 | 4.076485 | 3.596706 | 0.04795495
|  |  | 299.879 | 4999.749 | 0.001017015 | 2.096414e-07 | 0.001084871 | 2.169852e-07 | 0.01324553 | 0.01359653 | 4.077314 | 3.597508 | -0.07476504
|  |  | 299.8936 | 4999.749 | 0.00101667 | 2.169275e-07 | 0.001084526 | 2.169161e-07 | 0.01324132 | 0.01359232 | 4.076248 | 3.596418 | -0.003121879
|  |  | 299.9056 | 4999.749 | 0.001016621 | 2.027634e-07 | 0.001084477 | 2.169062e-07 | 0.01324071 | 0.01359171 | 4.07623 | 3.596381 | -0.02126804
|  |  | 299.9742 | 4999.63 | 0.001015973 | 2.048574e-07 | 0.001083828 | 2.167816e-07 | 0.0132331 | 0.0135841 | 4.07488 | 3.594922 | 0.0119841

## Scan 6
|  |  | These 4 columns are copied directly from your .dat file. |  |  |  | (Done on Origin) |  | Xm | Corrected Xm
Sample | AA-04 | [5 empty] | Moment corrected | Corrected moment/ | (moment/field) | Xm + Pascal's
Mw | 702 | g mol-1 | Temperature (K) | Magnetic Field (Oe) | Moment (emu) | M. Std. Err. (emu) | for blank holder (emu) | magnetic field | multiplied by moles-1 | diamagnetic correction | XmT | Corrected | dXmT/dT
Mass | 0.0115 | g | 299.9768 | 4999.63 | 0.001016023 | 2.332902e-07 | 0.001083878 | 2.167916e-07 | 0.01323371 | 0.01358471 | 4.075099 | 3.595136 | 0.1420117
1/Moles | 61043.48 | mol-1 | 299.9816 | 4999.63 | 0.001016193 | 2.314866e-07 | 0.001084048 | 2.168256e-07 | 0.01323579 | 0.01358679 | 4.075787 | 3.595817 | 0.0538732
Pascal's dia. corr. | 0.000351 |  | 299.9614 | 4999.63 | 0.001015961 | 2.198691e-07 | 0.001083817 | 2.167794e-07 | 0.01323297 | 0.01358397 | 4.074666 | 3.594727 | 0.0006384126
Extra corr | 0.0016 |  | 299.8448 | 4999.63 | 0.001016322 | 2.234192e-07 | 0.001084178 | 2.168517e-07 | 0.01323738 | 0.01358838 | 4.074405 | 3.594653 | 0.01077789
|  |  | 299.632 | 4999.63 | 0.00101639 | 2.191629e-07 | 0.001084249 | 2.168657e-07 | 0.01323824 | 0.01358924 | 4.07177 | 3.592359 | -0.004414458
|  |  | 299.4283 | 4999.63 | 0.001017303 | 2.361965e-07 | 0.001085162 | 2.170485e-07 | 0.0132494 | 0.0136004 | 4.072344 | 3.593258 | 0.01042183
N.B. Ctrl+Shift+DOWN selects all the data in that column. |  |  | 299.2124 | 4999.63 | 0.001017395 | 2.313798e-07 | 0.001085256 | 2.170672e-07 | 0.01325054 | 0.01360154 | 4.069749 | 3.591009 | -0.0007487422
|  |  | 298.9743 | 4999.63 | 0.001018225 | 2.211484e-07 | 0.001086087 | 2.172335e-07 | 0.01326069 | 0.01361169 | 4.069546 | 3.591187 | 0.004388082
|  |  | 298.7148 | 4999.63 | 0.001018766 | 2.008826e-07 | 0.00108663 | 2.17342e-07 | 0.01326731 | 0.01361831 | 4.067992 | 3.590048 | 0.00179706
|  |  | 298.4842 | 4999.63 | 0.001019411 | 2.144632e-07 | 0.001087277 | 2.174714e-07 | 0.01327521 | 0.01362621 | 4.067208 | 3.589634 | -0.003922759
|  |  | 298.2596 | 4999.63 | 0.001020393 | 2.137127e-07 | 0.00108826 | 2.176681e-07 | 0.01328722 | 0.01363822 | 4.06773 | 3.590515 | 0.003706385
|  |  | 298.0144 | 4999.63 | 0.001020954 | 2.408834e-07 | 0.001088822 | 2.177804e-07 | 0.01329407 | 0.01364507 | 4.066429 | 3.589606 | -0.002504148
|  |  | 297.7422 | 4999.63 | 0.001022042 | 2.32577e-07 | 0.001089911 | 2.179983e-07 | 0.01330737 | 0.01365837 | 4.066675 | 3.590287 | 0.0009167728
|  |  | 297.4093 | 4999.63 | 0.001023062 | 2.212328e-07 | 0.001090933 | 2.182026e-07 | 0.01331985 | 0.01367085 | 4.065837 | 3.589982 | -0.001999292
|  |  | 297.0309 | 4999.63 | 0.001024526 | 2.153745e-07 | 0.0010924 | 2.184962e-07 | 0.01333777 | 0.01368877 | 4.065988 | 3.590738 | -0.0001865584
|  |  | 296.616 | 4999.63 | 0.001025925 | 2.331e-07 | 0.001093807 | 2.187775e-07 | 0.01335494 | 0.01370594 | 4.065401 | 3.590816 | -7.693137e-05
|  |  | 296.1364 | 4999.63 | 0.001027536 | 2.214634e-07 | 0.001095423 | 2.191007e-07 | 0.01337467 | 0.01372567 | 4.064671 | 3.590853 | 0.001013161
|  |  | 295.6187 | 4999.63 | 0.001029128 | 2.390309e-07 | 0.001097017 | 2.194196e-07 | 0.01339413 | 0.01374513 | 4.063318 | 3.590328 | -0.001659501
|  |  | 295.1319 | 4999.63 | 0.001030985 | 2.269219e-07 | 0.001098881 | 2.197925e-07 | 0.0134169 | 0.0137679 | 4.063347 | 3.591136 | -0.001981301
|  |  | 294.6552 | 4999.63 | 0.001032854 | 2.248283e-07 | 0.001100756 | 2.201675e-07 | 0.01343979 | 0.01379079 | 4.063529 | 3.59208 | 0.0008355214
|  |  | 294.1913 | 4999.63 | 0.001034325 | 2.134651e-07 | 0.001102223 | 2.204609e-07 | 0.0134577 | 0.0138087 | 4.062399 | 3.591693 | -0.003835466
|  |  | 293.7301 | 4999.63 | 0.001036387 | 2.100832e-07 | 0.001104286 | 2.208735e-07 | 0.01348289 | 0.01383389 | 4.06343 | 3.593462 | -0.002380313
|  |  | 293.2055 | 4999.63 | 0.001038522 | 2.445145e-07 | 0.001106428 | 2.213019e-07 | 0.01350904 | 0.01386004 | 4.063839 | 3.59471 | -3.889797e-05
|  |  | 292.5878 | 4999.63 | 0.00104064 | 2.203972e-07 | 0.001108554 | 2.217272e-07 | 0.013535 | 0.013886 | 4.062875 | 3.594734 | -0.0003979283
|  |  | 291.8831 | 4999.63 | 0.00104314 | 2.322509e-07 | 0.001111062 | 2.222289e-07 | 0.01356562 | 0.01391662 | 4.062028 | 3.595015 | -0.0003776143
|  |  | 291.1964 | 4999.63 | 0.001045585 | 2.505425e-07 | 0.001113514 | 2.227193e-07 | 0.01359556 | 0.01394656 | 4.061188 | 3.595274 | 0.0008589035
|  |  | 290.5179 | 4999.63 | 0.001047777 | 2.387741e-07 | 0.001115711 | 2.231588e-07 | 0.01362239 | 0.01397339 | 4.05952 | 3.594691 | -0.00165329
|  |  | 289.8549 | 4999.63 | 0.001050397 | 2.180775e-07 | 0.00111834 | 2.236844e-07 | 0.01365448 | 0.01400548 | 4.059555 | 3.595788 | -0.002725407
|  |  | 289.2528 | 4999.63 | 0.001052968 | 2.093772e-07 | 0.001120919 | 2.242004e-07 | 0.01368597 | 0.01403697 | 4.060233 | 3.597428 | -0.0001714282
|  |  | 288.6126 | 4999.63 | 0.001055252 | 2.347776e-07 | 0.00112321 | 2.246585e-07 | 0.01371394 | 0.01406494 | 4.059318 | 3.597538 | -0.002537214
|  |  | 287.955 | 4999.63 | 0.001058056 | 2.322232e-07 | 0.001126015 | 2.252197e-07 | 0.0137482 | 0.0140992 | 4.059935 | 3.599207 | -0.0005599295
|  |  | 287.2867 | 4999.63 | 0.001060538 | 2.461044e-07 | 0.001128504 | 2.257174e-07 | 0.01377858 | 0.01412958 | 4.05924 | 3.599581 | -0.002229303
|  |  | 286.6177 | 4999.63 | 0.001063353 | 2.371439e-07 | 0.001131325 | 2.262818e-07 | 0.01381303 | 0.01416403 | 4.059661 | 3.601072 | 0.000205051
|  |  | 285.9813 | 4999.63 | 0.001065599 | 2.116973e-07 | 0.001133578 | 2.267323e-07 | 0.01384053 | 0.01419153 | 4.058512 | 3.600942 | -0.0009693451
|  |  | 285.3664 | 4999.63 | 0.001067985 | 2.558667e-07 | 0.001135971 | 2.27211e-07 | 0.01386975 | 0.01422075 | 4.058124 | 3.601538 | -0.002066331
|  |  | 284.8204 | 4999.63 | 0.001070284 | 2.197145e-07 | 0.001138277 | 2.276722e-07 | 0.0138979 | 0.0142489 | 4.058379 | 3.602666 | -0.001662676
|  |  | 284.2657 | 4999.63 | 0.001072561 | 2.52685e-07 | 0.001140564 | 2.281297e-07 | 0.01392583 | 0.01427683 | 4.058413 | 3.603588 | -0.001930814
|  |  | 283.7015 | 4999.63 | 0.001074933 | 2.224376e-07 | 0.001142943 | 2.286056e-07 | 0.01395488 | 0.01430588 | 4.0586 | 3.604678 | -0.0009178648
|  |  | 283.126 | 4999.63 | 0.001077196 | 2.55212e-07 | 0.001145212 | 2.290593e-07 | 0.01398258 | 0.01433358 | 4.058207 | 3.605206 | 0.001553568
|  |  | 282.5222 | 4999.63 | 0.001079153 | 2.238196e-07 | 0.001147169 | 2.294507e-07 | 0.01400647 | 0.01435747 | 4.056303 | 3.604268 | 0.0006878158
|  |  | 281.9646 | 4999.63 | 0.001081102 | 2.493694e-07 | 0.001149124 | 2.298417e-07 | 0.01403034 | 0.01438134 | 4.055028 | 3.603884 | -0.002848955
|  |  | 281.4633 | 4999.63 | 0.001083368 | 2.49858e-07 | 0.001151403 | 2.302977e-07 | 0.01405817 | 0.01440917 | 4.055654 | 3.605312 | -0.002286617
|  |  | 280.9977 | 4999.63 | 0.001085418 | 2.385618e-07 | 0.001153452 | 2.307074e-07 | 0.01408319 | 0.01443419 | 4.055973 | 3.606377 | -0.0003469191
|  |  | 280.5871 | 4999.63 | 0.001087002 | 2.088344e-07 | 0.001155032 | 2.310234e-07 | 0.01410247 | 0.01445347 | 4.055459 | 3.606519 | -0.0007727711
|  |  | 280.1803 | 4999.63 | 0.001088618 | 2.312301e-07 | 0.001156652 | 2.313475e-07 | 0.01412226 | 0.01447326 | 4.055122 | 3.606834 | -0.0005206052
|  |  | 279.793 | 4999.63 | 0.001090131 | 2.104832e-07 | 0.001158171 | 2.316513e-07 | 0.0141408 | 0.0144918 | 4.054704 | 3.607035 | 0.0006265014
|  |  | 279.3881 | 4999.63 | 0.001091587 | 1.922604e-07 | 0.001159627 | 2.319425e-07 | 0.01415857 | 0.01450957 | 4.053803 | 3.606782 | -0.0001615843
|  |  | 279.0025 | 4999.63 | 0.001093067 | 2.265894e-07 | 0.001161106 | 2.322384e-07 | 0.01417664 | 0.01452764 | 4.053248 | 3.606844 | 0.002010737
|  |  | 278.6166 | 4999.63 | 0.001094302 | 2.622125e-07 | 0.001162345 | 2.324861e-07 | 0.01419176 | 0.01454276 | 4.051855 | 3.606068 | 0.001998232
|  |  | 278.2 | 4999.63 | 0.001095639 | 2.361791e-07 | 0.001163687 | 2.327546e-07 | 0.01420815 | 0.01455915 | 4.050356 | 3.605236 | 0.0007649279
|  |  | 277.7942 | 4999.63 | 0.001097093 | 2.869496e-07 | 0.001165146 | 2.330464e-07 | 0.01422596 | 0.01457696 | 4.049396 | 3.604925 | -0.00226142
|  |  | 277.4001 | 4999.63 | 0.001098862 | 2.320588e-07 | 0.001166919 | 2.33401e-07 | 0.01424761 | 0.01459861 | 4.049657 | 3.605816 | 0.002969505
|  |  | 277.0487 | 4999.63 | 0.001099899 | 2.397972e-07 | 0.001167961 | 2.336095e-07 | 0.01426033 | 0.01461133 | 4.048051 | 3.604773 | 0.001572902
|  |  | 276.6573 | 4999.63 | 0.001101218 | 2.160578e-07 | 0.001169286 | 2.338746e-07 | 0.01427652 | 0.01462752 | 4.046809 | 3.604157 | 0.002358865
|  |  | 276.2304 | 4999.63 | 0.001102564 | 2.357572e-07 | 0.001170637 | 2.341447e-07 | 0.014293 | 0.014644 | 4.045119 | 3.60315 | 0.00394916
|  |  | 275.8032 | 4999.63 | 0.001103717 | 2.34547e-07 | 0.00117179 | 2.343754e-07 | 0.01430709 | 0.01465809 | 4.042748 | 3.601463 | -0.001606675
|  |  | 275.4104 | 4999.63 | 0.001105427 | 2.40298e-07 | 0.001173504 | 2.347181e-07 | 0.01432801 | 0.01467901 | 4.042751 | 3.602094 | 0.003342986
|  |  | 275.0149 | 4999.63 | 0.001106569 | 2.39218e-07 | 0.00117465 | 2.349474e-07 | 0.01434201 | 0.01469301 | 4.040796 | 3.600772 | 0.002526516
|  |  | 274.6188 | 4999.63 | 0.001107814 | 2.119749e-07 | 0.001175899 | 2.351971e-07 | 0.01435725 | 0.01470825 | 4.039161 | 3.599771 | 0.002200295
|  |  | 274.2165 | 4999.63 | 0.001109122 | 2.387101e-07 | 0.001177209 | 2.354592e-07 | 0.01437325 | 0.01472425 | 4.037633 | 3.598886 | 0.003804002
|  |  | 273.8227 | 4999.63 | 0.001110219 | 2.293151e-07 | 0.001178307 | 2.356788e-07 | 0.01438666 | 0.01473766 | 4.035504 | 3.597388 | -0.001352805
|  |  | 273.4419 | 4999.63 | 0.00111187 | 2.157004e-07 | 0.00117996 | 2.360094e-07 | 0.01440683 | 0.01475783 | 4.03541 | 3.597903 | 0.002282062
|  |  | 273.0252 | 4999.63 | 0.001113228 | 2.198267e-07 | 0.001181319 | 2.362813e-07 | 0.01442343 | 0.01477443 | 4.033793 | 3.596952 | 0.002021802
|  |  | 272.6311 | 4999.63 | 0.001114542 | 2.14785e-07 | 0.00118264 | 2.365454e-07 | 0.01443956 | 0.01479056 | 4.032365 | 3.596155 | 0.0007292219
|  |  | 272.2319 | 4999.63 | 0.001116032 | 2.382085e-07 | 0.001184136 | 2.368448e-07 | 0.01445783 | 0.01480883 | 4.031435 | 3.595864 | 0.006471218
|  |  | 271.8218 | 4999.63 | 0.001116855 | 2.520454e-07 | 0.001184969 | 2.370113e-07 | 0.01446799 | 0.01481899 | 4.028125 | 3.59321 | 0.0002941241
|  |  | 271.4025 | 4999.63 | 0.001118482 | 2.176616e-07 | 0.001186604 | 2.373384e-07 | 0.01448796 | 0.01483896 | 4.027331 | 3.593087 | 0.004624604
|  |  | 270.9995 | 4999.63 | 0.001119529 | 2.494962e-07 | 0.001187653 | 2.375482e-07 | 0.01450077 | 0.01485177 | 4.024823 | 3.591223 | -0.0006750298
|  |  | 270.6335 | 4999.63 | 0.00112107 | 2.381338e-07 | 0.001189196 | 2.378568e-07 | 0.01451961 | 0.01487061 | 4.024484 | 3.59147 | 0.002079762
|  |  | 270.2847 | 4999.63 | 0.001122247 | 2.022499e-07 | 0.001190379 | 2.380934e-07 | 0.01453405 | 0.01488505 | 4.023201 | 3.590745 | 0.003415865
|  |  | 269.903 | 4999.63 | 0.001123385 | 2.514692e-07 | 0.001191522 | 2.38322e-07 | 0.014548 | 0.014899 | 4.021286 | 3.589441 | 0.002821296
|  |  | 269.4915 | 4999.63 | 0.00112469 | 2.314938e-07 | 0.001192832 | 2.385841e-07 | 0.01456401 | 0.01491501 | 4.019467 | 3.58828 | 0.001478115
|  |  | 269.1279 | 4999.63 | 0.001125996 | 2.476733e-07 | 0.001194142 | 2.388461e-07 | 0.01458 | 0.014931 | 4.018347 | 3.587743 | -0.0008159642
|  |  | 268.7641 | 4999.63 | 0.001127562 | 2.486212e-07 | 0.00119571 | 2.391598e-07 | 0.01459914 | 0.01495014 | 4.018062 | 3.58804 | 0.0007368725
|  |  | 268.3591 | 4999.63 | 0.001129121 | 2.632749e-07 | 0.00119727 | 2.394716e-07 | 0.01461818 | 0.01496918 | 4.017116 | 3.587741 | 0.001635362
|  |  | 267.9441 | 4999.63 | 0.001130606 | 2.190023e-07 | 0.001198758 | 2.397694e-07 | 0.01463636 | 0.01498736 | 4.015773 | 3.587062 | 0.002926781
|  |  | 267.5303 | 4999.63 | 0.001131924 | 2.336495e-07 | 0.001200083 | 2.400344e-07 | 0.01465253 | 0.01500353 | 4.0139 | 3.585851 | -0.0009158232
|  |  | 267.1212 | 4999.63 | 0.001133711 | 2.322235e-07 | 0.001201879 | 2.403937e-07 | 0.01467446 | 0.01502546 | 4.01362 | 3.586226 | 0.005786681
|  |  | 266.6801 | 4999.63 | 0.001134735 | 2.333037e-07 | 0.001202914 | 2.406006e-07 | 0.0146871 | 0.0150381 | 4.010362 | 3.583674 | -0.003021804
|  |  | 266.2277 | 4999.63 | 0.001137021 | 2.06996e-07 | 0.001205205 | 2.410588e-07 | 0.01471507 | 0.01506607 | 4.011005 | 3.585041 | 0.006215052
|  |  | 265.8076 | 4999.63 | 0.001137961 | 2.189676e-07 | 0.001206144 | 2.412466e-07 | 0.01472653 | 0.01507753 | 4.007722 | 3.58243 | 0.001990429
|  |  | 265.3898 | 4999.63 | 0.00113944 | 2.614577e-07 | 0.001207625 | 2.415428e-07 | 0.01474461 | 0.01509561 | 4.006222 | 3.581598 | 0.001514837
|  |  | 264.9767 | 4999.63 | 0.001140966 | 2.390333e-07 | 0.001209154 | 2.418488e-07 | 0.01476329 | 0.01511429 | 4.004935 | 3.580972 | -0.004595735
|  |  | 264.5712 | 4999.63 | 0.001143235 | 2.247547e-07 | 0.001211428 | 2.423034e-07 | 0.01479105 | 0.01514205 | 4.00615 | 3.582836 | 0.002114642
|  |  | 264.1489 | 4999.63 | 0.001144729 | 2.407255e-07 | 0.001212924 | 2.426027e-07 | 0.01480931 | 0.01516031 | 4.004581 | 3.581943 | 0.003511926
|  |  | 263.7456 | 4999.63 | 0.001145985 | 2.480643e-07 | 0.001214183 | 2.428545e-07 | 0.01482468 | 0.01517568 | 4.002519 | 3.580526 | 0.001208181
|  |  | 263.3368 | 4999.63 | 0.001147554 | 2.437387e-07 | 0.001215755 | 2.43169e-07 | 0.01484388 | 0.01519488 | 4.001371 | 3.580032 | 0.001110974
|  |  | 262.8953 | 4999.63 | 0.001149267 | 2.360756e-07 | 0.001217472 | 2.435124e-07 | 0.01486484 | 0.01521584 | 4.000174 | 3.579542 | 0.002980575
|  |  | 262.4595 | 4999.63 | 0.001150708 | 2.681433e-07 | 0.001218918 | 2.438017e-07 | 0.0148825 | 0.0152335 | 3.998178 | 3.578243 | 0.004397948
|  |  | 262.0352 | 4999.63 | 0.001151932 | 2.582404e-07 | 0.001220143 | 2.440467e-07 | 0.01489746 | 0.01524846 | 3.995633 | 3.576377 | -0.002757203
|  |  | 261.6083 | 4999.63 | 0.001154125 | 2.763052e-07 | 0.001222336 | 2.444852e-07 | 0.01492423 | 0.01527523 | 3.996127 | 3.577554 | 0.00512533
|  |  | 261.1573 | 4999.63 | 0.001155333 | 2.749012e-07 | 0.001223545 | 2.447272e-07 | 0.014939 | 0.01529 | 3.993094 | 3.575242 | 0.000842605
|  |  | 260.707 | 4999.63 | 0.001157148 | 2.446847e-07 | 0.001225363 | 2.450906e-07 | 0.01496118 | 0.01531218 | 3.991994 | 3.574863 | 0.00401775
|  |  | 260.3148 | 4999.63 | 0.001158342 | 2.355797e-07 | 0.001226559 | 2.453299e-07 | 0.01497579 | 0.01532679 | 3.98979 | 3.573287 | 0.002126237
|  |  | 259.9343 | 4999.63 | 0.001159729 | 2.775611e-07 | 0.00122795 | 2.456081e-07 | 0.01499277 | 0.01534377 | 3.988373 | 3.572478 | 3.507092e-05
|  |  | 259.5392 | 4999.63 | 0.001161436 | 2.813671e-07 | 0.001229659 | 2.4595e-07 | 0.01501364 | 0.01536464 | 3.987727 | 3.572464 | -5.205425e-06
|  |  | 259.1364 | 4999.63 | 0.001163187 | 2.882509e-07 | 0.001231412 | 2.463006e-07 | 0.01503504 | 0.01538604 | 3.987084 | 3.572466 | 0.005417865
|  |  | 258.7336 | 4999.63 | 0.001164253 | 3.135436e-07 | 0.001232479 | 2.46514e-07 | 0.01504807 | 0.01539907 | 3.984257 | 3.570284 | 0.0006077528
|  |  | 258.2965 | 4999.63 | 0.001166082 | 3.144922e-07 | 0.001234307 | 2.468797e-07 | 0.01507039 | 0.01542139 | 3.983292 | 3.570018 | 0.003722817
|  |  | 257.871 | 4999.63 | 0.001167446 | 3.402109e-07 | 0.001235672 | 2.471527e-07 | 0.01508706 | 0.01543806 | 3.981027 | 3.568434 | 0.001493533
|  |  | 257.4541 | 4999.63 | 0.001169082 | 3.258454e-07 | 0.001237309 | 2.474802e-07 | 0.01510705 | 0.01545805 | 3.979738 | 3.567811 | 0.003988718
|  |  | 257.032 | 4999.63 | 0.001170406 | 3.224179e-07 | 0.001238637 | 2.477456e-07 | 0.01512325 | 0.01547425 | 3.977379 | 3.566128 | 0.00508078
|  |  | 256.6322 | 4999.63 | 0.001171525 | 3.09903e-07 | 0.001239759 | 2.479701e-07 | 0.01513696 | 0.01548796 | 3.974708 | 3.564096 | 0.003425209
|  |  | 256.2308 | 4999.63 | 0.001172863 | 3.147472e-07 | 0.001241101 | 2.482386e-07 | 0.01515335 | 0.01550435 | 3.97269 | 3.562721 | -0.002512199
|  |  | 255.8288 | 4999.63 | 0.001174972 | 2.956011e-07 | 0.001243214 | 2.486612e-07 | 0.01517914 | 0.01553014 | 3.973057 | 3.563731 | 0.006911061
|  |  | 255.3854 | 4999.63 | 0.001175964 | 2.562294e-07 | 0.001244212 | 2.488608e-07 | 0.01519133 | 0.01554233 | 3.969283 | 3.560667 | 0.002637367
|  |  | 254.9569 | 4999.63 | 0.001177513 | 2.088826e-07 | 0.001245768 | 2.49172e-07 | 0.01521033 | 0.01556133 | 3.967468 | 3.559537 | 0.003281333
|  |  | 254.5447 | 4999.63 | 0.001178927 | 2.416446e-07 | 0.001247185 | 2.494554e-07 | 0.01522762 | 0.01557862 | 3.965455 | 3.558184 | 0.0005423549
|  |  | 254.1491 | 4999.63 | 0.001180641 | 1.946107e-07 | 0.001248897 | 2.49798e-07 | 0.01524854 | 0.01559954 | 3.964608 | 3.557969 | 0.002048839
|  |  | 253.731 | 4999.63 | 0.001182254 | 1.85806e-07 | 0.00125051 | 2.501205e-07 | 0.01526823 | 0.01561923 | 3.963083 | 3.557113 | 0.002645989
|  |  | 253.3067 | 4999.63 | 0.001183814 | 1.352582e-07 | 0.001252071 | 2.504326e-07 | 0.01528728 | 0.01563828 | 3.961281 | 3.55599 | 0.003071733
|  |  | 252.8875 | 4999.63 | 0.001185299 | 1.694952e-07 | 0.001253559 | 2.507304e-07 | 0.01530546 | 0.01565646 | 3.959322 | 3.554702 | 0.003156164
|  |  | 252.4676 | 4999.63 | 0.001186777 | 1.649109e-07 | 0.001255044 | 2.510274e-07 | 0.01532359 | 0.01567459 | 3.957325 | 3.553377 | 0.001227552
|  |  | 252.0479 | 4999.63 | 0.001188527 | 1.759573e-07 | 0.001256796 | 2.513779e-07 | 0.01534498 | 0.01569598 | 3.956139 | 3.552862 | 0.004462762
|  |  | 251.6148 | 4999.63 | 0.001189885 | 1.690447e-07 | 0.001258155 | 2.516495e-07 | 0.01536156 | 0.01571256 | 3.953513 | 3.550929 | 0.004004202
|  |  | 251.196 | 4999.63 | 0.001191263 | 1.503911e-07 | 0.001259535 | 2.519256e-07 | 0.01537842 | 0.01572942 | 3.951166 | 3.549252 | 0.0003965595
|  |  | 250.8017 | 4999.63 | 0.001193026 | 1.963076e-07 | 0.001261303 | 2.522793e-07 | 0.01540001 | 0.01575101 | 3.950378 | 3.549096 | 0.00256296
|  |  | 250.4221 | 4999.63 | 0.00119446 | 2.039691e-07 | 0.001262742 | 2.52567e-07 | 0.01541757 | 0.01576857 | 3.948798 | 3.548123 | 0.002954411
|  |  | 250.0135 | 4999.63 | 0.001195954 | 1.618414e-07 | 0.001264243 | 2.528673e-07 | 0.0154359 | 0.0157869 | 3.946937 | 3.546916 | 0.002974125
|  |  | 249.5914 | 4999.63 | 0.001197501 | 2.007224e-07 | 0.001265796 | 2.531779e-07 | 0.01545486 | 0.01580586 | 3.945007 | 3.545661 | 0.003712901
|  |  | 249.1827 | 4999.63 | 0.001198906 | 1.846412e-07 | 0.001267206 | 2.534598e-07 | 0.01547207 | 0.01582307 | 3.942835 | 3.544143 | 0.004265557
|  |  | 248.7765 | 4999.63 | 0.001200236 | 1.891706e-07 | 0.001268537 | 2.537262e-07 | 0.01548833 | 0.01583933 | 3.940453 | 3.54241 | 0.005626472
|  |  | 248.3596 | 4999.63 | 0.001201424 | 1.303143e-07 | 0.001269721 | 2.53963e-07 | 0.01550279 | 0.01585379 | 3.93744 | 3.540064 | 0.002203332
|  |  | 247.9355 | 4999.63 | 0.001203113 | 1.839876e-07 | 0.001271409 | 2.543007e-07 | 0.0155234 | 0.0158744 | 3.935827 | 3.53913 | 0.006252393
|  |  | 247.5017 | 4999.63 | 0.001204258 | 2.174097e-07 | 0.001272561 | 2.54531e-07 | 0.01553746 | 0.01588846 | 3.93242 | 3.536418 | 0.008245
|  |  | 247.0684 | 4999.63 | 0.001205121 | 1.661917e-07 | 0.001273429 | 2.547047e-07 | 0.01554806 | 0.01589906 | 3.928154 | 3.532845 | 0.005488362
|  |  | 246.6628 | 4999.63 | 0.001206304 | 1.9032e-07 | 0.001274616 | 2.54942e-07 | 0.01556254 | 0.01591354 | 3.925279 | 3.530619 | 0.004582474
|  |  | 246.2499 | 4999.63 | 0.001207637 | 2.11444e-07 | 0.001275952 | 2.552092e-07 | 0.01557886 | 0.01592986 | 3.922727 | 3.528727 | 0.01236335
|  |  | 245.8429 | 4999.63 | 0.0012079 | 1.792299e-07 | 0.001276219 | 2.552626e-07 | 0.01558212 | 0.01593312 | 3.917044 | 3.523695 | 0.01011527
|  |  | 245.4145 | 4999.63 | 0.001208501 | 1.558061e-07 | 0.001276822 | 2.553832e-07 | 0.01558948 | 0.01594048 | 3.912025 | 3.519361 | 0.01046971
|  |  | 244.9649 | 4999.63 | 0.001209082 | 2.122442e-07 | 0.001277403 | 2.554996e-07 | 0.01559658 | 0.01594758 | 3.906598 | 3.514654 | 0.02254955
|  |  | 244.5204 | 4999.63 | 0.001207856 | 1.634156e-07 | 0.001276182 | 2.552553e-07 | 0.01558167 | 0.01593267 | 3.895862 | 3.50463 | 0.02231644
|  |  | 244.0823 | 4999.63 | 0.001206674 | 1.522282e-07 | 0.001275009 | 2.550206e-07 | 0.01556734 | 0.01591834 | 3.885386 | 3.494854 | 0.02687867
|  |  | 243.6262 | 4999.63 | 0.001204747 | 1.758193e-07 | 0.001273082 | 2.546353e-07 | 0.01554383 | 0.01589483 | 3.872396 | 3.482594 | 0.03888986
|  |  | 243.2131 | 4999.63 | 0.001201328 | 2.537968e-07 | 0.001269661 | 2.539509e-07 | 0.01550205 | 0.01585305 | 3.855668 | 3.466528 | 0.04839637
|  |  | 242.8227 | 4999.63 | 0.001196829 | 2.669689e-07 | 0.001265165 | 2.530517e-07 | 0.01544716 | 0.01579816 | 3.836152 | 3.447635 | 0.0586129
|  |  | 242.4108 | 4999.63 | 0.001190643 | 2.931161e-07 | 0.001258985 | 2.518155e-07 | 0.0153717 | 0.0157227 | 3.811352 | 3.423495 | 0.07228266
|  |  | 242.0247 | 4999.63 | 0.001183039 | 3.470309e-07 | 0.001251384 | 2.502953e-07 | 0.0152789 | 0.0156299 | 3.782821 | 3.395581 | 0.08869379
|  |  | 241.6434 | 4999.63 | 0.001173389 | 4.205365e-07 | 0.001241736 | 2.483655e-07 | 0.0151611 | 0.0155121 | 3.748396 | 3.361766 | 0.1125897
|  |  | 241.2617 | 4999.63 | 0.001160601 | 5.050229e-07 | 0.00122895 | 2.458082e-07 | 0.01500498 | 0.01535598 | 3.704811 | 3.318793 | 0.1223095
|  |  | 240.8087 | 4999.63 | 0.001143873 | 6.969498e-07 | 0.001212224 | 2.424626e-07 | 0.01480076 | 0.01515176 | 3.648676 | 3.263382 | 0.1767409
|  |  | 240.3564 | 4999.63 | 0.001118721 | 1.093567e-06 | 0.001187072 | 2.374319e-07 | 0.01449367 | 0.01484467 | 3.568011 | 3.183441 | 0.3024316
|  |  | 239.9569 | 4999.63 | 0.001079287 | 1.648828e-06 | 0.001147638 | 2.295446e-07 | 0.0140122 | 0.0143632 | 3.446549 | 3.062618 | 0.4117358
|  |  | 239.5415 | 4999.63 | 0.001022621 | 2.20547e-06 | 0.001090975 | 2.182111e-07 | 0.01332037 | 0.01367137 | 3.27486 | 2.891593 | 0.491929
|  |  | 239.1138 | 4999.63 | 0.0009523157 | 2.613841e-06 | 0.001020673 | 2.041498e-07 | 0.01246201 | 0.01281301 | 3.063768 | 2.681186 | 0.5846651
|  |  | 238.7058 | 4999.63 | 0.0008720334 | 2.858176e-06 | 0.0009403936 | 1.880926e-07 | 0.01148183 | 0.01183283 | 2.824564 | 2.442635 | 0.6328813
|  |  | 238.3065 | 4999.63 | 0.0007865807 | 2.962276e-06 | 0.0008549434 | 1.710013e-07 | 0.01043852 | 0.01078952 | 2.571211 | 2.189921 | 0.5971198
|  |  | 237.8754 | 4999.63 | 0.000699323 | 3.00097e-06 | 0.00076769 | 1.535493e-07 | 0.009373186 | 0.009724186 | 2.313145 | 1.932544 | 0.5921328
|  |  | 237.4464 | 4999.63 | 0.0006128901 | 2.924324e-06 | 0.0006812615 | 1.362624e-07 | 0.008317929 | 0.008668929 | 2.058406 | 1.678492 | 0.5980698
|  |  | 237.0386 | 4999.63 | 0.0005296213 | 2.766962e-06 | 0.0005979976 | 1.196084e-07 | 0.007301311 | 0.007652311 | 1.813893 | 1.434631 | 0.5746507
|  |  | 236.6367 | 4999.63 | 0.0004505052 | 2.601731e-06 | 0.0005188859 | 1.037849e-07 | 0.006335389 | 0.006686389 | 1.582245 | 1.203626 | 0.4995799
|  |  | 236.2107 | 4999.63 | 0.0003774665 | 2.38691e-06 | 0.000445848 | 8.917619e-08 | 0.005443625 | 0.005794625 | 1.368752 | 0.9908152 | 0.4402365
|  |  | 235.7726 | 4999.63 | 0.0003111108 | 2.143282e-06 | 0.0003794933 | 7.590427e-08 | 0.004633461 | 0.004984461 | 1.175199 | 0.7979632 | 0.417841
|  |  | 235.3641 | 4999.63 | 0.0002521886 | 1.879909e-06 | 0.0003205744 | 6.411963e-08 | 0.003914085 | 0.004265085 | 1.003848 | 0.6272653 | 0.3348153
|  |  | 234.9243 | 4999.63 | 0.0002012543 | 1.598771e-06 | 0.0002696437 | 5.393273e-08 | 0.003292242 | 0.003643242 | 0.8558859 | 0.480007 | 0.2869449
|  |  | 234.4973 | 4999.63 | 0.0001587732 | 1.298545e-06 | 0.0002271599 | 4.543534e-08 | 0.002773531 | 0.003124531 | 0.7326943 | 0.3574985 | 0.2399104
|  |  | 234.0958 | 4999.63 | 0.0001252909 | 9.823006e-07 | 0.0001936749 | 3.873784e-08 | 0.002364692 | 0.002715692 | 0.6357323 | 0.2611789 | 0.167792
|  |  | 233.6858 | 4999.63 | 0.0001013321 | 6.542581e-07 | 0.0001697223 | 3.394697e-08 | 0.002072241 | 0.002423241 | 0.5662771 | 0.1923798 | 0.1104576
|  |  | 233.3112 | 4999.63 | 8.69077e-05 | 3.474733e-07 | 0.0001553042 | 3.106314e-08 | 0.001896202 | 0.002247202 | 0.5242974 | 0.1509995 | 0.05037614
|  |  | 232.9007 | 4999.63 | 7.972354e-05 | 1.664138e-07 | 0.0001481248 | 2.962714e-08 | 0.001808544 | 0.002159544 | 0.5029592 | 0.1303181 | 0.02725715
|  |  | 232.5217 | 4999.63 | 7.615623e-05 | 9.26128e-08 | 0.0001445614 | 2.891442e-08 | 0.001765037 | 0.002116037 | 0.4920246 | 0.1199898 | 0.01367599
|  |  | 232.0835 | 4999.63 | 7.411889e-05 | 6.334875e-08 | 0.0001425262 | 2.850734e-08 | 0.001740187 | 0.002091187 | 0.48533 | 0.1139965 | 0.009865766
|  |  | 231.6591 | 4999.63 | 7.271121e-05 | 4.525711e-08 | 0.0001411197 | 2.822603e-08 | 0.001723015 | 0.002074015 | 0.4804646 | 0.10981 | 0.00716413
|  |  | 231.2484 | 4999.63 | 7.173812e-05 | 3.479338e-08 | 0.0001401464 | 2.803136e-08 | 0.001711132 | 0.002062132 | 0.4768646 | 0.1068672 | 0.005693837
|  |  | 230.8339 | 4999.63 | 7.096915e-05 | 2.827395e-08 | 0.000139377 | 2.787747e-08 | 0.001701737 | 0.002052737 | 0.4738414 | 0.1045071 | 0.004554655
|  |  | 230.4128 | 4999.63 | 7.035344e-05 | 2.422167e-08 | 0.0001387631 | 2.775467e-08 | 0.001694242 | 0.002045242 | 0.4712499 | 0.1025894 | 0.004202774
|  |  | 229.9924 | 4999.63 | 6.978862e-05 | 2.421902e-08 | 0.0001382005 | 2.764214e-08 | 0.001687373 | 0.002038373 | 0.4688102 | 0.1008224 | 0.003263277
|  |  | 229.5457 | 4999.63 | 6.933294e-05 | 2.043686e-08 | 0.0001377503 | 2.755209e-08 | 0.001681876 | 0.002032876 | 0.4666379 | 0.09936472 | 0.00304802
|  |  | 229.1484 | 4999.63 | 6.895629e-05 | 1.763408e-08 | 0.0001373789 | 2.747782e-08 | 0.001677342 | 0.002028342 | 0.4647913 | 0.09815381 | 0.002725432
|  |  | 228.7255 | 4999.63 | 6.860602e-05 | 1.853085e-08 | 0.000137031 | 2.740823e-08 | 0.001673094 | 0.002024094 | 0.4629619 | 0.0970011 | 0.002070461
|  |  | 228.2825 | 4999.63 | 6.834247e-05 | 2.24831e-08 | 0.0001367694 | 2.73559e-08 | 0.001669899 | 0.002020899 | 0.4613359 | 0.0960839 | 0.002380527
|  |  | 227.875 | 4999.63 | 6.80535e-05 | 2.110809e-08 | 0.0001364823 | 2.729849e-08 | 0.001666395 | 0.002017395 | 0.4597137 | 0.09511376 | 0.001878994
|  |  | 227.4512 | 4999.63 | 6.782843e-05 | 2.019047e-08 | 0.0001362593 | 2.725387e-08 | 0.001663671 | 0.002014671 | 0.4582393 | 0.09431747 | 0.00184043
|  |  | 227.0423 | 4999.63 | 6.761143e-05 | 1.425437e-08 | 0.000136049 | 2.721182e-08 | 0.001661104 | 0.002012104 | 0.4568328 | 0.09356504 | 0.001386612
|  |  | 226.6061 | 4999.63 | 6.744991e-05 | 1.570062e-08 | 0.0001358954 | 2.718108e-08 | 0.001659228 | 0.002010228 | 0.4555299 | 0.09296016 | 0.001223283
|  |  | 226.1798 | 4999.63 | 6.732329e-05 | 1.879639e-08 | 0.0001357699 | 2.715598e-08 | 0.001657696 | 0.002008696 | 0.4543265 | 0.09243871 | 0.001335811
|  |  | 225.7561 | 4999.63 | 6.718054e-05 | 2.229847e-08 | 0.0001356273 | 2.712747e-08 | 0.001655955 | 0.002006955 | 0.4530823 | 0.09187261 | 0.001132085
|  |  | 225.3333 | 4999.63 | 6.706956e-05 | 1.491421e-08 | 0.0001355159 | 2.710519e-08 | 0.001654595 | 0.002005595 | 0.4519273 | 0.09139401 | 0.001193211
|  |  | 224.9279 | 4999.63 | 6.695372e-05 | 1.693424e-08 | 0.0001353996 | 2.708193e-08 | 0.001653175 | 0.002004175 | 0.4507948 | 0.09091025 | 0.001019734
|  |  | 224.5571 | 4999.63 | 6.686856e-05 | 1.867216e-08 | 0.0001353164 | 2.706528e-08 | 0.001652159 | 0.002003159 | 0.4498236 | 0.0905322 | 0.0009192262
|  |  | 224.2079 | 4999.63 | 6.680085e-05 | 1.44774e-08 | 0.0001352506 | 2.705211e-08 | 0.001651355 | 0.002002355 | 0.4489439 | 0.09021119 | 0.0009930918
|  |  | 223.801 | 4999.63 | 6.670899e-05 | 1.391494e-08 | 0.0001351626 | 2.703452e-08 | 0.001650281 | 0.002001281 | 0.4478886 | 0.08980704 | 0.0007323657
|  |  | 223.3912 | 4999.63 | 6.665437e-05 | 1.652459e-08 | 0.0001351128 | 2.702457e-08 | 0.001649674 | 0.002000674 | 0.4469329 | 0.08950697 | 0.0006121482
|  |  | 222.9945 | 4999.63 | 6.662101e-05 | 1.501347e-08 | 0.000135082 | 2.70184e-08 | 0.001649297 | 0.002000297 | 0.4460553 | 0.08926412 | 0.0007423824
|  |  | 222.6022 | 4999.63 | 6.657059e-05 | 1.590559e-08 | 0.0001350327 | 2.700853e-08 | 0.001648695 | 0.001999695 | 0.4451364 | 0.08897289 | 0.000618562
|  |  | 222.1607 | 4999.63 | 6.653417e-05 | 1.888195e-08 | 0.000134997 | 2.70014e-08 | 0.00164826 | 0.00199926 | 0.444157 | 0.08869981 | 0.0004686004
|  |  | 221.7155 | 4999.63 | 6.652227e-05 | 1.516272e-08 | 0.0001349856 | 2.699912e-08 | 0.00164812 | 0.00199912 | 0.443236 | 0.08849118 | 0.0007793732
|  |  | 221.3177 | 4999.63 | 6.646298e-05 | 1.497881e-08 | 0.0001349297 | 2.698793e-08 | 0.001647437 | 0.001998437 | 0.4422894 | 0.08818111 | 0.0004853653
|  |  | 220.9242 | 4999.63 | 6.644576e-05 | 1.401007e-08 | 0.000134917 | 2.698539e-08 | 0.001647282 | 0.001998282 | 0.4414689 | 0.08799013 | 0.0004103352
|  |  | 220.524 | 4999.63 | 6.644106e-05 | 1.297605e-08 | 0.0001349152 | 2.698503e-08 | 0.00164726 | 0.00199826 | 0.4406643 | 0.08782591 | 0.0006032784
|  |  | 220.1048 | 4999.63 | 6.640706e-05 | 1.471096e-08 | 0.0001348832 | 2.697863e-08 | 0.00164687 | 0.00199787 | 0.4397408 | 0.08757305 | 0.0003961812
|  |  | 219.6899 | 4999.63 | 6.640411e-05 | 1.331347e-08 | 0.0001348835 | 2.697869e-08 | 0.001646873 | 0.001997873 | 0.4389126 | 0.08740867 | 0.0004554936
|  |  | 219.2705 | 4999.63 | 6.639109e-05 | 1.472677e-08 | 0.0001348744 | 2.697688e-08 | 0.001646763 | 0.001997763 | 0.4380505 | 0.08721764 | 0.0005453729
|  |  | 218.8315 | 4999.63 | 6.636438e-05 | 1.836726e-08 | 0.0001348502 | 2.697203e-08 | 0.001646467 | 0.001997467 | 0.4371086 | 0.08697819 | 0.0002927962
|  |  | 218.411 | 4999.63 | 6.637984e-05 | 1.400429e-08 | 0.0001348667 | 2.697533e-08 | 0.001646668 | 0.001997668 | 0.4363126 | 0.08685507 | 0.0003990273
|  |  | 218.0152 | 4999.63 | 6.638e-05 | 1.285922e-08 | 0.0001348665 | 2.697529e-08 | 0.001646666 | 0.001997666 | 0.4355214 | 0.08669714 | 0.0004472373
|  |  | 217.6089 | 4999.63 | 6.637399e-05 | 1.425052e-08 | 0.0001348589 | 2.697377e-08 | 0.001646573 | 0.001997573 | 0.4346897 | 0.08651543 | 0.0002092773
|  |  | 217.1927 | 4999.63 | 6.64012e-05 | 1.462052e-08 | 0.0001348885 | 2.697969e-08 | 0.001646934 | 0.001997934 | 0.4339366 | 0.08642832 | 0.0005733553
|  |  | 216.7511 | 4999.63 | 6.636607e-05 | 1.836232e-08 | 0.0001348592 | 2.697383e-08 | 0.001646577 | 0.001997577 | 0.4329769 | 0.08617514 | 0.0001872854
|  |  | 216.2719 | 4999.63 | 6.639889e-05 | 1.653571e-08 | 0.0001348974 | 2.698146e-08 | 0.001647042 | 0.001998042 | 0.4321204 | 0.08608539 | 0.0003840592
|  |  | 215.8626 | 4999.63 | 6.639693e-05 | 1.472582e-08 | 0.0001348995 | 2.69819e-08 | 0.001647069 | 0.001998069 | 0.4313083 | 0.08592819 | 0.0001981847
|  |  | 215.487 | 4999.63 | 6.642489e-05 | 1.972136e-08 | 0.0001349281 | 2.698761e-08 | 0.001647417 | 0.001998417 | 0.4306329 | 0.08585376 | 0.0001831356
|  |  | 215.0699 | 4999.63 | 6.645958e-05 | 1.512578e-08 | 0.0001349623 | 2.699445e-08 | 0.001647835 | 0.001998835 | 0.4298892 | 0.08577737 | 0.000666187
|  |  | 214.6333 | 4999.63 | 6.641256e-05 | 1.425366e-08 | 0.0001349177 | 2.698554e-08 | 0.001647291 | 0.001998291 | 0.4288999 | 0.08548655 | 0.0001250884
|  |  | 214.2156 | 4999.63 | 6.645233e-05 | 1.481314e-08 | 0.0001349614 | 2.699427e-08 | 0.001647824 | 0.001998824 | 0.4281792 | 0.0854343 | 0.0002959462
|  |  | 213.8146 | 4999.63 | 6.646839e-05 | 1.668074e-08 | 0.0001349772 | 2.699743e-08 | 0.001648017 | 0.001999017 | 0.4274191 | 0.08531564 | 0.0004500224
|  |  | 213.393 | 4999.63 | 6.64626e-05 | 1.797715e-08 | 0.0001349689 | 2.699578e-08 | 0.001647916 | 0.001998916 | 0.4265546 | 0.08512588 | 8.728083e-05
|  |  | 212.9899 | 4999.63 | 6.650994e-05 | 1.924859e-08 | 0.0001350172 | 2.700544e-08 | 0.001648506 | 0.001999506 | 0.4258746 | 0.0850907 | 0.0002524831
|  |  | 212.6007 | 4999.63 | 6.65297e-05 | 1.392168e-08 | 0.0001350392 | 2.700984e-08 | 0.001648775 | 0.001999775 | 0.4251536 | 0.08499243 | 0.0004017836
|  |  | 212.195 | 4999.63 | 6.652538e-05 | 1.478917e-08 | 0.0001350389 | 2.700978e-08 | 0.001648771 | 0.001999771 | 0.4243413 | 0.0848294 | 0.0003035867
|  |  | 211.7866 | 4999.63 | 6.653562e-05 | 1.688262e-08 | 0.0001350541 | 2.701282e-08 | 0.001648957 | 0.001999957 | 0.4235639 | 0.08470541 | 0.0002399931
|  |  | 211.3418 | 4999.63 | 6.655992e-05 | 1.457153e-08 | 0.0001350817 | 2.701834e-08 | 0.001649293 | 0.002000293 | 0.4227455 | 0.08459867 | 0.0002277068
|  |  | 210.907 | 4999.63 | 6.658681e-05 | 1.292405e-08 | 0.0001351108 | 2.702416e-08 | 0.001649649 | 0.002000649 | 0.4219508 | 0.08449966 | 0.0002355971
|  |  | 210.475 | 4999.63 | 6.661144e-05 | 1.913063e-08 | 0.0001351386 | 2.702971e-08 | 0.001649988 | 0.002000988 | 0.4211578 | 0.08439788 | 0.0004059257
|  |  | 210.0406 | 4999.63 | 6.660723e-05 | 1.326804e-08 | 0.0001351377 | 2.702955e-08 | 0.001649978 | 0.002000978 | 0.4202865 | 0.08422156 | 7.487395e-05
|  |  | 209.6347 | 4999.63 | 6.665548e-05 | 1.538602e-08 | 0.0001351895 | 2.703989e-08 | 0.001650609 | 0.002001609 | 0.4196068 | 0.08419117 | 0.000240228
|  |  | 209.2199 | 4999.63 | 6.667805e-05 | 1.066922e-08 | 0.0001352157 | 2.704513e-08 | 0.001650929 | 0.002001929 | 0.4188434 | 0.08409153 | 0.0003217247
|  |  | 208.7842 | 4999.63 | 6.668921e-05 | 1.257491e-08 | 0.0001352294 | 2.704787e-08 | 0.001651096 | 0.002002096 | 0.418006 | 0.08395134 | 0.0001074398
|  |  | 208.3436 | 4999.63 | 6.673799e-05 | 1.595933e-08 | 0.0001352804 | 2.705808e-08 | 0.001651719 | 0.002002719 | 0.4172538 | 0.083904 | 0.00046895
|  |  | 207.942 | 4999.63 | 6.672633e-05 | 1.172775e-08 | 0.0001352699 | 2.705598e-08 | 0.001651591 | 0.002002591 | 0.4164229 | 0.08371567 | 5.895463e-05
|  |  | 207.5108 | 4999.63 | 6.678368e-05 | 1.683898e-08 | 0.0001353284 | 2.706768e-08 | 0.001652305 | 0.002003305 | 0.4157076 | 0.08369025 | 2.191872e-05
|  |  | 207.1117 | 4999.63 | 6.684331e-05 | 1.83492e-08 | 0.0001353886 | 2.707972e-08 | 0.00165304 | 0.00200404 | 0.4150602 | 0.0836815 | 0.000486885
|  |  | 206.7478 | 4999.63 | 6.683093e-05 | 1.424204e-08 | 0.0001353767 | 2.707733e-08 | 0.001652895 | 0.002003895 | 0.4143008 | 0.08350434 | 0.000160265
|  |  | 206.3295 | 4999.63 | 6.686994e-05 | 1.504442e-08 | 0.0001354171 | 2.708543e-08 | 0.001653389 | 0.002004389 | 0.4135645 | 0.0834373 | 0.0002280483
|  |  | 205.8884 | 4999.63 | 6.689884e-05 | 1.36523e-08 | 0.0001354481 | 2.709162e-08 | 0.001653766 | 0.002004766 | 0.4127581 | 0.0833367 | 0.0001627192
|  |  | 205.4639 | 4999.63 | 6.694107e-05 | 1.498984e-08 | 0.000135489 | 2.709981e-08 | 0.001654267 | 0.002005267 | 0.4120098 | 0.08326763 | 0.0004189828
|  |  | 205.0522 | 4999.63 | 6.694134e-05 | 1.484009e-08 | 0.0001354868 | 2.709936e-08 | 0.001654239 | 0.002005239 | 0.4111787 | 0.08309515 | -1.772211e-05
|  |  | 204.639 | 4999.63 | 6.700506e-05 | 1.708418e-08 | 0.0001355567 | 2.711335e-08 | 0.001655093 | 0.002006093 | 0.4105249 | 0.08310247 | 4.68059e-05
|  |  | 204.2022 | 4999.63 | 6.705841e-05 | 1.526117e-08 | 0.0001356197 | 2.712594e-08 | 0.001655861 | 0.002006861 | 0.4098056 | 0.08308202 | 0.000178762
|  |  | 203.7828 | 4999.63 | 6.709698e-05 | 1.75461e-08 | 0.0001356581 | 2.713363e-08 | 0.001656331 | 0.002007331 | 0.4090594 | 0.08300704 | 0.0005281255
|  |  | 203.3973 | 4999.63 | 6.708081e-05 | 1.484817e-08 | 0.0001356394 | 2.712988e-08 | 0.001656102 | 0.002007102 | 0.4082391 | 0.08280346 | 0.0001557571
|  |  | 202.972 | 4999.63 | 6.711828e-05 | 1.84062e-08 | 0.0001356825 | 2.713851e-08 | 0.001656629 | 0.002007629 | 0.4074924 | 0.08273721 | 0.0001080463
|  |  | 202.5522 | 4999.63 | 6.71593e-05 | 1.528237e-08 | 0.0001357333 | 2.714868e-08 | 0.00165725 | 0.00200825 | 0.4067753 | 0.08269185 | 0.0005359657
|  |  | 202.146 | 4999.63 | 6.713541e-05 | 1.586369e-08 | 0.0001357123 | 2.714447e-08 | 0.001656993 | 0.002007993 | 0.4059078 | 0.08247418 | 0.00016114
|  |  | 201.7338 | 4999.63 | 6.71773e-05 | 1.139872e-08 | 0.0001357537 | 2.715274e-08 | 0.001657498 | 0.002008498 | 0.4051818 | 0.08240774 | 0.0001372756
|  |  | 201.2973 | 4999.63 | 6.7223e-05 | 1.554336e-08 | 0.0001358018 | 2.716237e-08 | 0.001658086 | 0.002009086 | 0.4044235 | 0.08234783 | 0.0001551386
|  |  | 200.8615 | 4999.63 | 6.726353e-05 | 2.04203e-08 | 0.0001358469 | 2.71714e-08 | 0.001658637 | 0.002009637 | 0.4036586 | 0.08228022 | 0.0003729773
|  |  | 200.4532 | 4999.63 | 6.726694e-05 | 1.437754e-08 | 0.0001358531 | 2.717262e-08 | 0.001658711 | 0.002009711 | 0.402853 | 0.08212793 | 0.0002622367
|  |  | 200.0597 | 4999.63 | 6.728908e-05 | 1.602071e-08 | 0.0001358768 | 2.717737e-08 | 0.001659001 | 0.002010001 | 0.4021202 | 0.08202473 | 8.155797e-05
|  |  | 199.6281 | 4999.63 | 6.734501e-05 | 1.351393e-08 | 0.000135935 | 2.718901e-08 | 0.001659711 | 0.002010711 | 0.4013944 | 0.08198953 | 0.0003131947
|  |  | 199.188 | 4999.63 | 6.735995e-05 | 1.498241e-08 | 0.0001359526 | 2.719254e-08 | 0.001659927 | 0.002010927 | 0.4005524 | 0.08185169 | 0.0001400992
|  |  | 198.7656 | 4999.63 | 6.740648e-05 | 1.489794e-08 | 0.0001359998 | 2.720196e-08 | 0.001660502 | 0.002011502 | 0.3998175 | 0.08179253 | 0.0003101617
|  |  | 198.3841 | 4999.63 | 6.74229e-05 | 1.407122e-08 | 0.0001360157 | 2.720515e-08 | 0.001660697 | 0.002011697 | 0.3990888 | 0.0816742 | 5.396696e-05
|  |  | 197.9923 | 4999.63 | 6.74828e-05 | 1.428431e-08 | 0.0001360737 | 2.721675e-08 | 0.001661405 | 0.002012405 | 0.3984407 | 0.08165306 | 0.00027342
|  |  | 197.5754 | 4999.63 | 6.751009e-05 | 1.500039e-08 | 0.0001360977 | 2.722156e-08 | 0.001661699 | 0.002012699 | 0.3976597 | 0.08153908 | 0.0001615902
|  |  | 197.1617 | 4999.63 | 6.755229e-05 | 1.644386e-08 | 0.0001361409 | 2.723019e-08 | 0.001662225 | 0.002013225 | 0.3969309 | 0.08147222 | 0.0002981261
|  |  | 196.7247 | 4999.63 | 6.756872e-05 | 1.552945e-08 | 0.0001361618 | 2.723438e-08 | 0.001662481 | 0.002013481 | 0.3961015 | 0.08134195 | 0.0002921691
|  |  | 196.2946 | 4999.63 | 6.758698e-05 | 1.324638e-08 | 0.0001361836 | 2.723873e-08 | 0.001662747 | 0.002013747 | 0.3952876 | 0.08121628 | 0.0001151561
|  |  | 195.9084 | 4999.63 | 6.76323e-05 | 1.528492e-08 | 0.0001362318 | 2.724837e-08 | 0.001663336 | 0.002014336 | 0.3946252 | 0.0811718 | 0.0001442961
|  |  | 195.5024 | 4999.63 | 6.767492e-05 | 1.653333e-08 | 0.0001362777 | 2.725756e-08 | 0.001663896 | 0.002014896 | 0.3939171 | 0.08111323 | 0.0002800228
|  |  | 195.1071 | 4999.63 | 6.769396e-05 | 1.57416e-08 | 0.0001363001 | 2.726204e-08 | 0.00166417 | 0.00201517 | 0.3931739 | 0.08100253 | 0.0001994057
|  |  | 194.679 | 4999.63 | 6.773115e-05 | 1.511255e-08 | 0.000136339 | 2.726981e-08 | 0.001664644 | 0.002015644 | 0.3924035 | 0.08091716 | 0.0002160712
|  |  | 194.2491 | 4999.63 | 6.776711e-05 | 1.490924e-08 | 0.0001363751 | 2.727704e-08 | 0.001665086 | 0.002016086 | 0.3916229 | 0.08082428 | 5.771078e-05
|  |  | 193.8208 | 4999.63 | 6.78309e-05 | 1.76973e-08 | 0.00013644 | 2.729002e-08 | 0.001665878 | 0.002016878 | 0.3909129 | 0.08079956 | 0.0004650378
|  |  | 193.4075 | 4999.63 | 6.782095e-05 | 1.679569e-08 | 0.0001364316 | 2.728833e-08 | 0.001665775 | 0.002016775 | 0.3900593 | 0.08060734 | 0.0002769976
|  |  | 192.9882 | 4999.63 | 6.784179e-05 | 1.319472e-08 | 0.0001364564 | 2.729331e-08 | 0.001666078 | 0.002017078 | 0.3892723 | 0.0804912 | 2.680503e-06
|  |  | 192.5632 | 4999.63 | 6.791147e-05 | 1.63612e-08 | 0.0001365313 | 2.730829e-08 | 0.001666993 | 0.002017993 | 0.3885912 | 0.08049006 | 0.0003668473
|  |  | 192.137 | 4999.63 | 6.791886e-05 | 1.257741e-08 | 0.0001365406 | 2.731015e-08 | 0.001667106 | 0.002018106 | 0.3877528 | 0.08033369 | 0.000224412
|  |  | 191.7211 | 4999.63 | 6.795262e-05 | 1.451992e-08 | 0.0001365751 | 2.731703e-08 | 0.001667527 | 0.002018527 | 0.3869941 | 0.08024036 | 0.0003424718
|  |  | 191.2953 | 4999.63 | 6.796241e-05 | 1.351218e-08 | 0.0001365889 | 2.73198e-08 | 0.001667696 | 0.002018696 | 0.386167 | 0.08009454 | 6.848317e-05
|  |  | 190.8791 | 4999.63 | 6.801992e-05 | 1.391267e-08 | 0.0001366515 | 2.733231e-08 | 0.00166846 | 0.00201946 | 0.3854725 | 0.08006604 | 0.0002431302
|  |  | 190.4784 | 4999.63 | 6.804999e-05 | 1.600041e-08 | 0.0001366818 | 2.733839e-08 | 0.00166883 | 0.00201983 | 0.384734 | 0.07996862 | -2.907313e-05
|  |  | 190.0292 | 4999.63 | 6.813852e-05 | 1.517781e-08 | 0.0001367687 | 2.735577e-08 | 0.001669891 | 0.002020891 | 0.3840284 | 0.07998168 | 0.0002276311
|  |  | 189.6251 | 4999.63 | 6.816653e-05 | 1.877137e-08 | 0.0001368025 | 2.736252e-08 | 0.001670303 | 0.002021303 | 0.3832898 | 0.07988968 | 0.0002886525
|  |  | 189.2646 | 4999.63 | 6.817947e-05 | 1.518739e-08 | 0.0001368232 | 2.736666e-08 | 0.001670556 | 0.002021556 | 0.3826091 | 0.07978564 | 0.000419764
|  |  | 188.8658 | 4999.63 | 6.817723e-05 | 1.536623e-08 | 0.0001368235 | 2.736672e-08 | 0.00167056 | 0.00202156 | 0.3818035 | 0.07961822 | -0.0001427876
|  |  | 188.4234 | 4999.63 | 6.828878e-05 | 1.781587e-08 | 0.000136932 | 2.738843e-08 | 0.001671885 | 0.002022885 | 0.3811588 | 0.07968139 | 0.0004593956
|  |  | 187.9859 | 4999.63 | 6.828104e-05 | 2.13154e-08 | 0.0001369251 | 2.738704e-08 | 0.0016718 | 0.0020228 | 0.3802578 | 0.07948041 | 0.0002858458
|  |  | 187.5868 | 4999.63 | 6.830177e-05 | 1.486966e-08 | 0.0001369489 | 2.739181e-08 | 0.001672091 | 0.002023091 | 0.3795053 | 0.07936635 | 0.000334072
|  |  | 187.1767 | 4999.63 | 6.83145e-05 | 1.400828e-08 | 0.0001369649 | 2.7395e-08 | 0.001672286 | 0.002023286 | 0.378712 | 0.07922933 | 0.0001097691
|  |  | 186.7566 | 4999.63 | 6.83689e-05 | 1.635725e-08 | 0.0001370226 | 2.740656e-08 | 0.001672991 | 0.002023991 | 0.3779938 | 0.07918322 | 0.0001422152
|  |  | 186.3158 | 4999.63 | 6.842201e-05 | 1.570193e-08 | 0.0001370773 | 2.741748e-08 | 0.001673658 | 0.002024658 | 0.3772258 | 0.07912053 | 0.000239877
|  |  | 185.892 | 4999.63 | 6.845616e-05 | 1.829183e-08 | 0.0001371118 | 2.742438e-08 | 0.001674079 | 0.002025079 | 0.376446 | 0.07901886 | 0.000400627
|  |  | 185.4702 | 4999.63 | 6.846552e-05 | 1.50969e-08 | 0.0001371163 | 2.742529e-08 | 0.001674135 | 0.002025135 | 0.3756022 | 0.07884989 | 0.0001629459
|  |  | 185.0538 | 4999.63 | 6.852065e-05 | 1.56898e-08 | 0.0001371646 | 2.743495e-08 | 0.001674725 | 0.002025725 | 0.3748682 | 0.07878204 | 0.0003654069
|  |  | 184.658 | 4999.63 | 6.853465e-05 | 1.627597e-08 | 0.0001371752 | 2.743707e-08 | 0.001674854 | 0.002025854 | 0.3740901 | 0.07863739 | 0.0002283166
|  |  | 184.2479 | 4999.63 | 6.857333e-05 | 1.406043e-08 | 0.0001372112 | 2.744427e-08 | 0.001675294 | 0.002026294 | 0.3733404 | 0.07854376 | 0.0001779109
|  |  | 183.8268 | 4999.63 | 6.861687e-05 | 1.325497e-08 | 0.0001372578 | 2.745359e-08 | 0.001675863 | 0.002026863 | 0.3725918 | 0.07846885 | 0.0002756761
|  |  | 183.4042 | 4999.63 | 6.864036e-05 | 1.698293e-08 | 0.0001372864 | 2.74593e-08 | 0.001676211 | 0.002027211 | 0.3717991 | 0.07835235 | 0.0002381841
|  |  | 182.9849 | 4999.63 | 6.867358e-05 | 1.57718e-08 | 0.0001373218 | 2.74664e-08 | 0.001676644 | 0.002027644 | 0.3710282 | 0.07825246 | 0.0002445369
|  |  | 182.5773 | 4999.63 | 6.870601e-05 | 1.257682e-08 | 0.0001373553 | 2.747309e-08 | 0.001677053 | 0.002028053 | 0.3702765 | 0.07815279 | 0.0001596235
|  |  | 182.1657 | 4999.63 | 6.875331e-05 | 1.595439e-08 | 0.000137405 | 2.748303e-08 | 0.00167766 | 0.00202866 | 0.3695522 | 0.0780871 | 8.570912e-05
|  |  | 181.7534 | 4999.63 | 6.881386e-05 | 1.75872e-08 | 0.0001374687 | 2.749577e-08 | 0.001678438 | 0.002029438 | 0.3688572 | 0.07805176 | 0.0002254434
|  |  | 181.3381 | 4999.63 | 6.885101e-05 | 1.65973e-08 | 0.000137507 | 2.750343e-08 | 0.001678905 | 0.002029905 | 0.368099 | 0.07795812 | 0.0003794626
|  |  | 180.9531 | 4999.63 | 6.886036e-05 | 1.502945e-08 | 0.0001375158 | 2.750519e-08 | 0.001679012 | 0.002030012 | 0.3673371 | 0.07781206 | 9.320763e-05
|  |  | 180.5138 | 4999.63 | 6.892972e-05 | 2.120659e-08 | 0.0001375829 | 2.751861e-08 | 0.001679832 | 0.002030832 | 0.3665932 | 0.07777111 | 0.0003891691
|  |  | 180.1298 | 4999.63 | 6.894023e-05 | 1.352586e-08 | 0.0001375902 | 2.752007e-08 | 0.001679921 | 0.002030921 | 0.3658293 | 0.07762165 | 0.0002409773
|  |  | 179.7183 | 4999.63 | 6.897889e-05 | 1.518611e-08 | 0.0001376258 | 2.752719e-08 | 0.001680356 | 0.002031356 | 0.3650718 | 0.07752249 | 0.0002647997
|  |  | 179.3161 | 4999.63 | 6.901215e-05 | 1.47812e-08 | 0.0001376564 | 2.753331e-08 | 0.001680729 | 0.002031729 | 0.3643217 | 0.07741598 | 0.0002382268
|  |  | 178.8819 | 4999.63 | 6.904885e-05 | 1.703349e-08 | 0.0001376949 | 2.754101e-08 | 0.001681199 | 0.002032199 | 0.3635236 | 0.07731256 | 0.0002528938
|  |  | 178.4225 | 4999.63 | 6.908048e-05 | 1.39382e-08 | 0.0001377327 | 2.754857e-08 | 0.001681661 | 0.002032661 | 0.3626723 | 0.07719637 | 0.0001415341
|  |  | 177.9938 | 4999.63 | 6.91353e-05 | 1.636208e-08 | 0.0001377901 | 2.756006e-08 | 0.001682362 | 0.002033362 | 0.3619257 | 0.07713569 | 0.0005286684
|  |  | 177.5941 | 4999.63 | 6.911676e-05 | 1.755735e-08 | 0.0001377725 | 2.755654e-08 | 0.001682147 | 0.002033147 | 0.3610749 | 0.07692437 | -3.2942e-05
|  |  | 177.1788 | 4999.63 | 6.920818e-05 | 1.699697e-08 | 0.000137862 | 2.757444e-08 | 0.00168324 | 0.00203424 | 0.3604242 | 0.07693805 | 0.0004228216
|  |  | 176.7474 | 4999.63 | 6.921398e-05 | 1.808616e-08 | 0.0001378643 | 2.757489e-08 | 0.001683267 | 0.002034267 | 0.3595515 | 0.07675566 | -0.0001150298
|  |  | 176.3272 | 4999.63 | 6.931664e-05 | 1.707078e-08 | 0.0001379715 | 2.759634e-08 | 0.001684576 | 0.002035576 | 0.3589276 | 0.07680399 | 0.0002233993
|  |  | 175.9057 | 4999.63 | 6.934944e-05 | 2.207264e-08 | 0.0001380131 | 2.760467e-08 | 0.001685085 | 0.002036085 | 0.3581589 | 0.07670982 | 0.0002658778
|  |  | 175.479 | 4999.63 | 6.938209e-05 | 3.167093e-08 | 0.000138047 | 2.761145e-08 | 0.001685499 | 0.002036499 | 0.3573629 | 0.07659638 | 0.0005691864
|  |  | 175.0704 | 4999.63 | 6.935927e-05 | 1.730724e-08 | 0.0001380217 | 2.760637e-08 | 0.001685189 | 0.002036189 | 0.3564765 | 0.0763638 | 3.363704e-05
|  |  | 174.6718 | 4999.63 | 6.943428e-05 | 1.928472e-08 | 0.0001380969 | 2.762142e-08 | 0.001686108 | 0.002037108 | 0.3558253 | 0.07635039 | 0.0004277128
|  |  | 174.2633 | 4999.63 | 6.943429e-05 | 1.537169e-08 | 0.0001380987 | 2.762178e-08 | 0.00168613 | 0.00203713 | 0.354997 | 0.07617567 | -4.097609e-05
|  |  | 173.8265 | 4999.63 | 6.952832e-05 | 1.894603e-08 | 0.0001381971 | 2.764147e-08 | 0.001687331 | 0.002038331 | 0.3543159 | 0.07619358 | 0.0005696296
|  |  | 173.387 | 4999.63 | 6.949491e-05 | 1.724878e-08 | 0.0001381699 | 2.763602e-08 | 0.001686999 | 0.002037999 | 0.3533624 | 0.07594324 | -4.146458e-05
|  |  | 172.9725 | 4999.63 | 6.958768e-05 | 1.792577e-08 | 0.000138264 | 2.765484e-08 | 0.001688148 | 0.002039148 | 0.3527164 | 0.07596043 | 0.0003707628
|  |  | 172.5534 | 4999.63 | 6.96022e-05 | 1.5645e-08 | 0.0001382776 | 2.765756e-08 | 0.001688314 | 0.002039314 | 0.3518905 | 0.07580505 | 0.0001479035
|  |  | 172.1715 | 4999.63 | 6.965011e-05 | 1.48053e-08 | 0.0001383305 | 2.766815e-08 | 0.00168896 | 0.00203996 | 0.351223 | 0.07574857 | 0.0003551291
|  |  | 171.7955 | 4999.63 | 6.965761e-05 | 1.67931e-08 | 0.0001383457 | 2.767119e-08 | 0.001689146 | 0.002040146 | 0.3504879 | 0.07561505 | 0.0001741531
|  |  | 171.368 | 4999.63 | 6.970948e-05 | 2.021886e-08 | 0.0001384001 | 2.768206e-08 | 0.001689809 | 0.002040809 | 0.3497294 | 0.0755406 | 0.0003549112
|  |  | 170.9566 | 4999.63 | 6.97291e-05 | 1.44847e-08 | 0.000138417 | 2.768545e-08 | 0.001690016 | 0.002041016 | 0.3489251 | 0.07539457 | 0.0003304838
|  |  | 170.5166 | 4999.63 | 6.975446e-05 | 1.563668e-08 | 0.0001384404 | 2.769012e-08 | 0.001690301 | 0.002041301 | 0.3480757 | 0.07524917 | 0.0002526232
|  |  | 170.0967 | 4999.63 | 6.979373e-05 | 1.255625e-08 | 0.0001384785 | 2.769775e-08 | 0.001690767 | 0.002041767 | 0.3472979 | 0.0751431 | 0.0003688874
|  |  | 169.7031 | 4999.63 | 6.980638e-05 | 1.442957e-08 | 0.0001384923 | 2.770052e-08 | 0.001690936 | 0.002041936 | 0.3465228 | 0.07499788 | 0.0002307265
|  |  | 169.2797 | 4999.63 | 6.984642e-05 | 1.521049e-08 | 0.0001385356 | 2.770917e-08 | 0.001691464 | 0.002042464 | 0.3457477 | 0.07490019 | 0.0001715975
|  |  | 168.8509 | 4999.63 | 6.990156e-05 | 1.867518e-08 | 0.000138592 | 2.772044e-08 | 0.001692152 | 0.002043152 | 0.344988 | 0.07482661 | 0.0002958192
|  |  | 168.4371 | 4999.63 | 6.993174e-05 | 1.190869e-08 | 0.0001386216 | 2.772637e-08 | 0.001692514 | 0.002043514 | 0.3442036 | 0.07470422 | 0.0002259715
|  |  | 168.0119 | 4999.63 | 6.997365e-05 | 1.489362e-08 | 0.0001386667 | 2.773539e-08 | 0.001693065 | 0.002044065 | 0.3434271 | 0.07460812 | 0.0002476236
|  |  | 167.5699 | 4999.63 | 7.000964e-05 | 1.66582e-08 | 0.0001387091 | 2.774388e-08 | 0.001693583 | 0.002044583 | 0.3426105 | 0.07449868 | 0.0001840274
|  |  | 167.1529 | 4999.63 | 7.006117e-05 | 1.660138e-08 | 0.0001387624 | 2.775452e-08 | 0.001694233 | 0.002045233 | 0.3418666 | 0.07442195 | 0.0002011343
|  |  | 166.7421 | 4999.63 | 7.011106e-05 | 1.672265e-08 | 0.0001388116 | 2.776438e-08 | 0.001694834 | 0.002045834 | 0.3411266 | 0.0743393 | 0.0003404968
|  |  | 166.3415 | 4999.63 | 7.013123e-05 | 1.653287e-08 | 0.0001388324 | 2.776853e-08 | 0.001695088 | 0.002046088 | 0.3403493 | 0.07420292 | 0.0002447962
|  |  | 165.9054 | 4999.63 | 7.017291e-05 | 1.709401e-08 | 0.0001388757 | 2.77772e-08 | 0.001695617 | 0.002046617 | 0.3395448 | 0.07409616 | 0.0002719201
|  |  | 165.4564 | 4999.63 | 7.020717e-05 | 1.745271e-08 | 0.0001389146 | 2.778497e-08 | 0.001696091 | 0.002047091 | 0.3387042 | 0.07397406 | 0.0002236847
|  |  | 165.0509 | 4999.63 | 7.024632e-05 | 1.638465e-08 | 0.0001389595 | 2.779396e-08 | 0.00169664 | 0.00204764 | 0.3379648 | 0.07388336 | 0.0003059697
|  |  | 164.6222 | 4999.63 | 7.027243e-05 | 1.623547e-08 | 0.0001389897 | 2.78e-08 | 0.001697009 | 0.002048009 | 0.3371477 | 0.07375219 | 0.0001190441
|  |  | 164.2051 | 4999.63 | 7.033822e-05 | 1.78556e-08 | 0.0001390582 | 2.781369e-08 | 0.001697844 | 0.002048844 | 0.3364307 | 0.07370254 | 0.0001947863
|  |  | 163.8026 | 4999.63 | 7.039313e-05 | 1.939586e-08 | 0.0001391093 | 2.782392e-08 | 0.001698469 | 0.002049469 | 0.3357083 | 0.07362413 | 0.0005630128
|  |  | 163.3956 | 4999.63 | 7.037829e-05 | 1.543989e-08 | 0.0001390861 | 2.781928e-08 | 0.001698186 | 0.002049186 | 0.334828 | 0.07339502 | 0.0001438651
|  |  | 163.0094 | 4999.63 | 7.043835e-05 | 1.399987e-08 | 0.0001391454 | 2.783114e-08 | 0.001698909 | 0.002049909 | 0.3341544 | 0.07333944 | 0.0003296361
|  |  | 162.5889 | 4999.63 | 7.045839e-05 | 1.552457e-08 | 0.0001391709 | 2.783623e-08 | 0.00169922 | 0.00205022 | 0.333343 | 0.07320083 | 0.0002463393
|  |  | 162.1908 | 4999.63 | 7.049789e-05 | 1.599659e-08 | 0.0001392119 | 2.784443e-08 | 0.001699721 | 0.002050721 | 0.3326081 | 0.07310279 | 0.000263515
|  |  | 161.8028 | 4999.63 | 7.053614e-05 | 1.604817e-08 | 0.0001392486 | 2.785178e-08 | 0.00170017 | 0.00205117 | 0.3318851 | 0.07300054 | 0.0002390149
|  |  | 161.4025 | 4999.63 | 7.05784e-05 | 1.713221e-08 | 0.0001392917 | 2.78604e-08 | 0.001700696 | 0.002051696 | 0.3311488 | 0.07290485 | 0.0002072017
|  |  | 160.967 | 4999.63 | 7.062893e-05 | 1.598295e-08 | 0.0001393459 | 2.787124e-08 | 0.001701357 | 0.002052357 | 0.3303618 | 0.07281461 | 0.0003963085
|  |  | 160.5478 | 4999.63 | 7.063955e-05 | 1.621404e-08 | 0.0001393579 | 2.787364e-08 | 0.001701504 | 0.002052504 | 0.329525 | 0.0726485 | 0.0001739515
|  |  | 160.1405 | 4999.63 | 7.069788e-05 | 1.607556e-08 | 0.0001394159 | 2.788524e-08 | 0.001702212 | 0.002053212 | 0.3288024 | 0.07257764 | 0.0002306979
|  |  | 159.6954 | 4999.63 | 7.07456e-05 | 1.618468e-08 | 0.0001394667 | 2.78954e-08 | 0.001702832 | 0.002053832 | 0.3279876 | 0.07247496 | 0.0003705866
|  |  | 159.2661 | 4999.63 | 7.075859e-05 | 1.577208e-08 | 0.0001394851 | 2.789908e-08 | 0.001703057 | 0.002054057 | 0.3271416 | 0.07231587 | 0.0001897532
|  |  | 158.8434 | 4999.63 | 7.081573e-05 | 2.043446e-08 | 0.0001395427 | 2.79106e-08 | 0.00170376 | 0.00205476 | 0.3263851 | 0.07223566 | 0.0002839224
|  |  | 158.4364 | 4999.63 | 7.085404e-05 | 2.065295e-08 | 0.0001395786 | 2.791779e-08 | 0.001704199 | 0.002055199 | 0.3256183 | 0.0721201 | 0.0003056382
|  |  | 158.025 | 4999.63 | 7.088335e-05 | 1.629984e-08 | 0.0001396105 | 2.792417e-08 | 0.001704588 | 0.002055588 | 0.3248345 | 0.07199437 | 0.0004827632
|  |  | 157.6024 | 4999.63 | 7.087172e-05 | 1.207819e-08 | 0.0001396046 | 2.792297e-08 | 0.001704515 | 0.002055515 | 0.3239541 | 0.07179033 | 0.0001575777
|  |  | 157.181 | 4999.63 | 7.093751e-05 | 1.661818e-08 | 0.00013967 | 2.793606e-08 | 0.001705314 | 0.002056314 | 0.3232136 | 0.07172394 | 0.0002656352
|  |  | 156.7353 | 4999.63 | 7.098661e-05 | 1.522992e-08 | 0.0001397144 | 2.794494e-08 | 0.001705856 | 0.002056856 | 0.322382 | 0.07160553 | 0.0003739221
|  |  | 156.2909 | 4999.63 | 7.100839e-05 | 1.276914e-08 | 0.0001397337 | 2.79488e-08 | 0.001706092 | 0.002057092 | 0.3215049 | 0.07143937 | 0.000202173
|  |  | 155.9196 | 4999.63 | 7.105941e-05 | 1.444412e-08 | 0.0001397834 | 2.795875e-08 | 0.001706699 | 0.002057699 | 0.3208357 | 0.0713643 | 0.0003190461
|  |  | 155.5165 | 4999.63 | 7.108892e-05 | 1.809773e-08 | 0.0001398128 | 2.796464e-08 | 0.001707059 | 0.002058059 | 0.3200622 | 0.0712357 | 0.000203859
|  |  | 155.107 | 4999.63 | 7.114295e-05 | 1.570855e-08 | 0.0001398678 | 2.797563e-08 | 0.00170773 | 0.00205873 | 0.3193235 | 0.07115222 | 0.0003119051
|  |  | 154.6778 | 4999.63 | 7.117145e-05 | 1.756653e-08 | 0.0001399012 | 2.798231e-08 | 0.001708137 | 0.002059137 | 0.3185028 | 0.07101833 | 0.000289708
|  |  | 154.2759 | 4999.63 | 7.119846e-05 | 1.347516e-08 | 0.0001399373 | 2.798954e-08 | 0.001708579 | 0.002059579 | 0.3177433 | 0.07090189 | 0.0002210845
|  |  | 153.8635 | 4999.63 | 7.124841e-05 | 1.441158e-08 | 0.0001399897 | 2.800001e-08 | 0.001709218 | 0.002060218 | 0.3169924 | 0.07081073 | 0.0003914833
|  |  | 153.4345 | 4999.63 | 7.127164e-05 | 1.246982e-08 | 0.0001400054 | 2.800315e-08 | 0.00170941 | 0.00206041 | 0.3161379 | 0.07064277 | 0.0003456196
|  |  | 152.9774 | 4999.63 | 7.130084e-05 | 1.396938e-08 | 0.0001400335 | 2.800877e-08 | 0.001709753 | 0.002060753 | 0.3152486 | 0.07048478 | 0.0002426798
|  |  | 152.5641 | 4999.63 | 7.134461e-05 | 1.771811e-08 | 0.0001400819 | 2.801845e-08 | 0.001710344 | 0.002061344 | 0.3144871 | 0.0703845 | 1.944329e-05
|  |  | 152.1635 | 4999.63 | 7.14385e-05 | 1.655967e-08 | 0.0001401772 | 2.803751e-08 | 0.001711507 | 0.002062507 | 0.3138383 | 0.07037671 | 0.0005334395
|  |  | 151.7286 | 4999.63 | 7.142306e-05 | 1.454603e-08 | 0.0001401605 | 2.803418e-08 | 0.001711304 | 0.002062304 | 0.3129104 | 0.0701447 | 0.0002592301
|  |  | 151.3384 | 4999.63 | 7.146347e-05 | 1.666937e-08 | 0.0001402034 | 2.804276e-08 | 0.001711827 | 0.002062827 | 0.312185 | 0.07004355 | 0.0003334104
|  |  | 151.0194 | 4999.63 | 7.148158e-05 | 1.455201e-08 | 0.0001402258 | 2.804724e-08 | 0.001712101 | 0.002063101 | 0.3115682 | 0.0699372 | 0.0003674703
|  |  | 150.7681 | 4999.63 | 7.149127e-05 | 1.170302e-08 | 0.0001402389 | 2.804985e-08 | 0.00171226 | 0.00206326 | 0.3110738 | 0.06984486 | -7.799953e-06
|  |  | 150.5832 | 4999.63 | 7.153826e-05 | 1.856398e-08 | 0.0001402862 | 2.805932e-08 | 0.001712838 | 0.002063838 | 0.3107795 | 0.0698463 | 0.0004651234
|  |  | 150.4649 | 4999.63 | 7.153837e-05 | 1.476947e-08 | 0.0001402861 | 2.80593e-08 | 0.001712837 | 0.002063837 | 0.3105351 | 0.06979126 | 0.0003850864
|  |  | 150.3736 | 4999.63 | 7.154244e-05 | 1.58272e-08 | 0.0001402901 | 2.806009e-08 | 0.001712885 | 0.002063885 | 0.3103538 | 0.0697561 | 0.0001743352
|  |  | 150.3007 | 4999.63 | 7.155407e-05 | 1.519468e-08 | 0.0001403016 | 2.806239e-08 | 0.001713026 | 0.002064026 | 0.3102245 | 0.06974339 | 0.0008600235
|  |  | 150.2409 | 4999.63 | 7.154127e-05 | 1.31311e-08 | 0.0001402887 | 2.805981e-08 | 0.001712868 | 0.002063868 | 0.3100775 | 0.06969199 | 0.0001939895
|  |  | 150.1964 | 4999.63 | 7.15479e-05 | 1.462401e-08 | 0.0001402952 | 2.806112e-08 | 0.001712948 | 0.002063948 | 0.3099976 | 0.06968335 | -0.001288497
|  |  | 150.1547 | 4999.63 | 7.158784e-05 | 1.794255e-08 | 0.0001403351 | 2.806909e-08 | 0.001713435 | 0.002064435 | 0.3099846 | 0.0697371 | 0.002170863
|  |  | 150.1256 | 4999.63 | 7.156086e-05 | 1.351567e-08 | 0.0001403081 | 2.806369e-08 | 0.001713105 | 0.002064105 | 0.3098751 | 0.06967407 | 0.0006383271
|  |  | 150.098 | 4999.63 | 7.155828e-05 | 1.581644e-08 | 0.0001403054 | 2.806316e-08 | 0.001713073 | 0.002064073 | 0.3098133 | 0.06965646 | 0.0006901895
|  |  | 150.075 | 4999.63 | 7.155547e-05 | 1.255651e-08 | 0.0001403026 | 2.806259e-08 | 0.001713038 | 0.002064038 | 0.3097605 | 0.06964054 | -0.0004592817
|  |  | 150.0556 | 4999.63 | 7.156527e-05 | 1.154999e-08 | 0.0001403124 | 2.806455e-08 | 0.001713158 | 0.002064158 | 0.3097384 | 0.06964944 | 0.004464791
|  |  | 150.0406 | 4999.63 | 7.153249e-05 | 1.412492e-08 | 0.0001402796 | 2.805799e-08 | 0.001712757 | 0.002063757 | 0.3096473 | 0.06958237 | -0.003780039
|  |  | 150.0296 | 4999.63 | 7.155794e-05 | 1.562029e-08 | 0.000140305 | 2.806307e-08 | 0.001713068 | 0.002064068 | 0.3096712 | 0.06962387 | 3.108768e-05
|  |  | 150.2812 | 4999.63 | 7.149814e-05 | 1.254133e-08 | 0.0001402456 | 2.80512e-08 | 0.001712343 | 0.002063343 | 0.3100817 | 0.06963169 | 0.0001748077
|  |  | 150.429 | 4999.63 | 7.147469e-05 | 1.943613e-08 | 0.0001402224 | 2.804655e-08 | 0.001712059 | 0.002063059 | 0.3103439 | 0.06965752 | 0.0003122097
|  |  | 150.7362 | 4999.63 | 7.14492e-05 | 1.263735e-08 | 0.0001401972 | 2.804152e-08 | 0.001711752 | 0.002062752 | 0.3109314 | 0.06975344 | 0.0003501937
|  |  | 151.1089 | 4999.63 | 7.143145e-05 | 1.263387e-08 | 0.0001401745 | 2.803697e-08 | 0.001711474 | 0.002062474 | 0.3116582 | 0.06988396 | 0.0001312296
|  |  | 151.5062 | 4999.63 | 7.136563e-05 | 1.591495e-08 | 0.0001401033 | 2.802274e-08 | 0.001710605 | 0.002061605 | 0.3123461 | 0.0699361 | 0.0004361895
|  |  | 151.9182 | 4999.63 | 7.135968e-05 | 1.548781e-08 | 0.0001400977 | 2.802161e-08 | 0.001710536 | 0.002061536 | 0.313185 | 0.07011581 | 0.0002969511
|  |  | 152.2865 | 4999.63 | 7.132606e-05 | 1.824812e-08 | 0.0001400651 | 2.801509e-08 | 0.001710138 | 0.002061138 | 0.3138836 | 0.07022516 | 2.023871e-05
|  |  | 152.6491 | 4999.63 | 7.124298e-05 | 1.112804e-08 | 0.0001399793 | 2.799793e-08 | 0.001709091 | 0.002060091 | 0.314471 | 0.0702325 | 0.0003948793
|  |  | 153.0491 | 4999.63 | 7.123348e-05 | 1.202837e-08 | 0.0001399654 | 2.799514e-08 | 0.001708921 | 0.002059921 | 0.3152691 | 0.07039048 | 0.0002599503
|  |  | 153.4527 | 4999.63 | 7.118819e-05 | 1.450598e-08 | 0.0001399223 | 2.798653e-08 | 0.001708395 | 0.002059395 | 0.3160196 | 0.07049537 | 0.0003062843
|  |  | 153.8884 | 4999.63 | 7.114508e-05 | 1.329499e-08 | 0.0001398868 | 2.797942e-08 | 0.001707961 | 0.002058961 | 0.3168502 | 0.07062883 | 0.0002145034
|  |  | 154.3066 | 4999.63 | 7.109434e-05 | 1.39872e-08 | 0.0001398325 | 2.796857e-08 | 0.001707299 | 0.002058299 | 0.3176092 | 0.07071855 | 0.0002923139
|  |  | 154.7128 | 4999.63 | 7.106788e-05 | 1.374121e-08 | 0.0001397968 | 2.796143e-08 | 0.001706863 | 0.002057863 | 0.3183778 | 0.07083728 | 0.0002285287
|  |  | 155.166 | 4999.63 | 7.101723e-05 | 1.374469e-08 | 0.000139742 | 2.795046e-08 | 0.001706193 | 0.002057193 | 0.3192065 | 0.07094085 | 0.0003076981
|  |  | 155.6035 | 4999.63 | 7.09838e-05 | 1.2394e-08 | 0.0001397075 | 2.794357e-08 | 0.001705773 | 0.002056773 | 0.3200411 | 0.07107546 | 0.0003235909
|  |  | 156.0222 | 4999.63 | 7.09539e-05 | 1.274454e-08 | 0.0001396783 | 2.793772e-08 | 0.001705415 | 0.002056415 | 0.3208465 | 0.07121095 | 0.0001599032
|  |  | 156.4666 | 4999.63 | 7.088337e-05 | 1.315572e-08 | 0.0001396093 | 2.792392e-08 | 0.001704573 | 0.002055573 | 0.3216286 | 0.07128202 | 0.0004662384
|  |  | 156.9013 | 4999.63 | 7.088219e-05 | 2.137279e-08 | 0.0001396117 | 2.79244e-08 | 0.001704603 | 0.002055603 | 0.3225268 | 0.07148469 | 0.0003777389
|  |  | 157.3037 | 4999.63 | 7.086165e-05 | 1.864372e-08 | 0.0001395954 | 2.792114e-08 | 0.001704404 | 0.002055404 | 0.3233226 | 0.07163668 | 0.0001166804
|  |  | 157.7272 | 4999.63 | 7.078973e-05 | 1.318795e-08 | 0.0001395209 | 2.790624e-08 | 0.001703494 | 0.002054494 | 0.3240497 | 0.0716861 | 0.0002227655
|  |  | 158.1611 | 4999.63 | 7.074349e-05 | 1.490525e-08 | 0.0001394688 | 2.789583e-08 | 0.001702858 | 0.002053858 | 0.3248404 | 0.07178274 | 0.0002588095
|  |  | 158.6059 | 4999.63 | 7.069845e-05 | 1.51683e-08 | 0.000139424 | 2.788687e-08 | 0.001702311 | 0.002053311 | 0.3256673 | 0.07189787 | 0.0002463554
|  |  | 159.0297 | 4999.63 | 7.06508e-05 | 1.602477e-08 | 0.0001393789 | 2.787783e-08 | 0.00170176 | 0.00205276 | 0.3264499 | 0.07200228 | 0.0004225143
|  |  | 159.4443 | 4999.63 | 7.064816e-05 | 1.737055e-08 | 0.0001393724 | 2.787654e-08 | 0.001701681 | 0.002052681 | 0.3272884 | 0.07217745 | 0.0001211989
|  |  | 159.894 | 4999.63 | 7.057745e-05 | 1.739454e-08 | 0.0001392961 | 2.786127e-08 | 0.001700749 | 0.002051749 | 0.3280624 | 0.07223196 | 0.0003007475
|  |  | 160.2523 | 4999.63 | 7.055029e-05 | 1.668374e-08 | 0.0001392684 | 2.785574e-08 | 0.001700411 | 0.002051411 | 0.3287433 | 0.0723397 | 0.000183436
|  |  | 160.6565 | 4999.63 | 7.049478e-05 | 1.339328e-08 | 0.0001392132 | 2.78447e-08 | 0.001699737 | 0.002050737 | 0.3294642 | 0.07241384 | 0.0002139192
|  |  | 161.0384 | 4999.63 | 7.045082e-05 | 1.514024e-08 | 0.0001391672 | 2.78355e-08 | 0.001699175 | 0.002050175 | 0.3301571 | 0.07249555 | 0.0002897014
|  |  | 161.4499 | 4999.63 | 7.042076e-05 | 1.690196e-08 | 0.0001391337 | 2.782879e-08 | 0.001698766 | 0.002049766 | 0.3309347 | 0.07261477 | 0.0003363119
|  |  | 161.8722 | 4999.63 | 7.03967e-05 | 1.780324e-08 | 0.0001391094 | 2.782395e-08 | 0.00169847 | 0.00204947 | 0.3317523 | 0.07275678 | 0.0001791845
|  |  | 162.3036 | 4999.63 | 7.033622e-05 | 1.463014e-08 | 0.0001390506 | 2.781218e-08 | 0.001697752 | 0.002048752 | 0.3325198 | 0.07283407 | 0.0003187085
|  |  | 162.7303 | 4999.63 | 7.031203e-05 | 1.330789e-08 | 0.0001390227 | 2.780659e-08 | 0.001697411 | 0.002048411 | 0.3333386 | 0.07297008 | 6.931728e-05
|  |  | 163.1351 | 4999.63 | 7.024021e-05 | 1.349667e-08 | 0.0001389456 | 2.779118e-08 | 0.00169647 | 0.00204747 | 0.3340143 | 0.07299814 | 0.000419965
|  |  | 163.5684 | 4999.63 | 7.022829e-05 | 1.602418e-08 | 0.0001389397 | 2.778999e-08 | 0.001696398 | 0.002047398 | 0.3348896 | 0.07318011 | 0.0003413928
|  |  | 163.9749 | 4999.63 | 7.019845e-05 | 1.511514e-08 | 0.0001389181 | 2.778568e-08 | 0.001696135 | 0.002047135 | 0.3356788 | 0.0733189 | 0.000244318
|  |  | 164.3672 | 4999.63 | 7.015958e-05 | 1.608734e-08 | 0.0001388785 | 2.777775e-08 | 0.001695651 | 0.002046651 | 0.3364023 | 0.07341474 | 0.0003183128
|  |  | 164.7774 | 4999.63 | 7.013601e-05 | 1.652017e-08 | 0.0001388523 | 2.777252e-08 | 0.001695331 | 0.002046331 | 0.3371892 | 0.07354531 | 6.799667e-05
|  |  | 165.2052 | 4999.63 | 7.006112e-05 | 1.38614e-08 | 0.0001387721 | 2.775647e-08 | 0.001694352 | 0.002045352 | 0.3379027 | 0.0735744 | 0.0003540163
|  |  | 165.6069 | 4999.63 | 7.004872e-05 | 1.568974e-08 | 0.000138754 | 2.775284e-08 | 0.00169413 | 0.00204513 | 0.3386877 | 0.07371663 | 0.0001759335
|  |  | 166.0171 | 4999.63 | 6.999708e-05 | 1.474962e-08 | 0.0001386995 | 2.774195e-08 | 0.001693465 | 0.002044465 | 0.3394162 | 0.0737888 | 0.000310733
|  |  | 166.4402 | 4999.63 | 6.997085e-05 | 1.346007e-08 | 0.0001386716 | 2.773638e-08 | 0.001693125 | 0.002044125 | 0.3402247 | 0.07392027 | 0.0003975586
|  |  | 166.8602 | 4999.63 | 6.99613e-05 | 1.366328e-08 | 0.000138662 | 2.773446e-08 | 0.001693008 | 0.002044008 | 0.3410636 | 0.07408724 | 0.0001221816
|  |  | 167.2745 | 4999.63 | 6.989539e-05 | 1.462379e-08 | 0.0001385968 | 2.77214e-08 | 0.001692211 | 0.002043211 | 0.341777 | 0.07413785 | 0.0004020809
|  |  | 167.6613 | 4999.63 | 6.989084e-05 | 1.853041e-08 | 0.000138589 | 2.771985e-08 | 0.001692116 | 0.002043116 | 0.3425515 | 0.07429339 | 4.914388e-05
|  |  | 168.0798 | 4999.63 | 6.98166e-05 | 1.749155e-08 | 0.0001385086 | 2.770378e-08 | 0.001691135 | 0.002042135 | 0.3432417 | 0.07431396 | 0.0002616879
|  |  | 168.5115 | 4999.63 | 6.978083e-05 | 1.575793e-08 | 0.0001384708 | 2.76962e-08 | 0.001690673 | 0.002041673 | 0.3440453 | 0.07442691 | 0.0004041271
|  |  | 168.9244 | 4999.63 | 6.977277e-05 | 1.580441e-08 | 0.0001384633 | 2.76947e-08 | 0.001690581 | 0.002041581 | 0.3448727 | 0.07459376 | 0.0001576008
|  |  | 169.3525 | 4999.63 | 6.971583e-05 | 1.291695e-08 | 0.0001384045 | 2.768294e-08 | 0.001689863 | 0.002040863 | 0.3456252 | 0.07466123 | 0.0002510567
|  |  | 169.7212 | 4999.63 | 6.968487e-05 | 1.740089e-08 | 0.0001383707 | 2.767618e-08 | 0.001689451 | 0.002040451 | 0.3463077 | 0.07475381 | 0.0002393753
|  |  | 170.0812 | 4999.63 | 6.965111e-05 | 1.46816e-08 | 0.0001383358 | 2.766921e-08 | 0.001689025 | 0.002040025 | 0.3469699 | 0.07483999 | 0.0001988429
|  |  | 170.4956 | 4999.63 | 6.960199e-05 | 1.168169e-08 | 0.0001382878 | 2.765961e-08 | 0.001688439 | 0.002039439 | 0.3477153 | 0.07492238 | 0.0002446633
|  |  | 170.9455 | 4999.63 | 6.955801e-05 | 1.514259e-08 | 0.0001382458 | 2.765121e-08 | 0.001687926 | 0.002038926 | 0.3485453 | 0.07503246 | 0.0003762036
|  |  | 171.3848 | 4999.63 | 6.954198e-05 | 1.135074e-08 | 0.0001382327 | 2.764858e-08 | 0.001687765 | 0.002038765 | 0.3494133 | 0.07519771 | 0.0002580588
|  |  | 171.7605 | 4999.63 | 6.951148e-05 | 1.52774e-08 | 0.0001382003 | 2.76421e-08 | 0.00168737 | 0.00203837 | 0.3501114 | 0.07529466 | 0.0002291091
|  |  | 172.1519 | 4999.63 | 6.948053e-05 | 1.559e-08 | 0.0001381613 | 2.763431e-08 | 0.001686894 | 0.002037894 | 0.3508275 | 0.07538435 | 0.0002570117
|  |  | 172.5898 | 4999.63 | 6.944829e-05 | 1.300147e-08 | 0.0001381237 | 2.762679e-08 | 0.001686435 | 0.002037435 | 0.3516405 | 0.07549688 | 0.0001925907
|  |  | 173.0084 | 4999.63 | 6.939885e-05 | 1.435251e-08 | 0.0001380752 | 2.761709e-08 | 0.001685843 | 0.002036843 | 0.3523909 | 0.0755775 | 0.0002330548
|  |  | 173.3917 | 4999.63 | 6.936344e-05 | 1.85213e-08 | 0.0001380383 | 2.760971e-08 | 0.001685392 | 0.002036392 | 0.3530935 | 0.07566683 | 0.0003947928
|  |  | 173.813 | 4999.63 | 6.936108e-05 | 1.461388e-08 | 0.0001380301 | 2.760805e-08 | 0.001685292 | 0.002036292 | 0.3539339 | 0.07583315 | 0.0001100025
|  |  | 174.2322 | 4999.63 | 6.930121e-05 | 1.724516e-08 | 0.0001379658 | 2.759519e-08 | 0.001684506 | 0.002035506 | 0.3546509 | 0.07587927 | 0.0002825577
|  |  | 174.6431 | 4999.63 | 6.927354e-05 | 1.741046e-08 | 0.0001379363 | 2.75893e-08 | 0.001684147 | 0.002035147 | 0.3554243 | 0.07599536 | 0.0003430904
|  |  | 175.0497 | 4999.63 | 6.925651e-05 | 1.515711e-08 | 0.0001379188 | 2.758579e-08 | 0.001683933 | 0.002034933 | 0.3562144 | 0.07613486 | 0.000244749
|  |  | 175.4408 | 4999.63 | 6.921935e-05 | 1.520801e-08 | 0.000137884 | 2.757885e-08 | 0.001683509 | 0.002034509 | 0.3569359 | 0.07623059 | 0.0002748835
|  |  | 175.8378 | 4999.63 | 6.918941e-05 | 1.961991e-08 | 0.0001378545 | 2.757295e-08 | 0.001683149 | 0.002034149 | 0.3576801 | 0.0763397 | 0.0001028433
|  |  | 176.2767 | 4999.63 | 6.913106e-05 | 1.590047e-08 | 0.000137787 | 2.755943e-08 | 0.001682324 | 0.002033324 | 0.3584276 | 0.07638484 | 0.0001612803
|  |  | 176.7352 | 4999.63 | 6.907897e-05 | 1.692683e-08 | 0.0001377292 | 2.754787e-08 | 0.001681618 | 0.002032618 | 0.3592351 | 0.07645879 | 0.0003952905
|  |  | 177.1898 | 4999.63 | 6.906742e-05 | 1.89129e-08 | 0.0001377213 | 2.75463e-08 | 0.001681522 | 0.002032522 | 0.3601421 | 0.07663848 | 0.0001810114
|  |  | 177.5988 | 4999.63 | 6.901812e-05 | 1.396451e-08 | 0.0001376739 | 2.753681e-08 | 0.001680943 | 0.002031943 | 0.3608707 | 0.07671252 | 0.0002607918
|  |  | 177.9497 | 4999.63 | 6.899133e-05 | 1.557818e-08 | 0.0001376462 | 2.753128e-08 | 0.001680605 | 0.002031605 | 0.3615236 | 0.07680403 | 0.0001266184
|  |  | 178.3487 | 4999.63 | 6.893717e-05 | 1.458778e-08 | 0.0001375904 | 2.75201e-08 | 0.001679923 | 0.002030923 | 0.3622125 | 0.07685455 | 0.0001984761
|  |  | 178.7594 | 4999.63 | 6.889896e-05 | 1.736039e-08 | 0.0001375466 | 2.751136e-08 | 0.001679389 | 0.002030389 | 0.3629511 | 0.07693606 | 0.000216597
|  |  | 179.1609 | 4999.63 | 6.886416e-05 | 1.65235e-08 | 0.0001375074 | 2.750351e-08 | 0.00167891 | 0.00202991 | 0.3636805 | 0.07702303 | 0.000365255
|  |  | 179.5894 | 4999.63 | 6.884869e-05 | 1.813376e-08 | 0.0001374947 | 2.750098e-08 | 0.001678756 | 0.002029756 | 0.3645227 | 0.07717955 | 0.0001691015
|  |  | 179.9953 | 4999.63 | 6.879778e-05 | 1.874308e-08 | 0.0001374466 | 2.749135e-08 | 0.001678168 | 0.002029168 | 0.3652407 | 0.07724819 | 0.0003934072
|  |  | 180.3995 | 4999.63 | 6.878782e-05 | 1.526527e-08 | 0.00013744 | 2.749004e-08 | 0.001678088 | 0.002029088 | 0.3660463 | 0.07740718 | 0.0001097794
|  |  | 180.839 | 4999.63 | 6.872123e-05 | 1.159706e-08 | 0.0001373765 | 2.747733e-08 | 0.001677312 | 0.002028312 | 0.3667978 | 0.07745543 | 0.0002496813
|  |  | 181.2606 | 4999.63 | 6.868659e-05 | 1.602161e-08 | 0.0001373424 | 2.747052e-08 | 0.001676896 | 0.002027896 | 0.3675776 | 0.07756069 | 0.0003167439
|  |  | 181.685 | 4999.63 | 6.86658e-05 | 1.549556e-08 | 0.0001373212 | 2.746627e-08 | 0.001676636 | 0.002027636 | 0.3683912 | 0.07769513 | 0.0001783054
|  |  | 182.1072 | 4999.63 | 6.862171e-05 | 1.45563e-08 | 0.0001372738 | 2.74568e-08 | 0.001676058 | 0.002027058 | 0.3691418 | 0.0777704 | 0.0002328069
|  |  | 182.5244 | 4999.63 | 6.858803e-05 | 1.676623e-08 | 0.0001372375 | 2.744952e-08 | 0.001675614 | 0.002026614 | 0.3699067 | 0.07786755 | 0.0002554562
|  |  | 182.9189 | 4999.63 | 6.855882e-05 | 1.528953e-08 | 0.0001372072 | 2.744348e-08 | 0.001675245 | 0.002026245 | 0.3706385 | 0.0779683 | 0.0003357909
|  |  | 183.3239 | 4999.63 | 6.854392e-05 | 1.483555e-08 | 0.0001371909 | 2.74402e-08 | 0.001675045 | 0.002026045 | 0.3714226 | 0.07810432 | 0.0001823319
|  |  | 183.7512 | 4999.63 | 6.85026e-05 | 1.654855e-08 | 0.0001371445 | 2.743092e-08 | 0.001674479 | 0.002025479 | 0.3721842 | 0.07818223 | 0.0002092301
|  |  | 184.1676 | 4999.63 | 6.846704e-05 | 1.370733e-08 | 0.0001371044 | 2.742291e-08 | 0.00167399 | 0.00202499 | 0.3729374 | 0.07826934 | 6.940099e-05
|  |  | 184.5801 | 4999.63 | 6.839925e-05 | 1.347747e-08 | 0.0001370393 | 2.740989e-08 | 0.001673195 | 0.002024195 | 0.3736262 | 0.07829797 | 0.000455726
|  |  | 185.0103 | 4999.63 | 6.840205e-05 | 1.745669e-08 | 0.0001370453 | 2.741109e-08 | 0.001673268 | 0.002024268 | 0.3745104 | 0.078494 | 0.0002076412
|  |  | 185.4515 | 4999.63 | 6.835263e-05 | 1.743289e-08 | 0.0001370031 | 2.740265e-08 | 0.001672753 | 0.002023753 | 0.375308 | 0.07858561 | 0.0002943743
|  |  | 185.8486 | 4999.63 | 6.832483e-05 | 1.569267e-08 | 0.0001369805 | 2.739812e-08 | 0.001672476 | 0.002023476 | 0.3760603 | 0.07870252 | 0.000208686
|  |  | 186.2454 | 4999.63 | 6.828769e-05 | 1.870572e-08 | 0.000136943 | 2.739062e-08 | 0.001672019 | 0.002023019 | 0.3767779 | 0.07878532 | 0.0001809811
|  |  | 186.6693 | 4999.63 | 6.824353e-05 | 1.351347e-08 | 0.000136898 | 2.738162e-08 | 0.001671469 | 0.002022469 | 0.3775329 | 0.07886204 | 0.0003674776
|  |  | 187.0899 | 4999.63 | 6.823676e-05 | 1.807615e-08 | 0.0001368878 | 2.737959e-08 | 0.001671346 | 0.002022346 | 0.3783604 | 0.07901659 | -1.678006e-05
|  |  | 187.5238 | 4999.63 | 6.815699e-05 | 1.465651e-08 | 0.0001368046 | 2.736295e-08 | 0.00167033 | 0.00202133 | 0.3790474 | 0.0790093 | 0.0003632851
|  |  | 187.9317 | 4999.63 | 6.814987e-05 | 1.8022e-08 | 0.0001367943 | 2.736088e-08 | 0.001670204 | 0.002021204 | 0.3798482 | 0.0791575 | 0.0002805022
|  |  | 188.3591 | 4999.63 | 6.812536e-05 | 1.465e-08 | 0.0001367682 | 2.735565e-08 | 0.001669884 | 0.002020884 | 0.380652 | 0.07927739 | 3.841666e-05
|  |  | 188.7921 | 4999.63 | 6.805058e-05 | 1.653745e-08 | 0.0001366963 | 2.734129e-08 | 0.001669007 | 0.002020007 | 0.3813613 | 0.07929403 | 0.0002942274
|  |  | 189.1982 | 4999.63 | 6.802908e-05 | 1.400518e-08 | 0.0001366742 | 2.733686e-08 | 0.001668737 | 0.002019737 | 0.3821306 | 0.07941351 | 0.0002070756
|  |  | 189.6054 | 4999.63 | 6.800043e-05 | 1.523062e-08 | 0.0001366368 | 2.732938e-08 | 0.001668281 | 0.002019281 | 0.3828664 | 0.07949783 | 0.0002825525
|  |  | 190.0225 | 4999.63 | 6.798202e-05 | 1.739253e-08 | 0.0001366122 | 2.732446e-08 | 0.00166798 | 0.00201898 | 0.3836518 | 0.07961571 | 0.0001246731
|  |  | 190.427 | 4999.63 | 6.792935e-05 | 1.705754e-08 | 0.000136561 | 2.731422e-08 | 0.001667355 | 0.002018355 | 0.3843494 | 0.07966613 | -9.922219e-06
|  |  | 190.8441 | 4999.63 | 6.785239e-05 | 1.462979e-08 | 0.0001364844 | 2.729889e-08 | 0.001666419 | 0.002017419 | 0.3850126 | 0.079662 | 0.0004718715
|  |  | 191.2868 | 4999.63 | 6.786807e-05 | 1.456679e-08 | 0.0001364947 | 2.730095e-08 | 0.001666545 | 0.002017545 | 0.3859298 | 0.07987089 | 0.0001526409
|  |  | 191.7098 | 4999.63 | 6.782436e-05 | 1.685104e-08 | 0.0001364468 | 2.729138e-08 | 0.001665961 | 0.002016961 | 0.3866711 | 0.07993545 | 3.791688e-05
|  |  | 192.1274 | 4999.63 | 6.775753e-05 | 1.266579e-08 | 0.0001363793 | 2.727788e-08 | 0.001665137 | 0.002016137 | 0.3873552 | 0.07995129 | 0.0004636695
|  |  | 192.5416 | 4999.63 | 6.776756e-05 | 1.753551e-08 | 0.0001363877 | 2.727956e-08 | 0.001665239 | 0.002016239 | 0.38821 | 0.08014335 | 0.0001262198
|  |  | 192.9623 | 4999.63 | 6.772095e-05 | 1.876365e-08 | 0.0001363359 | 2.72692e-08 | 0.001664607 | 0.002015607 | 0.3889362 | 0.08019645 | 0.0003425912
|  |  | 193.3805 | 4999.63 | 6.771227e-05 | 1.725541e-08 | 0.000136323 | 2.726661e-08 | 0.001664449 | 0.002015449 | 0.3897485 | 0.08033971 | 3.392817e-05
|  |  | 193.8091 | 4999.63 | 6.764474e-05 | 1.562855e-08 | 0.0001362539 | 2.725279e-08 | 0.001663605 | 0.002014605 | 0.3904488 | 0.08035425 | 0.0001365461
|  |  | 194.1944 | 4999.63 | 6.760064e-05 | 1.855017e-08 | 0.0001362087 | 2.724375e-08 | 0.001663053 | 0.002014053 | 0.391118 | 0.08040687 | 9.773561e-05
|  |  | 194.5826 | 4999.63 | 6.754915e-05 | 1.363271e-08 | 0.000136157 | 2.723342e-08 | 0.001662422 | 0.002013422 | 0.391777 | 0.0804448 | 0.0003512027
|  |  | 194.9889 | 4999.63 | 6.753925e-05 | 1.631158e-08 | 0.0001361464 | 2.723129e-08 | 0.001662293 | 0.002013293 | 0.3925697 | 0.0805875 | 2.694678e-05
|  |  | 195.405 | 4999.63 | 6.747538e-05 | 1.310631e-08 | 0.000136079 | 2.721781e-08 | 0.00166147 | 0.00201247 | 0.3932467 | 0.08059871 | 0.0001983898
|  |  | 195.817 | 4999.63 | 6.744194e-05 | 1.331184e-08 | 0.0001360421 | 2.721044e-08 | 0.00166102 | 0.00201202 | 0.3939876 | 0.08068044 | 0.0002742713
|  |  | 196.2246 | 4999.63 | 6.742155e-05 | 1.557069e-08 | 0.0001360187 | 2.720575e-08 | 0.001660733 | 0.002011733 | 0.3947516 | 0.08079224 | 0.0001242041
|  |  | 196.6281 | 4999.63 | 6.737627e-05 | 1.230959e-08 | 0.0001359704 | 2.719608e-08 | 0.001660143 | 0.002011143 | 0.3954473 | 0.08084235 | 0.0003448044
|  |  | 197.0288 | 4999.63 | 6.736935e-05 | 1.469915e-08 | 0.0001359593 | 2.719387e-08 | 0.001660009 | 0.002011009 | 0.3962265 | 0.08098051 | 0.000111444
|  |  | 197.4402 | 4999.63 | 6.732162e-05 | 1.23242e-08 | 0.0001359082 | 2.718365e-08 | 0.001659384 | 0.002010384 | 0.3969308 | 0.08102637 | 0.0001786658
|  |  | 197.8467 | 4999.63 | 6.727943e-05 | 1.422605e-08 | 0.0001358692 | 2.717585e-08 | 0.001658908 | 0.002009908 | 0.3976538 | 0.081099 | 0.000230215
|  |  | 198.275 | 4999.63 | 6.724471e-05 | 1.661729e-08 | 0.0001358374 | 2.716949e-08 | 0.00165852 | 0.00200952 | 0.3984377 | 0.0811976 | 0.0002266767
|  |  | 198.7033 | 4999.63 | 6.721192e-05 | 1.754215e-08 | 0.0001358051 | 2.716303e-08 | 0.001658126 | 0.002009126 | 0.3992199 | 0.08129467 | 0.0002652004
|  |  | 199.1148 | 4999.63 | 6.718764e-05 | 1.255322e-08 | 0.0001357808 | 2.715816e-08 | 0.001657829 | 0.002008829 | 0.3999874 | 0.0814038 | 0.0002409233
|  |  | 199.5149 | 4999.63 | 6.716252e-05 | 1.587446e-08 | 0.0001357532 | 2.715264e-08 | 0.001657492 | 0.002008492 | 0.400724 | 0.0815002 | 0.0002164186
|  |  | 199.9272 | 4999.63 | 6.713245e-05 | 1.387773e-08 | 0.0001357207 | 2.714615e-08 | 0.001657096 | 0.002008096 | 0.401473 | 0.08158944 | 6.337297e-05
|  |  | 200.319 | 4999.63 | 6.707884e-05 | 1.559987e-08 | 0.0001356655 | 2.713511e-08 | 0.001656421 | 0.002007421 | 0.4021247 | 0.08161426 | 0.0002036402
|  |  | 200.7304 | 4999.63 | 6.704651e-05 | 1.326871e-08 | 0.0001356313 | 2.712827e-08 | 0.001656004 | 0.002007004 | 0.4028667 | 0.08169804 | 0.00021441
|  |  | 201.1627 | 4999.63 | 6.701718e-05 | 1.47441e-08 | 0.0001355974 | 2.712149e-08 | 0.00165559 | 0.00200659 | 0.403651 | 0.08179073 | 0.0002212193
|  |  | 201.6022 | 4999.63 | 6.698815e-05 | 1.627025e-08 | 0.0001355643 | 2.711487e-08 | 0.001655186 | 0.002006186 | 0.4044515 | 0.08188795 | 0.0001853321
|  |  | 202.063 | 4999.63 | 6.694626e-05 | 1.260227e-08 | 0.0001355231 | 2.710662e-08 | 0.001654682 | 0.002005682 | 0.4052741 | 0.08197335 | 0.000210835
|  |  | 202.4861 | 4999.63 | 6.691413e-05 | 1.377458e-08 | 0.0001354897 | 2.709995e-08 | 0.001654275 | 0.002005275 | 0.4060403 | 0.08206255 | 0.0004606331
|  |  | 202.8627 | 4999.63 | 6.693136e-05 | 1.619486e-08 | 0.0001354981 | 2.710163e-08 | 0.001654378 | 0.002005378 | 0.4068164 | 0.08223606 | 0.0001215713
|  |  | 203.258 | 4999.63 | 6.689532e-05 | 1.756648e-08 | 0.0001354529 | 2.709259e-08 | 0.001653826 | 0.002004826 | 0.4074969 | 0.08228411 | -4.599494e-05
|  |  | 203.6289 | 4999.63 | 6.682558e-05 | 1.443884e-08 | 0.0001353857 | 2.707914e-08 | 0.001653005 | 0.002004005 | 0.4080733 | 0.08226705 | 0.0002374873
|  |  | 204.0487 | 4999.63 | 6.679472e-05 | 1.395218e-08 | 0.0001353576 | 2.707353e-08 | 0.001652662 | 0.002003662 | 0.4088447 | 0.08236675 | -9.082918e-05
|  |  | 204.4782 | 4999.63 | 6.671737e-05 | 1.224304e-08 | 0.0001352725 | 2.705651e-08 | 0.001651623 | 0.002002623 | 0.4094929 | 0.08232774 | 0.0002031676
|  |  | 204.9247 | 4999.63 | 6.669158e-05 | 1.225617e-08 | 0.000135237 | 2.704939e-08 | 0.001651189 | 0.002002189 | 0.4102979 | 0.08241844 | 0.0004977302
|  |  | 205.3303 | 4999.63 | 6.670529e-05 | 1.404998e-08 | 0.0001352524 | 2.705248e-08 | 0.001651378 | 0.002002378 | 0.4111489 | 0.08262035 | 6.647326e-05
|  |  | 205.7406 | 4999.63 | 6.66479e-05 | 1.348629e-08 | 0.0001351976 | 2.704151e-08 | 0.001650708 | 0.002001708 | 0.4118326 | 0.08264763 | 0.0002902007
|  |  | 206.1695 | 4999.63 | 6.663064e-05 | 1.27996e-08 | 0.0001351786 | 2.703771e-08 | 0.001650476 | 0.002001476 | 0.4126433 | 0.08277208 | 0.0002827695
|  |  | 206.5998 | 4999.63 | 6.661238e-05 | 1.416157e-08 | 0.0001351583 | 2.703366e-08 | 0.001650229 | 0.002001229 | 0.4134535 | 0.08289376 | 0.0001028413
|  |  | 207.0261 | 4999.63 | 6.656259e-05 | 1.315474e-08 | 0.000135108 | 2.702359e-08 | 0.001649614 | 0.002000614 | 0.4141794 | 0.0829376 | 0.0003062638
|  |  | 207.4357 | 4999.63 | 6.654782e-05 | 1.490988e-08 | 0.0001350927 | 2.702054e-08 | 0.001649428 | 0.002000428 | 0.4149602 | 0.08306305 | 0.0002036599
|  |  | 207.833 | 4999.63 | 6.651804e-05 | 1.554929e-08 | 0.0001350619 | 2.701438e-08 | 0.001649052 | 0.002000052 | 0.4156768 | 0.08314397 | 0.000119926
|  |  | 208.2301 | 4999.63 | 6.647532e-05 | 1.503709e-08 | 0.0001350182 | 2.700563e-08 | 0.001648518 | 0.001999518 | 0.4163598 | 0.08319159 | 0.0001812954
|  |  | 208.6539 | 4999.63 | 6.644104e-05 | 1.450748e-08 | 0.0001349819 | 2.699837e-08 | 0.001648074 | 0.001999074 | 0.4171147 | 0.08326842 | 0.000180525
|  |  | 209.0814 | 4999.63 | 6.640663e-05 | 1.618787e-08 | 0.0001349453 | 2.699105e-08 | 0.001647628 | 0.001998628 | 0.4178758 | 0.08334559 | 0.0002658586
|  |  | 209.4961 | 4999.63 | 6.638855e-05 | 1.389846e-08 | 0.0001349237 | 2.698674e-08 | 0.001647365 | 0.001998365 | 0.4186496 | 0.08345585 | 7.681346e-05
|  |  | 209.927 | 4999.63 | 6.633826e-05 | 1.251968e-08 | 0.0001348697 | 2.697593e-08 | 0.001646705 | 0.001997705 | 0.4193722 | 0.08348895 | 0.0004131991
|  |  | 210.3449 | 4999.63 | 6.634406e-05 | 1.737291e-08 | 0.0001348722 | 2.697643e-08 | 0.001646735 | 0.001997735 | 0.4202134 | 0.0836616 | -3.217539e-05
|  |  | 210.7818 | 4999.63 | 6.627446e-05 | 1.984369e-08 | 0.0001347992 | 2.696184e-08 | 0.001645844 | 0.001996844 | 0.4208984 | 0.08364754 | 0.0003523296
|  |  | 211.1967 | 4999.63 | 6.626953e-05 | 1.689722e-08 | 0.000134792 | 2.69604e-08 | 0.001645757 | 0.001996757 | 0.4217084 | 0.08379371 | 0.0002708354
|  |  | 211.6141 | 4999.63 | 6.625134e-05 | 1.800958e-08 | 0.0001347717 | 2.695633e-08 | 0.001645508 | 0.001996508 | 0.4224893 | 0.08390676 | -0.0001374188
|  |  | 212.0162 | 4999.63 | 6.617305e-05 | 1.201937e-08 | 0.0001346888 | 2.693974e-08 | 0.001644496 | 0.001995496 | 0.4230775 | 0.08385149 | 0.0004648973
|  |  | 212.4157 | 4999.63 | 6.618858e-05 | 1.613317e-08 | 0.0001346994 | 2.694188e-08 | 0.001644626 | 0.001995626 | 0.4239022 | 0.08403718 | 4.401722e-05
|  |  | 212.8347 | 4999.63 | 6.613457e-05 | 1.969493e-08 | 0.0001346427 | 2.693054e-08 | 0.001643934 | 0.001994934 | 0.4245912 | 0.08405563 | 0.0003832183
|  |  | 213.2572 | 4999.63 | 6.613515e-05 | 1.655407e-08 | 0.0001346408 | 2.693016e-08 | 0.001643911 | 0.001994911 | 0.425429 | 0.08421751 | 0.000157497
|  |  | 213.6974 | 4999.63 | 6.60927e-05 | 1.502667e-08 | 0.0001346008 | 2.692215e-08 | 0.001643421 | 0.001994421 | 0.4262027 | 0.08428684 | 5.536299e-05
|  |  | 214.1201 | 4999.63 | 6.603606e-05 | 1.576913e-08 | 0.000134546 | 2.691118e-08 | 0.001642752 | 0.001993752 | 0.4269024 | 0.08431025 | 0.0004468475
|  |  | 214.5257 | 4999.63 | 6.604804e-05 | 1.644254e-08 | 0.0001345542 | 2.691283e-08 | 0.001642853 | 0.001993853 | 0.4277326 | 0.0844915 | -6.785397e-06
|  |  | 214.9296 | 4999.63 | 6.599002e-05 | 1.171447e-08 | 0.0001344925 | 2.690049e-08 | 0.0016421 | 0.0019931 | 0.4283761 | 0.08448876 | 0.0003072577
|  |  | 215.3312 | 4999.63 | 6.597644e-05 | 1.891343e-08 | 0.0001344794 | 2.689787e-08 | 0.00164194 | 0.00199294 | 0.4291421 | 0.08461216 | 0.0002976202
|  |  | 215.7493 | 4999.63 | 6.596082e-05 | 1.727078e-08 | 0.0001344643 | 2.689485e-08 | 0.001641755 | 0.001992755 | 0.4299354 | 0.08473659 | 0.0001638052
|  |  | 216.1702 | 4999.63 | 6.592829e-05 | 1.516242e-08 | 0.0001344278 | 2.688754e-08 | 0.001641309 | 0.001992309 | 0.4306778 | 0.08480554 | 0.000244176
|  |  | 216.5615 | 4999.63 | 6.591032e-05 | 1.463825e-08 | 0.0001344059 | 2.688316e-08 | 0.001641041 | 0.001992041 | 0.4313995 | 0.08490109 | 0.0002661948
|  |  | 216.9496 | 4999.63 | 6.589693e-05 | 1.919753e-08 | 0.0001343874 | 2.687947e-08 | 0.001640816 | 0.001991816 | 0.4321238 | 0.0850044 | -9.12889e-05
|  |  | 217.364 | 4999.63 | 6.5827e-05 | 1.394111e-08 | 0.000134312 | 2.686438e-08 | 0.001639895 | 0.001990895 | 0.432749 | 0.08496657 | 0.0004176226
|  |  | 217.767 | 4999.63 | 6.58305e-05 | 1.44647e-08 | 0.000134316 | 2.686519e-08 | 0.001639945 | 0.001990945 | 0.433562 | 0.08513486 | 0.0003024519
|  |  | 218.1957 | 4999.63 | 6.581461e-05 | 1.748253e-08 | 0.0001343018 | 2.686234e-08 | 0.001639771 | 0.001990771 | 0.4343776 | 0.08526452 | 0.0002494804
|  |  | 218.6204 | 4999.63 | 6.579298e-05 | 1.603889e-08 | 0.0001342793 | 2.685785e-08 | 0.001639496 | 0.001990496 | 0.4351632 | 0.08537049 | 0.0002710714
|  |  | 219.0441 | 4999.63 | 6.577511e-05 | 1.423574e-08 | 0.0001342604 | 2.685406e-08 | 0.001639265 | 0.001990265 | 0.4359559 | 0.08548534 | 0.0001746358
|  |  | 219.469 | 4999.63 | 6.574474e-05 | 1.260848e-08 | 0.0001342262 | 2.684722e-08 | 0.001638848 | 0.001989848 | 0.4367099 | 0.08555954 | 0.0003424324
|  |  | 219.889 | 4999.63 | 6.574132e-05 | 1.299754e-08 | 0.0001342188 | 2.684574e-08 | 0.001638757 | 0.001989757 | 0.4375257 | 0.08570336 | 0.000205418
|  |  | 220.3068 | 4999.63 | 6.571498e-05 | 1.369481e-08 | 0.0001341901 | 2.684001e-08 | 0.001638408 | 0.001989408 | 0.4382801 | 0.08578919 | 0.000125334
|  |  | 220.6854 | 4999.63 | 6.56797e-05 | 1.649859e-08 | 0.000134153 | 2.683259e-08 | 0.001637955 | 0.001988955 | 0.4389333 | 0.08583664 | 0.0003465873
|  |  | 221.0981 | 4999.63 | 6.567736e-05 | 1.493758e-08 | 0.0001341466 | 2.68313e-08 | 0.001637876 | 0.001988876 | 0.4397367 | 0.08597967 | 0.0003451533
|  |  | 221.5219 | 4999.63 | 6.56754e-05 | 1.371744e-08 | 0.0001341397 | 2.682993e-08 | 0.001637792 | 0.001988792 | 0.4405609 | 0.08612592 | 0.0001502491
|  |  | 221.8886 | 4999.63 | 6.564424e-05 | 1.388437e-08 | 0.0001341074 | 2.682347e-08 | 0.001637398 | 0.001988398 | 0.4412029 | 0.08618103 | 0.0002783293
|  |  | 222.3122 | 4999.63 | 6.562754e-05 | 1.073196e-08 | 0.0001340902 | 2.682003e-08 | 0.001637188 | 0.001988188 | 0.4419984 | 0.08629891 | 0.0003057182
|  |  | 222.7321 | 4999.63 | 6.561578e-05 | 1.547312e-08 | 0.0001340775 | 2.681748e-08 | 0.001637033 | 0.001988033 | 0.4427986 | 0.08642728 | 0.0001219933
|  |  | 223.1375 | 4999.63 | 6.557728e-05 | 1.149838e-08 | 0.0001340379 | 2.680957e-08 | 0.001636549 | 0.001987549 | 0.4434967 | 0.08647674 | 0.0005484622
|  |  | 223.5692 | 4999.63 | 6.560701e-05 | 1.433007e-08 | 0.0001340634 | 2.681466e-08 | 0.00163686 | 0.00198786 | 0.4444242 | 0.08671351 | 0.0002250776
|  |  | 224.0169 | 4999.63 | 6.55857e-05 | 2.135117e-08 | 0.0001340367 | 2.680933e-08 | 0.001636535 | 0.001987535 | 0.4452414 | 0.08681429 | 0.0001521416
|  |  | 224.4386 | 4999.63 | 6.555202e-05 | 1.175492e-08 | 0.0001340005 | 2.680208e-08 | 0.001636092 | 0.001987092 | 0.4459803 | 0.08687845 | 0.0005150993
|  |  | 224.8786 | 4999.63 | 6.557489e-05 | 1.716228e-08 | 0.000134021 | 2.680618e-08 | 0.001636343 | 0.001987343 | 0.4469108 | 0.08710506 | 0.0002408483
|  |  | 225.3307 | 4999.63 | 6.555059e-05 | 1.23577e-08 | 0.0001339969 | 2.680137e-08 | 0.001636049 | 0.001987049 | 0.4477431 | 0.08721396 | 0.0004214014
|  |  | 225.7356 | 4999.63 | 6.555519e-05 | 1.301914e-08 | 0.000134002 | 2.680238e-08 | 0.00163611 | 0.00198711 | 0.4485615 | 0.08738458 | 0.0005406354
|  |  | 226.1524 | 4999.63 | 6.557855e-05 | 1.453088e-08 | 0.0001340252 | 2.680701e-08 | 0.001636393 | 0.001987393 | 0.4494538 | 0.08760992 | -9.300319e-05
|  |  | 226.5531 | 4999.63 | 6.550916e-05 | 1.147388e-08 | 0.0001339556 | 2.679309e-08 | 0.001635544 | 0.001986544 | 0.4500576 | 0.08757265 | 0.0009004115
|  |  | 226.9547 | 4999.63 | 6.559086e-05 | 1.785983e-08 | 0.00013403 | 2.680799e-08 | 0.001636453 | 0.001987453 | 0.4510618 | 0.08793426 | 5.353681e-05
|  |  | 227.3837 | 4999.63 | 6.5547e-05 | 1.22372e-08 | 0.0001339784 | 2.679767e-08 | 0.001635823 | 0.001986823 | 0.4517711 | 0.08795722 | 0.0004972088
|  |  | 227.8027 | 4999.63 | 6.556589e-05 | 1.913091e-08 | 0.0001339951 | 2.6801e-08 | 0.001636026 | 0.001987026 | 0.45265 | 0.08816558 | 0.0001640432
|  |  | 228.2329 | 4999.63 | 6.553353e-05 | 1.726981e-08 | 0.0001339607 | 2.679411e-08 | 0.001635606 | 0.001986606 | 0.4534088 | 0.08823614 | 0.0005965278
|  |  | 228.6618 | 4999.63 | 6.55676e-05 | 1.41808e-08 | 0.0001339929 | 2.680056e-08 | 0.001636 | 0.001987 | 0.4543509 | 0.088492 | 0.0005056256
|  |  | 229.1152 | 4999.63 | 6.558904e-05 | 1.45074e-08 | 0.0001340121 | 2.680441e-08 | 0.001636234 | 0.001987234 | 0.4553056 | 0.08872126 | 0.0003382386
|  |  | 229.4962 | 4999.63 | 6.558747e-05 | 1.830768e-08 | 0.0001340055 | 2.680308e-08 | 0.001636153 | 0.001987153 | 0.456044 | 0.08885012 | 0.0005777488
|  |  | 229.8634 | 4999.63 | 6.561731e-05 | 1.720362e-08 | 0.0001340304 | 2.680806e-08 | 0.001636457 | 0.001987457 | 0.4568438 | 0.08906229 | 0.0006506105
|  |  | 230.252 | 4999.63 | 6.565628e-05 | 1.234332e-08 | 0.0001340668 | 2.681534e-08 | 0.001636902 | 0.001987902 | 0.4577184 | 0.08931512 | 0.0004246869
|  |  | 230.656 | 4999.63 | 6.566368e-05 | 1.473664e-08 | 0.0001340721 | 2.681639e-08 | 0.001636966 | 0.001987966 | 0.4585363 | 0.0894867 | 0.0005907299
|  |  | 231.0899 | 4999.63 | 6.569509e-05 | 1.326714e-08 | 0.0001341032 | 2.682263e-08 | 0.001637347 | 0.001988347 | 0.4594867 | 0.08974297 | 0.0005246216
|  |  | 231.4995 | 4999.63 | 6.571439e-05 | 1.331048e-08 | 0.000134123 | 2.682658e-08 | 0.001637588 | 0.001988588 | 0.460357 | 0.08995787 | 0.000630374
|  |  | 231.912 | 4999.63 | 6.575043e-05 | 1.18242e-08 | 0.0001341582 | 2.683363e-08 | 0.001638018 | 0.001989018 | 0.4612771 | 0.09021791 | 0.0007640373
|  |  | 232.3216 | 4999.63 | 6.580578e-05 | 1.354606e-08 | 0.0001342124 | 2.684446e-08 | 0.001638679 | 0.001989679 | 0.4622453 | 0.09053083 | 0.0007921471
|  |  | 232.7286 | 4999.63 | 6.586698e-05 | 1.690603e-08 | 0.00013427 | 2.685599e-08 | 0.001639383 | 0.001990383 | 0.4632191 | 0.09085328 | 0.0008973832
|  |  | 233.1432 | 4999.63 | 6.594518e-05 | 1.663453e-08 | 0.0001343439 | 2.687076e-08 | 0.001640285 | 0.001991285 | 0.4642545 | 0.09122535 | 0.0008905045
|  |  | 233.5781 | 4999.63 | 6.602798e-05 | 1.76177e-08 | 0.00013442 | 2.688598e-08 | 0.001641214 | 0.001992214 | 0.4653376 | 0.09161261 | 0.0007880993
|  |  | 233.9905 | 4999.63 | 6.609207e-05 | 1.495427e-08 | 0.0001344771 | 2.689741e-08 | 0.001641912 | 0.001992912 | 0.4663224 | 0.0919376 | 0.001213963
|  |  | 234.4068 | 4999.63 | 6.62104e-05 | 1.938003e-08 | 0.0001345965 | 2.69213e-08 | 0.00164337 | 0.00199437 | 0.4674938 | 0.09244294 | 0.001635415
|  |  | 234.8316 | 4999.63 | 6.639139e-05 | 1.499263e-08 | 0.0001347805 | 2.695808e-08 | 0.001645615 | 0.001996615 | 0.4688685 | 0.09313781 | 0.001363801
|  |  | 235.2744 | 4999.63 | 6.654293e-05 | 1.844906e-08 | 0.0001349295 | 2.69879e-08 | 0.001647435 | 0.001998435 | 0.4701807 | 0.09374165 | 0.001933498
|  |  | 235.706 | 4999.63 | 6.67767e-05 | 1.592739e-08 | 0.0001351597 | 2.703395e-08 | 0.001650246 | 0.002001246 | 0.4717057 | 0.09457613 | 0.002177284
|  |  | 236.1023 | 4999.63 | 6.702219e-05 | 1.853796e-08 | 0.0001354039 | 2.708279e-08 | 0.001653228 | 0.002004228 | 0.4732028 | 0.09543908 | 0.00245354
|  |  | 236.5029 | 4999.63 | 6.73072e-05 | 2.06098e-08 | 0.0001356882 | 2.713965e-08 | 0.001656699 | 0.002007699 | 0.4748265 | 0.09642188 | 0.003312427
|  |  | 236.9007 | 4999.63 | 6.770978e-05 | 2.262537e-08 | 0.0001360877 | 2.721956e-08 | 0.001661577 | 0.002012577 | 0.4767809 | 0.09773968 | 0.003466616
|  |  | 237.3238 | 4999.63 | 6.816081e-05 | 2.197181e-08 | 0.0001365337 | 2.730875e-08 | 0.001667021 | 0.002018021 | 0.4789246 | 0.09920642 | 0.004154906
|  |  | 237.7538 | 4999.63 | 6.871894e-05 | 2.48118e-08 | 0.0001370871 | 2.741946e-08 | 0.001673779 | 0.002024779 | 0.4813989 | 0.1009928 | 0.005677106
|  |  | 238.1535 | 4999.63 | 6.944493e-05 | 3.302107e-08 | 0.0001378091 | 2.756386e-08 | 0.001682594 | 0.002033594 | 0.4843076 | 0.103262 | 0.006204925
|  |  | 238.5716 | 4999.63 | 7.027665e-05 | 3.365074e-08 | 0.0001386376 | 2.772958e-08 | 0.00169271 | 0.00204371 | 0.4875712 | 0.1058566 | 0.008233013
|  |  | 238.9756 | 4999.63 | 7.135755e-05 | 4.092537e-08 | 0.0001397161 | 2.794528e-08 | 0.001705877 | 0.002056877 | 0.4915434 | 0.1091824 | 0.01007594
|  |  | 239.3913 | 4999.63 | 7.272883e-05 | 5.405117e-08 | 0.0001410841 | 2.821892e-08 | 0.001722581 | 0.002073581 | 0.4963972 | 0.1133711 | 0.01296236
|  |  | 239.7861 | 4999.63 | 7.441599e-05 | 6.737422e-08 | 0.000142768 | 2.855571e-08 | 0.00174314 | 0.00209414 | 0.5021456 | 0.1184879 | 0.01581836
|  |  | 240.2132 | 4999.63 | 7.664898e-05 | 8.849859e-08 | 0.000145 | 2.900215e-08 | 0.001770392 | 0.002121392 | 0.5095864 | 0.1252452 | 0.02204399
|  |  | 240.6136 | 4999.63 | 7.958204e-05 | 1.188425e-07 | 0.0001479328 | 2.958874e-08 | 0.001806199 | 0.002157199 | 0.5190514 | 0.1340697 | 0.02806333
|  |  | 241.038 | 4999.63 | 8.355014e-05 | 1.587506e-07 | 0.0001518996 | 3.038216e-08 | 0.001854633 | 0.002205633 | 0.5316413 | 0.1459805 | 0.03766763
|  |  | 241.4793 | 4999.63 | 8.909922e-05 | 2.269289e-07 | 0.0001574471 | 3.149176e-08 | 0.001922366 | 0.002273366 | 0.5489709 | 0.162604 | 0.06007464
|  |  | 241.8827 | 4999.63 | 9.721536e-05 | 3.362726e-07 | 0.000165561 | 3.311466e-08 | 0.002021434 | 0.002372434 | 0.5738507 | 0.1868384 | 0.08851977
|  |  | 242.297 | 4999.63 | 0.0001095053 | 5.191092e-07 | 0.0001778484 | 3.557231e-08 | 0.002171458 | 0.002522458 | 0.6111838 | 0.2235087 | 0.1306187
|  |  | 242.7398 | 4999.63 | 0.0001288917 | 8.252409e-07 | 0.0001972288 | 3.944867e-08 | 0.002408084 | 0.002759084 | 0.6697397 | 0.2813559 | 0.2011136
|  |  | 243.196 | 4999.63 | 0.0001596143 | 1.301603e-06 | 0.0002279472 | 4.559282e-08 | 0.002783144 | 0.003134144 | 0.7622114 | 0.3730977 | 0.3216653
|  |  | 243.6324 | 4999.63 | 0.0002065723 | 1.921944e-06 | 0.0002749077 | 5.49856e-08 | 0.003356512 | 0.003707512 | 0.90327 | 0.5134582 | 0.4904617
|  |  | 244.0272 | 4999.63 | 0.0002712825 | 2.475753e-06 | 0.0003396176 | 6.792853e-08 | 0.004146594 | 0.004497594 | 1.097535 | 0.7070916 | 0.5841452
|  |  | 244.4264 | 4999.63 | 0.0003490459 | 2.787684e-06 | 0.0004173739 | 8.348095e-08 | 0.005095968 | 0.005446968 | 1.331383 | 0.9403005 | 0.5955962
|  |  | 244.8453 | 4999.63 | 0.0004319724 | 2.846587e-06 | 0.0005002945 | 1.000663e-07 | 0.006108395 | 0.006459395 | 1.581552 | 1.1898 | 0.5953406
|  |  | 245.2642 | 4999.63 | 0.0005145781 | 2.780277e-06 | 0.0005828991 | 1.165884e-07 | 0.007116963 | 0.007467963 | 1.831624 | 1.439202 | 0.5764224
|  |  | 245.6793 | 4999.63 | 0.0005935376 | 2.621103e-06 | 0.000661857 | 1.323812e-07 | 0.008081008 | 0.008432008 | 2.07157 | 1.678483 | 0.5321565
|  |  | 246.1015 | 4999.63 | 0.0006673489 | 2.419708e-06 | 0.0007356648 | 1.471438e-07 | 0.008982171 | 0.009333171 | 2.296908 | 1.903145 | 0.4906109
|  |  | 246.5226 | 4999.63 | 0.0007349128 | 2.19509e-06 | 0.0008032252 | 1.606569e-07 | 0.009807057 | 0.01015806 | 2.504191 | 2.109755 | 0.4754892
|  |  | 246.9119 | 4999.63 | 0.0007952015 | 1.919579e-06 | 0.0008635109 | 1.727149e-07 | 0.01054312 | 0.01089412 | 2.689888 | 2.294829 | 0.3808032
|  |  | 247.3369 | 4999.63 | 0.0008474961 | 1.671938e-06 | 0.0009158018 | 1.831739e-07 | 0.01118157 | 0.01153257 | 2.852431 | 2.456692 | 0.3449447
|  |  | 247.7402 | 4999.63 | 0.0008921718 | 1.397044e-06 | 0.0009604714 | 1.921085e-07 | 0.01172697 | 0.01207797 | 2.992199 | 2.595815 | 0.2592635
|  |  | 248.1852 | 4999.63 | 0.0009287076 | 1.122225e-06 | 0.0009970032 | 1.994154e-07 | 0.01217301 | 0.01252401 | 3.108274 | 2.711177 | 0.2192557
|  |  | 248.6034 | 4999.63 | 0.0009574057 | 8.335036e-07 | 0.001025705 | 2.051562e-07 | 0.01252345 | 0.01287445 | 3.200632 | 2.802866 | 0.1766263
|  |  | 248.9781 | 4999.63 | 0.0009777842 | 5.892222e-07 | 0.001046086 | 2.092326e-07 | 0.01277229 | 0.01312329 | 3.267411 | 2.869046 | 0.09946131
|  |  | 249.3716 | 4999.63 | 0.0009891529 | 2.929603e-07 | 0.00105745 | 2.115057e-07 | 0.01291104 | 0.01326204 | 3.307176 | 2.908182 | 0.0424523
|  |  | 249.7851 | 4999.63 | 0.000993333 | 1.484074e-07 | 0.001061626 | 2.123408e-07 | 0.01296202 | 0.01331302 | 3.325395 | 2.925738 | 0.02085359
|  |  | 250.2026 | 4999.63 | 0.0009945892 | 1.948685e-07 | 0.001062875 | 2.125907e-07 | 0.01297727 | 0.01332827 | 3.334769 | 2.934445 | 0.01238513
|  |  | 250.6056 | 4999.63 | 0.0009946824 | 1.090457e-07 | 0.001062961 | 2.12608e-07 | 0.01297833 | 0.01332933 | 3.340405 | 2.939436 | 0.01256005
|  |  | 251.0083 | 4999.63 | 0.000994796 | 1.405071e-07 | 0.00106307 | 2.126298e-07 | 0.01297966 | 0.01333066 | 3.346108 | 2.944494 | 0.01296328
|  |  | 251.4303 | 4999.63 | 0.00099497 | 1.508547e-07 | 0.00106324 | 2.126637e-07 | 0.01298173 | 0.01333273 | 3.352253 | 2.949964 | 0.0114171
|  |  | 251.8482 | 4999.63 | 0.0009949273 | 1.326908e-07 | 0.001063197 | 2.126551e-07 | 0.01298121 | 0.01333221 | 3.357692 | 2.954735 | 0.01505334
|  |  | 252.254 | 4999.63 | 0.000995365 | 1.850607e-07 | 0.001063635 | 2.127426e-07 | 0.01298655 | 0.01333755 | 3.364451 | 2.960844 | 0.01656104
|  |  | 252.6654 | 4999.63 | 0.0009960141 | 1.489576e-07 | 0.001064278 | 2.128713e-07 | 0.0129944 | 0.0133454 | 3.371921 | 2.967657 | 0.01915859
|  |  | 253.0718 | 4999.63 | 0.0009969955 | 1.664573e-07 | 0.001065253 | 2.130663e-07 | 0.01300631 | 0.01335731 | 3.380358 | 2.975443 | 0.02320327
|  |  | 253.4877 | 4999.63 | 0.0009985349 | 1.609604e-07 | 0.001066791 | 2.13374e-07 | 0.01302509 | 0.01337609 | 3.390675 | 2.985095 | 0.02805038
|  |  | 253.8931 | 4999.63 | 0.001000663 | 1.939714e-07 | 0.001068919 | 2.137997e-07 | 0.01305107 | 0.01340207 | 3.402694 | 2.996465 | 0.03424388
|  |  | 254.3316 | 4999.63 | 0.001003831 | 2.222213e-07 | 0.001072088 | 2.144335e-07 | 0.01308977 | 0.01344077 | 3.418412 | 3.011482 | 0.03909347
|  |  | 254.7758 | 4999.63 | 0.001007722 | 1.895027e-07 | 0.00107598 | 2.152119e-07 | 0.01313728 | 0.01348828 | 3.436488 | 3.028847 | 0.04561891
|  |  | 255.2063 | 4999.63 | 0.001012388 | 2.352831e-07 | 0.00108064 | 2.161439e-07 | 0.01319418 | 0.01354518 | 3.456814 | 3.048484 | 0.0580895
|  |  | 255.6111 | 4999.63 | 0.001018381 | 2.626235e-07 | 0.001086626 | 2.173413e-07 | 0.01326727 | 0.01361827 | 3.48098 | 3.072003 | 0.06435521
|  |  | 255.9973 | 4999.63 | 0.001024852 | 2.879167e-07 | 0.001093093 | 2.186347e-07 | 0.01334622 | 0.01369722 | 3.506453 | 3.096857 | 0.07096156
|  |  | 256.3814 | 4999.63 | 0.001032079 | 3.173817e-07 | 0.001100316 | 2.200794e-07 | 0.01343441 | 0.01378541 | 3.534323 | 3.124113 | 0.07701526
|  |  | 256.774 | 4999.63 | 0.0010402 | 2.999852e-07 | 0.001108433 | 2.21703e-07 | 0.01353352 | 0.01388452 | 3.565185 | 3.154346 | 0.07375172
|  |  | 257.1829 | 4999.63 | 0.001048208 | 3.360025e-07 | 0.001116437 | 2.23304e-07 | 0.01363125 | 0.01398225 | 3.595996 | 3.184504 | 0.07279981
|  |  | 257.6064 | 4999.63 | 0.001056346 | 2.939039e-07 | 0.001124573 | 2.249312e-07 | 0.01373058 | 0.01408158 | 3.627505 | 3.215335 | 0.076011
|  |  | 258.0263 | 4999.63 | 0.001064815 | 3.258085e-07 | 0.00113304 | 2.266247e-07 | 0.01383396 | 0.01418496 | 3.660094 | 3.247251 | 0.07472343
|  |  | 258.4348 | 4999.63 | 0.001072858 | 2.919368e-07 | 0.001141083 | 2.282336e-07 | 0.01393217 | 0.01428317 | 3.691268 | 3.277772 | 0.06986701
|  |  | 258.8499 | 4999.63 | 0.00108037 | 3.037879e-07 | 0.001148595 | 2.297361e-07 | 0.01402389 | 0.01437489 | 3.720939 | 3.306779 | 0.06649749
|  |  | 259.2656 | 4999.63 | 0.001087426 | 2.796614e-07 | 0.00115565 | 2.31147e-07 | 0.01411002 | 0.01446102 | 3.749245 | 3.33442 | 0.05553054
|  |  | 259.7281 | 4999.63 | 0.001093651 | 2.51213e-07 | 0.001161873 | 2.323917e-07 | 0.014186 | 0.014537 | 3.775667 | 3.360102 | 0.05303191
|  |  | 260.1668 | 4999.63 | 0.001099192 | 2.274391e-07 | 0.00116741 | 2.334993e-07 | 0.01425361 | 0.01460461 | 3.799635 | 3.383368 | 0.05262908
|  |  | 260.5609 | 4999.63 | 0.001104103 | 2.226563e-07 | 0.001172318 | 2.34481e-07 | 0.01431354 | 0.01466454 | 3.821004 | 3.404107 | 0.04758865
|  |  | 260.9645 | 4999.63 | 0.001108479 | 1.807797e-07 | 0.001176692 | 2.353558e-07 | 0.01436694 | 0.01471794 | 3.84086 | 3.423317 | 0.03887619
|  |  | 261.3857 | 4999.63 | 0.00111188 | 1.882212e-07 | 0.001180091 | 2.360357e-07 | 0.01440844 | 0.01475944 | 3.857906 | 3.439689 | 0.0384846
|  |  | 261.7928 | 4999.63 | 0.001115106 | 1.814573e-07 | 0.001183317 | 2.366809e-07 | 0.01444782 | 0.01479882 | 3.874226 | 3.455357 | 0.03186081
|  |  | 262.2222 | 4999.63 | 0.001117608 | 1.712234e-07 | 0.00118582 | 2.371815e-07 | 0.01447838 | 0.01482938 | 3.888593 | 3.469038 | 0.0275114
|  |  | 262.638 | 4999.63 | 0.001119464 | 1.88935e-07 | 0.001187672 | 2.375519e-07 | 0.01450099 | 0.01485199 | 3.900698 | 3.480477 | 0.02139448
|  |  | 263.0845 | 4999.63 | 0.001120601 | 1.743784e-07 | 0.001188804 | 2.377783e-07 | 0.01451481 | 0.01486581 | 3.910965 | 3.49003 | 0.01852904
|  |  | 263.5219 | 4999.63 | 0.00112132 | 1.537533e-07 | 0.001189519 | 2.379214e-07 | 0.01452355 | 0.01487455 | 3.91977 | 3.498135 | 0.0173744
|  |  | 263.9349 | 4999.63 | 0.001121849 | 1.611735e-07 | 0.001190045 | 2.380265e-07 | 0.01452997 | 0.01488097 | 3.927606 | 3.50531 | 0.01325168
|  |  | 264.3601 | 4999.63 | 0.001121847 | 1.604424e-07 | 0.001190041 | 2.380257e-07 | 0.01452992 | 0.01488092 | 3.933921 | 3.510945 | 0.01100244
|  |  | 264.7496 | 4999.63 | 0.001121575 | 1.829278e-07 | 0.001189766 | 2.379708e-07 | 0.01452657 | 0.01487757 | 3.93883 | 3.51523 | 0.01197386
|  |  | 265.1117 | 4999.63 | 0.001121433 | 1.722263e-07 | 0.00118962 | 2.379416e-07 | 0.01452479 | 0.01487579 | 3.943745 | 3.519566 | 0.009234877
|  |  | 265.5092 | 4999.63 | 0.001120942 | 1.650323e-07 | 0.001189125 | 2.378425e-07 | 0.01451874 | 0.01486974 | 3.948052 | 3.523237 | 0.008235407
|  |  | 265.9377 | 4999.63 | 0.001120277 | 1.361673e-07 | 0.00118846 | 2.377097e-07 | 0.01451062 | 0.01486162 | 3.952266 | 3.526766 | 0.008188479
|  |  | 266.3725 | 4999.63 | 0.001119597 | 1.330879e-07 | 0.001187782 | 2.37574e-07 | 0.01450234 | 0.01485334 | 3.956522 | 3.530326 | 0.009121143
|  |  | 266.78 | 4999.63 | 0.001119088 | 2.171747e-07 | 0.001187265 | 2.374706e-07 | 0.01449603 | 0.01484703 | 3.960891 | 3.534043 | 0.005294097
|  |  | 267.1875 | 4999.63 | 0.001118105 | 1.148248e-07 | 0.001186272 | 2.372719e-07 | 0.0144839 | 0.0148349 | 3.963701 | 3.536201 | 0.005348169
|  |  | 267.6225 | 4999.63 | 0.001117064 | 1.645379e-07 | 0.001185222 | 2.370619e-07 | 0.01447108 | 0.01482208 | 3.966723 | 3.538527 | 0.007280151
|  |  | 268.0457 | 4999.63 | 0.001116304 | 1.476866e-07 | 0.001184454 | 2.369082e-07 | 0.0144617 | 0.0148127 | 3.970481 | 3.541608 | 0.006024153
|  |  | 268.4561 | 4999.63 | 0.001115405 | 1.60998e-07 | 0.001183554 | 2.367282e-07 | 0.01445071 | 0.01480171 | 3.97361 | 3.54408 | 0.004355125
|  |  | 268.8467 | 4999.63 | 0.001114353 | 1.582242e-07 | 0.001182501 | 2.365177e-07 | 0.01443786 | 0.01478886 | 3.975936 | 3.545781 | 0.006213664
|  |  | 269.2398 | 4999.63 | 0.001113522 | 1.478246e-07 | 0.001181667 | 2.363508e-07 | 0.01442768 | 0.01477868 | 3.979008 | 3.548224 | 0.004082969
|  |  | 269.6621 | 4999.63 | 0.001112359 | 1.607569e-07 | 0.0011805 | 2.361174e-07 | 0.01441343 | 0.01476443 | 3.981408 | 3.549948 | 0.004637324
|  |  | 270.0846 | 4999.63 | 0.001111273 | 2.079792e-07 | 0.001179408 | 2.35899e-07 | 0.01440009 | 0.01475109 | 3.984043 | 3.551907 | 0.004637715
|  |  | 270.4937 | 4999.63 | 0.001110225 | 2.102489e-07 | 0.001178353 | 2.35688e-07 | 0.01438722 | 0.01473822 | 3.986594 | 3.553805 | 0.00328609
|  |  | 270.9254 | 4999.63 | 0.001108942 | 1.705504e-07 | 0.001177067 | 2.354308e-07 | 0.01437152 | 0.01472252 | 3.988704 | 3.555223 | 0.00363414
|  |  | 271.342 | 4999.63 | 0.001107752 | 1.656239e-07 | 0.001175874 | 2.351922e-07 | 0.01435695 | 0.01470795 | 3.990884 | 3.556737 | 0.005000024
|  |  | 271.7702 | 4999.63 | 0.001106713 | 1.588833e-07 | 0.001174828 | 2.349829e-07 | 0.01434417 | 0.01469517 | 3.993711 | 3.558878 | 0.002536189
|  |  | 272.1917 | 4999.63 | 0.001105383 | 2.092555e-07 | 0.001173489 | 2.347151e-07 | 0.01432782 | 0.01467882 | 3.995454 | 3.559947 | -0.0001191051
|  |  | 272.5664 | 4999.63 | 0.001103904 | 1.671652e-07 | 0.001172003 | 2.344179e-07 | 0.01430968 | 0.01466068 | 3.996009 | 3.559903 | 0.004023253
|  |  | 272.9926 | 4999.63 | 0.001102755 | 1.505181e-07 | 0.001170847 | 2.341867e-07 | 0.01429557 | 0.01464657 | 3.998406 | 3.561617 | 0.001427687
|  |  | 273.3895 | 4999.63 | 0.001101376 | 1.675969e-07 | 0.001169466 | 2.339104e-07 | 0.01427871 | 0.01462971 | 3.999607 | 3.562184 | 0.002641871
|  |  | 273.8102 | 4999.63 | 0.00110007 | 1.761393e-07 | 0.001168158 | 2.336489e-07 | 0.01426274 | 0.01461374 | 4.001392 | 3.563296 | 0.003024537
|  |  | 274.2236 | 4999.63 | 0.001098838 | 1.49668e-07 | 0.001166925 | 2.334022e-07 | 0.01424768 | 0.01459868 | 4.003304 | 3.564546 | 0.002066374
|  |  | 274.6537 | 4999.63 | 0.001097439 | 1.411773e-07 | 0.001165523 | 2.331218e-07 | 0.01423056 | 0.01458156 | 4.004881 | 3.565435 | 0.002448329
|  |  | 275.0692 | 4999.63 | 0.001096139 | 1.938325e-07 | 0.00116422 | 2.328611e-07 | 0.01421465 | 0.01456565 | 4.006563 | 3.566452 | 0.002042614
|  |  | 275.4922 | 4999.63 | 0.00109477 | 1.462725e-07 | 0.001162846 | 2.325864e-07 | 0.01419788 | 0.01454888 | 4.008104 | 3.567316 | 0.002644714
|  |  | 275.9225 | 4999.63 | 0.001093456 | 1.346144e-07 | 0.00116153 | 2.323231e-07 | 0.01418181 | 0.01453281 | 4.00993 | 3.568454 | 0.002440562
|  |  | 276.3292 | 4999.63 | 0.001092193 | 1.445157e-07 | 0.001160265 | 2.320701e-07 | 0.01416637 | 0.01451737 | 4.011573 | 3.569447 | 0.0009947269
|  |  | 276.7295 | 4999.63 | 0.001090786 | 1.720631e-07 | 0.001158853 | 2.317877e-07 | 0.01414912 | 0.01450012 | 4.012612 | 3.569845 | 0.0002229952
|  |  | 277.129 | 4999.63 | 0.001089295 | 1.195974e-07 | 0.001157356 | 2.314883e-07 | 0.01413085 | 0.01448185 | 4.01334 | 3.569934 | 0.001674278
|  |  | 277.5372 | 4999.63 | 0.00108795 | 1.536001e-07 | 0.001156006 | 2.312182e-07 | 0.01411436 | 0.01446536 | 4.014677 | 3.570617 | 0.002024418
|  |  | 277.9476 | 4999.63 | 0.001086643 | 1.318821e-07 | 0.001154695 | 2.30956e-07 | 0.01409836 | 0.01444936 | 4.016164 | 3.571448 | 0.003016786
|  |  | 278.3979 | 4999.63 | 0.001085346 | 1.57476e-07 | 0.001153392 | 2.306955e-07 | 0.01408245 | 0.01443345 | 4.018243 | 3.572807 | 0.002194201
|  |  | 278.8327 | 4999.63 | 0.001083993 | 1.614358e-07 | 0.001152033 | 2.304237e-07 | 0.01406586 | 0.01441686 | 4.019893 | 3.573761 | 0.0002258768
|  |  | 279.2357 | 4999.63 | 0.001082506 | 1.299043e-07 | 0.001150545 | 2.30126e-07 | 0.01404769 | 0.01439869 | 4.020629 | 3.573852 | 0.001955293
|  |  | 279.6574 | 4999.63 | 0.001081165 | 1.499031e-07 | 0.001149206 | 2.298581e-07 | 0.01403134 | 0.01438234 | 4.022128 | 3.574676 | 0.0003585634
|  |  | 280.0628 | 4999.63 | 0.001079697 | 1.692286e-07 | 0.001147733 | 2.295635e-07 | 0.01401336 | 0.01436436 | 4.022922 | 3.574822 | 0.0009921862
|  |  | 280.4766 | 4999.63 | 0.001078281 | 1.438763e-07 | 0.00114631 | 2.29279e-07 | 0.01399599 | 0.01434699 | 4.023995 | 3.575232 | 0.001729684
|  |  | 280.876 | 4999.63 | 0.001076994 | 1.477866e-07 | 0.001145027 | 2.290224e-07 | 0.01398032 | 0.01433132 | 4.025325 | 3.575923 | 0.001789341
|  |  | 281.3188 | 4999.63 | 0.001075579 | 1.625891e-07 | 0.001143617 | 2.287402e-07 | 0.0139631 | 0.0143141 | 4.026825 | 3.576715 | 0.02411676
|  |  | 281.7453 | 4999.63 | 0.001077002 | 3.075741e-07 | 0.00114503 | 2.29023e-07 | 0.01398036 | 0.01433136 | 4.037794 | 3.587002 | 0.01140724
|  |  | 282.1808 | 4999.63 | 0.001076847 | 2.249938e-07 | 0.001144863 | 2.289896e-07 | 0.01397832 | 0.01432932 | 4.043459 | 3.59197 | 0.001701774
|  |  | 282.5768 | 4999.63 | 0.001075582 | 2.523507e-07 | 0.001143597 | 2.287364e-07 | 0.01396286 | 0.01431386 | 4.044767 | 3.592644 | 0.002673605
|  |  | 282.9988 | 4999.63 | 0.001074356 | 2.314104e-07 | 0.001142371 | 2.284911e-07 | 0.01394789 | 0.01429889 | 4.04657 | 3.593772 | 0.003365173
|  |  | 283.4242 | 4999.63 | 0.001073211 | 2.317485e-07 | 0.001141224 | 2.282616e-07 | 0.01393388 | 0.01428488 | 4.048682 | 3.595203 | -0.00141442
|  |  | 283.8241 | 4999.63 | 0.001071587 | 2.397612e-07 | 0.001139597 | 2.279362e-07 | 0.01391402 | 0.01426502 | 4.048756 | 3.594638 | 0.001829931
|  |  | 284.2385 | 4999.63 | 0.001070299 | 2.170623e-07 | 0.001138303 | 2.276775e-07 | 0.01389822 | 0.01424922 | 4.050178 | 3.595396 | -0.0004857383
|  |  | 284.656 | 4999.63 | 0.001068729 | 2.560723e-07 | 0.001136725 | 2.273618e-07 | 0.01387896 | 0.01422996 | 4.050643 | 3.595193 | 0.004328941
|  |  | 285.069 | 4999.63 | 0.00106775 | 2.226122e-07 | 0.00113574 | 2.271648e-07 | 0.01386693 | 0.01421793 | 4.053091 | 3.596981 | -0.0001251141
|  |  | 285.48 | 4999.63 | 0.001066252 | 2.322211e-07 | 0.001134237 | 2.268642e-07 | 0.01384858 | 0.01419958 | 4.053697 | 3.596929 | 0.002177192
|  |  | 285.8992 | 4999.63 | 0.001065006 | 2.306641e-07 | 0.001132986 | 2.266139e-07 | 0.0138333 | 0.0141843 | 4.055281 | 3.597842 | 0.0005164456
|  |  | 286.3179 | 4999.63 | 0.001063565 | 2.098127e-07 | 0.001131541 | 2.263249e-07 | 0.01381566 | 0.01416666 | 4.056167 | 3.598058 | 0.001435888
|  |  | 286.7432 | 4999.63 | 0.001062217 | 2.247829e-07 | 0.001130188 | 2.260544e-07 | 0.01379915 | 0.01415015 | 4.057458 | 3.598669 | 0.0005280134
|  |  | 287.16 | 4999.63 | 0.001060792 | 2.194321e-07 | 0.001128759 | 2.257685e-07 | 0.01378169 | 0.01413269 | 4.058345 | 3.598889 | 0.002422322
|  |  | 287.5828 | 4999.63 | 0.001059579 | 2.171757e-07 | 0.001127542 | 2.25525e-07 | 0.01376683 | 0.01411783 | 4.060046 | 3.599913 | 0.004752675
|  |  | 288.0108 | 4999.63 | 0.001058638 | 2.246098e-07 | 0.001126597 | 2.25336e-07 | 0.01375529 | 0.01410629 | 4.062764 | 3.601947 | -0.0001252686
|  |  | 288.4284 | 4999.63 | 0.001057141 | 2.362171e-07 | 0.001125099 | 2.250364e-07 | 0.013737 | 0.014088 | 4.06338 | 3.601895 | -0.0008835181
|  |  | 288.8409 | 4999.63 | 0.001055577 | 2.5701e-07 | 0.001123534 | 2.247235e-07 | 0.0137179 | 0.0140689 | 4.063676 | 3.60153 | 0.001459202
|  |  | 289.237 | 4999.63 | 0.001054348 | 2.054139e-07 | 0.0011223 | 2.244766e-07 | 0.01370283 | 0.01405383 | 4.064887 | 3.602108 | -0.0003580745
|  |  | 289.6401 | 4999.63 | 0.001052894 | 2.143452e-07 | 0.001120839 | 2.241845e-07 | 0.013685 | 0.014036 | 4.065388 | 3.601964 | -0.0004855391
|  |  | 290.0129 | 4999.63 | 0.001051538 | 2.459131e-07 | 0.001119479 | 2.239123e-07 | 0.01366839 | 0.01401939 | 4.065803 | 3.601783 | 0.0001141644
|  |  | 290.4258 | 4999.63 | 0.00105011 | 2.403197e-07 | 0.001118046 | 2.236257e-07 | 0.01365089 | 0.01400189 | 4.066511 | 3.60183 | 0.001166137
|  |  | 290.8502 | 4999.63 | 0.001048772 | 1.944856e-07 | 0.001116703 | 2.233572e-07 | 0.0136345 | 0.0139855 | 4.067685 | 3.602325 | 0.002761083
|  |  | 291.2771 | 4999.63 | 0.00104762 | 2.317289e-07 | 0.001115548 | 2.231261e-07 | 0.01362039 | 0.01397139 | 4.069547 | 3.603503 | 0.0005470639
|  |  | 291.7013 | 4999.63 | 0.001046215 | 2.290451e-07 | 0.00111414 | 2.228444e-07 | 0.0136032 | 0.0139542 | 4.070457 | 3.603735 | 0.0006372088
|  |  | 292.1133 | 4999.63 | 0.001044866 | 2.142925e-07 | 0.001112786 | 2.225737e-07 | 0.01358667 | 0.01393767 | 4.071379 | 3.603998 | -0.0009739785
|  |  | 292.5202 | 4999.63 | 0.001043355 | 2.075957e-07 | 0.00111127 | 2.222704e-07 | 0.01356816 | 0.01391916 | 4.071634 | 3.603602 | 0.0004098222
|  |  | 292.9079 | 4999.63 | 0.001042069 | 2.097817e-07 | 0.001109979 | 2.220121e-07 | 0.01355239 | 0.01390339 | 4.072413 | 3.603761 | 0.0009020273
|  |  | 293.3136 | 4999.63 | 0.001040782 | 2.552666e-07 | 0.001108687 | 2.217538e-07 | 0.01353662 | 0.01388762 | 4.073428 | 3.604127 | -0.0002208796
|  |  | 293.7439 | 4999.63 | 0.001039288 | 2.193572e-07 | 0.001107186 | 2.214536e-07 | 0.0135183 | 0.0138693 | 4.074022 | 3.604031 | -0.000799157
|  |  | 294.1391 | 4999.63 | 0.00103785 | 2.10758e-07 | 0.001105748 | 2.211659e-07 | 0.01350074 | 0.01385174 | 4.074338 | 3.603716 | -7.213628e-05
|  |  | 294.545 | 4999.63 | 0.001036456 | 2.322228e-07 | 0.001104357 | 2.208877e-07 | 0.01348376 | 0.01383476 | 4.074958 | 3.603686 | 0.00125715
|  |  | 294.9676 | 4999.63 | 0.00103517 | 2.518002e-07 | 0.001103069 | 2.206301e-07 | 0.01346803 | 0.01381903 | 4.076166 | 3.604218 | 0.000312521
|  |  | 295.3747 | 4999.63 | 0.001033833 | 2.511575e-07 | 0.001101725 | 2.203613e-07 | 0.01345162 | 0.01380262 | 4.076944 | 3.604345 | 0.00065413
|  |  | 295.7884 | 4999.63 | 0.001032514 | 2.350058e-07 | 0.001100402 | 2.200966e-07 | 0.01343546 | 0.01378646 | 4.077877 | 3.604615 | 0.0005529555
|  |  | 296.2224 | 4999.63 | 0.00103112 | 2.366812e-07 | 0.001099006 | 2.198175e-07 | 0.01341842 | 0.01376942 | 4.078811 | 3.604855 | 0.002017609
|  |  | 296.6568 | 4999.63 | 0.001029908 | 2.2152e-07 | 0.001097789 | 2.195739e-07 | 0.01340356 | 0.01375456 | 4.080383 | 3.605732 | -0.0007868425
|  |  | 297.0694 | 4999.63 | 0.001028443 | 2.303951e-07 | 0.001096316 | 2.192795e-07 | 0.01338558 | 0.01373658 | 4.080718 | 3.605407 | -0.0002266301
|  |  | 297.4891 | 4999.63 | 0.001027018 | 2.494633e-07 | 0.001094888 | 2.189938e-07 | 0.01336814 | 0.01371914 | 4.081295 | 3.605312 | -0.00134354
|  |  | 297.8962 | 4999.63 | 0.001025513 | 2.180772e-07 | 0.001093381 | 2.186924e-07 | 0.01334974 | 0.01370074 | 4.081399 | 3.604765 | 0.001557926
|  |  | 298.2986 | 4999.63 | 0.00102435 | 2.180177e-07 | 0.001092216 | 2.184594e-07 | 0.01333552 | 0.01368652 | 4.08267 | 3.605392 | -0.001378455
|  |  | 298.6393 | 4999.63 | 0.001023093 | 2.109672e-07 | 0.001090958 | 2.182077e-07 | 0.01332016 | 0.01367116 | 4.082745 | 3.604923 | 0.001239691
|  |  | 298.9277 | 4999.63 | 0.001022239 | 2.112714e-07 | 0.001090102 | 2.180366e-07 | 0.01330971 | 0.01366071 | 4.083564 | 3.60528 | -0.0028019
|  |  | 299.1534 | 4999.63 | 0.001021322 | 2.206416e-07 | 0.001089184 | 2.178528e-07 | 0.01329849 | 0.01364949 | 4.083293 | 3.604647 | -0.004918079
|  |  | 299.3325 | 4999.63 | 0.001020492 | 2.176394e-07 | 0.001088352 | 2.176865e-07 | 0.01328834 | 0.01363934 | 4.082699 | 3.603767 | -0.01264544
|  |  | 299.458 | 4999.63 | 0.001019645 | 2.184206e-07 | 0.001087505 | 2.17517e-07 | 0.013278 | 0.013629 | 4.081312 | 3.602179 | -0.01423052
|  |  | 299.5518 | 4999.63 | 0.001018973 | 1.945683e-07 | 0.001086831 | 2.173823e-07 | 0.01326977 | 0.01362077 | 4.080128 | 3.600845 | 0.001309014
|  |  | 299.6248 | 4999.63 | 0.001018759 | 2.138349e-07 | 0.001086618 | 2.173396e-07 | 0.01326716 | 0.01361816 | 4.08034 | 3.60094 | -0.02838951
|  |  | 299.6819 | 4999.63 | 0.001018129 | 2.290811e-07 | 0.001085987 | 2.172134e-07 | 0.01325946 | 0.01361046 | 4.078809 | 3.599318 | 0.001786051
|  |  | 299.7288 | 4999.63 | 0.001017998 | 2.072473e-07 | 0.001085856 | 2.171872e-07 | 0.01325786 | 0.01360886 | 4.078968 | 3.599402 | -0.01836542
|  |  | 299.7673 | 4999.63 | 0.001017679 | 2.200861e-07 | 0.001085537 | 2.171234e-07 | 0.01325396 | 0.01360496 | 4.078323 | 3.598695 | -0.04848594
|  |  | 299.7961 | 4999.63 | 0.001017204 | 2.108069e-07 | 0.001085061 | 2.170282e-07 | 0.01324816 | 0.01359916 | 4.076973 | 3.597299 | 0.03477907
|  |  | 299.8223 | 4999.63 | 0.001017367 | 2.059761e-07 | 0.001085224 | 2.170608e-07 | 0.01325015 | 0.01360115 | 4.077926 | 3.598211 | -0.04582227
|  |  | 299.8457 | 4999.63 | 0.001016997 | 2.128973e-07 | 0.001084853 | 2.169867e-07 | 0.01324562 | 0.01359662 | 4.076889 | 3.597136 | -0.08295247
|  |  | 299.8643 | 4999.63 | 0.001016514 | 1.956295e-07 | 0.00108437 | 2.168901e-07 | 0.01323972 | 0.01359072 | 4.075373 | 3.59559 | 0.03493862
|  |  | 299.8807 | 4999.63 | 0.001016616 | 2.023768e-07 | 0.001084472 | 2.169105e-07 | 0.01324097 | 0.01359197 | 4.07597 | 3.596161 | -0.00947888
|  |  | 299.8946 | 4999.63 | 0.001016535 | 2.383867e-07 | 0.001084391 | 2.168942e-07 | 0.01323998 | 0.01359098 | 4.07586 | 3.596029 | -0.01952593
|  |  | 299.9423 | 4999.725 | 0.001016145 | 1.986675e-07 | 0.001084 | 2.16812e-07 | 0.01323496 | 0.01358596 | 4.075004 | 3.595097 | -0.1793447
|  |  | 299.9481 | 4999.725 | 0.001015845 | 2.128924e-07 | 0.001083701 | 2.167521e-07 | 0.0132313 | 0.0135823 | 4.073984 | 3.594068 | 0.0119823

## Scan 7
|  |  | These 4 columns are copied directly from your .dat file. |  |  |  | (Done on Origin) |  | Xm | Corrected Xm
Sample | AA-04 | [5 empty] | Moment corrected | Corrected moment/ | (moment/field) | Xm + Pascal's
Mw | 702 | g mol-1 | Temperature (K) | Magnetic Field (Oe) | Moment (emu) | M. Std. Err. (emu) | for blank holder (emu) | magnetic field | multiplied by moles-1 | diamagnetic correction | XmT | Corrected | dXmT/dT
Mass | 0.0115 | g | 299.9558 | 4999.725 | 0.001016318 | 2.24195e-07 | 0.001084174 | 2.168467e-07 | 0.01323708 | 0.01358808 | 4.075823 | 3.595893 | -0.04633192
1/Moles | 61043.48 | mol-1 | 299.9905 | 4999.725 | 0.001015766 | 2.250293e-07 | 0.001083621 | 2.167361e-07 | 0.01323033 | 0.01358133 | 4.07427 | 3.594285 | 0.01627068
Pascal's dia. corr. | 0.000351 |  | 299.9444 | 4999.725 | 0.001015711 | 1.951133e-07 | 0.001083567 | 2.167253e-07 | 0.01322967 | 0.01358067 | 4.073446 | 3.593535 | 0.002185978
Extra corr | 0.0016 |  | 299.8375 | 4999.725 | 0.001015997 | 2.235085e-07 | 0.001083853 | 2.167826e-07 | 0.01323316 | 0.01358416 | 4.073041 | 3.593301 | 0.004835917
|  |  | 299.6886 | 4999.725 | 0.001016286 | 2.152915e-07 | 0.001084144 | 2.168408e-07 | 0.01323671 | 0.01358771 | 4.072083 | 3.592581 | 0.00654483
|  |  | 299.4972 | 4999.725 | 0.00101657 | 2.120666e-07 | 0.001084429 | 2.168977e-07 | 0.01324019 | 0.01359119 | 4.070524 | 3.591328 | 0.006716112
N.B. Ctrl+Shift+DOWN selects all the data in that column. |  |  | 299.2944 | 4999.725 | 0.001016861 | 2.267137e-07 | 0.001084722 | 2.169563e-07 | 0.01324377 | 0.01359477 | 4.068837 | 3.589966 | -0.006554019
|  |  | 299.1002 | 4999.725 | 0.001017846 | 1.901703e-07 | 0.001085708 | 2.171536e-07 | 0.01325581 | 0.01360681 | 4.069799 | 3.591239 | 0.009258069
|  |  | 298.8832 | 4999.725 | 0.001018008 | 1.87806e-07 | 0.001085872 | 2.171863e-07 | 0.01325781 | 0.01360881 | 4.067443 | 3.58923 | 0.002745396
|  |  | 298.6145 | 4999.725 | 0.00101869 | 2.231687e-07 | 0.001086554 | 2.173228e-07 | 0.01326614 | 0.01361714 | 4.066276 | 3.588493 | -0.0007518299
|  |  | 298.302 | 4999.725 | 0.001019784 | 2.040858e-07 | 0.00108765 | 2.17542e-07 | 0.01327952 | 0.01363052 | 4.066011 | 3.588728 | 0.001247018
|  |  | 297.9454 | 4999.725 | 0.001020839 | 2.042319e-07 | 0.001088707 | 2.177534e-07 | 0.01329242 | 0.01364342 | 4.064996 | 3.588283 | 0.004363059
|  |  | 297.5399 | 4999.725 | 0.001021695 | 1.888873e-07 | 0.001089564 | 2.179249e-07 | 0.01330289 | 0.01365389 | 4.062578 | 3.586514 | 0.0004680721
|  |  | 297.0883 | 4999.725 | 0.001023134 | 2.158189e-07 | 0.001091007 | 2.182134e-07 | 0.01332051 | 0.01367151 | 4.061644 | 3.586302 | -0.00339913
|  |  | 296.6846 | 4999.725 | 0.001024851 | 2.338235e-07 | 0.001092731 | 2.185582e-07 | 0.01334155 | 0.01369255 | 4.06237 | 3.587675 | -0.0007258751
|  |  | 296.292 | 4999.725 | 0.001026236 | 2.053674e-07 | 0.001094122 | 2.188365e-07 | 0.01335854 | 0.01370954 | 4.062027 | 3.58796 | -0.002634358
|  |  | 295.8414 | 4999.725 | 0.001028074 | 2.216836e-07 | 0.001095961 | 2.192043e-07 | 0.013381 | 0.013732 | 4.062493 | 3.589147 | -0.0005656804
|  |  | 295.3677 | 4999.725 | 0.001029737 | 2.131991e-07 | 0.001097629 | 2.195379e-07 | 0.01340136 | 0.01375236 | 4.062003 | 3.589415 | -6.294961e-05
|  |  | 294.8814 | 4999.725 | 0.001031378 | 2.395098e-07 | 0.001099279 | 2.198679e-07 | 0.0134215 | 0.0137725 | 4.061255 | 3.589445 | -0.004954144
|  |  | 294.428 | 4999.725 | 0.001033539 | 2.368771e-07 | 0.001101439 | 2.203e-07 | 0.01344788 | 0.01379888 | 4.062776 | 3.591691 | 0.0001776684
|  |  | 293.9546 | 4999.725 | 0.001035129 | 2.504511e-07 | 0.001103025 | 2.206172e-07 | 0.01346724 | 0.01381824 | 4.061935 | 3.591607 | -0.002115256
|  |  | 293.493 | 4999.725 | 0.001036969 | 2.373411e-07 | 0.001104871 | 2.209864e-07 | 0.01348978 | 0.01384078 | 4.062172 | 3.592584 | -0.003448912
|  |  | 293.0162 | 4999.725 | 0.001039054 | 2.505154e-07 | 0.001106962 | 2.214047e-07 | 0.01351531 | 0.01386631 | 4.063054 | 3.594228 | -0.00309153
|  |  | 292.4526 | 4999.725 | 0.001041471 | 2.198842e-07 | 0.001109387 | 2.218895e-07 | 0.01354491 | 0.01389591 | 4.063895 | 3.595971 | 0.002351522
|  |  | 291.8053 | 4999.725 | 0.00104327 | 2.324839e-07 | 0.001111193 | 2.222509e-07 | 0.01356697 | 0.01391797 | 4.061337 | 3.594448 | -0.000565615
|  |  | 291.2012 | 4999.725 | 0.001045454 | 2.040798e-07 | 0.001113382 | 2.226888e-07 | 0.0135937 | 0.0139447 | 4.060712 | 3.59479 | -0.0001010996
|  |  | 290.6396 | 4999.725 | 0.001047419 | 2.485233e-07 | 0.001115352 | 2.230827e-07 | 0.01361775 | 0.01396875 | 4.05987 | 3.594847 | -0.002854634
|  |  | 290.1067 | 4999.725 | 0.001049703 | 2.36406e-07 | 0.001117643 | 2.235408e-07 | 0.01364571 | 0.01399671 | 4.060539 | 3.596368 | 0.0005589442
|  |  | 289.6277 | 4999.725 | 0.001051301 | 2.298096e-07 | 0.001119246 | 2.238615e-07 | 0.01366529 | 0.01401629 | 4.059505 | 3.5961 | -0.003516069
|  |  | 289.164 | 4999.725 | 0.001053386 | 2.353496e-07 | 0.001121339 | 2.242801e-07 | 0.01369084 | 0.01404184 | 4.060393 | 3.597731 | -0.002360795
|  |  | 288.7164 | 4999.725 | 0.001055261 | 2.371618e-07 | 0.001123218 | 2.24656e-07 | 0.01371378 | 0.01406478 | 4.060734 | 3.598787 | -0.001612567
|  |  | 288.2742 | 4999.725 | 0.001057029 | 2.234366e-07 | 0.001124987 | 2.250097e-07 | 0.01373538 | 0.01408638 | 4.060739 | 3.5995 | -0.0006674531
|  |  | 287.8022 | 4999.725 | 0.001058793 | 2.285031e-07 | 0.001126754 | 2.253631e-07 | 0.01375695 | 0.01410795 | 4.060299 | 3.599815 | -0.0007483046
|  |  | 287.3002 | 4999.725 | 0.001060685 | 2.213015e-07 | 0.001128651 | 2.257426e-07 | 0.01378011 | 0.01413111 | 4.059871 | 3.600191 | -0.002399159
|  |  | 286.7783 | 4999.725 | 0.001062906 | 2.727279e-07 | 0.001130876 | 2.261877e-07 | 0.01380728 | 0.01415828 | 4.060289 | 3.601443 | -0.0002677813
|  |  | 286.2327 | 4999.725 | 0.001064902 | 2.53858e-07 | 0.001132879 | 2.265882e-07 | 0.01383173 | 0.01418273 | 4.059562 | 3.601589 | -0.002070458
|  |  | 285.7685 | 4999.725 | 0.001066847 | 2.562071e-07 | 0.001134828 | 2.269781e-07 | 0.01385554 | 0.01420654 | 4.05978 | 3.602551 | -7.859677e-05
|  |  | 285.2818 | 4999.725 | 0.001068613 | 2.477529e-07 | 0.001136601 | 2.273326e-07 | 0.01387717 | 0.01422817 | 4.05904 | 3.602589 | 0.001729912
|  |  | 284.8058 | 4999.725 | 0.001070099 | 2.163698e-07 | 0.001138093 | 2.276311e-07 | 0.01389539 | 0.01424639 | 4.057454 | 3.601765 | -0.003606991
|  |  | 284.3801 | 4999.725 | 0.001072084 | 2.463705e-07 | 0.001140085 | 2.280296e-07 | 0.01391972 | 0.01427072 | 4.058309 | 3.6033 | -0.003143076
|  |  | 283.9742 | 4999.725 | 0.001073928 | 2.422919e-07 | 0.001141936 | 2.283999e-07 | 0.01394232 | 0.01429332 | 4.058935 | 3.604576 | 0.0006374271
|  |  | 283.561 | 4999.725 | 0.001075363 | 2.371541e-07 | 0.001143375 | 2.286876e-07 | 0.01395989 | 0.01431089 | 4.058011 | 3.604313 | -0.003122648
|  |  | 283.1559 | 4999.725 | 0.001077216 | 2.520744e-07 | 0.001145231 | 2.290587e-07 | 0.01398254 | 0.01433354 | 4.058627 | 3.605578 | 0.001554655
|  |  | 282.7617 | 4999.725 | 0.001078492 | 2.376161e-07 | 0.001146507 | 2.293141e-07 | 0.01399813 | 0.01434913 | 4.057384 | 3.604965 | 0.0007753442
|  |  | 282.3502 | 4999.725 | 0.001079921 | 2.158117e-07 | 0.001147937 | 2.296e-07 | 0.01401558 | 0.01436658 | 4.056406 | 3.604646 | -0.001123862
|  |  | 281.9366 | 4999.725 | 0.001081582 | 2.288936e-07 | 0.001149605 | 2.299337e-07 | 0.01403595 | 0.01438695 | 4.056209 | 3.605111 | 0.0004813746
|  |  | 281.5413 | 4999.725 | 0.001082987 | 2.020493e-07 | 0.00115102 | 2.302168e-07 | 0.01405323 | 0.01440423 | 4.055387 | 3.60492 | 0.001184314
|  |  | 281.1472 | 4999.725 | 0.001084319 | 2.081281e-07 | 0.001152355 | 2.304836e-07 | 0.01406952 | 0.01442052 | 4.054289 | 3.604454 | -0.0001668601
|  |  | 280.7341 | 4999.725 | 0.001085889 | 2.021762e-07 | 0.00115392 | 2.307967e-07 | 0.01408863 | 0.01443963 | 4.053697 | 3.604523 | 0.002929371
|  |  | 280.3127 | 4999.725 | 0.001087108 | 2.291829e-07 | 0.00115514 | 2.310407e-07 | 0.01410353 | 0.01445453 | 4.051788 | 3.603288 | -0.0006753813
|  |  | 279.8866 | 4999.725 | 0.001088789 | 2.05139e-07 | 0.001156827 | 2.313782e-07 | 0.01412413 | 0.01447513 | 4.051394 | 3.603576 | 0.003400578
|  |  | 279.4839 | 4999.725 | 0.001089905 | 2.546298e-07 | 0.001157945 | 2.316018e-07 | 0.01413778 | 0.01448878 | 4.049381 | 3.602207 | 0.0002266033
|  |  | 279.0769 | 4999.725 | 0.001091419 | 2.292871e-07 | 0.001159458 | 2.319043e-07 | 0.01415625 | 0.01450725 | 4.048637 | 3.602114 | 0.0008132288
|  |  | 278.6536 | 4999.725 | 0.00109292 | 2.325967e-07 | 0.001160963 | 2.322053e-07 | 0.01417462 | 0.01452562 | 4.047616 | 3.60177 | 0.001609991
|  |  | 278.2931 | 4999.725 | 0.001094116 | 2.313604e-07 | 0.001162163 | 2.324454e-07 | 0.01418928 | 0.01454028 | 4.046459 | 3.60119 | -0.0005411674
|  |  | 277.9154 | 4999.725 | 0.001095612 | 2.179635e-07 | 0.001163664 | 2.327455e-07 | 0.0142076 | 0.0145586 | 4.046059 | 3.601394 | 0.002777336
|  |  | 277.5075 | 4999.725 | 0.001096833 | 2.365356e-07 | 0.00116489 | 2.329907e-07 | 0.01422257 | 0.01457357 | 4.044273 | 3.600261 | -0.0006003189
|  |  | 277.1187 | 4999.725 | 0.001098388 | 2.27603e-07 | 0.001166449 | 2.333027e-07 | 0.01424161 | 0.01459261 | 4.043884 | 3.600495 | 0.0006290063
|  |  | 276.7338 | 4999.725 | 0.001099791 | 2.611608e-07 | 0.001167858 | 2.335844e-07 | 0.0142588 | 0.0146098 | 4.043026 | 3.600252 | 0.002521661
|  |  | 276.3503 | 4999.725 | 0.001100978 | 2.181417e-07 | 0.00116905 | 2.338229e-07 | 0.01427336 | 0.01462436 | 4.041446 | 3.599285 | -0.002601291
|  |  | 275.9524 | 4999.725 | 0.001102822 | 2.747773e-07 | 0.001170895 | 2.341919e-07 | 0.01429589 | 0.01464689 | 4.041844 | 3.60032 | 0.002847718
|  |  | 275.5289 | 4999.725 | 0.001104103 | 2.472568e-07 | 0.001172179 | 2.344487e-07 | 0.01431156 | 0.01466256 | 4.039961 | 3.599114 | 0.003968712
|  |  | 275.1239 | 4999.725 | 0.001105196 | 2.488048e-07 | 0.001173275 | 2.34668e-07 | 0.01432495 | 0.01467595 | 4.037705 | 3.597507 | -0.0001756444
|  |  | 274.7162 | 4999.725 | 0.001106803 | 2.39389e-07 | 0.001174886 | 2.349902e-07 | 0.01434462 | 0.01469562 | 4.037124 | 3.597578 | 0.001420449
|  |  | 274.3142 | 4999.725 | 0.001108201 | 2.258815e-07 | 0.001176288 | 2.352705e-07 | 0.01436173 | 0.01471273 | 4.03591 | 3.597007 | 0.0004955358
|  |  | 273.9071 | 4999.725 | 0.001109735 | 2.638769e-07 | 0.001177824 | 2.355777e-07 | 0.01438048 | 0.01473148 | 4.035057 | 3.596806 | 0.006484176
|  |  | 273.4919 | 4999.725 | 0.001110561 | 2.4155e-07 | 0.00117865 | 2.35743e-07 | 0.01439057 | 0.01474157 | 4.031701 | 3.594114 | -0.0004726194
|  |  | 273.0739 | 4999.725 | 0.001112266 | 2.27198e-07 | 0.001180357 | 2.360844e-07 | 0.01441141 | 0.01476241 | 4.031229 | 3.594311 | 0.003344406
|  |  | 272.67 | 4999.725 | 0.001113451 | 2.21311e-07 | 0.001181548 | 2.363226e-07 | 0.01442596 | 0.01477696 | 4.029232 | 3.59296 | 0.001250711
|  |  | 272.2434 | 4999.725 | 0.001114975 | 2.560951e-07 | 0.001183079 | 2.366288e-07 | 0.01444464 | 0.01479564 | 4.028016 | 3.592427 | 0.00173502
|  |  | 271.8084 | 4999.725 | 0.001116467 | 2.367492e-07 | 0.001184581 | 2.369292e-07 | 0.01446298 | 0.01481398 | 4.026566 | 3.591672 | 0.0008243207
|  |  | 271.3955 | 4999.725 | 0.001118003 | 2.561215e-07 | 0.001186125 | 2.37238e-07 | 0.01448183 | 0.01483283 | 4.025565 | 3.591332 | 0.003129457
|  |  | 270.9947 | 4999.725 | 0.001119224 | 2.124621e-07 | 0.001187349 | 2.374828e-07 | 0.01449678 | 0.01484778 | 4.023669 | 3.590077 | -7.041103e-05
|  |  | 270.5816 | 4999.725 | 0.001120887 | 2.533918e-07 | 0.001189014 | 2.378159e-07 | 0.01451711 | 0.01486811 | 4.023037 | 3.590106 | 0.004078572
|  |  | 270.1918 | 4999.725 | 0.001121967 | 2.327102e-07 | 0.0011901 | 2.380331e-07 | 0.01453037 | 0.01488137 | 4.020823 | 3.588517 | -0.004067486
|  |  | 269.8315 | 4999.725 | 0.001123858 | 2.307906e-07 | 0.001191997 | 2.384126e-07 | 0.01455353 | 0.01490453 | 4.021712 | 3.589982 | 0.002269553
|  |  | 269.4183 | 4999.725 | 0.00112524 | 2.559702e-07 | 0.001193383 | 2.386898e-07 | 0.01457046 | 0.01492146 | 4.020113 | 3.589044 | 0.002306693
|  |  | 268.995 | 4999.725 | 0.001126656 | 2.304651e-07 | 0.001194803 | 2.389738e-07 | 0.01458779 | 0.01493879 | 4.01846 | 3.588068 | 0.001099771
|  |  | 268.5761 | 4999.725 | 0.001128218 | 2.397334e-07 | 0.001196367 | 2.392865e-07 | 0.01460688 | 0.01495788 | 4.017329 | 3.587607 | 0.001792244
|  |  | 268.1554 | 4999.725 | 0.001129704 | 2.526706e-07 | 0.001197853 | 2.395837e-07 | 0.01462502 | 0.01497602 | 4.015902 | 3.586853 | 0.00393884
|  |  | 267.7303 | 4999.725 | 0.001130924 | 2.546674e-07 | 0.00119908 | 2.398292e-07 | 0.01464001 | 0.01499101 | 4.013547 | 3.585179 | -1.242173e-05
|  |  | 267.3107 | 4999.725 | 0.00113264 | 2.549042e-07 | 0.001200803 | 2.401738e-07 | 0.01466105 | 0.01501205 | 4.012881 | 3.585184 | 6.96264e-05
|  |  | 266.8761 | 4999.725 | 0.001134408 | 2.199423e-07 | 0.001202583 | 2.405298e-07 | 0.01468277 | 0.01503377 | 4.012155 | 3.585153 | 0.001289961
|  |  | 266.4512 | 4999.725 | 0.001135983 | 2.397014e-07 | 0.001204169 | 2.40847e-07 | 0.01470214 | 0.01505314 | 4.010927 | 3.584605 | 0.001047826
|  |  | 266.0213 | 4999.725 | 0.001137627 | 2.19267e-07 | 0.001205811 | 2.411754e-07 | 0.01472219 | 0.01507319 | 4.009789 | 3.584155 | 0.003079424
|  |  | 265.5879 | 4999.725 | 0.001139018 | 2.533497e-07 | 0.0012072 | 2.414533e-07 | 0.01473915 | 0.01509015 | 4.007761 | 3.58282 | 0.000751983
|  |  | 265.165 | 4999.725 | 0.001140677 | 2.505098e-07 | 0.001208864 | 2.417861e-07 | 0.01475946 | 0.01511046 | 4.006766 | 3.582502 | 0.0008498665
|  |  | 264.7565 | 4999.725 | 0.001142273 | 2.596135e-07 | 0.001210464 | 2.421061e-07 | 0.014779 | 0.01513 | 4.005766 | 3.582155 | 0.00463221
|  |  | 264.3352 | 4999.725 | 0.001143432 | 2.361232e-07 | 0.001211625 | 2.423384e-07 | 0.01479318 | 0.01514418 | 4.00314 | 3.580204 | -2.246588e-05
|  |  | 263.9173 | 4999.725 | 0.001145189 | 2.399376e-07 | 0.001213385 | 2.426903e-07 | 0.01481466 | 0.01516566 | 4.002481 | 3.580213 | 0.001844087
|  |  | 263.491 | 4999.725 | 0.001146739 | 2.503072e-07 | 0.001214938 | 2.43001e-07 | 0.01483363 | 0.01518463 | 4.001012 | 3.579427 | -0.0003554865
|  |  | 263.058 | 4999.725 | 0.001148614 | 2.573718e-07 | 0.001216817 | 2.433769e-07 | 0.01485657 | 0.01520757 | 4.000473 | 3.579581 | 0.002338033
|  |  | 262.6274 | 4999.725 | 0.001150123 | 2.206968e-07 | 0.001218331 | 2.436796e-07 | 0.01487505 | 0.01522605 | 3.998778 | 3.578574 | 0.005327748
|  |  | 262.202 | 4999.725 | 0.001151222 | 2.490486e-07 | 0.001219433 | 2.439001e-07 | 0.01488851 | 0.01523951 | 3.995831 | 3.576308 | 0.001011423
|  |  | 261.7736 | 4999.725 | 0.001152915 | 2.535077e-07 | 0.001221126 | 2.442387e-07 | 0.01490918 | 0.01526018 | 3.994712 | 3.575874 | -0.0002972578
|  |  | 261.3921 | 4999.725 | 0.001154584 | 2.985174e-07 | 0.001222795 | 2.445724e-07 | 0.01492955 | 0.01528055 | 3.994215 | 3.575988 | 0.001639128
|  |  | 260.9992 | 4999.725 | 0.001156066 | 2.740068e-07 | 0.001224279 | 2.448694e-07 | 0.01494768 | 0.01529868 | 3.992942 | 3.575344 | 0.001109707
|  |  | 260.6108 | 4999.725 | 0.001157601 | 3.125306e-07 | 0.001225816 | 2.451767e-07 | 0.01496644 | 0.01531744 | 3.99189 | 3.574913 | 0.005812106
|  |  | 260.1631 | 4999.725 | 0.001158712 | 2.785913e-07 | 0.00122693 | 2.453996e-07 | 0.01498004 | 0.01533104 | 3.988572 | 3.572311 | -0.0002015593
|  |  | 259.7603 | 4999.725 | 0.001160478 | 2.514911e-07 | 0.0012287 | 2.457535e-07 | 0.01500165 | 0.01535265 | 3.988009 | 3.572392 | 0.001254125
|  |  | 259.3635 | 4999.725 | 0.001162042 | 3.044832e-07 | 0.001230266 | 2.460667e-07 | 0.01502077 | 0.01537177 | 3.986876 | 3.571895 | 0.001101365
|  |  | 258.9596 | 4999.725 | 0.001163659 | 3.142684e-07 | 0.001231884 | 2.463905e-07 | 0.01504053 | 0.01539153 | 3.985785 | 3.57145 | 0.006363678
|  |  | 258.5277 | 4999.725 | 0.001164676 | 3.393563e-07 | 0.001232901 | 2.465938e-07 | 0.01505294 | 0.01540394 | 3.982346 | 3.568701 | 0.0001569456
|  |  | 258.1006 | 4999.725 | 0.001166526 | 3.248005e-07 | 0.001234751 | 2.469637e-07 | 0.01507552 | 0.01542652 | 3.981595 | 3.568634 | 0.0005616711
|  |  | 257.6957 | 4999.725 | 0.001168231 | 3.310795e-07 | 0.001236458 | 2.473052e-07 | 0.01509637 | 0.01544737 | 3.98072 | 3.568407 | 0.004378262
|  |  | 257.2658 | 4999.725 | 0.001169525 | 3.074059e-07 | 0.001237754 | 2.475643e-07 | 0.01511219 | 0.01546319 | 3.97815 | 3.566525 | 0.003141767
|  |  | 256.86 | 4999.725 | 0.001170909 | 3.223445e-07 | 0.001239141 | 2.478418e-07 | 0.01512913 | 0.01548013 | 3.976226 | 3.56525 | 0.005236357
|  |  | 256.4592 | 4999.725 | 0.001172012 | 2.744423e-07 | 0.001240247 | 2.480631e-07 | 0.01514264 | 0.01549364 | 3.973486 | 3.563151 | 0.002553818
|  |  | 256.0641 | 4999.725 | 0.001173441 | 2.542612e-07 | 0.00124168 | 2.483498e-07 | 0.01516013 | 0.01551113 | 3.971844 | 3.562142 | 0.0008929041
|  |  | 255.6535 | 4999.725 | 0.001175149 | 2.617042e-07 | 0.001243393 | 2.486923e-07 | 0.01518104 | 0.01553204 | 3.970821 | 3.561775 | 0.000490701
|  |  | 255.2407 | 4999.725 | 0.001176923 | 2.136704e-07 | 0.001245173 | 2.490484e-07 | 0.01520278 | 0.01555378 | 3.969958 | 3.561573 | 0.004978376
|  |  | 254.8109 | 4999.725 | 0.001178156 | 1.963659e-07 | 0.001246413 | 2.492964e-07 | 0.01521792 | 0.01556892 | 3.967131 | 3.559433 | 0.0018013
|  |  | 254.355 | 4999.725 | 0.001179942 | 1.680575e-07 | 0.0012482 | 2.496537e-07 | 0.01523973 | 0.01559073 | 3.96558 | 3.558612 | 0.004849059
|  |  | 253.9126 | 4999.725 | 0.001181248 | 1.902839e-07 | 0.001249504 | 2.499146e-07 | 0.01525566 | 0.01560666 | 3.962727 | 3.556467 | 0.0007121305
|  |  | 253.5125 | 4999.725 | 0.001182966 | 1.868235e-07 | 0.001251223 | 2.502583e-07 | 0.01527664 | 0.01562764 | 3.961802 | 3.556182 | 0.002802687
|  |  | 253.1215 | 4999.725 | 0.001184387 | 1.271088e-07 | 0.001252643 | 2.505424e-07 | 0.01529398 | 0.01564498 | 3.96008 | 3.555086 | 0.001027656
|  |  | 252.7269 | 4999.725 | 0.001186045 | 1.787078e-07 | 0.001254308 | 2.508753e-07 | 0.0153143 | 0.0156653 | 3.959043 | 3.55468 | 0.002965963
|  |  | 252.3039 | 4999.725 | 0.001187562 | 1.334993e-07 | 0.001255832 | 2.511802e-07 | 0.01533291 | 0.01568391 | 3.957112 | 3.553426 | 0.002570722
|  |  | 251.8774 | 4999.725 | 0.001189159 | 1.520374e-07 | 0.001257428 | 2.514995e-07 | 0.01535241 | 0.01570341 | 3.955333 | 3.552329 | 0.003942084
|  |  | 251.4671 | 4999.725 | 0.001190516 | 1.223307e-07 | 0.001258786 | 2.517711e-07 | 0.01536898 | 0.01571998 | 3.95306 | 3.550712 | 0.001377585
|  |  | 251.0597 | 4999.725 | 0.001192206 | 1.784929e-07 | 0.00126048 | 2.521099e-07 | 0.01538966 | 0.01574066 | 3.951846 | 3.550151 | 0.003431041
|  |  | 250.6518 | 4999.725 | 0.001193629 | 1.454612e-07 | 0.001261907 | 2.523954e-07 | 0.01540709 | 0.01575809 | 3.949794 | 3.548751 | 0.002952293
|  |  | 250.2167 | 4999.725 | 0.001195218 | 1.580316e-07 | 0.001263503 | 2.527146e-07 | 0.01542658 | 0.01577758 | 3.947813 | 3.547467 | 0.00337438
|  |  | 249.7974 | 4999.725 | 0.001196696 | 1.308983e-07 | 0.001264988 | 2.530116e-07 | 0.01544471 | 0.01579571 | 3.945728 | 3.546052 | 0.001866703
|  |  | 249.406 | 4999.725 | 0.001198276 | 1.953858e-07 | 0.001266573 | 2.533286e-07 | 0.01546406 | 0.01581506 | 3.944371 | 3.545321 | 0.00360614
|  |  | 248.9827 | 4999.725 | 0.001199749 | 1.788605e-07 | 0.001268051 | 2.536241e-07 | 0.0154821 | 0.0158331 | 3.942167 | 3.543795 | 0.007271805
|  |  | 248.5533 | 4999.725 | 0.001200737 | 1.703088e-07 | 0.001269036 | 2.538211e-07 | 0.01549412 | 0.01584512 | 3.938357 | 3.540672 | 0.001003798
|  |  | 248.1429 | 4999.725 | 0.001202534 | 2.154684e-07 | 0.001270829 | 2.541798e-07 | 0.01551602 | 0.01586702 | 3.937289 | 3.54026 | 0.006038678
|  |  | 247.7168 | 4999.725 | 0.001203688 | 1.684304e-07 | 0.001271988 | 2.544117e-07 | 0.01553017 | 0.01588117 | 3.934034 | 3.537687 | 0.005776435
|  |  | 247.2766 | 4999.725 | 0.001204922 | 1.731774e-07 | 0.001273228 | 2.546597e-07 | 0.01554531 | 0.01589631 | 3.930787 | 3.535144 | 0.008427022
|  |  | 246.8374 | 4999.725 | 0.001205774 | 1.561258e-07 | 0.001274084 | 2.548308e-07 | 0.01555576 | 0.01590676 | 3.926383 | 3.531443 | 0.005501841
|  |  | 246.4213 | 4999.725 | 0.001206988 | 2.06564e-07 | 0.001275301 | 2.550743e-07 | 0.01557062 | 0.01592162 | 3.923428 | 3.529154 | 0.006731089
|  |  | 246.0052 | 4999.725 | 0.001208036 | 2.108457e-07 | 0.001276353 | 2.552847e-07 | 0.01558346 | 0.01593446 | 3.919961 | 3.526352 | 0.01253419
|  |  | 245.5662 | 4999.725 | 0.001208296 | 1.766618e-07 | 0.001276617 | 2.553374e-07 | 0.01558668 | 0.01593768 | 3.913756 | 3.52085 | 0.01030486
|  |  | 245.1466 | 4999.725 | 0.001208861 | 2.413646e-07 | 0.001277182 | 2.554505e-07 | 0.01559359 | 0.01594459 | 3.908761 | 3.516526 | 0.01873618
|  |  | 244.7444 | 4999.725 | 0.001208269 | 1.937842e-07 | 0.001276591 | 2.553323e-07 | 0.01558637 | 0.01593737 | 3.900582 | 3.508991 | 0.02362985
|  |  | 244.3638 | 4999.725 | 0.001207077 | 1.61756e-07 | 0.001275406 | 2.550952e-07 | 0.0155719 | 0.0159229 | 3.89098 | 3.499998 | 0.02730569
|  |  | 243.9257 | 4999.725 | 0.001205159 | 2.320555e-07 | 0.001273496 | 2.547132e-07 | 0.01554858 | 0.01589958 | 3.878315 | 3.488034 | 0.04068626
|  |  | 243.547 | 4999.725 | 0.001201801 | 2.247994e-07 | 0.001270136 | 2.540411e-07 | 0.01550756 | 0.01585856 | 3.862304 | 3.472629 | 0.04340808
|  |  | 243.1413 | 4999.725 | 0.001197819 | 2.584893e-07 | 0.001266152 | 2.532443e-07 | 0.01545891 | 0.01580991 | 3.844042 | 3.455016 | 0.05048656
|  |  | 242.6789 | 4999.725 | 0.001192152 | 2.982028e-07 | 0.00126049 | 2.521119e-07 | 0.01538979 | 0.01574079 | 3.819957 | 3.431671 | 0.06119707
|  |  | 242.215 | 4999.725 | 0.001184765 | 3.667276e-07 | 0.001253108 | 2.506355e-07 | 0.01529966 | 0.01565066 | 3.790825 | 3.403281 | 0.08025065
|  |  | 241.8162 | 4999.725 | 0.001175821 | 3.988127e-07 | 0.001244167 | 2.488471e-07 | 0.01519049 | 0.01554149 | 3.758185 | 3.371279 | 0.09342371
|  |  | 241.3997 | 4999.725 | 0.001164588 | 4.327201e-07 | 0.001232936 | 2.466008e-07 | 0.01505337 | 0.01540437 | 3.718611 | 3.332372 | 0.117837
|  |  | 240.9768 | 4999.725 | 0.001149631 | 6.164057e-07 | 0.001217981 | 2.436096e-07 | 0.01487078 | 0.01522178 | 3.668094 | 3.282532 | 0.1716475
|  |  | 240.5814 | 4999.725 | 0.001128361 | 8.905623e-07 | 0.001196712 | 2.393555e-07 | 0.01461109 | 0.01496209 | 3.599602 | 3.214671 | 0.2632761
|  |  | 240.1936 | 4999.725 | 0.001095309 | 1.433899e-06 | 0.00116366 | 2.327447e-07 | 0.01420755 | 0.01455855 | 3.49687 | 3.11256 | 0.3681421
|  |  | 239.7789 | 4999.725 | 0.001045 | 2.045065e-06 | 0.001113352 | 2.226827e-07 | 0.01359333 | 0.01394433 | 3.343556 | 2.95991 | 0.4599498
|  |  | 239.3463 | 4999.725 | 0.0009787301 | 2.474026e-06 | 0.001047086 | 2.094287e-07 | 0.01278426 | 0.01313526 | 3.143875 | 2.760921 | 0.5798433
|  |  | 238.9494 | 4999.725 | 0.0009014139 | 2.786199e-06 | 0.0009697726 | 1.939652e-07 | 0.01184031 | 0.01219131 | 2.913107 | 2.530788 | 0.6210425
|  |  | 238.548 | 4999.725 | 0.0008172739 | 2.946177e-06 | 0.000885635 | 1.771368e-07 | 0.01081304 | 0.01116404 | 2.66316 | 2.281484 | 0.6015533
|  |  | 238.1178 | 4999.725 | 0.000729664 | 2.993788e-06 | 0.0007980285 | 1.596145e-07 | 0.009743424 | 0.01009442 | 2.403662 | 2.022673 | 0.5920453
|  |  | 237.6828 | 4999.725 | 0.0006421942 | 2.946258e-06 | 0.0007105631 | 1.421204e-07 | 0.008675526 | 0.009026526 | 2.14545 | 1.765157 | 0.5926606
|  |  | 237.264 | 4999.725 | 0.0005575861 | 2.836831e-06 | 0.0006259597 | 1.251988e-07 | 0.007642572 | 0.007993572 | 1.896587 | 1.516965 | 0.6111512
|  |  | 236.8778 | 4999.725 | 0.0004768268 | 2.6713e-06 | 0.000545205 | 1.09047e-07 | 0.006656609 | 0.007007609 | 1.659947 | 1.280943 | 0.5119677
|  |  | 236.4492 | 4999.725 | 0.0004016146 | 2.467703e-06 | 0.0004699957 | 9.400432e-08 | 0.005738351 | 0.006089351 | 1.439822 | 1.061503 | 0.5344566
|  |  | 236.0757 | 4999.725 | 0.0003329386 | 2.215342e-06 | 0.0004013204 | 8.02685e-08 | 0.004899869 | 0.005250869 | 1.239602 | 0.8618813 | 0.4326403
|  |  | 235.6638 | 4999.725 | 0.0002715189 | 1.963543e-06 | 0.0003399023 | 6.798421e-08 | 0.004149993 | 0.004500993 | 1.060721 | 0.6836589 | 0.3554727
|  |  | 235.2274 | 4999.725 | 0.00021795 | 1.687649e-06 | 0.000286337 | 5.727055e-08 | 0.003495993 | 0.003846993 | 0.9049184 | 0.5285545 | 0.3116436
|  |  | 234.8062 | 4999.725 | 0.0001724882 | 1.401856e-06 | 0.0002408771 | 4.817807e-08 | 0.002940957 | 0.003291957 | 0.7729719 | 0.3972819 | 0.2678799
|  |  | 234.4113 | 4999.725 | 0.0001357626 | 1.098636e-06 | 0.0002041488 | 4.0832e-08 | 0.002492527 | 0.002843527 | 0.6665549 | 0.2914968 | 0.1906986
|  |  | 233.9962 | 4999.725 | 0.0001082364 | 7.738288e-07 | 0.0001766214 | 3.532622e-08 | 0.002156435 | 0.002507435 | 0.5867303 | 0.2123364 | 0.1174791
|  |  | 233.5596 | 4999.725 | 9.038339e-05 | 4.537568e-07 | 0.0001587757 | 3.175689e-08 | 0.001938551 | 0.002289551 | 0.5347467 | 0.1610513 | 0.05943788
|  |  | 233.1089 | 4999.725 | 8.107273e-05 | 2.117098e-07 | 0.0001494718 | 2.9896e-08 | 0.001824956 | 0.002175956 | 0.5072347 | 0.1342604 | 0.03126565
|  |  | 232.6958 | 4999.725 | 7.660559e-05 | 1.065989e-07 | 0.000145009 | 2.900339e-08 | 0.001770468 | 0.002121468 | 0.4936566 | 0.1213434 | 0.01721727
|  |  | 232.2943 | 4999.725 | 7.423907e-05 | 6.361396e-08 | 0.0001426457 | 2.853072e-08 | 0.001741614 | 0.002092614 | 0.4861024 | 0.1144315 | 0.01054457
|  |  | 231.8749 | 4999.725 | 7.274851e-05 | 4.358738e-08 | 0.0001411564 | 2.823283e-08 | 0.00172343 | 0.00207443 | 0.4810083 | 0.1100085 | 0.008157082
|  |  | 231.4781 | 4999.725 | 7.166935e-05 | 3.200834e-08 | 0.0001400779 | 2.801713e-08 | 0.001710263 | 0.002061263 | 0.4771373 | 0.1067723 | 0.005985787
|  |  | 231.0771 | 4999.725 | 7.088459e-05 | 3.058547e-08 | 0.0001392927 | 2.786008e-08 | 0.001700676 | 0.002051676 | 0.4740954 | 0.104372 | 0.004353278
|  |  | 230.6448 | 4999.725 | 7.028534e-05 | 2.714134e-08 | 0.0001386938 | 2.774028e-08 | 0.001693363 | 0.002044363 | 0.4715219 | 0.1024901 | 0.004003561
|  |  | 230.191 | 4999.725 | 6.970815e-05 | 2.220289e-08 | 0.000138119 | 2.762532e-08 | 0.001686345 | 0.002037345 | 0.4689785 | 0.100673 | 0.003491383
|  |  | 229.7767 | 4999.725 | 6.925371e-05 | 2.253812e-08 | 0.000137668 | 2.753511e-08 | 0.001680839 | 0.002031839 | 0.4668692 | 0.0992265 | 0.002882554
|  |  | 229.367 | 4999.725 | 6.888978e-05 | 2.266898e-08 | 0.0001373095 | 2.746341e-08 | 0.001676462 | 0.002027462 | 0.465033 | 0.09804574 | 0.002573141
|  |  | 228.9583 | 4999.725 | 6.857174e-05 | 1.760446e-08 | 0.0001369958 | 2.740066e-08 | 0.001672632 | 0.002023632 | 0.4633273 | 0.09699402 | 0.002608073
|  |  | 228.5629 | 4999.725 | 6.826053e-05 | 1.672111e-08 | 0.0001366862 | 2.733876e-08 | 0.001668853 | 0.002019853 | 0.4616634 | 0.09596275 | 0.002280316
|  |  | 228.1873 | 4999.725 | 6.800811e-05 | 1.695362e-08 | 0.0001364355 | 2.728859e-08 | 0.001665791 | 0.002016791 | 0.4602061 | 0.09510634 | 0.001763548
|  |  | 227.7458 | 4999.725 | 6.779217e-05 | 1.410707e-08 | 0.0001362216 | 2.724583e-08 | 0.00166318 | 0.00201418 | 0.4587211 | 0.09432778 | 0.001996859
|  |  | 227.3389 | 4999.725 | 6.755735e-05 | 1.416713e-08 | 0.0001359896 | 2.719942e-08 | 0.001660347 | 0.002011347 | 0.4572575 | 0.0935152 | 0.001224252
|  |  | 226.9235 | 4999.725 | 6.742797e-05 | 1.562028e-08 | 0.0001358677 | 2.717504e-08 | 0.001658859 | 0.002009859 | 0.4560842 | 0.09300661 | 0.001309709
|  |  | 226.4812 | 4999.725 | 6.727733e-05 | 1.867215e-08 | 0.0001357238 | 2.714625e-08 | 0.001657101 | 0.002008101 | 0.4547971 | 0.09242728 | 0.001229066
|  |  | 226.0342 | 4999.725 | 6.714416e-05 | 1.905609e-08 | 0.0001355908 | 2.711966e-08 | 0.001655478 | 0.002006478 | 0.4535328 | 0.091878 | 0.00113329
|  |  | 225.6089 | 4999.725 | 6.703193e-05 | 1.931862e-08 | 0.0001354786 | 2.709721e-08 | 0.001654108 | 0.002005108 | 0.4523702 | 0.09139594 | 0.0009757171
|  |  | 225.2199 | 4999.725 | 6.695163e-05 | 1.665207e-08 | 0.0001353979 | 2.708106e-08 | 0.001653122 | 0.002004122 | 0.4513681 | 0.09101636 | 0.001071176
|  |  | 224.8307 | 4999.725 | 6.685691e-05 | 1.393583e-08 | 0.0001353033 | 2.706215e-08 | 0.001651968 | 0.002002968 | 0.4503285 | 0.09059946 | 0.001068148
|  |  | 224.4327 | 4999.725 | 6.675817e-05 | 1.75706e-08 | 0.0001352067 | 2.704282e-08 | 0.001650788 | 0.002001788 | 0.4492667 | 0.09017437 | 0.0009854399
|  |  | 224.0467 | 4999.725 | 6.667366e-05 | 1.161454e-08 | 0.0001351243 | 2.702635e-08 | 0.001649783 | 0.002000783 | 0.4482688 | 0.08979404 | 0.0005920575
|  |  | 223.626 | 4999.725 | 6.663917e-05 | 1.667101e-08 | 0.0001350948 | 2.702046e-08 | 0.001649423 | 0.002000423 | 0.4473465 | 0.08954494 | 0.0008332512
|  |  | 223.1851 | 4999.725 | 6.656429e-05 | 1.191817e-08 | 0.0001350248 | 2.700645e-08 | 0.001648568 | 0.001999568 | 0.4462737 | 0.08917754 | 0.0004988096
|  |  | 222.7294 | 4999.725 | 6.654645e-05 | 1.718639e-08 | 0.0001350082 | 2.700312e-08 | 0.001648365 | 0.001999365 | 0.4453174 | 0.08895027 | 0.0007701314
|  |  | 222.2959 | 4999.725 | 6.648624e-05 | 1.354535e-08 | 0.000134949 | 2.699128e-08 | 0.001647641 | 0.001998641 | 0.4442897 | 0.08861635 | 0.0003418702
|  |  | 221.8948 | 4999.725 | 6.64942e-05 | 1.574798e-08 | 0.0001349574 | 2.699296e-08 | 0.001647744 | 0.001998744 | 0.4435109 | 0.08847923 | 0.0008638856
|  |  | 221.4877 | 4999.725 | 6.642263e-05 | 1.182351e-08 | 0.0001348873 | 2.697895e-08 | 0.001646889 | 0.001997889 | 0.4425079 | 0.08812756 | 0.0003111611
|  |  | 221.0661 | 4999.725 | 6.643132e-05 | 1.920988e-08 | 0.0001349009 | 2.698166e-08 | 0.001647055 | 0.001998055 | 0.4417021 | 0.08799637 | 0.0004634385
|  |  | 220.6443 | 4999.725 | 6.641711e-05 | 1.433224e-08 | 0.0001348907 | 2.697962e-08 | 0.00164693 | 0.00199793 | 0.4408319 | 0.08780092 | 0.0007253079
|  |  | 220.2404 | 4999.725 | 6.636598e-05 | 1.423727e-08 | 0.0001348415 | 2.696978e-08 | 0.001646329 | 0.001997329 | 0.4398926 | 0.08750793 | 0.000402148
|  |  | 219.8666 | 4999.725 | 6.636313e-05 | 1.496322e-08 | 0.0001348408 | 2.696965e-08 | 0.001646321 | 0.001997321 | 0.4391442 | 0.08735761 | 0.0004155662
|  |  | 219.4867 | 4999.725 | 6.635692e-05 | 1.604276e-08 | 0.0001348382 | 2.696913e-08 | 0.001646289 | 0.001997289 | 0.4383784 | 0.08719973 | 0.0003256449
|  |  | 219.0829 | 4999.725 | 6.636389e-05 | 1.292137e-08 | 0.000134849 | 2.697129e-08 | 0.001646421 | 0.001997421 | 0.4376008 | 0.08706824 | 0.0005501655
|  |  | 218.6962 | 4999.725 | 6.634077e-05 | 1.911009e-08 | 0.0001348269 | 2.696687e-08 | 0.001646151 | 0.001997151 | 0.4367693 | 0.08685548 | 0.0003359875
|  |  | 218.2966 | 4999.725 | 6.634895e-05 | 1.269062e-08 | 0.0001348361 | 2.69687e-08 | 0.001646263 | 0.001997263 | 0.4359959 | 0.08672124 | 0.0003503196
|  |  | 217.8858 | 4999.725 | 6.635734e-05 | 1.401563e-08 | 0.0001348433 | 2.697015e-08 | 0.001646352 | 0.001997352 | 0.4351946 | 0.08657733 | 0.0001893137
|  |  | 217.4414 | 4999.725 | 6.639388e-05 | 1.60974e-08 | 0.0001348782 | 2.697712e-08 | 0.001646777 | 0.001997777 | 0.4343994 | 0.08649319 | 0.0005015856
|  |  | 217.0022 | 4999.725 | 6.637116e-05 | 1.647837e-08 | 0.0001348609 | 2.697368e-08 | 0.001646567 | 0.001997567 | 0.4334765 | 0.08627292 | 0.0003782231
|  |  | 216.5574 | 4999.725 | 6.636863e-05 | 1.280782e-08 | 0.0001348642 | 2.697433e-08 | 0.001646607 | 0.001997607 | 0.4325966 | 0.08610469 | 0.0003842856
|  |  | 216.1192 | 4999.725 | 6.636642e-05 | 1.582244e-08 | 0.0001348664 | 2.697477e-08 | 0.001646634 | 0.001997634 | 0.4317269 | 0.08593627 | 0.00030886
|  |  | 215.7129 | 4999.725 | 6.637668e-05 | 1.445782e-08 | 0.0001348801 | 2.697751e-08 | 0.001646801 | 0.001997801 | 0.4309515 | 0.0858108 | 0.0001358067
|  |  | 215.3114 | 4999.725 | 6.641716e-05 | 2.195078e-08 | 0.0001349201 | 2.698551e-08 | 0.001647289 | 0.001998289 | 0.4302546 | 0.08575627 | 0.000424717
|  |  | 214.9066 | 4999.725 | 6.641342e-05 | 1.522557e-08 | 0.000134916 | 2.69847e-08 | 0.00164724 | 0.00199824 | 0.4294349 | 0.08558433 | 0.0003233541
|  |  | 214.4889 | 4999.725 | 6.64215e-05 | 1.386039e-08 | 0.000134928 | 2.698708e-08 | 0.001647385 | 0.001998385 | 0.4286316 | 0.08544928 | 0.0003841609
|  |  | 214.0705 | 4999.725 | 6.642001e-05 | 1.423386e-08 | 0.0001349303 | 2.698754e-08 | 0.001647413 | 0.001998413 | 0.4278012 | 0.08528852 | 1.699055e-05
|  |  | 213.6503 | 4999.725 | 6.648389e-05 | 1.684422e-08 | 0.0001349917 | 2.699983e-08 | 0.001648163 | 0.001999163 | 0.4271219 | 0.08528138 | 0.0003581015
|  |  | 213.2155 | 4999.725 | 6.649262e-05 | 1.554804e-08 | 0.0001349986 | 2.70012e-08 | 0.001648247 | 0.001999247 | 0.4262704 | 0.08512564 | 0.0003344649
|  |  | 212.7938 | 4999.725 | 6.650066e-05 | 2.203198e-08 | 0.0001350091 | 2.70033e-08 | 0.001648375 | 0.001999375 | 0.4254547 | 0.08498461 | 0.0002386063
|  |  | 212.3588 | 4999.725 | 6.652448e-05 | 1.621492e-08 | 0.000135036 | 2.70087e-08 | 0.001648705 | 0.001999705 | 0.424655 | 0.08488083 | 0.0002523856
|  |  | 211.9208 | 4999.725 | 6.654411e-05 | 1.634561e-08 | 0.000135061 | 2.701368e-08 | 0.001649009 | 0.002000009 | 0.4238435 | 0.08477027 | 0.0003525888
|  |  | 211.5223 | 4999.725 | 6.654746e-05 | 1.436334e-08 | 0.0001350683 | 2.701515e-08 | 0.001649099 | 0.002000099 | 0.4230655 | 0.08462978 | 0.0001868097
|  |  | 211.1421 | 4999.725 | 6.657695e-05 | 1.242695e-08 | 0.0001350998 | 2.702144e-08 | 0.001649483 | 0.002000483 | 0.4223861 | 0.08455875 | 0.000353944
|  |  | 210.7245 | 4999.725 | 6.658212e-05 | 1.848688e-08 | 0.0001351073 | 2.702295e-08 | 0.001649575 | 0.002000575 | 0.4215702 | 0.08441096 | 0.0001832285
|  |  | 210.335 | 4999.725 | 6.661205e-05 | 1.587958e-08 | 0.0001351403 | 2.702954e-08 | 0.001649977 | 0.002000977 | 0.4208756 | 0.08433959 | 0.0003666722
|  |  | 209.9166 | 4999.725 | 6.661437e-05 | 1.055856e-08 | 0.0001351459 | 2.703066e-08 | 0.001650046 | 0.002001046 | 0.4200527 | 0.08418615 | 0.0002170073
|  |  | 209.4874 | 4999.725 | 6.664149e-05 | 1.575712e-08 | 0.0001351768 | 2.703684e-08 | 0.001650423 | 0.002001423 | 0.4192728 | 0.08409301 | -0.0001347616
|  |  | 209.0813 | 4999.725 | 6.67234e-05 | 1.322686e-08 | 0.000135262 | 2.70539e-08 | 0.001651464 | 0.002002464 | 0.4186778 | 0.08414773 | 0.0004319466
|  |  | 208.6507 | 4999.725 | 6.671622e-05 | 1.500831e-08 | 0.0001352571 | 2.70529e-08 | 0.001651403 | 0.002002403 | 0.4178028 | 0.08396171 | 0.0002344006
|  |  | 208.2146 | 4999.725 | 6.674299e-05 | 1.371287e-08 | 0.0001352859 | 2.705867e-08 | 0.001651755 | 0.002002755 | 0.4170029 | 0.0838595 | 0.0004417449
|  |  | 207.8049 | 4999.725 | 6.673563e-05 | 2.147635e-08 | 0.0001352796 | 2.705741e-08 | 0.001651678 | 0.002002678 | 0.4161663 | 0.0836785 | 0.0002001207
|  |  | 207.4082 | 4999.725 | 6.676637e-05 | 1.754729e-08 | 0.0001353113 | 2.706375e-08 | 0.001652066 | 0.002003066 | 0.4154522 | 0.0835991 | 0.0002699485
|  |  | 206.9889 | 4999.725 | 6.678796e-05 | 1.295068e-08 | 0.0001353334 | 2.706817e-08 | 0.001652335 | 0.002003335 | 0.4146681 | 0.08348592 | 0.000143855
|  |  | 206.5824 | 4999.725 | 6.682921e-05 | 1.471162e-08 | 0.0001353752 | 2.707653e-08 | 0.001652846 | 0.002003846 | 0.4139593 | 0.08342745 | 0.0003177731
|  |  | 206.1871 | 4999.725 | 6.684089e-05 | 1.423602e-08 | 0.0001353887 | 2.707924e-08 | 0.001653011 | 0.002004011 | 0.4132011 | 0.08330181 | 0.0001684453
|  |  | 205.7672 | 4999.725 | 6.687831e-05 | 1.302594e-08 | 0.0001354281 | 2.708711e-08 | 0.001653492 | 0.002004492 | 0.4124586 | 0.08323109 | 0.0003320301
|  |  | 205.3544 | 4999.725 | 6.689275e-05 | 1.468115e-08 | 0.00013544 | 2.70895e-08 | 0.001653637 | 0.002004637 | 0.4116611 | 0.08309404 | -1.636814e-05
|  |  | 204.9385 | 4999.725 | 6.696494e-05 | 1.255325e-08 | 0.00013551 | 2.71035e-08 | 0.001654492 | 0.002005492 | 0.4110024 | 0.08310084 | 0.0001330459
|  |  | 204.5233 | 4999.725 | 6.700112e-05 | 2.422898e-08 | 0.0001355553 | 2.711256e-08 | 0.001655045 | 0.002006045 | 0.4102829 | 0.08304561 | 0.0002732529
|  |  | 204.0987 | 4999.725 | 6.701471e-05 | 1.481499e-08 | 0.0001355779 | 2.711708e-08 | 0.001655321 | 0.002006321 | 0.4094874 | 0.08292957 | 0.0001845733
|  |  | 203.6951 | 4999.725 | 6.705339e-05 | 1.215395e-08 | 0.0001356139 | 2.712428e-08 | 0.00165576 | 0.00200676 | 0.4087672 | 0.08285508 | 0.0003288923
|  |  | 203.2444 | 4999.725 | 6.707023e-05 | 1.411857e-08 | 0.0001356281 | 2.712711e-08 | 0.001655933 | 0.002006933 | 0.4078978 | 0.08270685 | 2.33144e-05
|  |  | 202.856 | 4999.725 | 6.71213e-05 | 1.607831e-08 | 0.0001356882 | 2.713914e-08 | 0.001656668 | 0.002007668 | 0.4072673 | 0.08269779 | 0.0002873707
|  |  | 202.4477 | 4999.725 | 6.713161e-05 | 1.413038e-08 | 0.0001357081 | 2.714312e-08 | 0.00165691 | 0.00200791 | 0.4064967 | 0.08258046 | 0.0001292011
|  |  | 202.0331 | 4999.725 | 6.717817e-05 | 1.589017e-08 | 0.0001357549 | 2.715248e-08 | 0.001657482 | 0.002008482 | 0.4057799 | 0.0825269 | 0.0002939735
|  |  | 201.6069 | 4999.725 | 6.719859e-05 | 1.473248e-08 | 0.0001357748 | 2.715645e-08 | 0.001657724 | 0.002008724 | 0.4049727 | 0.08240161 | 0.0003754237
|  |  | 201.1956 | 4999.725 | 6.720045e-05 | 1.42862e-08 | 0.0001357803 | 2.715756e-08 | 0.001657792 | 0.002008792 | 0.4041602 | 0.0822472 | 7.583928e-05
|  |  | 200.7853 | 4999.725 | 6.725185e-05 | 1.234015e-08 | 0.0001358361 | 2.716871e-08 | 0.001658473 | 0.002009473 | 0.4034726 | 0.08221608 | 0.0001670236
|  |  | 200.3326 | 4999.725 | 6.729433e-05 | 1.2835e-08 | 0.0001358809 | 2.717769e-08 | 0.00165902 | 0.00201002 | 0.4026726 | 0.08214047 | 0.0002182559
|  |  | 199.8641 | 4999.725 | 6.732922e-05 | 1.7542e-08 | 0.0001359178 | 2.718505e-08 | 0.00165947 | 0.00201047 | 0.4018207 | 0.08203821 | 0.0001176145
|  |  | 199.477 | 4999.725 | 6.737341e-05 | 1.521708e-08 | 0.0001359643 | 2.719436e-08 | 0.001660038 | 0.002011038 | 0.4011559 | 0.08199269 | 0.0004074376
|  |  | 199.0777 | 4999.725 | 6.737155e-05 | 1.548305e-08 | 0.0001359649 | 2.719448e-08 | 0.001660045 | 0.002011045 | 0.4003544 | 0.08183 | 0.0001791817
|  |  | 198.6632 | 4999.725 | 6.741137e-05 | 1.528323e-08 | 0.0001360045 | 2.72024e-08 | 0.001660529 | 0.002011529 | 0.3996168 | 0.08175572 | 7.658327e-05
|  |  | 198.2517 | 4999.725 | 6.746881e-05 | 1.356324e-08 | 0.0001360615 | 2.721379e-08 | 0.001661224 | 0.002012224 | 0.398927 | 0.08172421 | 0.0002524082
|  |  | 197.8287 | 4999.725 | 6.749984e-05 | 1.621747e-08 | 0.0001360895 | 2.721939e-08 | 0.001661566 | 0.002012566 | 0.3981433 | 0.08161742 | 0.0004292246
|  |  | 197.4075 | 4999.725 | 6.750024e-05 | 1.36131e-08 | 0.0001360865 | 2.721881e-08 | 0.001661531 | 0.002012531 | 0.3972886 | 0.08143665 | 0.0002594719
|  |  | 196.972 | 4999.725 | 6.752371e-05 | 9.942315e-09 | 0.0001361143 | 2.722435e-08 | 0.001661869 | 0.002012869 | 0.3964789 | 0.08132366 | 8.738235e-05
|  |  | 196.5624 | 4999.725 | 6.75752e-05 | 1.55963e-08 | 0.0001361698 | 2.723546e-08 | 0.001662547 | 0.002013547 | 0.3957877 | 0.08128787 | 0.0002694731
|  |  | 196.1341 | 4999.725 | 6.759777e-05 | 2.03877e-08 | 0.0001361956 | 2.724062e-08 | 0.001662862 | 0.002013862 | 0.3949869 | 0.08117244 | 0.0001048347
|  |  | 195.7039 | 4999.725 | 6.765013e-05 | 1.589497e-08 | 0.0001362512 | 2.725175e-08 | 0.001663541 | 0.002014541 | 0.3942535 | 0.08112734 | 0.0002086392
|  |  | 195.2704 | 4999.725 | 6.76839e-05 | 1.093635e-08 | 0.0001362887 | 2.725923e-08 | 0.001663998 | 0.002014998 | 0.3934695 | 0.08103689 | 0.0002139023
|  |  | 194.8964 | 4999.725 | 6.771255e-05 | 1.216753e-08 | 0.0001363203 | 2.726556e-08 | 0.001664384 | 0.002015384 | 0.3927911 | 0.08095689 | 0.0003391291
|  |  | 194.5132 | 4999.725 | 6.772467e-05 | 1.181311e-08 | 0.0001363326 | 2.726802e-08 | 0.001664535 | 0.002015535 | 0.3920481 | 0.08082697 | 0.0002245425
|  |  | 194.0927 | 4999.725 | 6.775837e-05 | 1.517584e-08 | 0.0001363665 | 2.72748e-08 | 0.001664948 | 0.002015948 | 0.3912808 | 0.08073253 | 0.0001625202
|  |  | 193.6693 | 4999.725 | 6.780218e-05 | 1.666486e-08 | 0.0001364118 | 2.728387e-08 | 0.001665502 | 0.002016502 | 0.3905347 | 0.08066373 | 0.0002104489
|  |  | 193.2391 | 4999.725 | 6.783785e-05 | 1.784951e-08 | 0.0001364494 | 2.729139e-08 | 0.001665961 | 0.002016961 | 0.3897557 | 0.08057318 | 0.0001270483
|  |  | 192.8058 | 4999.725 | 6.788588e-05 | 1.257711e-08 | 0.0001365028 | 2.730206e-08 | 0.001666613 | 0.002017613 | 0.3890075 | 0.08051814 | 0.0003105573
|  |  | 192.3766 | 4999.725 | 6.790092e-05 | 1.459416e-08 | 0.0001365223 | 2.730597e-08 | 0.001666851 | 0.002017851 | 0.3881874 | 0.08038485 | 2.578915e-05
|  |  | 191.9629 | 4999.725 | 6.796947e-05 | 1.638125e-08 | 0.0001365915 | 2.731981e-08 | 0.001667696 | 0.002018696 | 0.3875149 | 0.08037418 | 0.0004386957
|  |  | 191.5528 | 4999.725 | 6.796463e-05 | 1.377055e-08 | 0.000136588 | 2.731911e-08 | 0.001667654 | 0.002018654 | 0.3866787 | 0.08019424 | 9.745691e-05
|  |  | 191.1142 | 4999.725 | 6.80197e-05 | 1.604591e-08 | 0.0001366484 | 2.733119e-08 | 0.001668391 | 0.002019391 | 0.3859341 | 0.08015149 | 0.0003917591
|  |  | 190.6624 | 4999.725 | 6.802124e-05 | 1.331093e-08 | 0.0001366538 | 2.733226e-08 | 0.001668456 | 0.002019456 | 0.3850344 | 0.07997452 | 0.000107117
|  |  | 190.2468 | 4999.725 | 6.807864e-05 | 1.957226e-08 | 0.0001367097 | 2.734344e-08 | 0.001669139 | 0.002020139 | 0.3843248 | 0.07992999 | 0.0001346666
|  |  | 189.8507 | 4999.725 | 6.812733e-05 | 1.514193e-08 | 0.0001367584 | 2.735319e-08 | 0.001669734 | 0.002020734 | 0.3836378 | 0.07987666 | 0.0003269249
|  |  | 189.4426 | 4999.725 | 6.813511e-05 | 1.547592e-08 | 0.000136775 | 2.73565e-08 | 0.001669936 | 0.002020936 | 0.3828514 | 0.07974324 | 5.679104e-05
|  |  | 189.038 | 4999.725 | 6.81914e-05 | 1.329418e-08 | 0.0001368388 | 2.736927e-08 | 0.001670716 | 0.002021716 | 0.3821811 | 0.07972027 | 0.0002483953
|  |  | 188.6333 | 4999.725 | 6.822462e-05 | 1.560229e-08 | 0.0001368693 | 2.737536e-08 | 0.001671087 | 0.002022087 | 0.381433 | 0.07961974 | 0.0003630209
|  |  | 188.1917 | 4999.725 | 6.823823e-05 | 1.53447e-08 | 0.0001368806 | 2.737763e-08 | 0.001671226 | 0.002022226 | 0.3805661 | 0.07945942 | 0.0001174714
|  |  | 187.7587 | 4999.725 | 6.82924e-05 | 1.361562e-08 | 0.0001369382 | 2.738915e-08 | 0.001671929 | 0.002022929 | 0.3798225 | 0.07940856 | 0.0002251698
|  |  | 187.3464 | 4999.725 | 6.832481e-05 | 1.474775e-08 | 0.0001369738 | 2.739628e-08 | 0.001672364 | 0.002023364 | 0.3790699 | 0.07931571 | 0.0002939264
|  |  | 186.9455 | 4999.725 | 6.834434e-05 | 1.639388e-08 | 0.0001369966 | 2.740082e-08 | 0.001672642 | 0.002023642 | 0.3783107 | 0.07919789 | -0.0001021475
|  |  | 186.5131 | 4999.725 | 6.844134e-05 | 1.639245e-08 | 0.0001370964 | 2.742079e-08 | 0.001673861 | 0.002024861 | 0.377663 | 0.07924206 | 0.0004539786
|  |  | 186.1088 | 4999.725 | 6.843582e-05 | 1.459391e-08 | 0.0001370912 | 2.741976e-08 | 0.001673797 | 0.002024797 | 0.3768327 | 0.07905853 | 0.0002616492
|  |  | 185.7046 | 4999.725 | 6.84657e-05 | 1.321838e-08 | 0.0001371203 | 2.742557e-08 | 0.001674152 | 0.002025152 | 0.3760802 | 0.07895277 | 0.0004231606
|  |  | 185.3388 | 4999.725 | 6.8472e-05 | 1.514692e-08 | 0.0001371206 | 2.742564e-08 | 0.001674156 | 0.002025156 | 0.3753401 | 0.07879798 | 6.82394e-05
|  |  | 184.9245 | 4999.725 | 6.854383e-05 | 1.319026e-08 | 0.0001371861 | 2.743874e-08 | 0.001674956 | 0.002025956 | 0.3746489 | 0.07876971 | 0.0002367862
|  |  | 184.5114 | 4999.725 | 6.858122e-05 | 1.467817e-08 | 0.0001372208 | 2.744568e-08 | 0.00167538 | 0.00202638 | 0.37389 | 0.07867188 | 0.0003055565
|  |  | 184.0985 | 4999.725 | 6.860531e-05 | 1.598816e-08 | 0.000137243 | 2.745012e-08 | 0.001675651 | 0.002026651 | 0.3731034 | 0.07854574 | 0.0001409679
|  |  | 183.6893 | 4999.725 | 6.865255e-05 | 1.729232e-08 | 0.0001372951 | 2.746054e-08 | 0.001676287 | 0.002027287 | 0.372391 | 0.07848806 | 0.0003876636
|  |  | 183.2522 | 4999.725 | 6.865532e-05 | 2.296814e-08 | 0.0001373029 | 2.746209e-08 | 0.001676381 | 0.002027381 | 0.3715222 | 0.07831861 | 0.0001823006
|  |  | 182.8192 | 4999.725 | 6.870176e-05 | 1.696156e-08 | 0.0001373504 | 2.74716e-08 | 0.001676962 | 0.002027962 | 0.3707503 | 0.07823967 | 0.0001470819
|  |  | 182.414 | 4999.725 | 6.875176e-05 | 1.57475e-08 | 0.0001374015 | 2.748182e-08 | 0.001677586 | 0.002028586 | 0.3700426 | 0.07818008 | 0.000262694
|  |  | 182.0052 | 4999.725 | 6.877914e-05 | 1.594275e-08 | 0.0001374321 | 2.748792e-08 | 0.001677959 | 0.002028959 | 0.3692809 | 0.07807267 | 0.0001805337
|  |  | 181.5848 | 4999.725 | 6.8823e-05 | 1.72811e-08 | 0.0001374792 | 2.749734e-08 | 0.001678534 | 0.002029534 | 0.3685325 | 0.07799679 | 0.0002678805
|  |  | 181.1661 | 4999.725 | 6.885403e-05 | 1.516135e-08 | 0.0001375098 | 2.750347e-08 | 0.001678907 | 0.002029907 | 0.3677504 | 0.07788461 | 0.0003621033
|  |  | 180.761 | 4999.725 | 6.886707e-05 | 1.879454e-08 | 0.0001375222 | 2.750595e-08 | 0.001679059 | 0.002030059 | 0.3669555 | 0.07773792 | 0.0002185465
|  |  | 180.3361 | 4999.725 | 6.891133e-05 | 1.704461e-08 | 0.000137563 | 2.751412e-08 | 0.001679557 | 0.002030557 | 0.3661828 | 0.07764506 | 0.0001116617
|  |  | 179.8968 | 4999.725 | 6.897873e-05 | 1.492252e-08 | 0.0001376268 | 2.752688e-08 | 0.001680336 | 0.002031336 | 0.3654308 | 0.077596 | 0.0005204475
|  |  | 179.456 | 4999.725 | 6.896371e-05 | 1.254443e-08 | 0.0001376089 | 2.752329e-08 | 0.001680117 | 0.002031117 | 0.3644963 | 0.07736662 | 5.559244e-05
|  |  | 179.022 | 4999.725 | 6.903932e-05 | 1.403373e-08 | 0.0001376834 | 2.753821e-08 | 0.001681028 | 0.002032028 | 0.3637777 | 0.0773425 | 0.0003234594
|  |  | 178.5968 | 4999.725 | 6.905477e-05 | 1.543486e-08 | 0.0001377046 | 2.754244e-08 | 0.001681286 | 0.002032286 | 0.3629598 | 0.07720496 | 0.0001703112
|  |  | 178.1805 | 4999.725 | 6.910041e-05 | 1.390232e-08 | 0.0001377548 | 2.755247e-08 | 0.001681898 | 0.002032898 | 0.3622228 | 0.07713405 | 0.0002880752
|  |  | 177.7412 | 4999.725 | 6.912865e-05 | 1.351454e-08 | 0.0001377841 | 2.755833e-08 | 0.001682256 | 0.002033256 | 0.3613934 | 0.07700751 | 0.0003225337
|  |  | 177.3068 | 4999.725 | 6.915142e-05 | 1.014316e-08 | 0.0001378063 | 2.756277e-08 | 0.001682528 | 0.002033528 | 0.3605583 | 0.07686741 | 0.0002096946
|  |  | 176.9118 | 4999.725 | 6.919559e-05 | 1.32264e-08 | 0.0001378472 | 2.757096e-08 | 0.001683027 | 0.002034027 | 0.3598434 | 0.07678456 | 0.0002797913
|  |  | 176.5516 | 4999.725 | 6.922285e-05 | 1.497843e-08 | 0.000137873 | 2.757612e-08 | 0.001683342 | 0.002034342 | 0.3591664 | 0.0766838 | -4.171945e-05
|  |  | 176.1732 | 4999.725 | 6.929867e-05 | 1.514678e-08 | 0.0001379568 | 2.759287e-08 | 0.001684365 | 0.002035365 | 0.3585766 | 0.07669959 | 0.0003325283
|  |  | 175.7578 | 4999.725 | 6.930999e-05 | 1.276978e-08 | 0.0001379767 | 2.759685e-08 | 0.001684608 | 0.002035608 | 0.357774 | 0.07656148 | 0.000231522
|  |  | 175.3577 | 4999.725 | 6.935062e-05 | 2.058184e-08 | 0.0001380148 | 2.760448e-08 | 0.001685074 | 0.002036074 | 0.3570411 | 0.07646884 | 0.0003071473
|  |  | 174.9424 | 4999.725 | 6.937827e-05 | 1.390895e-08 | 0.0001380399 | 2.760949e-08 | 0.00168538 | 0.00203638 | 0.3562492 | 0.0763413 | 0.0001631944
|  |  | 174.4978 | 4999.725 | 6.94335e-05 | 1.756877e-08 | 0.0001380969 | 2.76209e-08 | 0.001686076 | 0.002037076 | 0.3554652 | 0.07626873 | -1.639318e-05
|  |  | 174.0666 | 4999.725 | 6.952345e-05 | 2.002072e-08 | 0.0001381889 | 2.76393e-08 | 0.001687199 | 0.002038199 | 0.3547824 | 0.0762758 | 0.0005221464
|  |  | 173.6426 | 4999.725 | 6.950072e-05 | 1.80231e-08 | 0.0001381721 | 2.763594e-08 | 0.001686994 | 0.002037994 | 0.3538825 | 0.07605439 | 0.0001621295
|  |  | 173.2161 | 4999.725 | 6.95509e-05 | 1.857877e-08 | 0.0001382277 | 2.764707e-08 | 0.001687673 | 0.002038673 | 0.353131 | 0.07598524 | 0.0003252486
|  |  | 172.8076 | 4999.725 | 6.957376e-05 | 1.49718e-08 | 0.0001382497 | 2.765146e-08 | 0.001687941 | 0.002038941 | 0.3523445 | 0.07585238 | 0.000299971
|  |  | 172.3832 | 4999.725 | 6.960165e-05 | 1.263653e-08 | 0.0001382777 | 2.765706e-08 | 0.001688283 | 0.002039283 | 0.3515381 | 0.07572507 | 9.751802e-05
|  |  | 171.9731 | 4999.725 | 6.965999e-05 | 2.007376e-08 | 0.0001383445 | 2.767042e-08 | 0.001689098 | 0.002040098 | 0.350842 | 0.07568508 | 0.0004192962
|  |  | 171.5843 | 4999.725 | 6.965633e-05 | 1.559115e-08 | 0.0001383483 | 2.767119e-08 | 0.001689146 | 0.002040146 | 0.3500569 | 0.07552206 | 0.0001865367
|  |  | 171.1686 | 4999.725 | 6.970948e-05 | 1.347632e-08 | 0.0001383988 | 2.768128e-08 | 0.001689761 | 0.002040761 | 0.3493143 | 0.07544452 | 0.000115209
|  |  | 170.7566 | 4999.725 | 6.97765e-05 | 1.718367e-08 | 0.0001384631 | 2.769414e-08 | 0.001690547 | 0.002041547 | 0.3486076 | 0.07539705 | 0.0003137347
|  |  | 170.3433 | 4999.725 | 6.980306e-05 | 2.033149e-08 | 0.0001384885 | 2.769922e-08 | 0.001690857 | 0.002041857 | 0.3478167 | 0.0752674 | 0.0003933244
|  |  | 169.919 | 4999.725 | 6.98141e-05 | 1.933107e-08 | 0.0001384984 | 2.770121e-08 | 0.001690978 | 0.002041978 | 0.3469709 | 0.07510049 | 0.0002315073
|  |  | 169.4594 | 4999.725 | 6.985735e-05 | 1.609018e-08 | 0.0001385452 | 2.771056e-08 | 0.001691549 | 0.002042549 | 0.3461291 | 0.07499409 | 0.000362211
|  |  | 169.0508 | 4999.725 | 6.987042e-05 | 1.485842e-08 | 0.0001385611 | 2.771374e-08 | 0.001691743 | 0.002042743 | 0.3453274 | 0.0748461 | 0.0001011386
|  |  | 168.6216 | 4999.725 | 6.99422e-05 | 1.550649e-08 | 0.0001386323 | 2.772799e-08 | 0.001692613 | 0.002043613 | 0.3445973 | 0.07480269 | 0.0002819271
|  |  | 168.2646 | 4999.725 | 6.997077e-05 | 1.443664e-08 | 0.0001386604 | 2.773361e-08 | 0.001692956 | 0.002043956 | 0.3439253 | 0.07470202 | 4.68971e-05
|  |  | 167.8506 | 4999.725 | 7.004521e-05 | 1.491224e-08 | 0.0001387406 | 2.774965e-08 | 0.001693935 | 0.002044935 | 0.3432435 | 0.07468261 | 0.0002116017
|  |  | 167.4219 | 4999.725 | 7.008793e-05 | 1.601045e-08 | 0.0001387895 | 2.775943e-08 | 0.001694532 | 0.002045532 | 0.342467 | 0.07459191 | 0.0005131352
|  |  | 167.0074 | 4999.725 | 7.007482e-05 | 1.951989e-08 | 0.0001387758 | 2.775669e-08 | 0.001694365 | 0.002045365 | 0.3415911 | 0.07437921 | 0.0001991835
|  |  | 166.5825 | 4999.725 | 7.01269e-05 | 1.701263e-08 | 0.0001388272 | 2.776697e-08 | 0.001694993 | 0.002045993 | 0.3408266 | 0.07429458 | 0.0002702995
|  |  | 166.1482 | 4999.725 | 7.016293e-05 | 1.745139e-08 | 0.0001388648 | 2.77745e-08 | 0.001695452 | 0.002046452 | 0.3400143 | 0.07417717 | 4.602838e-05
|  |  | 165.7287 | 4999.725 | 7.024434e-05 | 2.150132e-08 | 0.0001389478 | 2.77911e-08 | 0.001696465 | 0.002047465 | 0.3393238 | 0.07415786 | 0.0004345949
|  |  | 165.3405 | 4999.725 | 7.024126e-05 | 1.993734e-08 | 0.0001389503 | 2.779159e-08 | 0.001696496 | 0.002047496 | 0.3385339 | 0.07398913 | 0.0001543809
|  |  | 164.9218 | 4999.725 | 7.029621e-05 | 1.795327e-08 | 0.0001390113 | 2.780378e-08 | 0.00169724 | 0.00204824 | 0.3377994 | 0.0739245 | 0.000280174
|  |  | 164.4924 | 4999.725 | 7.032907e-05 | 1.677917e-08 | 0.0001390472 | 2.781097e-08 | 0.001697678 | 0.002048678 | 0.336992 | 0.07380417 | 0.0003874109
|  |  | 164.0818 | 4999.725 | 7.033903e-05 | 1.505432e-08 | 0.0001390598 | 2.781348e-08 | 0.001697832 | 0.002048832 | 0.336176 | 0.07364512 | 0.0002969634
|  |  | 163.6945 | 4999.725 | 7.037522e-05 | 1.38633e-08 | 0.0001390892 | 2.781937e-08 | 0.001698191 | 0.002049191 | 0.3354413 | 0.0735301 | 0.0002717097
|  |  | 163.2981 | 4999.725 | 7.041862e-05 | 1.736087e-08 | 0.0001391245 | 2.782643e-08 | 0.001698622 | 0.002049622 | 0.3346994 | 0.0734224 | 0.0001011679
|  |  | 162.867 | 4999.725 | 7.049112e-05 | 1.621682e-08 | 0.0001392 | 2.784154e-08 | 0.001699544 | 0.002050544 | 0.333966 | 0.07337879 | 0.0003539373
|  |  | 162.4419 | 4999.725 | 7.050633e-05 | 2.548872e-08 | 0.0001392207 | 2.784568e-08 | 0.001699797 | 0.002050797 | 0.3331354 | 0.07322834 | 0.000354146
|  |  | 162.0192 | 4999.725 | 7.052806e-05 | 2.463172e-08 | 0.0001392414 | 2.784981e-08 | 0.001700049 | 0.002051049 | 0.3323094 | 0.07307864 | 0.000224104
|  |  | 161.5832 | 4999.725 | 7.057971e-05 | 1.868764e-08 | 0.0001392915 | 2.785984e-08 | 0.001700662 | 0.002051662 | 0.331514 | 0.07298092 | 0.0003058212
|  |  | 161.1636 | 4999.725 | 7.060731e-05 | 1.602737e-08 | 0.0001393226 | 2.786606e-08 | 0.001701041 | 0.002052041 | 0.3307143 | 0.07285258 | -2.975143e-05
|  |  | 160.7354 | 4999.725 | 7.070928e-05 | 1.912329e-08 | 0.0001394277 | 2.788708e-08 | 0.001702325 | 0.002053325 | 0.330042 | 0.07286532 | 0.0005360982
|  |  | 160.3098 | 4999.725 | 7.069159e-05 | 2.180736e-08 | 0.0001394097 | 2.788349e-08 | 0.001702105 | 0.002053105 | 0.3291329 | 0.07263718 | 0.0001682496
|  |  | 159.9264 | 4999.725 | 7.074747e-05 | 2.38012e-08 | 0.0001394657 | 2.789467e-08 | 0.001702788 | 0.002053788 | 0.328455 | 0.07257267 | 0.0002318481
|  |  | 159.5313 | 4999.725 | 7.078754e-05 | 1.600421e-08 | 0.0001395107 | 2.790368e-08 | 0.001703338 | 0.002054338 | 0.3277311 | 0.07248106 | 0.000396633
|  |  | 159.0909 | 4999.725 | 7.079538e-05 | 1.938716e-08 | 0.0001395238 | 2.790629e-08 | 0.001703497 | 0.002054497 | 0.3268518 | 0.07230638 | 0.0003027065
|  |  | 158.65 | 4999.725 | 7.08325e-05 | 1.475941e-08 | 0.0001395583 | 2.791321e-08 | 0.001703919 | 0.002054919 | 0.3260129 | 0.07217291 | 4.902667e-05
|  |  | 158.2405 | 4999.725 | 7.092009e-05 | 1.980223e-08 | 0.0001396444 | 2.793041e-08 | 0.00170497 | 0.00205597 | 0.3253376 | 0.07215284 | 0.0005124564
|  |  | 157.8206 | 4999.725 | 7.090215e-05 | 1.551605e-08 | 0.0001396321 | 2.792795e-08 | 0.001704819 | 0.002055819 | 0.3244506 | 0.07193766 | 0.0002227093
|  |  | 157.4042 | 4999.725 | 7.094778e-05 | 1.697226e-08 | 0.0001396826 | 2.793805e-08 | 0.001705436 | 0.002056436 | 0.3236916 | 0.07184491 | 0.0003432522
|  |  | 156.9875 | 4999.725 | 7.097676e-05 | 1.842574e-08 | 0.0001397072 | 2.794297e-08 | 0.001705736 | 0.002056736 | 0.3228818 | 0.07170189 | 0.0004326789
|  |  | 156.5575 | 4999.725 | 7.098636e-05 | 1.331247e-08 | 0.0001397126 | 2.794406e-08 | 0.001705802 | 0.002056802 | 0.3220078 | 0.07151583 | 0.0001795718
|  |  | 156.0966 | 4999.725 | 7.105501e-05 | 1.293975e-08 | 0.0001397796 | 2.795747e-08 | 0.001706621 | 0.002057621 | 0.3211876 | 0.07143307 | 0.0001522575
|  |  | 155.6465 | 4999.725 | 7.112833e-05 | 2.012659e-08 | 0.000139852 | 2.797193e-08 | 0.001707504 | 0.002058504 | 0.3203989 | 0.07136454 | 0.0006317255
|  |  | 155.2435 | 4999.725 | 7.109059e-05 | 1.456747e-08 | 0.0001398151 | 2.796457e-08 | 0.001707054 | 0.002058054 | 0.3194996 | 0.07110997 | 0.0001210487
|  |  | 154.8497 | 4999.725 | 7.115951e-05 | 1.58935e-08 | 0.0001398853 | 2.797861e-08 | 0.001707911 | 0.002058911 | 0.3188218 | 0.0710623 | 0.0002197759
|  |  | 154.4313 | 4999.725 | 7.120306e-05 | 1.709536e-08 | 0.0001399384 | 2.798922e-08 | 0.001708559 | 0.002059559 | 0.3180604 | 0.07097034 | 0.0002866536
|  |  | 153.9997 | 4999.725 | 7.123444e-05 | 1.521232e-08 | 0.0001399781 | 2.799716e-08 | 0.001709044 | 0.002060044 | 0.3172461 | 0.07084662 | 0.0003359703
|  |  | 153.5892 | 4999.725 | 7.126876e-05 | 1.311446e-08 | 0.0001400052 | 2.800259e-08 | 0.001709376 | 0.002060376 | 0.3164515 | 0.07070872 | 0.0001994622
|  |  | 153.1756 | 4999.725 | 7.133248e-05 | 1.845585e-08 | 0.0001400629 | 2.801413e-08 | 0.00171008 | 0.00206108 | 0.3157072 | 0.07062623 | 0.0004108029
|  |  | 152.763 | 4999.725 | 7.1339e-05 | 1.518227e-08 | 0.0001400741 | 2.801636e-08 | 0.001710216 | 0.002061216 | 0.3148775 | 0.07045671 | 0.000236239
|  |  | 152.3652 | 4999.725 | 7.138293e-05 | 1.413495e-08 | 0.0001401222 | 2.802598e-08 | 0.001710803 | 0.002061803 | 0.314147 | 0.07036273 | 0.0003796143
|  |  | 151.9595 | 4999.725 | 7.140203e-05 | 1.149227e-08 | 0.0001401401 | 2.802957e-08 | 0.001711023 | 0.002062023 | 0.313344 | 0.07020875 | 0.0001889383
|  |  | 151.5067 | 4999.725 | 7.14693e-05 | 1.658321e-08 | 0.000140207 | 2.804294e-08 | 0.001711839 | 0.002062839 | 0.3125339 | 0.07012319 | 0.0002158483
|  |  | 151.1864 | 4999.725 | 7.150787e-05 | 1.631116e-08 | 0.0001402499 | 2.805152e-08 | 0.001712362 | 0.002063362 | 0.3119523 | 0.07005405 | 0.0004207747
|  |  | 150.8817 | 4999.725 | 7.151084e-05 | 1.547435e-08 | 0.0001402569 | 2.805293e-08 | 0.001712448 | 0.002063448 | 0.3113365 | 0.06992583 | 0.0002307281
|  |  | 150.6633 | 4999.725 | 7.153643e-05 | 1.583995e-08 | 0.0001402845 | 2.805845e-08 | 0.001712785 | 0.002063785 | 0.3109367 | 0.06987544 | 0.0003411871
|  |  | 150.5212 | 4999.725 | 7.154614e-05 | 1.626729e-08 | 0.000140294 | 2.806035e-08 | 0.001712901 | 0.002063901 | 0.310661 | 0.06982698 | 0.0002426176
|  |  | 150.4132 | 4999.725 | 7.155934e-05 | 1.609077e-08 | 0.000140307 | 2.806295e-08 | 0.00171306 | 0.00206406 | 0.3104619 | 0.06980077 | 0.0003745706
|  |  | 150.3334 | 4999.725 | 7.156336e-05 | 2.001134e-08 | 0.0001403109 | 2.806373e-08 | 0.001713108 | 0.002064108 | 0.3103044 | 0.06977089 | -0.0002898513
|  |  | 150.2712 | 4999.725 | 7.158903e-05 | 1.870016e-08 | 0.0001403365 | 2.806884e-08 | 0.00171342 | 0.00206442 | 0.3102229 | 0.06978892 | 0.0004757257
|  |  | 150.2197 | 4999.725 | 7.15888e-05 | 1.563616e-08 | 0.0001403362 | 2.806878e-08 | 0.001713416 | 0.002064416 | 0.310116 | 0.06976442 | 0.001827312
|  |  | 150.177 | 4999.725 | 7.155709e-05 | 1.512632e-08 | 0.0001403044 | 2.806242e-08 | 0.001713028 | 0.002064028 | 0.3099694 | 0.06968629 | -0.001019347
|  |  | 150.1402 | 4999.725 | 7.15869e-05 | 1.357394e-08 | 0.0001403341 | 2.806837e-08 | 0.001713391 | 0.002064391 | 0.3099481 | 0.06972377 | 0.001244911
|  |  | 150.1098 | 4999.725 | 7.157399e-05 | 1.250089e-08 | 0.0001403212 | 2.806578e-08 | 0.001713233 | 0.002064233 | 0.3098615 | 0.06968588 | 0.002059758
|  |  | 150.0862 | 4999.725 | 7.155348e-05 | 1.358217e-08 | 0.0001403006 | 2.806167e-08 | 0.001712982 | 0.002063982 | 0.3097752 | 0.06963728 | 0.001153103
|  |  | 150.065 | 4999.725 | 7.154554e-05 | 1.25161e-08 | 0.0001402926 | 2.806007e-08 | 0.001712885 | 0.002063885 | 0.3097167 | 0.06961281 | -0.002085328
|  |  | 150.0467 | 4999.725 | 7.157099e-05 | 1.430212e-08 | 0.0001403181 | 2.806516e-08 | 0.001713195 | 0.002064195 | 0.3097256 | 0.06965091 | -0.0006025123
|  |  | 150.0349 | 4999.725 | 7.157786e-05 | 1.64439e-08 | 0.0001403249 | 2.806653e-08 | 0.001713278 | 0.002064278 | 0.3097139 | 0.06965799 | 3.347754e-05
|  |  | 150.2075 | 4999.725 | 7.153704e-05 | 1.556638e-08 | 0.0001402844 | 2.805842e-08 | 0.001712784 | 0.002063784 | 0.3099957 | 0.06966377 | 0.0001727368
|  |  | 150.3154 | 4999.725 | 7.151975e-05 | 1.479e-08 | 0.0001402673 | 2.8055e-08 | 0.001712575 | 0.002063575 | 0.310187 | 0.0696824 | 0.0002824925
|  |  | 150.5688 | 4999.725 | 7.149436e-05 | 1.966152e-08 | 0.0001402423 | 2.805001e-08 | 0.00171227 | 0.00206327 | 0.3106641 | 0.069754 | 0.0002723657
|  |  | 150.8732 | 4999.725 | 7.146457e-05 | 1.472192e-08 | 0.0001402108 | 2.80437e-08 | 0.001711885 | 0.002062885 | 0.3112341 | 0.06983692 | 0.0002224861
|  |  | 151.2171 | 4999.725 | 7.14244e-05 | 1.956784e-08 | 0.000140166 | 2.803474e-08 | 0.001711338 | 0.002062338 | 0.3118608 | 0.06991343 | 0.0001736026
|  |  | 151.5989 | 4999.725 | 7.136932e-05 | 1.407994e-08 | 0.0001401064 | 2.802283e-08 | 0.001710611 | 0.002061611 | 0.3125379 | 0.0699797 | 0.0004043543
|  |  | 151.9956 | 4999.725 | 7.135597e-05 | 1.600594e-08 | 0.0001400942 | 2.802038e-08 | 0.001710462 | 0.002061462 | 0.3133331 | 0.07014013 | 0.000269817
|  |  | 152.4208 | 4999.725 | 7.131152e-05 | 1.305244e-08 | 0.0001400504 | 2.801162e-08 | 0.001709927 | 0.002060927 | 0.3141282 | 0.07025486 | 0.0003064672
|  |  | 152.8708 | 4999.725 | 7.12793e-05 | 1.441029e-08 | 0.0001400132 | 2.800418e-08 | 0.001709472 | 0.002060472 | 0.3149861 | 0.07039276 | 0.0002604173
|  |  | 153.3156 | 4999.725 | 7.123391e-05 | 1.382833e-08 | 0.0001399656 | 2.799467e-08 | 0.001708892 | 0.002059892 | 0.3158136 | 0.0705086 | 0.0003333546
|  |  | 153.7428 | 4999.725 | 7.119766e-05 | 1.642982e-08 | 0.0001399368 | 2.798891e-08 | 0.00170854 | 0.00205954 | 0.3166396 | 0.07065102 | 0.0001626065
|  |  | 154.1617 | 4999.725 | 7.112929e-05 | 1.493132e-08 | 0.0001398708 | 2.797569e-08 | 0.001707734 | 0.002058734 | 0.3173778 | 0.07071912 | 0.0003072707
|  |  | 154.5906 | 4999.725 | 7.110462e-05 | 1.33664e-08 | 0.0001398363 | 2.796881e-08 | 0.001707313 | 0.002058313 | 0.3181959 | 0.07085093 | 0.0003868476
|  |  | 155.0325 | 4999.725 | 7.109462e-05 | 1.742794e-08 | 0.0001398196 | 2.796547e-08 | 0.00170711 | 0.00205811 | 0.3190738 | 0.07102186 | 0.0001103575
|  |  | 155.4441 | 4999.725 | 7.102013e-05 | 1.505872e-08 | 0.0001397442 | 2.795038e-08 | 0.001706189 | 0.002057189 | 0.3197779 | 0.07106729 | 0.0003890068
|  |  | 155.8636 | 4999.725 | 7.100539e-05 | 1.527301e-08 | 0.0001397292 | 2.794738e-08 | 0.001706005 | 0.002057005 | 0.3206122 | 0.07123046 | 9.284903e-05
|  |  | 156.297 | 4999.725 | 7.092116e-05 | 1.362985e-08 | 0.0001396465 | 2.793083e-08 | 0.001704995 | 0.002055995 | 0.321346 | 0.07127071 | 0.0003405952
|  |  | 156.7276 | 4999.725 | 7.089282e-05 | 1.501975e-08 | 0.0001396205 | 2.792564e-08 | 0.001704678 | 0.002055678 | 0.3221815 | 0.07141735 | 0.0003113652
|  |  | 157.1245 | 4999.725 | 7.085879e-05 | 1.732692e-08 | 0.0001395907 | 2.791967e-08 | 0.001704314 | 0.002055314 | 0.3229402 | 0.07154095 | 0.0002306449
|  |  | 157.5395 | 4999.725 | 7.08085e-05 | 1.655037e-08 | 0.0001395422 | 2.790997e-08 | 0.001703722 | 0.002054722 | 0.3236999 | 0.07163666 | 0.0003156346
|  |  | 157.9503 | 4999.725 | 7.078438e-05 | 1.613387e-08 | 0.0001395126 | 2.790405e-08 | 0.00170336 | 0.00205436 | 0.3244868 | 0.07176632 | 0.0001773055
|  |  | 158.3221 | 4999.725 | 7.073534e-05 | 1.291273e-08 | 0.0001394593 | 2.789339e-08 | 0.00170271 | 0.00205371 | 0.3251476 | 0.07183224 | 0.0002435135
|  |  | 158.7185 | 4999.725 | 7.069003e-05 | 1.315727e-08 | 0.0001394163 | 2.788479e-08 | 0.001702185 | 0.002053185 | 0.3258784 | 0.07192878 | 0.0003434492
|  |  | 159.1513 | 4999.725 | 7.066389e-05 | 1.315525e-08 | 0.0001393918 | 2.78799e-08 | 0.001701886 | 0.002052886 | 0.3267195 | 0.07207741 | 0.0002217071
|  |  | 159.5749 | 4999.725 | 7.061894e-05 | 1.860526e-08 | 0.0001393416 | 2.786985e-08 | 0.001701272 | 0.002052272 | 0.3274912 | 0.07217133 | 0.0001177753
|  |  | 160.0035 | 4999.725 | 7.055025e-05 | 1.31227e-08 | 0.0001392682 | 2.785517e-08 | 0.001700377 | 0.002051377 | 0.3282273 | 0.0722218 | 0.0004876957
|  |  | 160.4245 | 4999.725 | 7.055775e-05 | 1.603165e-08 | 0.000139276 | 2.785673e-08 | 0.001700472 | 0.002051472 | 0.3291063 | 0.07242713 | 0.0001701695
|  |  | 160.8182 | 4999.725 | 7.050138e-05 | 1.504622e-08 | 0.0001392196 | 2.784545e-08 | 0.001699783 | 0.002050783 | 0.3298032 | 0.07249412 | 0.0002724092
|  |  | 161.2304 | 4999.725 | 7.046747e-05 | 1.334099e-08 | 0.0001391822 | 2.783798e-08 | 0.001699327 | 0.002050327 | 0.3305751 | 0.07260642 | 0.0002174479
|  |  | 161.6481 | 4999.725 | 7.042105e-05 | 1.239711e-08 | 0.0001391329 | 2.782812e-08 | 0.001698725 | 0.002049725 | 0.3313342 | 0.07269724 | 0.0002784153
|  |  | 162.0886 | 4999.725 | 7.038124e-05 | 1.789092e-08 | 0.0001390948 | 2.782049e-08 | 0.00169826 | 0.00204926 | 0.3321617 | 0.0728199 | 0.0002464569
|  |  | 162.5128 | 4999.725 | 7.033799e-05 | 1.442664e-08 | 0.0001390515 | 2.781182e-08 | 0.00169773 | 0.00204873 | 0.3329449 | 0.07292444 | 0.0001932828
|  |  | 162.9224 | 4999.725 | 7.029068e-05 | 1.225663e-08 | 0.0001389989 | 2.78013e-08 | 0.001697088 | 0.002048088 | 0.3336795 | 0.07300362 | 0.0002933274
|  |  | 163.3285 | 4999.725 | 7.026087e-05 | 1.29714e-08 | 0.0001389673 | 2.7795e-08 | 0.001696703 | 0.002047703 | 0.3344484 | 0.07312273 | 0.0002921747
|  |  | 163.7357 | 4999.725 | 7.022086e-05 | 1.345971e-08 | 0.0001389357 | 2.778866e-08 | 0.001696317 | 0.002047317 | 0.3352188 | 0.0732417 | 0.0003624197
|  |  | 164.1466 | 4999.725 | 7.019794e-05 | 1.333253e-08 | 0.0001389183 | 2.778518e-08 | 0.001696104 | 0.002047104 | 0.3360251 | 0.0733906 | 0.0001195288
|  |  | 164.5646 | 4999.725 | 7.013243e-05 | 2.070365e-08 | 0.0001388501 | 2.777155e-08 | 0.001695272 | 0.002046272 | 0.3367439 | 0.07344057 | 0.0004283273
|  |  | 164.9806 | 4999.725 | 7.013219e-05 | 1.680212e-08 | 0.0001388464 | 2.777081e-08 | 0.001695227 | 0.002046227 | 0.3375877 | 0.07361874 | 5.107719e-05
|  |  | 165.375 | 4999.725 | 7.006065e-05 | 1.241106e-08 | 0.0001387692 | 2.775537e-08 | 0.001694284 | 0.002045284 | 0.3382388 | 0.07363889 | 0.000297094
|  |  | 165.7724 | 4999.725 | 7.003678e-05 | 1.41632e-08 | 0.0001387401 | 2.774955e-08 | 0.001693929 | 0.002044929 | 0.3389928 | 0.07375696 | 0.0003058795
|  |  | 166.2112 | 4999.725 | 7.000838e-05 | 1.384593e-08 | 0.00013871 | 2.774354e-08 | 0.001693562 | 0.002044562 | 0.3398291 | 0.07389117 | 0.0001866713
|  |  | 166.6397 | 4999.725 | 6.995533e-05 | 1.346225e-08 | 0.0001386557 | 2.773267e-08 | 0.001692899 | 0.002043899 | 0.3405946 | 0.07397116 | 0.0002031393
|  |  | 167.0169 | 4999.725 | 6.991022e-05 | 1.605874e-08 | 0.0001386112 | 2.772377e-08 | 0.001692355 | 0.002043355 | 0.3412748 | 0.07404778 | 0.0003127737
|  |  | 167.408 | 4999.725 | 6.988464e-05 | 1.118755e-08 | 0.0001385862 | 2.771877e-08 | 0.00169205 | 0.00204305 | 0.3420229 | 0.07417011 | 0.0002773626
|  |  | 167.8316 | 4999.725 | 6.985629e-05 | 1.40431e-08 | 0.000138552 | 2.771192e-08 | 0.001691632 | 0.002042632 | 0.3428181 | 0.0742876 | 0.0002109478
|  |  | 168.2369 | 4999.725 | 6.981649e-05 | 1.791387e-08 | 0.0001385062 | 2.770277e-08 | 0.001691074 | 0.002042074 | 0.3435522 | 0.07437311 | 0.0001937557
|  |  | 168.6297 | 4999.725 | 6.976877e-05 | 1.28437e-08 | 0.0001384589 | 2.76933e-08 | 0.001690495 | 0.002041495 | 0.3442567 | 0.07444921 | 0.0002408511
|  |  | 169.0408 | 4999.725 | 6.972826e-05 | 1.722986e-08 | 0.0001384189 | 2.768531e-08 | 0.001690007 | 0.002041007 | 0.3450135 | 0.07454823 | 0.0003508513
|  |  | 169.4798 | 4999.725 | 6.971211e-05 | 1.385467e-08 | 0.0001383998 | 2.768148e-08 | 0.001689774 | 0.002040774 | 0.34587 | 0.07470227 | 0.0002312288
|  |  | 169.8897 | 4999.725 | 6.967382e-05 | 1.665565e-08 | 0.0001383584 | 2.76732e-08 | 0.001689268 | 0.002040268 | 0.3466206 | 0.07479705 | 0.0003055412
|  |  | 170.2949 | 4999.725 | 6.964681e-05 | 1.771241e-08 | 0.0001383321 | 2.766795e-08 | 0.001688948 | 0.002039948 | 0.3473926 | 0.07492084 | 0.0001903663
|  |  | 170.7001 | 4999.725 | 6.959721e-05 | 1.910891e-08 | 0.0001382836 | 2.765824e-08 | 0.001688355 | 0.002039355 | 0.3481181 | 0.07499797 | 0.0004251765
|  |  | 171.0915 | 4999.725 | 6.959216e-05 | 1.718527e-08 | 0.0001382809 | 2.765771e-08 | 0.001688323 | 0.002039323 | 0.3489107 | 0.07516439 | 0.0001081564
|  |  | 171.4966 | 4999.725 | 6.952544e-05 | 1.480505e-08 | 0.0001382169 | 2.764489e-08 | 0.00168754 | 0.00203854 | 0.3496028 | 0.07520821 | 0.0003017725
|  |  | 171.918 | 4999.725 | 6.950381e-05 | 1.549821e-08 | 0.0001381894 | 2.76394e-08 | 0.001687205 | 0.002038205 | 0.3504041 | 0.07533536 | 0.0002162611
|  |  | 172.3313 | 4999.725 | 6.946868e-05 | 1.348099e-08 | 0.0001381458 | 2.763068e-08 | 0.001686673 | 0.002037673 | 0.3511549 | 0.07542475 | 0.0002587874
|  |  | 172.7417 | 4999.725 | 6.943521e-05 | 1.907951e-08 | 0.000138111 | 2.762372e-08 | 0.001686248 | 0.002037248 | 0.3519177 | 0.07553096 | 0.000275602
|  |  | 173.1653 | 4999.725 | 6.940189e-05 | 1.746377e-08 | 0.0001380786 | 2.761724e-08 | 0.001685853 | 0.002036853 | 0.3527122 | 0.07564771 | 0.0003755922
|  |  | 173.5858 | 4999.725 | 6.939428e-05 | 1.956127e-08 | 0.0001380664 | 2.761481e-08 | 0.001685704 | 0.002036704 | 0.353543 | 0.07580564 | 4.437171e-05
|  |  | 174.0094 | 4999.725 | 6.932199e-05 | 1.341269e-08 | 0.0001379882 | 2.759916e-08 | 0.001684749 | 0.002035749 | 0.3542395 | 0.07582444 | 0.0003535372
|  |  | 174.4166 | 4999.725 | 6.930877e-05 | 1.60607e-08 | 0.0001379725 | 2.759602e-08 | 0.001684557 | 0.002035557 | 0.3550349 | 0.07596838 | 0.0003768798
|  |  | 174.8548 | 4999.725 | 6.929864e-05 | 1.939051e-08 | 0.0001379605 | 2.759361e-08 | 0.00168441 | 0.00203541 | 0.3559013 | 0.07613355 | -4.798227e-05
|  |  | 175.2632 | 4999.725 | 6.920461e-05 | 1.293795e-08 | 0.0001378682 | 2.757516e-08 | 0.001683284 | 0.002034284 | 0.3565351 | 0.07611395 | 0.0003401833
|  |  | 175.6396 | 4999.725 | 6.918575e-05 | 1.712502e-08 | 0.0001378517 | 2.757186e-08 | 0.001683082 | 0.002034082 | 0.3572654 | 0.076242 | 0.0004993178
|  |  | 176.0364 | 4999.725 | 6.920278e-05 | 2.223005e-08 | 0.0001378637 | 2.757426e-08 | 0.001683229 | 0.002034229 | 0.3580983 | 0.07644011 | 4.623364e-06
|  |  | 176.4504 | 4999.725 | 6.912891e-05 | 1.775041e-08 | 0.0001377812 | 2.755775e-08 | 0.001682221 | 0.002033221 | 0.3587627 | 0.07644202 | 0.0001866255
|  |  | 176.8785 | 4999.725 | 6.908092e-05 | 1.582626e-08 | 0.0001377323 | 2.754797e-08 | 0.001681624 | 0.002032624 | 0.3595276 | 0.07652192 | 0.0003553612
|  |  | 177.2766 | 4999.725 | 6.906346e-05 | 1.590546e-08 | 0.0001377181 | 2.754513e-08 | 0.001681451 | 0.002032451 | 0.3603059 | 0.07666336 | 0.0002224253
|  |  | 177.6656 | 4999.725 | 6.902481e-05 | 1.881997e-08 | 0.0001376804 | 2.75376e-08 | 0.001680991 | 0.002031991 | 0.3610148 | 0.07674989 | 0.0001648126
|  |  | 178.0661 | 4999.725 | 6.897657e-05 | 1.701293e-08 | 0.0001376312 | 2.752775e-08 | 0.00168039 | 0.00203139 | 0.3617216 | 0.07681589 | 0.0001925309
|  |  | 178.479 | 4999.725 | 6.89345e-05 | 1.404772e-08 | 0.0001375859 | 2.75187e-08 | 0.001679837 | 0.002030837 | 0.3624618 | 0.07689539 | 0.0002833667
|  |  | 178.9109 | 4999.725 | 6.891115e-05 | 1.503131e-08 | 0.0001375568 | 2.751287e-08 | 0.001679481 | 0.002030481 | 0.3632753 | 0.07701779 | 0.000362784
|  |  | 179.3385 | 4999.725 | 6.889916e-05 | 1.8186e-08 | 0.0001375435 | 2.751022e-08 | 0.00167932 | 0.00203032 | 0.3641144 | 0.07717289 | 0.0001070805
|  |  | 179.7652 | 4999.725 | 6.88335e-05 | 2.362353e-08 | 0.0001374807 | 2.749766e-08 | 0.001678553 | 0.002029553 | 0.3648429 | 0.07721859 | 0.0002350954
|  |  | 180.1797 | 4999.725 | 6.879369e-05 | 1.473952e-08 | 0.0001374441 | 2.749033e-08 | 0.001678105 | 0.002029105 | 0.3656036 | 0.07731605 | 0.0003274135
|  |  | 180.582 | 4999.725 | 6.877175e-05 | 1.606136e-08 | 0.0001374255 | 2.748662e-08 | 0.001677879 | 0.002028879 | 0.3663789 | 0.07744775 | 0.0001441793
|  |  | 180.9803 | 4999.725 | 6.871874e-05 | 1.782174e-08 | 0.0001373742 | 2.747635e-08 | 0.001677252 | 0.002028252 | 0.3670737 | 0.07750518 | 0.0003797869
|  |  | 181.4055 | 4999.725 | 6.870882e-05 | 1.492212e-08 | 0.0001373649 | 2.747449e-08 | 0.001677138 | 0.002028138 | 0.3679154 | 0.07766665 | 0.0002008619
|  |  | 181.838 | 4999.725 | 6.86664e-05 | 1.379978e-08 | 0.0001373206 | 2.746563e-08 | 0.001676598 | 0.002027598 | 0.3686944 | 0.07775354 | 0.0002054502
|  |  | 182.2716 | 4999.725 | 6.862646e-05 | 1.423439e-08 | 0.0001372773 | 2.745698e-08 | 0.001676069 | 0.002027069 | 0.3694772 | 0.07784261 | 0.0002695926
|  |  | 182.7041 | 4999.725 | 6.859781e-05 | 1.607845e-08 | 0.0001372468 | 2.745087e-08 | 0.001675697 | 0.002026697 | 0.3702858 | 0.07795922 | 0.0001596018
|  |  | 183.1271 | 4999.725 | 6.854837e-05 | 1.507826e-08 | 0.0001371963 | 2.744076e-08 | 0.00167508 | 0.00202608 | 0.3710301 | 0.07802673 | 0.0003614891
|  |  | 183.5324 | 4999.725 | 6.854011e-05 | 1.746624e-08 | 0.0001371846 | 2.743843e-08 | 0.001674937 | 0.002025937 | 0.371825 | 0.07817323 | -2.189001e-05
|  |  | 183.9368 | 4999.725 | 6.846429e-05 | 1.307792e-08 | 0.0001371039 | 2.74223e-08 | 0.001673952 | 0.002024952 | 0.3724633 | 0.07816438 | 0.0001898286
|  |  | 184.3782 | 4999.725 | 6.841908e-05 | 1.439165e-08 | 0.0001370578 | 2.741308e-08 | 0.001673389 | 0.002024389 | 0.3732533 | 0.07824817 | 0.0003894918
|  |  | 184.8054 | 4999.725 | 6.840969e-05 | 1.510294e-08 | 0.0001370512 | 2.741175e-08 | 0.001673309 | 0.002024309 | 0.3741032 | 0.07841455 | 0.0001082146
|  |  | 185.2132 | 4999.725 | 6.834764e-05 | 1.86906e-08 | 0.0001369942 | 2.740035e-08 | 0.001672613 | 0.002023613 | 0.3747997 | 0.07845868 | 0.0004681168
|  |  | 185.6089 | 4999.725 | 6.834894e-05 | 1.667352e-08 | 0.000137002 | 2.740191e-08 | 0.001672708 | 0.002023708 | 0.3756182 | 0.07864393 | 0.000216292
|  |  | 186.0181 | 4999.725 | 6.830913e-05 | 1.539076e-08 | 0.0001369646 | 2.739443e-08 | 0.001672252 | 0.002023252 | 0.3763614 | 0.07873244 | 0.0002912701
|  |  | 186.4459 | 4999.725 | 6.828469e-05 | 1.541846e-08 | 0.0001369398 | 2.738947e-08 | 0.001671949 | 0.002022949 | 0.3771704 | 0.07885703 | 0.0001713913
|  |  | 186.8756 | 4999.725 | 6.823965e-05 | 1.386682e-08 | 0.0001368924 | 2.738e-08 | 0.00167137 | 0.00202237 | 0.3779317 | 0.07893069 | 0.0002019227
|  |  | 187.2692 | 4999.725 | 6.820484e-05 | 1.518683e-08 | 0.0001368545 | 2.737241e-08 | 0.001670907 | 0.002021907 | 0.3786409 | 0.07901016 | 0.000314518
|  |  | 187.6819 | 4999.725 | 6.818876e-05 | 1.537116e-08 | 0.0001368352 | 2.736854e-08 | 0.001670671 | 0.002021671 | 0.379431 | 0.07913996 | -5.15558e-05
|  |  | 188.1 | 4999.725 | 6.810589e-05 | 1.537809e-08 | 0.000136749 | 2.735131e-08 | 0.001669619 | 0.002020619 | 0.3800784 | 0.07911841 | 0.0002831006
|  |  | 188.5026 | 4999.725 | 6.808117e-05 | 1.915254e-08 | 0.0001367249 | 2.73465e-08 | 0.001669325 | 0.002020325 | 0.3808366 | 0.07923241 | 0.0001498397
|  |  | 188.9169 | 4999.725 | 6.802977e-05 | 1.650852e-08 | 0.0001366764 | 2.733678e-08 | 0.001668732 | 0.002019732 | 0.3815615 | 0.07929448 | 0.0001945595
|  |  | 189.3489 | 4999.725 | 6.79924e-05 | 1.273813e-08 | 0.0001366343 | 2.732836e-08 | 0.001668218 | 0.002019218 | 0.3823368 | 0.07937854 | 0.0003218307
|  |  | 189.7723 | 4999.725 | 6.79837e-05 | 1.366677e-08 | 0.0001366165 | 2.73248e-08 | 0.001668001 | 0.002019001 | 0.3831504 | 0.07951479 | 0.0003932035
|  |  | 190.195 | 4999.725 | 6.798097e-05 | 2.029315e-08 | 0.0001366118 | 2.732386e-08 | 0.001667944 | 0.002018944 | 0.3839931 | 0.07968102 | -5.789593e-05
|  |  | 190.6013 | 4999.725 | 6.789625e-05 | 1.572126e-08 | 0.0001365286 | 2.730721e-08 | 0.001666927 | 0.002017927 | 0.3846196 | 0.0796575 | 0.0002239388
|  |  | 191.0269 | 4999.725 | 6.78634e-05 | 1.744958e-08 | 0.0001364932 | 2.730013e-08 | 0.001666495 | 0.002017495 | 0.3853959 | 0.07975281 | 0.0003156402
|  |  | 191.4633 | 4999.725 | 6.784966e-05 | 1.51196e-08 | 0.0001364741 | 2.729633e-08 | 0.001666263 | 0.002017263 | 0.3862319 | 0.07989056 | 0.0001096194
|  |  | 191.8938 | 4999.725 | 6.779545e-05 | 1.219509e-08 | 0.0001364176 | 2.728503e-08 | 0.001665573 | 0.002016573 | 0.3869678 | 0.07993775 | 0.0002161
|  |  | 192.2835 | 4999.725 | 6.776278e-05 | 1.481233e-08 | 0.0001363843 | 2.727837e-08 | 0.001665167 | 0.002016167 | 0.3876755 | 0.08002196 | 0.0003227393
|  |  | 192.7333 | 4999.725 | 6.774869e-05 | 1.637544e-08 | 0.0001363665 | 2.72748e-08 | 0.001664949 | 0.002015949 | 0.3885404 | 0.08016713 | 8.602576e-06
|  |  | 193.0924 | 4999.725 | 6.769107e-05 | 1.563642e-08 | 0.0001363044 | 2.726239e-08 | 0.001664191 | 0.002015191 | 0.389118 | 0.08017022 | 0.0001906893
|  |  | 193.509 | 4999.725 | 6.76546e-05 | 1.77911e-08 | 0.0001362648 | 2.725447e-08 | 0.001663708 | 0.002014708 | 0.3898641 | 0.08024966 | 0.0003436788
|  |  | 193.935 | 4999.725 | 6.764339e-05 | 2.025756e-08 | 0.0001362521 | 2.725191e-08 | 0.001663552 | 0.002014552 | 0.3906921 | 0.08039608 | 8.298554e-05
|  |  | 194.3411 | 4999.725 | 6.758734e-05 | 1.478343e-08 | 0.0001361953 | 2.724056e-08 | 0.001662859 | 0.002013859 | 0.3913755 | 0.08042978 | -7.363945e-06
|  |  | 194.7432 | 4999.725 | 6.75163e-05 | 1.491419e-08 | 0.0001361241 | 2.722632e-08 | 0.001661989 | 0.002012989 | 0.3920159 | 0.08042681 | 0.0002693658
|  |  | 195.1796 | 4999.725 | 6.749225e-05 | 1.683698e-08 | 0.0001360978 | 2.722106e-08 | 0.001661668 | 0.002012668 | 0.3928317 | 0.08054436 | 0.0004599005
|  |  | 195.6217 | 4999.725 | 6.750474e-05 | 1.72814e-08 | 0.0001361065 | 2.72228e-08 | 0.001661775 | 0.002012775 | 0.3937425 | 0.0807477 | -1.813626e-05
|  |  | 196.0337 | 4999.725 | 6.74338e-05 | 1.30575e-08 | 0.0001360324 | 2.720797e-08 | 0.001660869 | 0.002011869 | 0.3943941 | 0.08074023 | 0.0002944769
|  |  | 196.4208 | 4999.725 | 6.741774e-05 | 1.568501e-08 | 0.0001360134 | 2.720418e-08 | 0.001660638 | 0.002011638 | 0.3951276 | 0.08085425 | 0.0002524823
|  |  | 196.8195 | 4999.725 | 6.739489e-05 | 1.726198e-08 | 0.000135987 | 2.71989e-08 | 0.001660315 | 0.002011315 | 0.3958661 | 0.08095491 | 5.36461e-05
|  |  | 197.2259 | 4999.725 | 6.733871e-05 | 1.654661e-08 | 0.0001359266 | 2.718683e-08 | 0.001659578 | 0.002010578 | 0.3965382 | 0.08097671 | 0.0003894062
|  |  | 197.655 | 4999.725 | 6.733463e-05 | 1.773516e-08 | 0.0001359229 | 2.718607e-08 | 0.001659532 | 0.002010532 | 0.3973918 | 0.0811438 | 0.0001787643
|  |  | 198.0832 | 4999.725 | 6.729022e-05 | 1.391168e-08 | 0.0001358818 | 2.717787e-08 | 0.001659031 | 0.002010031 | 0.3981535 | 0.08122035 | 7.403623e-05
|  |  | 198.5219 | 4999.725 | 6.722806e-05 | 1.202374e-08 | 0.000135821 | 2.71657e-08 | 0.001658289 | 0.002009289 | 0.3988878 | 0.08125283 | 0.0002205652
|  |  | 198.9604 | 4999.725 | 6.719346e-05 | 1.191638e-08 | 0.000135787 | 2.715889e-08 | 0.001657873 | 0.002008873 | 0.3996861 | 0.08134955 | 0.0005393976
|  |  | 199.3593 | 4999.725 | 6.721675e-05 | 1.72203e-08 | 0.0001358084 | 2.716317e-08 | 0.001658134 | 0.002009134 | 0.4005396 | 0.08156473 | -7.031946e-05
|  |  | 199.7653 | 4999.725 | 6.713944e-05 | 1.30074e-08 | 0.0001357286 | 2.714721e-08 | 0.00165716 | 0.00200816 | 0.4011606 | 0.08153618 | 0.0003936445
|  |  | 200.174 | 4999.725 | 6.713886e-05 | 1.594256e-08 | 0.0001357261 | 2.714672e-08 | 0.00165713 | 0.00200813 | 0.4019754 | 0.08169706 | 3.552e-05
|  |  | 200.5713 | 4999.725 | 6.708003e-05 | 1.669109e-08 | 0.0001356657 | 2.713463e-08 | 0.001656392 | 0.002007392 | 0.4026253 | 0.08171117 | 0.0003364156
|  |  | 200.9738 | 4999.725 | 6.70718e-05 | 1.286096e-08 | 0.000135654 | 2.71323e-08 | 0.00165625 | 0.00200725 | 0.4034046 | 0.08184656 | -1.981643e-06
|  |  | 201.3845 | 4999.725 | 6.700777e-05 | 1.385889e-08 | 0.0001355857 | 2.711863e-08 | 0.001655415 | 0.002006415 | 0.404061 | 0.08184574 | 2.276194e-07
|  |  | 201.8167 | 4999.725 | 6.693796e-05 | 1.564245e-08 | 0.0001355144 | 2.710438e-08 | 0.001654545 | 0.002005545 | 0.4047525 | 0.08184584 | 0.0003897091
|  |  | 202.2337 | 4999.725 | 6.69347e-05 | 1.867942e-08 | 0.0001355117 | 2.710384e-08 | 0.001654513 | 0.002005513 | 0.4055822 | 0.08200834 | 0.0001907634
|  |  | 202.6474 | 4999.725 | 6.690402e-05 | 1.349122e-08 | 0.0001354758 | 2.709666e-08 | 0.001654074 | 0.002005074 | 0.4063232 | 0.08208728 | 3.763545e-05
|  |  | 203.0759 | 4999.725 | 6.685055e-05 | 1.574344e-08 | 0.0001354123 | 2.708396e-08 | 0.001653299 | 0.002004299 | 0.4070248 | 0.0821034 | 0.0003397085
|  |  | 203.4732 | 4999.725 | 6.684295e-05 | 1.210139e-08 | 0.000135402 | 2.708189e-08 | 0.001653173 | 0.002004173 | 0.4077954 | 0.08223836 | 0.0002200035
|  |  | 203.8535 | 4999.725 | 6.681227e-05 | 1.305847e-08 | 0.0001353739 | 2.707626e-08 | 0.001652829 | 0.002003829 | 0.4084877 | 0.08232204 | 0.000219326
|  |  | 204.3062 | 4999.725 | 6.678143e-05 | 1.454925e-08 | 0.0001353404 | 2.706957e-08 | 0.001652421 | 0.002003421 | 0.4093112 | 0.08242132 | 0.0003482113
|  |  | 204.7626 | 4999.725 | 6.678137e-05 | 1.471698e-08 | 0.0001353303 | 2.706755e-08 | 0.001652298 | 0.002003298 | 0.4102005 | 0.08258026 | -5.967568e-05
|  |  | 205.171 | 4999.725 | 6.670869e-05 | 1.496045e-08 | 0.0001352548 | 2.705246e-08 | 0.001651376 | 0.002002376 | 0.4108294 | 0.08255589 | 0.0003003747
|  |  | 205.5981 | 4999.725 | 6.668871e-05 | 1.744145e-08 | 0.0001352375 | 2.704899e-08 | 0.001651164 | 0.002002164 | 0.4116411 | 0.08268418 | 0.0002743372
|  |  | 206.0265 | 4999.725 | 6.666713e-05 | 1.719214e-08 | 0.0001352157 | 2.704463e-08 | 0.001650898 | 0.002001898 | 0.4124441 | 0.08280171 | 8.702519e-05
|  |  | 206.4444 | 4999.725 | 6.661686e-05 | 1.640886e-08 | 0.0001351635 | 2.703419e-08 | 0.001650261 | 0.002001261 | 0.4131491 | 0.08283808 | 8.575593e-05
|  |  | 206.8389 | 4999.725 | 6.65686e-05 | 1.211268e-08 | 0.0001351142 | 2.702433e-08 | 0.001649659 | 0.002000659 | 0.4138141 | 0.08287191 | 0.000354684
|  |  | 207.2109 | 4999.725 | 6.656229e-05 | 1.514732e-08 | 0.0001351075 | 2.702298e-08 | 0.001649577 | 0.002000577 | 0.4145412 | 0.08300386 | 0.0002018203
|  |  | 207.557 | 4999.725 | 6.653572e-05 | 1.834293e-08 | 0.0001350803 | 2.701755e-08 | 0.001649245 | 0.002000245 | 0.4151649 | 0.08307371 | -3.52755e-05
|  |  | 207.9621 | 4999.725 | 6.646728e-05 | 1.426343e-08 | 0.0001350108 | 2.700365e-08 | 0.001648397 | 0.001999397 | 0.4157988 | 0.08305942 | 0.000355352
|  |  | 208.3955 | 4999.725 | 6.646118e-05 | 1.359737e-08 | 0.0001350033 | 2.700215e-08 | 0.001648305 | 0.001999305 | 0.4166462 | 0.08321343 | 9.145947e-05
|  |  | 208.8315 | 4999.725 | 6.641076e-05 | 1.277891e-08 | 0.0001349507 | 2.699162e-08 | 0.001647663 | 0.001998663 | 0.4173837 | 0.08325331 | 0.0002589498
|  |  | 209.2639 | 4999.725 | 6.638982e-05 | 1.282554e-08 | 0.000134927 | 2.698689e-08 | 0.001647374 | 0.001998374 | 0.4181874 | 0.08336526 | 0.0001408067
|  |  | 209.6854 | 4999.725 | 6.63511e-05 | 1.549264e-08 | 0.0001348846 | 2.697841e-08 | 0.001646856 | 0.001997856 | 0.4189212 | 0.08342462 | 0.0005025166
|  |  | 210.093 | 4999.725 | 6.637116e-05 | 1.72424e-08 | 0.0001349013 | 2.698174e-08 | 0.001647059 | 0.001998059 | 0.4197784 | 0.08362947 | -3.442961e-05
|  |  | 210.4903 | 4999.725 | 6.63074e-05 | 1.210461e-08 | 0.0001348344 | 2.696837e-08 | 0.001646243 | 0.001997243 | 0.4204002 | 0.0836158 | 0.00032557
|  |  | 210.8888 | 4999.725 | 6.629921e-05 | 1.262896e-08 | 0.0001348233 | 2.696615e-08 | 0.001646108 | 0.001997108 | 0.4211677 | 0.08374556 | -6.472743e-05
|  |  | 211.2946 | 4999.725 | 6.622866e-05 | 1.609169e-08 | 0.0001347507 | 2.695162e-08 | 0.001645221 | 0.001996221 | 0.4217907 | 0.08371929 | 0.0002608899
|  |  | 211.7225 | 4999.725 | 6.6209e-05 | 1.263218e-08 | 0.0001347283 | 2.694714e-08 | 0.001644947 | 0.001995947 | 0.422587 | 0.08383093 | 0.0001260065
|  |  | 212.1531 | 4999.725 | 6.616936e-05 | 1.283413e-08 | 0.0001346834 | 2.693817e-08 | 0.001644399 | 0.001995399 | 0.4233301 | 0.08388518 | 0.0002818364
|  |  | 212.5649 | 4999.725 | 6.615564e-05 | 1.901611e-08 | 0.0001346654 | 2.693456e-08 | 0.001644179 | 0.001995179 | 0.4241052 | 0.08400126 | 0.0001928294
|  |  | 212.9992 | 4999.725 | 6.612439e-05 | 1.673125e-08 | 0.0001346316 | 2.69278e-08 | 0.001643767 | 0.001994767 | 0.4248837 | 0.084085 | 0.0001571567
|  |  | 213.4251 | 4999.725 | 6.608627e-05 | 1.235633e-08 | 0.0001345928 | 2.692003e-08 | 0.001643293 | 0.001994293 | 0.4256322 | 0.08415193 | 0.0003789762
|  |  | 213.8302 | 4999.725 | 6.608152e-05 | 1.079352e-08 | 0.0001345904 | 2.691956e-08 | 0.001643263 | 0.001994263 | 0.4264338 | 0.08430545 | 0.0003382303
|  |  | 214.2552 | 4999.725 | 6.607262e-05 | 2.181755e-08 | 0.0001345813 | 2.691774e-08 | 0.001643152 | 0.001994152 | 0.4272576 | 0.08444921 | -7.36237e-05
|  |  | 214.6693 | 4999.725 | 6.600257e-05 | 1.014703e-08 | 0.0001345074 | 2.690296e-08 | 0.00164225 | 0.00199325 | 0.4278895 | 0.08441873 | 0.0003632349
|  |  | 215.0768 | 4999.725 | 6.600004e-05 | 1.248656e-08 | 0.0001345027 | 2.690203e-08 | 0.001642193 | 0.001993193 | 0.4286897 | 0.08456676 | 0.000266071
|  |  | 215.5169 | 4999.725 | 6.597827e-05 | 1.268005e-08 | 0.0001344815 | 2.689778e-08 | 0.001641934 | 0.001992934 | 0.4295108 | 0.08468385 | 4.669315e-05
|  |  | 215.9052 | 4999.725 | 6.59283e-05 | 1.153657e-08 | 0.0001344305 | 2.688757e-08 | 0.001641311 | 0.001992311 | 0.4301503 | 0.08470198 | 0.0002492429
|  |  | 216.3128 | 4999.725 | 6.591034e-05 | 1.61752e-08 | 0.0001344084 | 2.688316e-08 | 0.001641041 | 0.001992041 | 0.430904 | 0.08480358 | 0.0002540036
|  |  | 216.7008 | 4999.725 | 6.589435e-05 | 1.616112e-08 | 0.0001343881 | 2.687911e-08 | 0.001640794 | 0.001991794 | 0.4316235 | 0.08490214 | 0.0002976396
|  |  | 217.1031 | 4999.725 | 6.58854e-05 | 1.298789e-08 | 0.0001343738 | 2.687625e-08 | 0.00164062 | 0.00199162 | 0.4323868 | 0.08502187 | 0.0002656057
|  |  | 217.5209 | 4999.725 | 6.586945e-05 | 1.50141e-08 | 0.000134354 | 2.687229e-08 | 0.001640378 | 0.001991378 | 0.4331662 | 0.08513283 | 0.000174628
|  |  | 217.9558 | 4999.725 | 6.583235e-05 | 1.238349e-08 | 0.0001343186 | 2.68652e-08 | 0.001639945 | 0.001990945 | 0.4339381 | 0.08520879 | 0.0001231724
|  |  | 218.3758 | 4999.725 | 6.578949e-05 | 1.148089e-08 | 0.0001342764 | 2.685676e-08 | 0.00163943 | 0.00199043 | 0.4346618 | 0.08526052 | 0.0001790709
|  |  | 218.7793 | 4999.725 | 6.575856e-05 | 1.602818e-08 | 0.0001342445 | 2.685038e-08 | 0.00163904 | 0.00199004 | 0.4353797 | 0.08533278 | 0.0003581764
|  |  | 219.2025 | 4999.725 | 6.575546e-05 | 1.381325e-08 | 0.0001342395 | 2.684937e-08 | 0.001638979 | 0.001989979 | 0.4362083 | 0.08548434 | 0.000204366
|  |  | 219.6145 | 4999.725 | 6.573086e-05 | 1.17062e-08 | 0.0001342109 | 2.684366e-08 | 0.001638631 | 0.001989631 | 0.4369518 | 0.08556855 | 0.0001751118
|  |  | 220.0175 | 4999.725 | 6.570219e-05 | 1.058409e-08 | 0.0001341787 | 2.683723e-08 | 0.001638238 | 0.001989238 | 0.4376671 | 0.08563911 | 0.0003822684
|  |  | 220.456 | 4999.725 | 6.570317e-05 | 1.214843e-08 | 0.0001341776 | 2.6837e-08 | 0.001638224 | 0.001989224 | 0.4385363 | 0.08580673 | 0.0003766092
|  |  | 220.8838 | 4999.725 | 6.570394e-05 | 1.42644e-08 | 0.0001341756 | 2.68366e-08 | 0.001638199 | 0.001989199 | 0.4393819 | 0.08596785 | 0.000171224
|  |  | 221.2747 | 4999.725 | 6.567691e-05 | 1.862602e-08 | 0.0001341441 | 2.683029e-08 | 0.001637814 | 0.001988814 | 0.4400744 | 0.08603479 | 0.0001125924
|  |  | 221.6818 | 4999.725 | 6.563913e-05 | 1.985333e-08 | 0.0001341025 | 2.682198e-08 | 0.001637307 | 0.001988307 | 0.4407714 | 0.08608062 | 0.0005184637
|  |  | 222.1105 | 4999.725 | 6.566018e-05 | 1.280864e-08 | 0.0001341231 | 2.68261e-08 | 0.001637558 | 0.001988558 | 0.4416798 | 0.08630292 | 0.0001378594
|  |  | 222.5502 | 4999.725 | 6.562033e-05 | 1.427478e-08 | 0.0001340825 | 2.681799e-08 | 0.001637063 | 0.001988063 | 0.4424439 | 0.08636353 | 0.0005297151
|  |  | 222.9567 | 4999.725 | 6.564257e-05 | 1.537658e-08 | 0.0001341037 | 2.682222e-08 | 0.001637321 | 0.001988321 | 0.4433096 | 0.08657887 | 7.593901e-05
|  |  | 223.4028 | 4999.725 | 6.559427e-05 | 1.21046e-08 | 0.0001340526 | 2.6812e-08 | 0.001636698 | 0.001987698 | 0.4440573 | 0.08661275 | 0.0001964762
|  |  | 223.8409 | 4999.725 | 6.556884e-05 | 1.518488e-08 | 0.000134022 | 2.680587e-08 | 0.001636323 | 0.001987323 | 0.4448443 | 0.08669882 | 0.000333545
|  |  | 224.2611 | 4999.725 | 6.556428e-05 | 1.320578e-08 | 0.0001340137 | 2.680422e-08 | 0.001636223 | 0.001987223 | 0.4456567 | 0.08683896 | 0.0002733434
|  |  | 224.6311 | 4999.725 | 6.555089e-05 | 1.091878e-08 | 0.0001339983 | 2.680114e-08 | 0.001636035 | 0.001987035 | 0.44635 | 0.08694012 | 0.0004729948
|  |  | 225.0135 | 4999.725 | 6.55643e-05 | 1.683298e-08 | 0.0001340103 | 2.680354e-08 | 0.001636181 | 0.001987181 | 0.4471425 | 0.08712095 | 0.0003075203
|  |  | 225.4396 | 4999.725 | 6.55515e-05 | 1.360168e-08 | 0.000133998 | 2.680107e-08 | 0.00163603 | 0.00198703 | 0.4479554 | 0.087252 | 0.0002987686
|  |  | 225.8523 | 4999.725 | 6.553801e-05 | 1.494092e-08 | 0.0001339848 | 2.679843e-08 | 0.001635869 | 0.001986869 | 0.4487389 | 0.08737529 | 0.0003268626
|  |  | 226.2652 | 4999.725 | 6.552924e-05 | 1.023545e-08 | 0.0001339758 | 2.679663e-08 | 0.00163576 | 0.00198676 | 0.4495346 | 0.08751026 | 0.0006164764
|  |  | 226.7052 | 4999.725 | 6.556862e-05 | 1.676579e-08 | 0.0001340123 | 2.680394e-08 | 0.001636206 | 0.001987206 | 0.4505097 | 0.08778149 | 0.0002256801
|  |  | 227.1251 | 4999.725 | 6.555174e-05 | 1.549936e-08 | 0.0001339878 | 2.679904e-08 | 0.001635907 | 0.001986907 | 0.4512763 | 0.08787625 | 0.0002151108
|  |  | 227.5088 | 4999.725 | 6.553352e-05 | 1.132121e-08 | 0.0001339641 | 2.67943e-08 | 0.001635617 | 0.001986617 | 0.4519728 | 0.08795879 | 0.0007198055
|  |  | 227.9183 | 4999.725 | 6.558452e-05 | 1.356425e-08 | 0.0001340132 | 2.680411e-08 | 0.001636216 | 0.001987216 | 0.452923 | 0.08825361 | 0.0001630176
|  |  | 228.3237 | 4999.725 | 6.555381e-05 | 1.613496e-08 | 0.0001339805 | 2.679759e-08 | 0.001635818 | 0.001986818 | 0.4536377 | 0.08831969 | 0.0004057233
|  |  | 228.7275 | 4999.725 | 6.555826e-05 | 9.946655e-09 | 0.0001339833 | 2.679813e-08 | 0.001635851 | 0.001986851 | 0.4544475 | 0.08848351 | 0.0005890797
|  |  | 229.1268 | 4999.725 | 6.558921e-05 | 1.557662e-08 | 0.0001340121 | 2.680391e-08 | 0.001636204 | 0.001987204 | 0.4553216 | 0.08871873 | 0.0005494906
|  |  | 229.5579 | 4999.725 | 6.561993e-05 | 1.712755e-08 | 0.0001340371 | 2.68089e-08 | 0.001636508 | 0.001987508 | 0.4562482 | 0.0889556 | 0.0002301425
|  |  | 229.998 | 4999.725 | 6.56006e-05 | 1.648597e-08 | 0.0001340124 | 2.680396e-08 | 0.001636207 | 0.001987207 | 0.4570537 | 0.08905689 | 0.0003622694
|  |  | 230.4303 | 4999.725 | 6.559904e-05 | 1.450725e-08 | 0.0001340086 | 2.68032e-08 | 0.00163616 | 0.00198716 | 0.457902 | 0.08921351 | 0.0007948085
|  |  | 230.8642 | 4999.725 | 6.566345e-05 | 1.396779e-08 | 0.0001340714 | 2.681575e-08 | 0.001636927 | 0.001987927 | 0.4589411 | 0.08955835 | 0.0006155825
|  |  | 231.2916 | 4999.725 | 6.569744e-05 | 2.014998e-08 | 0.0001341058 | 2.682264e-08 | 0.001637347 | 0.001988347 | 0.459888 | 0.08982146 | 0.0007131945
|  |  | 231.6998 | 4999.725 | 6.574429e-05 | 1.405908e-08 | 0.0001341527 | 2.683202e-08 | 0.00163792 | 0.00198892 | 0.4608323 | 0.0901126 | 0.0004341404
|  |  | 232.1255 | 4999.725 | 6.575233e-05 | 1.027386e-08 | 0.0001341595 | 2.683337e-08 | 0.001638003 | 0.001989003 | 0.4616983 | 0.09029741 | 0.0007008138
|  |  | 232.5596 | 4999.725 | 6.580234e-05 | 9.930975e-09 | 0.0001342071 | 2.684291e-08 | 0.001638584 | 0.001989584 | 0.4626969 | 0.09060159 | 0.001039566
|  |  | 232.9671 | 4999.725 | 6.589975e-05 | 1.63364e-08 | 0.0001343003 | 2.686154e-08 | 0.001639722 | 0.001990722 | 0.4637727 | 0.09102527 | 0.0004942968
|  |  | 233.3656 | 4999.725 | 6.591918e-05 | 1.204667e-08 | 0.0001343148 | 2.686443e-08 | 0.001639898 | 0.001990898 | 0.4646073 | 0.09122225 | 0.001262828
|  |  | 233.7544 | 4999.725 | 6.60445e-05 | 1.317425e-08 | 0.0001344335 | 2.688819e-08 | 0.001641349 | 0.001992349 | 0.4657202 | 0.09171318 | 0.0008017453
|  |  | 234.1546 | 4999.725 | 6.610643e-05 | 1.413841e-08 | 0.0001344908 | 2.689965e-08 | 0.001642048 | 0.001993048 | 0.4666814 | 0.09203406 | 0.001453138
|  |  | 234.56 | 4999.725 | 6.625369e-05 | 1.062516e-08 | 0.0001346409 | 2.692966e-08 | 0.00164388 | 0.00199488 | 0.467919 | 0.0926231 | 0.001281809
|  |  | 234.9738 | 4999.725 | 6.637977e-05 | 1.303083e-08 | 0.0001347688 | 2.695525e-08 | 0.001645442 | 0.001996442 | 0.4691117 | 0.09315357 | 0.001493732
|  |  | 235.4184 | 4999.725 | 6.655317e-05 | 1.619414e-08 | 0.0001349386 | 2.69892e-08 | 0.001647515 | 0.001998515 | 0.4704872 | 0.09381773 | 0.002298694
|  |  | 235.82 | 4999.725 | 6.682133e-05 | 2.0509e-08 | 0.0001352036 | 2.704221e-08 | 0.00165075 | 0.00200175 | 0.4720528 | 0.09474077 | 0.002062919
|  |  | 236.2182 | 4999.725 | 6.705139e-05 | 2.020815e-08 | 0.0001354329 | 2.708808e-08 | 0.00165355 | 0.00200455 | 0.4735112 | 0.09556215 | 0.002599281
|  |  | 236.6189 | 4999.725 | 6.735661e-05 | 2.088151e-08 | 0.0001357374 | 2.714898e-08 | 0.001657268 | 0.002008268 | 0.4751943 | 0.09660393 | 0.003223687
|  |  | 237.0366 | 4999.725 | 6.77674e-05 | 2.062799e-08 | 0.0001361437 | 2.723024e-08 | 0.001662229 | 0.002013229 | 0.4772089 | 0.09795035 | 0.003513359
|  |  | 237.4605 | 4999.725 | 6.822579e-05 | 2.411215e-08 | 0.000136597 | 2.732091e-08 | 0.001667763 | 0.002018763 | 0.4793766 | 0.09943973 | 0.004435992
|  |  | 237.8855 | 4999.725 | 6.881795e-05 | 2.709933e-08 | 0.0001371848 | 2.743848e-08 | 0.00167494 | 0.00202594 | 0.4819419 | 0.101325 | 0.005559603
|  |  | 238.3011 | 4999.725 | 6.955533e-05 | 3.16676e-08 | 0.0001379181 | 2.758513e-08 | 0.001683892 | 0.002034892 | 0.484917 | 0.1036353 | 0.006877003
|  |  | 238.7026 | 4999.725 | 7.044544e-05 | 4.085377e-08 | 0.0001388056 | 2.776265e-08 | 0.001694729 | 0.002045729 | 0.4883208 | 0.1063967 | 0.008204075
|  |  | 239.1356 | 4999.725 | 7.159862e-05 | 4.470896e-08 | 0.0001399561 | 2.799276e-08 | 0.001708775 | 0.002059775 | 0.4925655 | 0.1099486 | 0.01015651
|  |  | 239.5508 | 4999.725 | 7.297878e-05 | 5.307878e-08 | 0.0001413328 | 2.826811e-08 | 0.001725584 | 0.002076584 | 0.4974473 | 0.114166 | 0.01328341
|  |  | 239.9685 | 4999.725 | 7.48073e-05 | 6.979348e-08 | 0.0001431585 | 2.863328e-08 | 0.001747875 | 0.002098875 | 0.5036639 | 0.1197143 | 0.01746233
|  |  | 240.3741 | 4999.725 | 7.715216e-05 | 9.593125e-08 | 0.0001455031 | 2.910222e-08 | 0.0017765 | 0.0021275 | 0.511396 | 0.1267974 | 0.02183786
|  |  | 240.8072 | 4999.725 | 8.029202e-05 | 1.258204e-07 | 0.0001486422 | 2.973007e-08 | 0.001814827 | 0.002165827 | 0.5215467 | 0.1362552 | 0.03183349
|  |  | 241.2104 | 4999.725 | 8.457384e-05 | 1.699858e-07 | 0.0001529227 | 3.058623e-08 | 0.00186709 | 0.00221809 | 0.5350263 | 0.1490897 | 0.04153549
|  |  | 241.6478 | 4999.725 | 9.064218e-05 | 2.465953e-07 | 0.0001589892 | 3.179959e-08 | 0.001941157 | 0.002292157 | 0.5538948 | 0.1672583 | 0.06882566
|  |  | 242.0357 | 4999.725 | 9.958681e-05 | 3.748353e-07 | 0.0001679317 | 3.358818e-08 | 0.002050339 | 0.002401339 | 0.5812098 | 0.1939527 | 0.09512137
|  |  | 242.4658 | 4999.725 | 0.0001132952 | 5.821612e-07 | 0.0001816361 | 3.632921e-08 | 0.002217661 | 0.002568661 | 0.6228125 | 0.2348673 | 0.1486428
|  |  | 242.9045 | 4999.725 | 0.0001351472 | 9.32298e-07 | 0.000203482 | 4.069865e-08 | 0.002484387 | 0.002835387 | 0.6887283 | 0.3000811 | 0.2361896
|  |  | 243.3424 | 4999.725 | 0.0001697746 | 1.459285e-06 | 0.0002381083 | 4.762429e-08 | 0.002907152 | 0.003258152 | 0.7928465 | 0.4034987 | 0.370642
|  |  | 243.7613 | 4999.725 | 0.0002217071 | 2.08661e-06 | 0.0002900432 | 5.801184e-08 | 0.003541245 | 0.003892245 | 0.9487785 | 0.5587605 | 0.5164579
|  |  | 244.1613 | 4999.725 | 0.0002907059 | 2.596798e-06 | 0.0003590385 | 7.181166e-08 | 0.004383634 | 0.004734634 | 1.156014 | 0.7653562 | 0.6319186
|  |  | 244.5414 | 4999.725 | 0.0003707637 | 2.834745e-06 | 0.0004390896 | 8.782276e-08 | 0.005361007 | 0.005712007 | 1.396822 | 1.005556 | 0.621229
|  |  | 244.946 | 4999.725 | 0.0004542495 | 2.846256e-06 | 0.0005225713 | 1.0452e-07 | 0.006380265 | 0.006731265 | 1.648796 | 1.256883 | 0.5619653
|  |  | 245.3897 | 4999.725 | 0.0005367239 | 2.747757e-06 | 0.0006050445 | 1.210156e-07 | 0.007387211 | 0.007738211 | 1.898877 | 1.506254 | 0.5599692
|  |  | 245.8141 | 4999.725 | 0.0006150413 | 2.590274e-06 | 0.0006833595 | 1.366794e-07 | 0.008343388 | 0.008694388 | 2.137203 | 1.743901 | 0.5569209
|  |  | 246.2137 | 4999.725 | 0.0006881321 | 2.415847e-06 | 0.000756447 | 1.512977e-07 | 0.00923574 | 0.00958674 | 2.360387 | 1.966445 | 0.4869355
|  |  | 246.6299 | 4999.725 | 0.0007543246 | 2.13757e-06 | 0.0008226362 | 1.645363e-07 | 0.01004387 | 0.01039487 | 2.563685 | 2.169077 | 0.4518342
|  |  | 247.0319 | 4999.725 | 0.0008133859 | 1.887504e-06 | 0.0008816944 | 1.763486e-07 | 0.01076493 | 0.01111593 | 2.74599 | 2.350739 | 0.400083
|  |  | 247.4272 | 4999.725 | 0.0008645004 | 1.631395e-06 | 0.0009328048 | 1.865712e-07 | 0.01138896 | 0.01173996 | 2.904785 | 2.508901 | 0.3170574
|  |  | 247.8536 | 4999.725 | 0.0009077462 | 1.352266e-06 | 0.0009760442 | 1.952196e-07 | 0.01191688 | 0.01226788 | 3.040638 | 2.644073 | 0.2646689
|  |  | 248.2753 | 4999.725 | 0.0009430891 | 1.085599e-06 | 0.001011385 | 2.022882e-07 | 0.01234838 | 0.01269938 | 3.152942 | 2.755702 | 0.2132137
|  |  | 248.692 | 4999.725 | 0.0009708182 | 8.166526e-07 | 0.001039118 | 2.078351e-07 | 0.01268698 | 0.01303798 | 3.242441 | 2.844534 | 0.1467536
|  |  | 249.1278 | 4999.725 | 0.0009902086 | 5.528188e-07 | 0.001058509 | 2.117134e-07 | 0.01292372 | 0.01327472 | 3.307102 | 2.908498 | 0.08384285
|  |  | 249.5767 | 4999.725 | 0.001000844 | 2.924883e-07 | 0.001069139 | 2.138396e-07 | 0.01305351 | 0.01340451 | 3.345454 | 2.946131 | 0.04135762
|  |  | 249.9574 | 4999.725 | 0.001004537 | 1.646531e-07 | 0.001072826 | 2.145771e-07 | 0.01309853 | 0.01344953 | 3.361811 | 2.961879 | 0.01730565
|  |  | 250.3586 | 4999.725 | 0.001005259 | 1.288121e-07 | 0.001073542 | 2.147203e-07 | 0.01310727 | 0.01345827 | 3.369395 | 2.968821 | 0.01210194
|  |  | 250.7418 | 4999.725 | 0.001005295 | 1.641837e-07 | 0.001073573 | 2.147264e-07 | 0.01310765 | 0.01345865 | 3.374645 | 2.973458 | 0.01209661
|  |  | 251.1639 | 4999.725 | 0.001005333 | 1.782854e-07 | 0.001073606 | 2.14733e-07 | 0.01310805 | 0.01345905 | 3.380427 | 2.978565 | 0.01133663
|  |  | 251.6042 | 4999.725 | 0.001005261 | 1.211846e-07 | 0.001073531 | 2.14718e-07 | 0.01310713 | 0.01345813 | 3.386122 | 2.983555 | 0.01199232
|  |  | 252.0083 | 4999.725 | 0.001005279 | 1.383693e-07 | 0.001073548 | 2.147215e-07 | 0.01310735 | 0.01345835 | 3.391615 | 2.988402 | 0.01482815
|  |  | 252.4088 | 4999.725 | 0.001005667 | 1.777278e-07 | 0.001073934 | 2.147987e-07 | 0.01311206 | 0.01346306 | 3.398195 | 2.994341 | 0.01503822
|  |  | 252.8402 | 4999.725 | 0.001006117 | 1.544278e-07 | 0.001074378 | 2.148875e-07 | 0.01311748 | 0.01346848 | 3.405373 | 3.000829 | 0.0178482
|  |  | 253.2812 | 4999.725 | 0.001006975 | 1.555735e-07 | 0.001075231 | 2.15058e-07 | 0.01312789 | 0.01347889 | 3.413949 | 3.008699 | 0.02219562
|  |  | 253.674 | 4999.725 | 0.001008283 | 1.729464e-07 | 0.001076539 | 2.153197e-07 | 0.01314386 | 0.01349486 | 3.423295 | 3.017417 | 0.0268704
|  |  | 254.0734 | 4999.725 | 0.001010211 | 1.555029e-07 | 0.001078467 | 2.157053e-07 | 0.0131674 | 0.0135184 | 3.434666 | 3.028149 | 0.03181557
|  |  | 254.5163 | 4999.725 | 0.001013046 | 1.919776e-07 | 0.001081303 | 2.162726e-07 | 0.01320203 | 0.01355303 | 3.449467 | 3.042241 | 0.03998438
|  |  | 254.9294 | 4999.725 | 0.001016768 | 2.448533e-07 | 0.001085024 | 2.170167e-07 | 0.01324745 | 0.01359845 | 3.466645 | 3.058758 | 0.04680044
|  |  | 255.3326 | 4999.725 | 0.001021276 | 2.581944e-07 | 0.001089525 | 2.17917e-07 | 0.01330241 | 0.01365341 | 3.48616 | 3.077628 | 0.05227013
|  |  | 255.743 | 4999.725 | 0.001026568 | 2.301482e-07 | 0.001094811 | 2.189743e-07 | 0.01336695 | 0.01371795 | 3.508271 | 3.099082 | 0.0586369
|  |  | 256.1549 | 4999.725 | 0.001032699 | 2.949513e-07 | 0.001100937 | 2.201996e-07 | 0.01344175 | 0.01379275 | 3.533081 | 3.123233 | 0.05993222
|  |  | 256.5963 | 4999.725 | 0.001039429 | 2.65313e-07 | 0.001107663 | 2.215448e-07 | 0.01352387 | 0.01387487 | 3.560239 | 3.149685 | 0.06251856
|  |  | 257.0363 | 4999.725 | 0.001046478 | 2.765382e-07 | 0.001114709 | 2.229541e-07 | 0.01360989 | 0.01396089 | 3.588457 | 3.177199 | 0.07195961
|  |  | 257.4261 | 4999.725 | 0.001053873 | 3.006695e-07 | 0.0011221 | 2.244325e-07 | 0.01370014 | 0.01405114 | 3.61713 | 3.205248 | 0.07606686
|  |  | 257.8122 | 4999.725 | 0.001061677 | 3.436263e-07 | 0.001129903 | 2.259931e-07 | 0.01379541 | 0.01414641 | 3.647117 | 3.234617 | 0.07207312
|  |  | 258.2173 | 4999.725 | 0.001069326 | 3.041535e-07 | 0.001137551 | 2.275227e-07 | 0.01388878 | 0.01423978 | 3.676956 | 3.263808 | 0.07071662
|  |  | 258.6114 | 4999.725 | 0.001076576 | 2.823044e-07 | 0.001144801 | 2.289728e-07 | 0.0139773 | 0.0143283 | 3.705461 | 3.291683 | 0.06526347
|  |  | 259.0373 | 4999.725 | 0.001083649 | 3.004688e-07 | 0.001151875 | 2.303877e-07 | 0.01406366 | 0.01441466 | 3.733936 | 3.319476 | 0.06374926
|  |  | 259.4402 | 4999.725 | 0.00109013 | 2.859969e-07 | 0.001158353 | 2.316834e-07 | 0.01414276 | 0.01449376 | 3.760263 | 3.345159 | 0.06090328
|  |  | 259.8369 | 4999.725 | 0.001096135 | 2.233134e-07 | 0.001164356 | 2.328841e-07 | 0.01421606 | 0.01456706 | 3.785058 | 3.369319 | 0.05221309
|  |  | 260.2508 | 4999.725 | 0.001101252 | 2.409648e-07 | 0.00116947 | 2.339068e-07 | 0.01427848 | 0.01462948 | 3.807335 | 3.390934 | 0.04799944
|  |  | 260.6794 | 4999.725 | 0.001105964 | 1.950242e-07 | 0.001174179 | 2.348487e-07 | 0.01433598 | 0.01468698 | 3.828593 | 3.411506 | 0.04375622
|  |  | 261.0958 | 4999.725 | 0.001109972 | 1.862451e-07 | 0.001178184 | 2.356498e-07 | 0.01438488 | 0.01473588 | 3.847477 | 3.429724 | 0.04015379
|  |  | 261.516 | 4999.725 | 0.00111353 | 1.950761e-07 | 0.00118174 | 2.363611e-07 | 0.0144283 | 0.0147793 | 3.865024 | 3.446598 | 0.03404377
|  |  | 261.9474 | 4999.725 | 0.001116343 | 2.19864e-07 | 0.001184554 | 2.369239e-07 | 0.01446266 | 0.01481366 | 3.8804 | 3.461284 | 0.03024665
|  |  | 262.3474 | 4999.725 | 0.00111847 | 1.915198e-07 | 0.001186681 | 2.373494e-07 | 0.01448863 | 0.01483963 | 3.893139 | 3.473383 | 0.02707213
|  |  | 262.7587 | 4999.725 | 0.001120248 | 1.553733e-07 | 0.001188455 | 2.377041e-07 | 0.01451028 | 0.01486128 | 3.904931 | 3.484518 | 0.02273216
|  |  | 263.1656 | 4999.725 | 0.001121452 | 1.600434e-07 | 0.001189654 | 2.37944e-07 | 0.01452493 | 0.01487593 | 3.914833 | 3.493768 | 0.01751675
|  |  | 263.574 | 4999.725 | 0.001121994 | 1.756754e-07 | 0.001190193 | 2.380516e-07 | 0.0145315 | 0.0148825 | 3.92264 | 3.500922 | 0.01626754
|  |  | 263.9761 | 4999.725 | 0.001122369 | 1.822258e-07 | 0.001190565 | 2.381261e-07 | 0.01453605 | 0.01488705 | 3.929825 | 3.507463 | 0.01447902
|  |  | 264.3988 | 4999.725 | 0.001122528 | 1.804809e-07 | 0.001190721 | 2.381573e-07 | 0.01453795 | 0.01488895 | 3.93662 | 3.513582 | 0.01136688
|  |  | 264.8153 | 4999.725 | 0.001122283 | 1.687763e-07 | 0.001190473 | 2.381078e-07 | 0.01453493 | 0.01488593 | 3.942022 | 3.518317 | 0.009260296
|  |  | 265.2454 | 4999.725 | 0.001121753 | 1.607286e-07 | 0.001189939 | 2.380009e-07 | 0.0145284 | 0.0148794 | 3.946693 | 3.5223 | 0.008283412
|  |  | 265.6799 | 4999.725 | 0.001121087 | 1.391974e-07 | 0.00118927 | 2.37867e-07 | 0.01452023 | 0.01487123 | 3.950987 | 3.525899 | 0.007548473
|  |  | 266.0919 | 4999.725 | 0.00112036 | 1.537809e-07 | 0.001188544 | 2.377219e-07 | 0.01451137 | 0.01486237 | 3.954756 | 3.529009 | 0.009115025
|  |  | 266.5113 | 4999.725 | 0.001119825 | 1.799223e-07 | 0.001188009 | 2.376149e-07 | 0.01450484 | 0.01485584 | 3.95925 | 3.532832 | 0.00752089
|  |  | 266.9135 | 4999.725 | 0.001119128 | 1.906749e-07 | 0.001187302 | 2.374734e-07 | 0.0144962 | 0.0148472 | 3.962918 | 3.535857 | 0.006371491
|  |  | 267.3063 | 4999.725 | 0.00111831 | 1.756254e-07 | 0.001186474 | 2.373079e-07 | 0.0144861 | 0.0148371 | 3.96605 | 3.53836 | 0.006312226
|  |  | 267.7342 | 4999.725 | 0.001117412 | 1.725144e-07 | 0.001185568 | 2.371266e-07 | 0.01447503 | 0.01482603 | 3.969435 | 3.54106 | 0.005015822
|  |  | 268.1532 | 4999.725 | 0.001116368 | 1.171881e-07 | 0.001184517 | 2.369164e-07 | 0.0144622 | 0.0148132 | 3.972208 | 3.543162 | 0.003748043
|  |  | 268.5594 | 4999.725 | 0.001115196 | 1.285449e-07 | 0.001183344 | 2.366819e-07 | 0.01444788 | 0.01479888 | 3.97438 | 3.544685 | 0.006436191
|  |  | 268.9789 | 4999.725 | 0.001114333 | 1.516281e-07 | 0.00118248 | 2.365091e-07 | 0.01443734 | 0.01478834 | 3.97775 | 3.547384 | 0.00473924
|  |  | 269.4035 | 4999.725 | 0.001113246 | 1.561351e-07 | 0.00118139 | 2.362909e-07 | 0.01442402 | 0.01477502 | 3.980442 | 3.549397 | 0.00553263
|  |  | 269.8325 | 4999.725 | 0.001112256 | 1.555314e-07 | 0.001180394 | 2.360919e-07 | 0.01441187 | 0.01476287 | 3.983502 | 3.55177 | 0.00364699
|  |  | 270.2663 | 4999.725 | 0.001111012 | 1.072197e-07 | 0.001179144 | 2.358417e-07 | 0.0143966 | 0.0147476 | 3.985778 | 3.553352 | 0.004547129
|  |  | 270.6647 | 4999.725 | 0.00110998 | 1.527911e-07 | 0.001178107 | 2.356343e-07 | 0.01438394 | 0.01473494 | 3.988227 | 3.555164 | 0.003972994
|  |  | 271.0769 | 4999.725 | 0.001108842 | 1.311077e-07 | 0.001176966 | 2.354061e-07 | 0.01437001 | 0.01472101 | 3.990525 | 3.556802 | 0.00414776
|  |  | 271.5121 | 4999.725 | 0.001107667 | 1.436952e-07 | 0.001175788 | 2.351705e-07 | 0.01435562 | 0.01470662 | 3.993026 | 3.558607 | 0.005132889
|  |  | 271.9418 | 4999.725 | 0.001106645 | 1.522786e-07 | 0.001174756 | 2.349641e-07 | 0.01434302 | 0.01469402 | 3.995919 | 3.560812 | 0.002266502
|  |  | 272.3546 | 4999.725 | 0.00110531 | 1.99038e-07 | 0.001173411 | 2.346952e-07 | 0.01432661 | 0.01467761 | 3.997515 | 3.561748 | 0.003284207
|  |  | 272.7757 | 4999.725 | 0.001104078 | 1.825332e-07 | 0.001172173 | 2.344475e-07 | 0.01431149 | 0.01466249 | 3.999572 | 3.563131 | 0.00266428
|  |  | 273.1802 | 4999.725 | 0.001102822 | 1.397304e-07 | 0.001170912 | 2.341953e-07 | 0.0142961 | 0.0146471 | 4.001297 | 3.564209 | 0.004197068
|  |  | 273.5875 | 4999.725 | 0.001101744 | 1.810687e-07 | 0.001169833 | 2.339795e-07 | 0.01428292 | 0.01463392 | 4.003658 | 3.565918 | 0.0006708904
|  |  | 274.0055 | 4999.725 | 0.0011002 | 1.731001e-07 | 0.001168288 | 2.336705e-07 | 0.01426406 | 0.01461506 | 4.004607 | 3.566199 | 0.001669071
|  |  | 274.4289 | 4999.725 | 0.001098769 | 1.352366e-07 | 0.001166854 | 2.333837e-07 | 0.01424655 | 0.01459755 | 4.005992 | 3.566905 | 0.002311233
|  |  | 274.8553 | 4999.725 | 0.001097414 | 1.411697e-07 | 0.001165497 | 2.331121e-07 | 0.01422998 | 0.01458098 | 4.007659 | 3.567891 | 0.0004906968
|  |  | 275.2462 | 4999.725 | 0.001095965 | 1.182093e-07 | 0.001164044 | 2.328216e-07 | 0.01421224 | 0.01456324 | 4.008476 | 3.568083 | 0.004517039
|  |  | 275.6473 | 4999.725 | 0.001094963 | 1.3136e-07 | 0.001163037 | 2.326203e-07 | 0.01419995 | 0.01455095 | 4.01093 | 3.569894 | -0.001896453
|  |  | 276.0405 | 4999.725 | 0.001093232 | 1.343821e-07 | 0.001161305 | 2.322738e-07 | 0.0141788 | 0.0145298 | 4.010813 | 3.569149 | 0.002044454
|  |  | 276.4638 | 4999.725 | 0.001091869 | 1.384805e-07 | 0.00115994 | 2.320008e-07 | 0.01416213 | 0.01451313 | 4.012356 | 3.570014 | 0.003075383
|  |  | 276.8738 | 4999.725 | 0.001090682 | 1.513782e-07 | 0.001158747 | 2.317621e-07 | 0.01414757 | 0.01449857 | 4.014273 | 3.571275 | 0.000895831
|  |  | 277.2878 | 4999.725 | 0.00108922 | 1.56303e-07 | 0.001157279 | 2.314685e-07 | 0.01412964 | 0.01448064 | 4.015306 | 3.571646 | 0.001649496
|  |  | 277.7169 | 4999.725 | 0.001087804 | 1.519314e-07 | 0.001155857 | 2.311842e-07 | 0.01411229 | 0.01446329 | 4.016701 | 3.572354 | 0.002377033
|  |  | 278.1775 | 4999.725 | 0.001086387 | 1.464733e-07 | 0.001154435 | 2.308998e-07 | 0.01409493 | 0.01444593 | 4.018532 | 3.573448 | 0.001797289
|  |  | 278.6093 | 4999.725 | 0.00108499 | 1.689622e-07 | 0.001153033 | 2.306193e-07 | 0.01407781 | 0.01442881 | 4.019999 | 3.574224 | 0.0005161229
|  |  | 279.008 | 4999.725 | 0.001083553 | 1.33577e-07 | 0.001151592 | 2.303311e-07 | 0.01406021 | 0.01441121 | 4.020843 | 3.57443 | 0.003566643
|  |  | 279.4148 | 4999.725 | 0.00108245 | 1.407563e-07 | 0.00115049 | 2.301106e-07 | 0.01404675 | 0.01439775 | 4.022945 | 3.575881 | -0.001439417
|  |  | 279.8106 | 4999.725 | 0.001080801 | 1.494947e-07 | 0.00114884 | 2.297807e-07 | 0.01402661 | 0.01437761 | 4.023009 | 3.575312 | 0.0008065885
|  |  | 280.2185 | 4999.725 | 0.00107938 | 1.456657e-07 | 0.001147413 | 2.294953e-07 | 0.01400919 | 0.01436019 | 4.02399 | 3.575641 | 0.0004324918
|  |  | 280.6034 | 4999.725 | 0.001077998 | 1.536066e-07 | 0.001146028 | 2.292182e-07 | 0.01399228 | 0.01434328 | 4.024773 | 3.575807 | 0.0005103981
|  |  | 281.006 | 4999.725 | 0.001076558 | 1.67604e-07 | 0.001144592 | 2.289311e-07 | 0.01397475 | 0.01432575 | 4.025622 | 3.576013 | 0.002576128
|  |  | 281.4553 | 4999.725 | 0.00107523 | 1.638154e-07 | 0.001143266 | 2.286657e-07 | 0.01395855 | 0.01430955 | 4.027498 | 3.57717 | 0.002840008
|  |  | 281.904 | 4999.725 | 0.001073955 | 1.563451e-07 | 0.001141979 | 2.284084e-07 | 0.01394284 | 0.01429384 | 4.029491 | 3.578444 | -0.0007561805
|  |  | 282.3157 | 4999.725 | 0.001072357 | 1.296063e-07 | 0.001140372 | 2.280871e-07 | 0.01392323 | 0.01427423 | 4.029838 | 3.578133 | 0.002934168
|  |  | 282.7256 | 4999.725 | 0.0010712 | 1.657757e-07 | 0.001139216 | 2.278557e-07 | 0.0139091 | 0.0142601 | 4.031697 | 3.579336 | 0.0003239817
|  |  | 283.1345 | 4999.725 | 0.001069741 | 1.372853e-07 | 0.001137757 | 2.275639e-07 | 0.01389129 | 0.01424229 | 4.032483 | 3.579468 | -0.0006387057
|  |  | 283.5484 | 4999.725 | 0.001068157 | 1.440763e-07 | 0.001136169 | 2.272463e-07 | 0.0138719 | 0.0142229 | 4.032881 | 3.579204 | 0.03874991
|  |  | 283.9218 | 4999.725 | 0.001070973 | 2.572983e-07 | 0.001138983 | 2.278091e-07 | 0.01390626 | 0.01425726 | 4.047945 | 3.593671 | 0.0001190018
|  |  | 284.3015 | 4999.725 | 0.001069608 | 2.242111e-07 | 0.001137611 | 2.275347e-07 | 0.01388951 | 0.01424051 | 4.048598 | 3.593716 | 0.004882365
|  |  | 284.7236 | 4999.725 | 0.001068674 | 2.087166e-07 | 0.001136669 | 2.273463e-07 | 0.01387801 | 0.01422901 | 4.051334 | 3.595776 | -0.0001328092
|  |  | 285.1253 | 4999.725 | 0.001067207 | 2.178594e-07 | 0.001135196 | 2.270518e-07 | 0.01386003 | 0.01421103 | 4.051923 | 3.595723 | 0.000792869
|  |  | 285.5457 | 4999.725 | 0.001065787 | 2.290191e-07 | 0.001133771 | 2.267667e-07 | 0.01384263 | 0.01419363 | 4.05293 | 3.596056 | 0.0008286838
|  |  | 285.9782 | 4999.725 | 0.001064334 | 2.27875e-07 | 0.001132314 | 2.264752e-07 | 0.01382483 | 0.01417583 | 4.05398 | 3.596415 | 0.001736921
|  |  | 286.4165 | 4999.725 | 0.001062981 | 2.465264e-07 | 0.001130955 | 2.262035e-07 | 0.01380825 | 0.01415925 | 4.055442 | 3.597176 | 0.001852053
|  |  | 286.8273 | 4999.725 | 0.001061729 | 2.384745e-07 | 0.001129699 | 2.259523e-07 | 0.01379291 | 0.01414391 | 4.05686 | 3.597937 | -0.0002463597
|  |  | 287.237 | 4999.725 | 0.001060239 | 2.05148e-07 | 0.001128205 | 2.256534e-07 | 0.01377467 | 0.01412567 | 4.057415 | 3.597836 | 0.003666454
|  |  | 287.6609 | 4999.725 | 0.001059174 | 2.255393e-07 | 0.001127136 | 2.254396e-07 | 0.01376162 | 0.01411262 | 4.059647 | 3.59939 | -5.441671e-05
|  |  | 288.0779 | 4999.725 | 0.001057688 | 2.172147e-07 | 0.001125646 | 2.251415e-07 | 0.01374342 | 0.01409442 | 4.060292 | 3.599367 | 0.002518803
|  |  | 288.4834 | 4999.725 | 0.00105654 | 2.511134e-07 | 0.001124497 | 2.249118e-07 | 0.0137294 | 0.0140804 | 4.061962 | 3.600388 | -1.703732e-05
|  |  | 288.9115 | 4999.725 | 0.001055024 | 2.234879e-07 | 0.00112298 | 2.246085e-07 | 0.01371088 | 0.01406188 | 4.062639 | 3.600381 | 0.002927853
|  |  | 289.3466 | 4999.725 | 0.001053856 | 2.247628e-07 | 0.001121806 | 2.243736e-07 | 0.01369654 | 0.01404754 | 4.06461 | 3.601655 | 1.778613e-05
|  |  | 289.7771 | 4999.725 | 0.00105235 | 2.19846e-07 | 0.001120294 | 2.240711e-07 | 0.01367808 | 0.01402908 | 4.065306 | 3.601663 | 0.002879184
|  |  | 290.2217 | 4999.725 | 0.001051158 | 2.22614e-07 | 0.001119096 | 2.238314e-07 | 0.01366345 | 0.01401445 | 4.067297 | 3.602943 | 0.001098507
|  |  | 290.6467 | 4999.725 | 0.001049807 | 2.127145e-07 | 0.00111774 | 2.235604e-07 | 0.0136469 | 0.0139979 | 4.068444 | 3.60341 | -0.0006365981
|  |  | 291.0432 | 4999.725 | 0.001048356 | 2.187814e-07 | 0.001116286 | 2.232695e-07 | 0.01362915 | 0.01398015 | 4.068826 | 3.603157 | 8.52536e-05
|  |  | 291.4528 | 4999.725 | 0.001046944 | 2.543452e-07 | 0.001114871 | 2.229864e-07 | 0.01361186 | 0.01396286 | 4.069517 | 3.603192 | 0.001448037
|  |  | 291.865 | 4999.725 | 0.001045686 | 2.145708e-07 | 0.001113608 | 2.227339e-07 | 0.01359645 | 0.01394745 | 4.070773 | 3.603789 | -0.0001370183
|  |  | 292.2661 | 4999.725 | 0.001044287 | 2.49516e-07 | 0.001112205 | 2.224532e-07 | 0.01357932 | 0.01393032 | 4.07136 | 3.603734 | -0.0006384568
|  |  | 292.6805 | 4999.725 | 0.001042788 | 2.526986e-07 | 0.001110701 | 2.221524e-07 | 0.01356095 | 0.01391195 | 4.071758 | 3.603469 | 0.001874391
|  |  | 293.1073 | 4999.725 | 0.001041549 | 2.03632e-07 | 0.001109456 | 2.219034e-07 | 0.01354576 | 0.01389676 | 4.073241 | 3.604269 | -0.0006849396
|  |  | 293.5084 | 4999.725 | 0.001040101 | 2.032761e-07 | 0.001108003 | 2.216128e-07 | 0.01352802 | 0.01387902 | 4.073608 | 3.603994 | 0.0008516333
|  |  | 293.9386 | 4999.725 | 0.001038737 | 2.270574e-07 | 0.001106633 | 2.213388e-07 | 0.01351129 | 0.01386229 | 4.074663 | 3.604361 | 0.0008556418
|  |  | 294.3731 | 4999.725 | 0.001037354 | 2.370168e-07 | 0.001105254 | 2.21063e-07 | 0.01349445 | 0.01384545 | 4.07573 | 3.604733 | 0.00239799
|  |  | 294.7889 | 4999.725 | 0.001036214 | 2.27787e-07 | 0.001104117 | 2.208355e-07 | 0.01348057 | 0.01383157 | 4.077392 | 3.60573 | -0.0009851033
|  |  | 295.1838 | 4999.725 | 0.001034773 | 2.266915e-07 | 0.001102668 | 2.205458e-07 | 0.01346288 | 0.01381388 | 4.077635 | 3.605341 | 0.0003708322
|  |  | 295.593 | 4999.725 | 0.001033437 | 2.382581e-07 | 0.001101326 | 2.202772e-07 | 0.01344649 | 0.01379749 | 4.078441 | 3.605492 | -0.0008940841
|  |  | 296.0115 | 4999.725 | 0.001031923 | 1.801995e-07 | 0.00109981 | 2.19974e-07 | 0.01342798 | 0.01377898 | 4.078737 | 3.605118 | 0.002667018
|  |  | 296.4417 | 4999.725 | 0.001030794 | 2.124292e-07 | 0.001098679 | 2.197479e-07 | 0.01341418 | 0.01376518 | 4.080572 | 3.606265 | 0.0001370062
|  |  | 296.837 | 4999.725 | 0.001029489 | 2.387462e-07 | 0.001097367 | 2.194855e-07 | 0.01339816 | 0.01374916 | 4.081259 | 3.60632 | -0.0009825017
|  |  | 297.2514 | 4999.725 | 0.001027997 | 2.243156e-07 | 0.001095867 | 2.191856e-07 | 0.01337985 | 0.01373085 | 4.081515 | 3.605912 | 0.002611311
|  |  | 297.6728 | 4999.725 | 0.001026895 | 1.840552e-07 | 0.001094764 | 2.189648e-07 | 0.01336637 | 0.01371737 | 4.083289 | 3.607013 | -0.001219315
|  |  | 298.0869 | 4999.725 | 0.001025379 | 2.156739e-07 | 0.001093246 | 2.186613e-07 | 0.01334785 | 0.01369885 | 4.083447 | 3.606508 | -0.0004299857
|  |  | 298.492 | 4999.725 | 0.001023988 | 2.337332e-07 | 0.001091854 | 2.183828e-07 | 0.01333084 | 0.01368184 | 4.083921 | 3.606333 | -0.003128091
|  |  | 298.8172 | 4999.725 | 0.001022634 | 2.301525e-07 | 0.001090498 | 2.181116e-07 | 0.01331429 | 0.01366529 | 4.083424 | 3.605316 | 0.0008485321
|  |  | 299.0722 | 4999.725 | 0.001021853 | 2.270803e-07 | 0.001089715 | 2.179549e-07 | 0.01330473 | 0.01365573 | 4.084048 | 3.605533 | -0.004083969
|  |  | 299.2634 | 4999.725 | 0.00102101 | 2.215022e-07 | 0.00108887 | 2.17786e-07 | 0.01329442 | 0.01364542 | 4.083573 | 3.604752 | -0.001878512
|  |  | 299.3998 | 4999.725 | 0.001020491 | 2.380656e-07 | 0.001088351 | 2.176821e-07 | 0.01328807 | 0.01363907 | 4.083535 | 3.604496 | -0.02282203
|  |  | 299.503 | 4999.725 | 0.001019507 | 2.237676e-07 | 0.001087366 | 2.174852e-07 | 0.01327605 | 0.01362705 | 4.081344 | 3.602139 | -0.01189844
|  |  | 299.5881 | 4999.725 | 0.001018951 | 2.075892e-07 | 0.00108681 | 2.173739e-07 | 0.01326926 | 0.01362026 | 4.080468 | 3.601127 | -0.009957459
|  |  | 299.6573 | 4999.725 | 0.001018536 | 2.057914e-07 | 0.001086394 | 2.172908e-07 | 0.01326418 | 0.01361518 | 4.079889 | 3.600438 | -0.004485946
|  |  | 299.7087 | 4999.725 | 0.001018305 | 2.426316e-07 | 0.001086162 | 2.172444e-07 | 0.01326136 | 0.01361236 | 4.079741 | 3.600207 | -0.04451511
|  |  | 299.7463 | 4999.725 | 0.001017724 | 2.165677e-07 | 0.001085581 | 2.171282e-07 | 0.01325426 | 0.01360526 | 4.078126 | 3.598532 | -0.002806152
|  |  | 299.7789 | 4999.725 | 0.001017592 | 2.004054e-07 | 0.001085449 | 2.171018e-07 | 0.01325265 | 0.01360365 | 4.078087 | 3.598441 | -0.02863012
|  |  | 299.8066 | 4999.725 | 0.001017285 | 2.112296e-07 | 0.001085142 | 2.170403e-07 | 0.01324889 | 0.01359989 | 4.077338 | 3.597648 | -0.00205539
|  |  | 299.8294 | 4999.725 | 0.001017197 | 2.086456e-07 | 0.001085054 | 2.170228e-07 | 0.01324782 | 0.01359882 | 4.077328 | 3.597601 | -0.04277125
|  |  | 299.8504 | 4999.725 | 0.001016883 | 2.314036e-07 | 0.00108474 | 2.169599e-07 | 0.01324399 | 0.01359499 | 4.076463 | 3.596702 | -0.01354236
|  |  | 299.8683 | 4999.725 | 0.001016759 | 2.052787e-07 | 0.001084615 | 2.16935e-07 | 0.01324247 | 0.01359347 | 4.07625 | 3.59646 | -0.01055749
|  |  | 299.8831 | 4999.725 | 0.001016668 | 1.930416e-07 | 0.001084524 | 2.169167e-07 | 0.01324135 | 0.01359235 | 4.076117 | 3.596304 | 0.05794052
|  |  | 299.8968 | 4999.725 | 0.00101684 | 2.200086e-07 | 0.001084696 | 2.169511e-07 | 0.01324345 | 0.01359445 | 4.076933 | 3.597098 | -0.03039433
|  |  | 299.9342 | 4999.63 | 0.001016387 | 2.111304e-07 | 0.001084243 | 2.168647e-07 | 0.01323817 | 0.01358917 | 4.075857 | 3.595963 | 0.01198917

## Scan 8
|  |  | These 4 columns are copied directly from your .dat file. |  |  |  | (Done on Origin) |  | Xm | Corrected Xm
Sample | AA-04 | [5 empty] | Moment corrected | Corrected moment/ | (moment/field) | Xm + Pascal's
Mw | 702 | g mol-1 | Temperature (K) | Magnetic Field (Oe) | Moment (emu) | M. Std. Err. (emu) | for blank holder (emu) | magnetic field | multiplied by moles-1 | diamagnetic correction | XmT | Corrected | dXmT/dT
Mass | 0.0115 | g | 299.935 | 4999.63 | 0.001016319 | 2.120557e-07 | 0.001084175 | 2.16851e-07 | 0.01323734 | 0.01358834 | 4.075618 | 3.595722 | -0.06931151
1/Moles | 61043.48 | mol-1 | 299.939 | 4999.63 | 0.001016232 | 1.981621e-07 | 0.001084087 | 2.168335e-07 | 0.01323627 | 0.01358727 | 4.075352 | 3.595449 | 0.03954577
Pascal's dia. corr. | 0.000351 |  | 299.9164 | 4999.63 | 0.001016062 | 2.235516e-07 | 0.001083918 | 2.167995e-07 | 0.0132342 | 0.0135852 | 4.074424 | 3.594558 | -0.001978834
Extra corr | 0.0016 |  | 299.8174 | 4999.63 | 0.001016439 | 2.301709e-07 | 0.001084295 | 2.168751e-07 | 0.01323881 | 0.01358981 | 4.074461 | 3.594754 | 0.009003146
|  |  | 299.625 | 4999.63 | 0.001016594 | 2.131617e-07 | 0.001084452 | 2.169065e-07 | 0.01324073 | 0.01359173 | 4.072422 | 3.593022 | 0.004826161
|  |  | 299.4368 | 4999.63 | 0.001016962 | 2.254297e-07 | 0.001084821 | 2.169803e-07 | 0.01324523 | 0.01359623 | 4.071212 | 3.592113 | 0.002769874
N.B. Ctrl+Shift+DOWN selects all the data in that column. |  |  | 299.2337 | 4999.63 | 0.001017473 | 1.88812e-07 | 0.001085334 | 2.170829e-07 | 0.0132515 | 0.0136025 | 4.070324 | 3.591551 | 0.00731209
|  |  | 299.0124 | 4999.63 | 0.001017756 | 2.009804e-07 | 0.001085618 | 2.171397e-07 | 0.01325497 | 0.01360597 | 4.068353 | 3.589933 | -0.001328676
|  |  | 298.7559 | 4999.63 | 0.001018692 | 2.214313e-07 | 0.001086556 | 2.173273e-07 | 0.01326642 | 0.01361742 | 4.068283 | 3.590274 | 0.004038156
|  |  | 298.4432 | 4999.63 | 0.001019375 | 2.425789e-07 | 0.001087241 | 2.174643e-07 | 0.01327478 | 0.01362578 | 4.06652 | 3.589011 | 0.007400863
|  |  | 298.1517 | 4999.63 | 0.001019744 | 2.232755e-07 | 0.001087611 | 2.175384e-07 | 0.0132793 | 0.0136303 | 4.063897 | 3.586854 | -0.0003823699
|  |  | 297.8482 | 4999.63 | 0.001020779 | 2.140961e-07 | 0.001088647 | 2.177456e-07 | 0.01329195 | 0.01364295 | 4.063527 | 3.58697 | 0.0005699482
|  |  | 297.4919 | 4999.63 | 0.001021903 | 2.209103e-07 | 0.001089773 | 2.179707e-07 | 0.01330569 | 0.01365669 | 4.062754 | 3.586767 | -0.001507516
|  |  | 297.1172 | 4999.63 | 0.001023301 | 2.152016e-07 | 0.001091174 | 2.182509e-07 | 0.0133228 | 0.0136738 | 4.062719 | 3.587332 | -0.002453863
|  |  | 296.7091 | 4999.63 | 0.00102493 | 2.108872e-07 | 0.00109281 | 2.185782e-07 | 0.01334278 | 0.01369378 | 4.063068 | 3.588333 | -0.001094864
|  |  | 296.2762 | 4999.63 | 0.001026502 | 2.113666e-07 | 0.001094389 | 2.188939e-07 | 0.01336204 | 0.01371304 | 4.062849 | 3.588807 | 0.001063594
|  |  | 295.8383 | 4999.63 | 0.001027841 | 2.313751e-07 | 0.001095728 | 2.191618e-07 | 0.0133784 | 0.0137294 | 4.061683 | 3.588341 | -0.003871922
|  |  | 295.366 | 4999.63 | 0.001029932 | 2.33113e-07 | 0.001097824 | 2.19581e-07 | 0.01340399 | 0.01375499 | 4.062756 | 3.59017 | 0.000810098
|  |  | 294.9007 | 4999.63 | 0.001031389 | 2.560984e-07 | 0.00109929 | 2.198742e-07 | 0.01342189 | 0.01377289 | 4.061634 | 3.589793 | -0.00509471
|  |  | 294.4626 | 4999.63 | 0.001033493 | 2.274389e-07 | 0.001101394 | 2.202951e-07 | 0.01344758 | 0.01379858 | 4.063165 | 3.592025 | -0.0002515474
|  |  | 294.0118 | 4999.63 | 0.001035061 | 2.383887e-07 | 0.001102957 | 2.206078e-07 | 0.01346667 | 0.01381767 | 4.062557 | 3.592138 | -0.003353605
|  |  | 293.5399 | 4999.63 | 0.001037106 | 2.300893e-07 | 0.001105008 | 2.210179e-07 | 0.0134917 | 0.0138427 | 4.063385 | 3.593721 | -0.0009756336
|  |  | 293.0355 | 4999.63 | 0.001038963 | 2.295303e-07 | 0.001106871 | 2.213906e-07 | 0.01351445 | 0.01386545 | 4.06307 | 3.594213 | -0.002196729
|  |  | 292.4586 | 4999.63 | 0.001041292 | 2.312947e-07 | 0.001109208 | 2.21858e-07 | 0.01354298 | 0.01389398 | 4.063414 | 3.595481 | -0.002490704
|  |  | 291.833 | 4999.63 | 0.001043881 | 2.299213e-07 | 0.001111804 | 2.223772e-07 | 0.01357468 | 0.01392568 | 4.063972 | 3.597039 | 0.003621848
|  |  | 291.222 | 4999.63 | 0.00104537 | 2.401546e-07 | 0.001113299 | 2.226763e-07 | 0.01359294 | 0.01394394 | 4.060781 | 3.594826 | -0.005498756
|  |  | 290.6858 | 4999.63 | 0.001048062 | 2.377822e-07 | 0.001115995 | 2.232155e-07 | 0.01362585 | 0.01397685 | 4.062872 | 3.597775 | -0.003721405
|  |  | 290.1547 | 4999.63 | 0.001050469 | 2.49554e-07 | 0.001118408 | 2.236982e-07 | 0.01365531 | 0.01400631 | 4.063998 | 3.599751 | -0.00114443
|  |  | 289.6239 | 4999.63 | 0.001052497 | 2.07766e-07 | 0.001120442 | 2.24105e-07 | 0.01368015 | 0.01403115 | 4.063756 | 3.600358 | 9.793656e-05
|  |  | 289.0736 | 4999.63 | 0.001054411 | 2.166725e-07 | 0.001122365 | 2.244897e-07 | 0.01370363 | 0.01405463 | 4.062822 | 3.600304 | -0.0005285211
|  |  | 288.4781 | 4999.63 | 0.001056603 | 2.252263e-07 | 0.00112456 | 2.249287e-07 | 0.01373043 | 0.01408143 | 4.062184 | 3.600619 | -0.002389852
|  |  | 287.8472 | 4999.63 | 0.00105927 | 2.237428e-07 | 0.00112723 | 2.254626e-07 | 0.01376302 | 0.01411402 | 4.062682 | 3.602127 | 0.0005053043
|  |  | 287.2319 | 4999.63 | 0.001061371 | 2.458346e-07 | 0.001129337 | 2.258841e-07 | 0.01378875 | 0.01413975 | 4.061387 | 3.601816 | -0.0005850391
|  |  | 286.6784 | 4999.63 | 0.001063441 | 2.425803e-07 | 0.001131412 | 2.262992e-07 | 0.01381409 | 0.01416509 | 4.060825 | 3.60214 | -0.001483694
|  |  | 286.1665 | 4999.63 | 0.001065493 | 2.316198e-07 | 0.00113347 | 2.267108e-07 | 0.01383922 | 0.01419022 | 4.060766 | 3.602899 | -0.001931089
|  |  | 285.6936 | 4999.63 | 0.001067457 | 2.46668e-07 | 0.001135439 | 2.271046e-07 | 0.01386326 | 0.01421426 | 4.060922 | 3.603812 | -0.0004672642
|  |  | 285.2211 | 4999.63 | 0.001069226 | 2.226926e-07 | 0.001137214 | 2.274597e-07 | 0.01388493 | 0.01423593 | 4.060387 | 3.604033 | -0.00131487
|  |  | 284.7814 | 4999.63 | 0.001070985 | 2.238276e-07 | 0.001138978 | 2.278125e-07 | 0.01390647 | 0.01425747 | 4.060262 | 3.604611 | -0.0005335276
|  |  | 284.3614 | 4999.63 | 0.001072573 | 2.327813e-07 | 0.001140574 | 2.281317e-07 | 0.01392595 | 0.01427695 | 4.059814 | 3.604835 | -0.001343801
|  |  | 283.9474 | 4999.63 | 0.001074239 | 2.068728e-07 | 0.001142248 | 2.284666e-07 | 0.01394639 | 0.01429739 | 4.059708 | 3.605392 | -0.001026909
|  |  | 283.5726 | 4999.63 | 0.001075722 | 2.173738e-07 | 0.001143734 | 2.287637e-07 | 0.01396453 | 0.01431553 | 4.059493 | 3.605777 | 0.0009866014
|  |  | 283.1976 | 4999.63 | 0.001076991 | 2.275221e-07 | 0.001145006 | 2.290181e-07 | 0.01398006 | 0.01433106 | 4.058523 | 3.605407 | -0.006486196
|  |  | 282.8322 | 4999.63 | 0.001079024 | 2.236859e-07 | 0.00114704 | 2.294249e-07 | 0.01400489 | 0.01435589 | 4.060308 | 3.607777 | 0.002805445
|  |  | 282.4146 | 4999.63 | 0.001080229 | 2.369101e-07 | 0.001148245 | 2.296659e-07 | 0.01401961 | 0.01437061 | 4.058469 | 3.606605 | 8.535716e-05
|  |  | 281.9739 | 4999.63 | 0.001081847 | 2.351878e-07 | 0.001149868 | 2.299907e-07 | 0.01403943 | 0.01439043 | 4.057726 | 3.606568 | 0.002416936
|  |  | 281.5446 | 4999.63 | 0.00108313 | 2.563015e-07 | 0.001151164 | 2.302498e-07 | 0.01405525 | 0.01440625 | 4.056001 | 3.60553 | 0.001834859
|  |  | 281.1182 | 4999.63 | 0.001084491 | 2.224447e-07 | 0.001152527 | 2.305224e-07 | 0.01407189 | 0.01442289 | 4.054537 | 3.604748 | -0.001920949
|  |  | 280.7036 | 4999.63 | 0.00108628 | 2.323143e-07 | 0.00115431 | 2.308791e-07 | 0.01409367 | 0.01444467 | 4.05467 | 3.605544 | 0.001958478
|  |  | 280.3347 | 4999.63 | 0.001087452 | 2.332514e-07 | 0.001155484 | 2.311138e-07 | 0.01410799 | 0.01445899 | 4.053357 | 3.604822 | 0.0007083644
|  |  | 279.9542 | 4999.63 | 0.001088799 | 2.516984e-07 | 0.001156836 | 2.313844e-07 | 0.01412451 | 0.01447551 | 4.052479 | 3.604552 | 0.0004717386
|  |  | 279.5532 | 4999.63 | 0.001090254 | 2.349806e-07 | 0.001158294 | 2.316759e-07 | 0.0141423 | 0.0144933 | 4.051648 | 3.604363 | -0.0007506333
|  |  | 279.165 | 4999.63 | 0.001091808 | 2.390232e-07 | 0.001159848 | 2.319867e-07 | 0.01416127 | 0.01451227 | 4.051318 | 3.604654 | 0.002190094
|  |  | 278.7672 | 4999.63 | 0.001093059 | 2.300683e-07 | 0.001161101 | 2.322373e-07 | 0.01417657 | 0.01452757 | 4.049811 | 3.603783 | -0.0004253109
|  |  | 278.3495 | 4999.63 | 0.001094695 | 2.661197e-07 | 0.001162742 | 2.325656e-07 | 0.01419661 | 0.01454761 | 4.04932 | 3.603961 | 0.003101138
|  |  | 277.953 | 4999.63 | 0.001095841 | 2.40366e-07 | 0.001163892 | 2.327957e-07 | 0.01421066 | 0.01456166 | 4.047456 | 3.602731 | -0.001278761
|  |  | 277.5647 | 4999.63 | 0.001097468 | 2.16686e-07 | 0.001165524 | 2.33122e-07 | 0.01423058 | 0.01458158 | 4.047331 | 3.603228 | -0.0001546857
|  |  | 277.1727 | 4999.63 | 0.001098985 | 2.762152e-07 | 0.001167045 | 2.334263e-07 | 0.01424916 | 0.01460016 | 4.046765 | 3.603289 | 0.00163385
|  |  | 276.7671 | 4999.63 | 0.001100343 | 2.506957e-07 | 0.00116841 | 2.336992e-07 | 0.01426581 | 0.01461681 | 4.045453 | 3.602626 | 0.003621586
|  |  | 276.351 | 4999.63 | 0.001101496 | 2.338132e-07 | 0.001169568 | 2.33931e-07 | 0.01427996 | 0.01463096 | 4.04328 | 3.601119 | 0.001612681
|  |  | 275.9302 | 4999.63 | 0.001102921 | 2.536319e-07 | 0.001170994 | 2.342162e-07 | 0.01429737 | 0.01464837 | 4.041929 | 3.60044 | 0.0003331208
|  |  | 275.5546 | 4999.63 | 0.001104339 | 2.200424e-07 | 0.001172414 | 2.345002e-07 | 0.01431471 | 0.01466571 | 4.041202 | 3.600315 | 0.001644376
|  |  | 275.183 | 4999.63 | 0.001105598 | 2.235728e-07 | 0.001173677 | 2.347528e-07 | 0.01433013 | 0.01468113 | 4.039997 | 3.599704 | 0.00197543
|  |  | 274.7607 | 4999.63 | 0.001106992 | 2.566756e-07 | 0.001175075 | 2.350325e-07 | 0.0143472 | 0.0146982 | 4.038487 | 3.59887 | -0.0001880951
|  |  | 274.3494 | 4999.63 | 0.001108621 | 2.189096e-07 | 0.001176707 | 2.353588e-07 | 0.01436712 | 0.01471812 | 4.037906 | 3.598947 | 0.003250338
|  |  | 273.9235 | 4999.63 | 0.001109875 | 2.684381e-07 | 0.001177963 | 2.356101e-07 | 0.01438246 | 0.01473346 | 4.035841 | 3.597563 | -0.001345498
|  |  | 273.511 | 4999.63 | 0.001111663 | 2.204405e-07 | 0.001179752 | 2.359678e-07 | 0.0144043 | 0.0147553 | 4.035736 | 3.598118 | 0.002878707
|  |  | 273.1093 | 4999.63 | 0.0011129 | 2.338447e-07 | 0.00118099 | 2.362154e-07 | 0.01441941 | 0.01477041 | 4.033937 | 3.596962 | 0.002014174
|  |  | 272.6798 | 4999.63 | 0.001114332 | 2.124866e-07 | 0.001182429 | 2.365033e-07 | 0.01443698 | 0.01478798 | 4.032384 | 3.596097 | 0.003258713
|  |  | 272.2583 | 4999.63 | 0.001115584 | 2.146981e-07 | 0.001183688 | 2.367551e-07 | 0.01445235 | 0.01480335 | 4.030336 | 3.594723 | -0.001190751
|  |  | 271.8651 | 4999.63 | 0.001117281 | 2.426989e-07 | 0.001185393 | 2.370961e-07 | 0.01447317 | 0.01482417 | 4.030176 | 3.595191 | 0.005250124
|  |  | 271.4505 | 4999.63 | 0.001118269 | 2.242765e-07 | 0.001186391 | 2.372956e-07 | 0.01448535 | 0.01483635 | 4.027336 | 3.593015 | -6.117472e-05
|  |  | 271.0299 | 4999.63 | 0.001119957 | 2.541351e-07 | 0.001188081 | 2.376338e-07 | 0.01450599 | 0.01485699 | 4.026688 | 3.593041 | 0.001706236
|  |  | 270.5998 | 4999.63 | 0.001121458 | 2.090775e-07 | 0.001189584 | 2.379345e-07 | 0.01452435 | 0.01487535 | 4.025267 | 3.592307 | 0.001024157
|  |  | 270.1711 | 4999.63 | 0.001123043 | 2.533031e-07 | 0.001191177 | 2.382529e-07 | 0.01454379 | 0.01489479 | 4.024142 | 3.591868 | 0.002461936
|  |  | 269.7552 | 4999.63 | 0.001124405 | 2.343981e-07 | 0.001192544 | 2.385265e-07 | 0.01456049 | 0.01491149 | 4.022452 | 3.590844 | 0.002096334
|  |  | 269.3101 | 4999.63 | 0.001125919 | 2.266145e-07 | 0.001194063 | 2.388302e-07 | 0.01457903 | 0.01493003 | 4.020807 | 3.589911 | 0.0004912507
|  |  | 268.875 | 4999.63 | 0.001127616 | 2.344819e-07 | 0.001195764 | 2.391705e-07 | 0.0145998 | 0.0149508 | 4.019897 | 3.589697 | 0.002180532
|  |  | 268.4732 | 4999.63 | 0.001128985 | 2.633139e-07 | 0.001197134 | 2.394444e-07 | 0.01461652 | 0.01496752 | 4.018378 | 3.588821 | 0.002090879
|  |  | 268.0804 | 4999.63 | 0.001130338 | 2.537713e-07 | 0.001198487 | 2.397151e-07 | 0.01463304 | 0.01498404 | 4.016928 | 3.587999 | 0.001725152
|  |  | 267.6628 | 4999.63 | 0.00113182 | 2.245878e-07 | 0.001199977 | 2.400131e-07 | 0.01465123 | 0.01500223 | 4.015539 | 3.587279 | -0.0004421965
|  |  | 267.2444 | 4999.63 | 0.001133587 | 2.414758e-07 | 0.001201752 | 2.403682e-07 | 0.01467291 | 0.01502391 | 4.015055 | 3.587464 | 0.002156119
|  |  | 266.8181 | 4999.63 | 0.00113505 | 2.107293e-07 | 0.001203226 | 2.40663e-07 | 0.01469091 | 0.01504191 | 4.013454 | 3.586545 | -0.000184116
|  |  | 266.4251 | 4999.63 | 0.001136687 | 2.519847e-07 | 0.001204872 | 2.409923e-07 | 0.01471101 | 0.01506201 | 4.012898 | 3.586617 | 0.0007912164
|  |  | 266.0418 | 4999.63 | 0.001138184 | 2.341043e-07 | 0.001206368 | 2.412914e-07 | 0.01472926 | 0.01508026 | 4.011981 | 3.586314 | 0.0004593447
|  |  | 265.628 | 4999.63 | 0.001139847 | 2.208123e-07 | 0.001208029 | 2.416237e-07 | 0.01474955 | 0.01510055 | 4.011129 | 3.586124 | 0.002263685
|  |  | 265.1862 | 4999.63 | 0.001141376 | 2.615874e-07 | 0.001209562 | 2.419304e-07 | 0.01476827 | 0.01511927 | 4.009422 | 3.585124 | 0.0009847127
|  |  | 264.7839 | 4999.63 | 0.001142931 | 2.562007e-07 | 0.001211122 | 2.422424e-07 | 0.01478732 | 0.01513832 | 4.008382 | 3.584728 | -0.0003164588
|  |  | 264.3898 | 4999.63 | 0.00114462 | 2.317219e-07 | 0.001212814 | 2.425806e-07 | 0.01480797 | 0.01515897 | 4.007876 | 3.584852 | 0.001531837
|  |  | 263.9933 | 4999.63 | 0.001146097 | 2.26916e-07 | 0.001214293 | 2.428765e-07 | 0.01482603 | 0.01517703 | 4.006634 | 3.584245 | 0.00146207
|  |  | 263.5879 | 4999.63 | 0.001147621 | 2.535908e-07 | 0.001215819 | 2.431818e-07 | 0.01484466 | 0.01519566 | 4.005393 | 3.583652 | 0.002983116
|  |  | 263.1654 | 4999.63 | 0.001149012 | 2.858154e-07 | 0.001217215 | 2.434609e-07 | 0.0148617 | 0.0152127 | 4.003457 | 3.582392 | -0.0002238052
|  |  | 262.7479 | 4999.63 | 0.001150809 | 2.203233e-07 | 0.001219015 | 2.438211e-07 | 0.01488369 | 0.01523469 | 4.002882 | 3.582486 | 0.00184638
|  |  | 262.3203 | 4999.63 | 0.001152378 | 2.729159e-07 | 0.001220589 | 2.441359e-07 | 0.0149029 | 0.0152539 | 4.001409 | 3.581696 | 0.004961398
|  |  | 261.8931 | 4999.63 | 0.001153539 | 2.357076e-07 | 0.00122175 | 2.443681e-07 | 0.01491708 | 0.01526808 | 3.998606 | 3.579577 | 0.0005373495
|  |  | 261.4563 | 4999.63 | 0.001155336 | 2.824141e-07 | 0.001223547 | 2.447275e-07 | 0.01493902 | 0.01529002 | 3.997672 | 3.579342 | -0.0001262524
|  |  | 261.029 | 4999.63 | 0.001157187 | 2.639267e-07 | 0.0012254 | 2.450981e-07 | 0.01496164 | 0.01531264 | 3.997042 | 3.579396 | 0.003055999
|  |  | 260.589 | 4999.63 | 0.001158658 | 2.738771e-07 | 0.001226873 | 2.453928e-07 | 0.01497963 | 0.01533063 | 3.994994 | 3.578051 | 0.00363232
|  |  | 260.1292 | 4999.63 | 0.001160117 | 2.525633e-07 | 0.001228335 | 2.456852e-07 | 0.01499748 | 0.01534848 | 3.992588 | 3.576381 | 0.00223206
|  |  | 259.7105 | 4999.63 | 0.001161634 | 2.928962e-07 | 0.001229856 | 2.459894e-07 | 0.01501605 | 0.01536705 | 3.990984 | 3.575447 | 0.00195989
|  |  | 259.3102 | 4999.63 | 0.001163125 | 2.688043e-07 | 0.001231349 | 2.46288e-07 | 0.01503427 | 0.01538527 | 3.989558 | 3.574662 | 0.002738668
|  |  | 258.90625 | 4999.63 | 0.001164535 | 3.092363e-07 | 0.00123276 | 2.465703e-07 | 0.01505151 | 0.01540251 | 3.987806 | 3.573556 | -7.524774e-05
|  |  | 258.4961 | 4999.63 | 0.001166339 | 3.021163e-07 | 0.001234564 | 2.46931e-07 | 0.01507353 | 0.01542453 | 3.98718 | 3.573587 | 0.004030646
|  |  | 258.074 | 4999.63 | 0.001167651 | 3.292914e-07 | 0.001235876 | 2.471934e-07 | 0.01508955 | 0.01544055 | 3.984804 | 3.571886 | 0.0001879187
|  |  | 257.6735 | 4999.63 | 0.001169387 | 3.191808e-07 | 0.001237614 | 2.475411e-07 | 0.01511077 | 0.01546177 | 3.984088 | 3.57181 | 0.001878289
|  |  | 257.296 | 4999.63 | 0.001170825 | 2.993481e-07 | 0.001239054 | 2.478291e-07 | 0.01512835 | 0.01547935 | 3.982775 | 3.571101 | 0.004328727
|  |  | 256.9009 | 4999.63 | 0.001172025 | 3.452883e-07 | 0.001240257 | 2.480697e-07 | 0.01514304 | 0.01549404 | 3.980433 | 3.569391 | 0.00280352
|  |  | 256.4994 | 4999.63 | 0.001173444 | 3.292673e-07 | 0.001241679 | 2.483541e-07 | 0.0151604 | 0.0155114 | 3.978664 | 3.568265 | 0.004679946
|  |  | 256.086 | 4999.63 | 0.00117466 | 2.98605e-07 | 0.001242899 | 2.485982e-07 | 0.0151753 | 0.0155263 | 3.976068 | 3.566331 | -0.0007751686
|  |  | 255.6745 | 4999.63 | 0.001176594 | 2.730229e-07 | 0.001244837 | 2.489859e-07 | 0.01519896 | 0.01554996 | 3.975729 | 3.56665 | 0.006133372
|  |  | 255.2659 | 4999.63 | 0.001177612 | 2.044152e-07 | 0.001245862 | 2.491908e-07 | 0.01521148 | 0.01556248 | 3.972569 | 3.564144 | -0.0001255145
|  |  | 254.8448 | 4999.63 | 0.001179512 | 2.514442e-07 | 0.001247769 | 2.495722e-07 | 0.01523476 | 0.01558576 | 3.971948 | 3.564197 | 0.003229243
|  |  | 254.4093 | 4999.63 | 0.001181019 | 1.928724e-07 | 0.001249277 | 2.498738e-07 | 0.01525317 | 0.01560417 | 3.969845 | 3.562791 | 0.005826897
|  |  | 253.9907 | 4999.63 | 0.001182124 | 1.841227e-07 | 0.001250381 | 2.500946e-07 | 0.01526665 | 0.01561765 | 3.966736 | 3.560351 | 0.001509955
|  |  | 253.5582 | 4999.63 | 0.001183871 | 1.345955e-07 | 0.001252128 | 2.504441e-07 | 0.01528798 | 0.01563898 | 3.965391 | 3.559698 | 0.002451699
|  |  | 253.1483 | 4999.63 | 0.001185409 | 1.752333e-07 | 0.001253665 | 2.507515e-07 | 0.01530674 | 0.01565774 | 3.96373 | 3.558693 | 0.002348866
|  |  | 252.7286 | 4999.63 | 0.001186994 | 1.571937e-07 | 0.001255257 | 2.5107e-07 | 0.01532618 | 0.01567718 | 3.962073 | 3.557707 | 0.002598246
|  |  | 252.3038 | 4999.63 | 0.00118857 | 1.781849e-07 | 0.00125684 | 2.513866e-07 | 0.01534551 | 0.01569651 | 3.96029 | 3.556604 | 0.002987292
|  |  | 251.9066 | 4999.63 | 0.001190005 | 1.407582e-07 | 0.001258275 | 2.516736e-07 | 0.01536303 | 0.01571403 | 3.958467 | 3.555417 | 0.002640455
|  |  | 251.4569 | 4999.63 | 0.001191685 | 1.711402e-07 | 0.001259955 | 2.520097e-07 | 0.01538355 | 0.01573455 | 3.956561 | 3.55423 | 0.004873288
|  |  | 251.0424 | 4999.63 | 0.001192934 | 1.71597e-07 | 0.001261208 | 2.522602e-07 | 0.01539884 | 0.01574984 | 3.953877 | 3.552209 | 0.001751425
|  |  | 250.6416 | 4999.63 | 0.001194553 | 1.354141e-07 | 0.001262831 | 2.525849e-07 | 0.01541866 | 0.01576966 | 3.952534 | 3.551508 | 0.003166111
|  |  | 250.2178 | 4999.63 | 0.001196073 | 1.931545e-07 | 0.001264358 | 2.528903e-07 | 0.0154373 | 0.0157883 | 3.950514 | 3.550166 | 0.002644312
|  |  | 249.7936 | 4999.63 | 0.001197671 | 1.519682e-07 | 0.001265964 | 2.532115e-07 | 0.01545691 | 0.01580791 | 3.948714 | 3.549044 | 0.00446554
|  |  | 249.3655 | 4999.63 | 0.001199036 | 1.580273e-07 | 0.001267333 | 2.534854e-07 | 0.01547363 | 0.01582463 | 3.946117 | 3.547132 | 0.003967018
|  |  | 248.9725 | 4999.63 | 0.001200358 | 1.612518e-07 | 0.001268659 | 2.537506e-07 | 0.01548982 | 0.01584082 | 3.943929 | 3.545573 | 0.00487344
|  |  | 248.5509 | 4999.63 | 0.001201662 | 1.742458e-07 | 0.001269961 | 2.540109e-07 | 0.01550571 | 0.01585671 | 3.9412 | 3.543519 | 0.00667878
|  |  | 248.1303 | 4999.63 | 0.001202718 | 1.628574e-07 | 0.001271013 | 2.542214e-07 | 0.01551856 | 0.01586956 | 3.937718 | 3.54071 | 0.003300792
|  |  | 247.7099 | 4999.63 | 0.001204238 | 2.029016e-07 | 0.001272538 | 2.545264e-07 | 0.01553717 | 0.01588817 | 3.935658 | 3.539322 | 0.006526319
|  |  | 247.3147 | 4999.63 | 0.001205247 | 1.730863e-07 | 0.001273553 | 2.547295e-07 | 0.01554958 | 0.01590058 | 3.932446 | 3.536743 | 0.007731159
|  |  | 246.8887 | 4999.63 | 0.001206172 | 1.48286e-07 | 0.001274482 | 2.549152e-07 | 0.01556091 | 0.01591191 | 3.928471 | 3.533449 | 0.005752939
|  |  | 246.4633 | 4999.63 | 0.001207379 | 1.737775e-07 | 0.001275692 | 2.551572e-07 | 0.01557568 | 0.01592668 | 3.925344 | 3.531002 | 0.01070171
|  |  | 246.0511 | 4999.63 | 0.001207873 | 1.768563e-07 | 0.001276189 | 2.552567e-07 | 0.01558176 | 0.01593276 | 3.920272 | 3.52659 | 0.01201344
|  |  | 245.6399 | 4999.63 | 0.001208187 | 1.628446e-07 | 0.001276507 | 2.553203e-07 | 0.01558564 | 0.01593664 | 3.914675 | 3.521651 | 0.01605262
|  |  | 245.2398 | 4999.63 | 0.001207957 | 1.557786e-07 | 0.001276278 | 2.552744e-07 | 0.01558284 | 0.01593384 | 3.907612 | 3.515228 | 0.02100838
|  |  | 244.8414 | 4999.63 | 0.001207066 | 1.316175e-07 | 0.001275388 | 2.550965e-07 | 0.01557198 | 0.01592298 | 3.898605 | 3.506859 | 0.02666241
|  |  | 244.4217 | 4999.63 | 0.001205325 | 2.028562e-07 | 0.001273653 | 2.547494e-07 | 0.01555079 | 0.01590179 | 3.886743 | 3.495668 | 0.0338502
|  |  | 243.9981 | 4999.63 | 0.001202538 | 2.182197e-07 | 0.001270873 | 2.541934e-07 | 0.01551685 | 0.01586785 | 3.871725 | 3.481328 | 0.0409045
|  |  | 243.5482 | 4999.63 | 0.001198508 | 2.623765e-07 | 0.001266843 | 2.533874e-07 | 0.01546765 | 0.01581865 | 3.852602 | 3.462925 | 0.04892973
|  |  | 243.0852 | 4999.63 | 0.001193096 | 2.51944e-07 | 0.001261429 | 2.523044e-07 | 0.01540154 | 0.01575254 | 3.829209 | 3.440272 | 0.06336912
|  |  | 242.676 | 4999.63 | 0.001186294 | 3.179256e-07 | 0.001254632 | 2.50945e-07 | 0.01531855 | 0.01566955 | 3.802625 | 3.414343 | 0.0720151
|  |  | 242.2877 | 4999.63 | 0.001178681 | 3.729544e-07 | 0.001247024 | 2.494233e-07 | 0.01522567 | 0.01557667 | 3.774034 | 3.386374 | 0.08744552
|  |  | 241.8782 | 4999.63 | 0.001168493 | 4.382222e-07 | 0.001236838 | 2.47386e-07 | 0.0151013 | 0.0154523 | 3.737574 | 3.350569 | 0.1028131
|  |  | 241.4456 | 4999.63 | 0.001155436 | 5.387792e-07 | 0.001223784 | 2.447749e-07 | 0.01494191 | 0.01529291 | 3.692406 | 3.306093 | 0.1388869
|  |  | 241.0276 | 4999.63 | 0.001137652 | 7.58499e-07 | 0.001206001 | 2.412181e-07 | 0.01472479 | 0.01507579 | 3.633681 | 3.248037 | 0.2040985
|  |  | 240.6019 | 4999.63 | 0.001110025 | 1.176293e-06 | 0.001178375 | 2.356925e-07 | 0.01438749 | 0.01473849 | 3.546108 | 3.161145 | 0.2903273
|  |  | 240.1526 | 4999.63 | 0.001067557 | 1.73183e-06 | 0.001135908 | 2.271983e-07 | 0.01386898 | 0.01421998 | 3.414965 | 3.03072 | 0.4761198
|  |  | 239.7771 | 4999.63 | 0.001008103 | 2.298112e-06 | 0.001076455 | 2.153069e-07 | 0.01314308 | 0.01349408 | 3.235572 | 2.851928 | 0.5820671
|  |  | 239.4028 | 4999.63 | 0.0009350937 | 2.664929e-06 | 0.001003449 | 2.007046e-07 | 0.01225171 | 0.01260271 | 3.017124 | 2.63408 | 0.583143
|  |  | 238.9836 | 4999.63 | 0.0008528913 | 2.914708e-06 | 0.0009212498 | 1.842636e-07 | 0.01124809 | 0.01159909 | 2.771993 | 2.389619 | 0.6467686
|  |  | 238.5862 | 4999.63 | 0.0007660085 | 3.015527e-06 | 0.0008343694 | 1.668862e-07 | 0.01018732 | 0.01053832 | 2.514296 | 2.132558 | 0.6196787
|  |  | 238.1659 | 4999.63 | 0.000677743 | 2.99522e-06 | 0.0007461071 | 1.492324e-07 | 0.009109667 | 0.009460667 | 2.253209 | 1.872143 | 0.5782567
|  |  | 237.7262 | 4999.63 | 0.000591313 | 2.906703e-06 | 0.0006596815 | 1.31946e-07 | 0.008054446 | 0.008405446 | 1.998194 | 1.617832 | 0.5708326
|  |  | 237.3009 | 4999.63 | 0.0005085284 | 2.743972e-06 | 0.0005769015 | 1.153888e-07 | 0.007043736 | 0.007394736 | 1.754778 | 1.375096 | 0.5342711
|  |  | 236.8764 | 4999.63 | 0.0004309433 | 2.559388e-06 | 0.0004993215 | 9.987169e-08 | 0.006096515 | 0.006447515 | 1.527264 | 1.148262 | 0.5308911
|  |  | 236.4842 | 4999.63 | 0.0003595025 | 2.340828e-06 | 0.0004278835 | 8.558303e-08 | 0.005224286 | 0.005575286 | 1.318467 | 0.9400925 | 0.4698107
|  |  | 236.085 | 4999.63 | 0.0002949779 | 2.085904e-06 | 0.0003633597 | 7.267731e-08 | 0.004436476 | 0.004787476 | 1.130251 | 0.7525152 | 0.3976827
|  |  | 235.67 | 4999.63 | 0.0002380873 | 1.80868e-06 | 0.0003064706 | 6.129865e-08 | 0.003741883 | 0.004092883 | 0.9645698 | 0.5874978 | 0.3191299
|  |  | 235.2272 | 4999.63 | 0.0001892619 | 1.527005e-06 | 0.0002576489 | 5.153359e-08 | 0.00314579 | 0.00349679 | 0.8225401 | 0.4461766 | 0.2714379
|  |  | 234.7984 | 4999.63 | 0.0001489476 | 1.228757e-06 | 0.0002173365 | 4.34705e-08 | 0.002653591 | 0.003004591 | 0.7054732 | 0.3297957 | 0.2153716
|  |  | 234.3792 | 4999.63 | 0.0001176026 | 9.107618e-07 | 0.0001859886 | 3.720047e-08 | 0.002270846 | 0.002621846 | 0.6145061 | 0.2394994 | 0.1534566
|  |  | 233.9714 | 4999.63 | 9.584124e-05 | 5.784219e-07 | 0.0001642266 | 3.284775e-08 | 0.002005141 | 0.002356141 | 0.5512695 | 0.1769153 | 0.08851404
|  |  | 233.5682 | 4999.63 | 8.342749e-05 | 2.85672e-07 | 0.0001518197 | 3.036618e-08 | 0.001853657 | 0.002204657 | 0.5149377 | 0.1412287 | 0.03958317
|  |  | 233.1437 | 4999.63 | 7.760819e-05 | 1.360373e-07 | 0.0001460069 | 2.920353e-08 | 0.001782685 | 0.002133685 | 0.4974552 | 0.1244253 | 0.02110571
|  |  | 232.7349 | 4999.63 | 7.464431e-05 | 7.270396e-08 | 0.0001430473 | 2.861157e-08 | 0.00174655 | 0.00209755 | 0.488173 | 0.1157972 | 0.01149879
|  |  | 232.3008 | 4999.63 | 7.295715e-05 | 4.604577e-08 | 0.0001413638 | 2.827485e-08 | 0.001725995 | 0.002076995 | 0.4824877 | 0.1108064 | 0.007623059
|  |  | 231.8449 | 4999.63 | 7.180495e-05 | 3.971681e-08 | 0.0001402129 | 2.804466e-08 | 0.001711944 | 0.002062944 | 0.478283 | 0.1073311 | 0.006239037
|  |  | 231.4367 | 4999.63 | 7.096984e-05 | 2.90436e-08 | 0.0001393784 | 2.787773e-08 | 0.001701754 | 0.002052754 | 0.4750825 | 0.1047839 | 0.00512506
|  |  | 231.0299 | 4999.63 | 7.029648e-05 | 2.276227e-08 | 0.0001387046 | 2.774296e-08 | 0.001693527 | 0.002044527 | 0.4723468 | 0.102699 | 0.004758437
|  |  | 230.663 | 4999.63 | 6.973426e-05 | 2.016111e-08 | 0.0001381426 | 2.763056e-08 | 0.001686666 | 0.002037666 | 0.4700141 | 0.1009533 | 0.003129548
|  |  | 230.2075 | 4999.63 | 6.929565e-05 | 1.979705e-08 | 0.0001377064 | 2.754331e-08 | 0.00168134 | 0.00203234 | 0.4678599 | 0.09952786 | 0.003203903
|  |  | 229.8011 | 4999.63 | 6.889095e-05 | 2.373636e-08 | 0.0001373049 | 2.746301e-08 | 0.001676437 | 0.002027437 | 0.4659073 | 0.09822557 | 0.002689597
|  |  | 229.3931 | 4999.63 | 6.855599e-05 | 1.823842e-08 | 0.0001369754 | 2.73971e-08 | 0.001672414 | 0.002023414 | 0.4641572 | 0.09712828 | 0.002364179
|  |  | 229.0072 | 4999.63 | 6.828372e-05 | 1.919946e-08 | 0.0001367076 | 2.734353e-08 | 0.001669144 | 0.002020144 | 0.4626277 | 0.09621609 | 0.002172039
|  |  | 228.5843 | 4999.63 | 6.801643e-05 | 1.914821e-08 | 0.0001364421 | 2.729043e-08 | 0.001665903 | 0.002016903 | 0.4610323 | 0.09529742 | 0.001790612
|  |  | 228.1492 | 4999.63 | 6.779999e-05 | 1.869747e-08 | 0.0001362275 | 2.724752e-08 | 0.001663283 | 0.002014283 | 0.4595572 | 0.09451841 | 0.001761635
|  |  | 227.7391 | 4999.63 | 6.75993e-05 | 1.403839e-08 | 0.0001360288 | 2.720777e-08 | 0.001660857 | 0.002011857 | 0.4581785 | 0.09379591 | 0.00165618
|  |  | 227.335 | 4999.63 | 6.741531e-05 | 1.665365e-08 | 0.0001358476 | 2.717153e-08 | 0.001658645 | 0.002009645 | 0.4568626 | 0.09312664 | 0.001249978
|  |  | 226.9249 | 4999.63 | 6.728353e-05 | 1.244535e-08 | 0.0001357232 | 2.714666e-08 | 0.001657126 | 0.002008126 | 0.4556939 | 0.09261402 | 0.00142941
|  |  | 226.5077 | 4999.63 | 6.712274e-05 | 1.459601e-08 | 0.0001355692 | 2.711584e-08 | 0.001655245 | 0.002006245 | 0.4544299 | 0.09201763 | 0.0009571234
|  |  | 226.0702 | 4999.63 | 6.703522e-05 | 1.880779e-08 | 0.0001354819 | 2.709838e-08 | 0.001654179 | 0.002005179 | 0.4533113 | 0.09159892 | 0.0009945183
|  |  | 225.6409 | 4999.63 | 6.694333e-05 | 1.544791e-08 | 0.00013539 | 2.708001e-08 | 0.001653058 | 0.002004058 | 0.4521974 | 0.09117194 | 0.001030166
|  |  | 225.2468 | 4999.63 | 6.685404e-05 | 1.409126e-08 | 0.0001353003 | 2.706206e-08 | 0.001651962 | 0.002002962 | 0.4511608 | 0.09076596 | 0.0009969679
|  |  | 224.8438 | 4999.63 | 6.676679e-05 | 1.012881e-08 | 0.0001352131 | 2.704462e-08 | 0.001650898 | 0.002001898 | 0.4501142 | 0.09036415 | 0.0008140017
|  |  | 224.4343 | 4999.63 | 6.670302e-05 | 1.483431e-08 | 0.0001351515 | 2.70323e-08 | 0.001650146 | 0.002001146 | 0.4491258 | 0.09003086 | 0.0008527262
|  |  | 224.0232 | 4999.63 | 6.663269e-05 | 1.761655e-08 | 0.0001350836 | 2.701872e-08 | 0.001649317 | 0.002000317 | 0.4481173 | 0.08968026 | 0.0007727899
|  |  | 223.6041 | 4999.63 | 6.657052e-05 | 1.476868e-08 | 0.0001350265 | 2.700729e-08 | 0.001648619 | 0.001999619 | 0.447123 | 0.08935642 | 0.0005514029
|  |  | 223.1741 | 4999.63 | 6.654196e-05 | 1.463987e-08 | 0.0001350025 | 2.70025e-08 | 0.001648326 | 0.001999326 | 0.4461978 | 0.08911929 | 0.0006697754
|  |  | 222.7231 | 4999.63 | 6.649591e-05 | 1.702689e-08 | 0.0001349577 | 2.699353e-08 | 0.001647779 | 0.001998779 | 0.4451742 | 0.08881724 | 0.000598024
|  |  | 222.279 | 4999.63 | 6.646232e-05 | 1.464273e-08 | 0.0001349251 | 2.698701e-08 | 0.001647381 | 0.001998381 | 0.4441981 | 0.08855167 | 0.0005203223
|  |  | 221.8512 | 4999.63 | 6.644259e-05 | 1.441551e-08 | 0.0001349058 | 2.698315e-08 | 0.001647146 | 0.001998146 | 0.4432911 | 0.0883291 | 0.0004459139
|  |  | 221.4193 | 4999.63 | 6.643267e-05 | 1.673957e-08 | 0.0001348982 | 2.698163e-08 | 0.001647052 | 0.001998052 | 0.4424073 | 0.08813647 | 0.0006622473
|  |  | 220.9912 | 4999.63 | 6.638582e-05 | 1.350126e-08 | 0.0001348563 | 2.697324e-08 | 0.001646541 | 0.001997541 | 0.4414389 | 0.08785299 | 0.000286281
|  |  | 220.6071 | 4999.63 | 6.63984e-05 | 1.652186e-08 | 0.0001348721 | 2.697642e-08 | 0.001646734 | 0.001997734 | 0.4407144 | 0.08774303 | 0.0004923652
|  |  | 220.2394 | 4999.63 | 6.638368e-05 | 1.371617e-08 | 0.0001348592 | 2.697383e-08 | 0.001646576 | 0.001997576 | 0.4399451 | 0.08756199 | 0.0004143951
|  |  | 219.845 | 4999.63 | 6.637883e-05 | 1.426284e-08 | 0.0001348567 | 2.697334e-08 | 0.001646546 | 0.001997546 | 0.4391506 | 0.08739855 | 0.0006141393
|  |  | 219.4249 | 4999.63 | 6.634087e-05 | 1.123326e-08 | 0.0001348227 | 2.696654e-08 | 0.001646132 | 0.001997132 | 0.4382205 | 0.08714056 | 0.0002772775
|  |  | 219.0121 | 4999.63 | 6.635589e-05 | 1.351228e-08 | 0.0001348412 | 2.697024e-08 | 0.001646357 | 0.001997357 | 0.4374454 | 0.08702609 | 0.000324102
|  |  | 218.6061 | 4999.63 | 6.636603e-05 | 1.806275e-08 | 0.0001348524 | 2.697247e-08 | 0.001646494 | 0.001997494 | 0.4366642 | 0.0868945 | 0.0004717598
|  |  | 218.2093 | 4999.63 | 6.63541e-05 | 1.713111e-08 | 0.0001348413 | 2.697026e-08 | 0.001646358 | 0.001997358 | 0.4358422 | 0.08670732 | 0.0004540834
|  |  | 217.7951 | 4999.63 | 6.634686e-05 | 1.428523e-08 | 0.0001348325 | 2.696849e-08 | 0.001646251 | 0.001997251 | 0.4349913 | 0.08651922 | 0.0002847947
|  |  | 217.3635 | 4999.63 | 6.636579e-05 | 1.43735e-08 | 0.0001348508 | 2.697215e-08 | 0.001646474 | 0.001997474 | 0.434178 | 0.08639632 | 0.0004725315
|  |  | 216.9383 | 4999.63 | 6.634809e-05 | 1.913179e-08 | 0.0001348387 | 2.696974e-08 | 0.001646327 | 0.001997327 | 0.4332966 | 0.08619538 | 0.0002378935
|  |  | 216.5217 | 4999.63 | 6.636792e-05 | 1.319754e-08 | 0.0001348639 | 2.697477e-08 | 0.001646633 | 0.001997633 | 0.4325309 | 0.08609627 | 0.0003883676
|  |  | 216.1053 | 4999.63 | 6.636518e-05 | 1.181751e-08 | 0.0001348653 | 2.697506e-08 | 0.001646651 | 0.001997651 | 0.431703 | 0.08593456 | 0.0002244916
|  |  | 215.7025 | 4999.63 | 6.638839e-05 | 1.300916e-08 | 0.0001348918 | 2.698036e-08 | 0.001646975 | 0.001997975 | 0.4309681 | 0.08584413 | 0.0004174256
|  |  | 215.2894 | 4999.63 | 6.638581e-05 | 1.286503e-08 | 0.0001348887 | 2.697974e-08 | 0.001646937 | 0.001997937 | 0.4301348 | 0.08567172 | 0.0003245295
|  |  | 214.8571 | 4999.63 | 6.639777e-05 | 1.288443e-08 | 0.0001349008 | 2.698216e-08 | 0.001647085 | 0.001998085 | 0.4293027 | 0.0855314 | 0.0001925841
|  |  | 214.4483 | 4999.63 | 6.642607e-05 | 1.734116e-08 | 0.0001349329 | 2.698858e-08 | 0.001647477 | 0.001998477 | 0.4285699 | 0.08545268 | 0.0004055401
|  |  | 214.0437 | 4999.63 | 6.642173e-05 | 1.680321e-08 | 0.0001349318 | 2.698836e-08 | 0.001647464 | 0.001998464 | 0.4277586 | 0.08528862 | 6.893914e-05
|  |  | 213.6212 | 4999.63 | 6.647759e-05 | 1.919199e-08 | 0.0001349852 | 2.699904e-08 | 0.001648115 | 0.001999115 | 0.4270534 | 0.08525949 | 0.0004476546
|  |  | 213.1854 | 4999.63 | 6.647098e-05 | 1.091686e-08 | 0.0001349771 | 2.699741e-08 | 0.001648016 | 0.001999016 | 0.426161 | 0.08506439 | 0.0002058511
|  |  | 212.7818 | 4999.63 | 6.649862e-05 | 1.506103e-08 | 0.0001350071 | 2.700342e-08 | 0.001648382 | 0.001999382 | 0.4254322 | 0.08498132 | 0.0003244923
|  |  | 212.366 | 4999.63 | 6.650764e-05 | 1.63035e-08 | 0.0001350191 | 2.700582e-08 | 0.001648529 | 0.001999529 | 0.4246321 | 0.0848464 | 0.0004185364
|  |  | 211.9163 | 4999.63 | 6.649888e-05 | 1.187143e-08 | 0.0001350158 | 2.700516e-08 | 0.001648489 | 0.001999489 | 0.4237242 | 0.08465816 | -9.088609e-05
|  |  | 211.5196 | 4999.63 | 6.657027e-05 | 1.664746e-08 | 0.0001350911 | 2.702022e-08 | 0.001649408 | 0.002000408 | 0.4231256 | 0.08469421 | 0.0003562586
|  |  | 211.1356 | 4999.63 | 6.657486e-05 | 1.498206e-08 | 0.0001350977 | 2.702154e-08 | 0.001649489 | 0.002000489 | 0.4223743 | 0.08455739 | 0.0004170772
|  |  | 210.7175 | 4999.63 | 6.656975e-05 | 1.504363e-08 | 0.000135095 | 2.7021e-08 | 0.001649456 | 0.002000456 | 0.421531 | 0.08438302 | 0.0001521375
|  |  | 210.2838 | 4999.63 | 6.660832e-05 | 1.291706e-08 | 0.0001351369 | 2.702939e-08 | 0.001649968 | 0.002000968 | 0.4207712 | 0.08431704 | 0.000162725
|  |  | 209.8684 | 4999.63 | 6.664364e-05 | 1.401405e-08 | 0.0001351756 | 2.703711e-08 | 0.001650439 | 0.002001439 | 0.4200389 | 0.08424944 | 0.0004899941
|  |  | 209.4438 | 4999.63 | 6.662522e-05 | 1.173124e-08 | 0.0001351609 | 2.703417e-08 | 0.00165026 | 0.00200126 | 0.4191515 | 0.08404139 | 4.065835e-05
|  |  | 209.0208 | 4999.63 | 6.668168e-05 | 1.40795e-08 | 0.0001352206 | 2.704613e-08 | 0.00165099 | 0.00200199 | 0.4184574 | 0.08402419 | 4.881595e-05
|  |  | 208.6112 | 4999.63 | 6.673638e-05 | 1.351594e-08 | 0.0001352774 | 2.705749e-08 | 0.001651683 | 0.002002683 | 0.4177822 | 0.0840042 | 0.0005181378
|  |  | 208.1818 | 4999.63 | 6.671494e-05 | 1.098197e-08 | 0.0001352579 | 2.705358e-08 | 0.001651445 | 0.002002445 | 0.4168726 | 0.0837817 | 0.0001142222
|  |  | 207.756 | 4999.63 | 6.676222e-05 | 1.188789e-08 | 0.0001353063 | 2.706326e-08 | 0.001652036 | 0.002003036 | 0.4161427 | 0.08373307 | 0.0002013076
|  |  | 207.3432 | 4999.63 | 6.679418e-05 | 1.631442e-08 | 0.0001353392 | 2.706984e-08 | 0.001652437 | 0.002003437 | 0.4153991 | 0.08364997 | 0.0002705689
|  |  | 206.9257 | 4999.63 | 6.681563e-05 | 1.159776e-08 | 0.0001353611 | 2.707423e-08 | 0.001652705 | 0.002003705 | 0.4146182 | 0.08353701 | 0.000166094
|  |  | 206.5144 | 4999.63 | 6.685359e-05 | 1.220682e-08 | 0.0001353999 | 2.708198e-08 | 0.001653178 | 0.002004178 | 0.4138918 | 0.08346869 | 0.0002918053
|  |  | 206.1156 | 4999.63 | 6.686955e-05 | 1.331137e-08 | 0.0001354177 | 2.708555e-08 | 0.001653396 | 0.002004396 | 0.4131373 | 0.08335232 | 0.0003106283
|  |  | 205.7029 | 4999.63 | 6.68837e-05 | 2.007047e-08 | 0.0001354331 | 2.708863e-08 | 0.001653584 | 0.002004584 | 0.4123487 | 0.08322411 | 9.786257e-05
|  |  | 205.2801 | 4999.63 | 6.693804e-05 | 1.52969e-08 | 0.0001354849 | 2.709898e-08 | 0.001654216 | 0.002005216 | 0.4116309 | 0.08318274 | 0.0001988274
|  |  | 204.8555 | 4999.63 | 6.697301e-05 | 1.294932e-08 | 0.0001355199 | 2.710598e-08 | 0.001654644 | 0.002005644 | 0.4108671 | 0.08309831 | 0.0002994287
|  |  | 204.4347 | 4999.63 | 6.698167e-05 | 1.237046e-08 | 0.0001355378 | 2.710957e-08 | 0.001654862 | 0.002005862 | 0.4100678 | 0.08297231 | -6.058358e-05
|  |  | 204.0267 | 4999.63 | 6.705144e-05 | 1.72507e-08 | 0.0001356142 | 2.712484e-08 | 0.001655795 | 0.002006795 | 0.4094398 | 0.08299703 | 0.00051976
|  |  | 203.6328 | 4999.63 | 6.703617e-05 | 1.525863e-08 | 0.0001355963 | 2.712126e-08 | 0.001655576 | 0.002006576 | 0.4086048 | 0.08279228 | 0.0002453037
|  |  | 203.2089 | 4999.63 | 6.706518e-05 | 1.241892e-08 | 0.0001356238 | 2.712678e-08 | 0.001655913 | 0.002006913 | 0.4078226 | 0.0826883 | 0.0001088253
|  |  | 202.7526 | 4999.63 | 6.710944e-05 | 1.534087e-08 | 0.0001356788 | 2.713776e-08 | 0.001656584 | 0.002007584 | 0.4070429 | 0.08263864 | 0.0001507778
|  |  | 202.3155 | 4999.63 | 6.714708e-05 | 1.764011e-08 | 0.0001357242 | 2.714685e-08 | 0.001657138 | 0.002008138 | 0.4062775 | 0.08257273 | 0.0003466733
|  |  | 201.9118 | 4999.63 | 6.715771e-05 | 1.289128e-08 | 0.0001357343 | 2.714887e-08 | 0.001657261 | 0.002008261 | 0.4054916 | 0.08243277 | 9.424754e-05
|  |  | 201.4975 | 4999.63 | 6.721049e-05 | 1.592474e-08 | 0.0001357872 | 2.715945e-08 | 0.001657907 | 0.002008907 | 0.4047897 | 0.08239372 | 0.000412146
|  |  | 201.0915 | 4999.63 | 6.720567e-05 | 1.929877e-08 | 0.0001357867 | 2.715934e-08 | 0.0016579 | 0.0020089 | 0.4039728 | 0.0822264 | 0.0001116766
|  |  | 200.6792 | 4999.63 | 6.725147e-05 | 1.51945e-08 | 0.0001358367 | 2.716934e-08 | 0.001658511 | 0.002009511 | 0.4032671 | 0.08218036 | 0.0001327821
|  |  | 200.2644 | 4999.63 | 6.729671e-05 | 1.550231e-08 | 0.0001358836 | 2.717873e-08 | 0.001659084 | 0.002010084 | 0.4025483 | 0.08212528 | 0.0003149124
|  |  | 199.8469 | 4999.63 | 6.731128e-05 | 1.242421e-08 | 0.0001358999 | 2.718199e-08 | 0.001659283 | 0.002010283 | 0.4017489 | 0.08199381 | 0.0001904218
|  |  | 199.4278 | 4999.63 | 6.734655e-05 | 1.260754e-08 | 0.0001359377 | 2.718956e-08 | 0.001659745 | 0.002010745 | 0.4009984 | 0.081914 | 0.00011466
|  |  | 199.026 | 4999.63 | 6.739311e-05 | 1.803864e-08 | 0.0001359867 | 2.719935e-08 | 0.001660343 | 0.002011343 | 0.4003095 | 0.08186793 | 0.000426336
|  |  | 198.5997 | 4999.63 | 6.739099e-05 | 2.512644e-08 | 0.0001359841 | 2.719882e-08 | 0.001660311 | 0.002011311 | 0.3994458 | 0.0816862 | 5.124706e-05
|  |  | 198.1762 | 4999.63 | 6.745473e-05 | 1.896888e-08 | 0.0001360471 | 2.721143e-08 | 0.00166108 | 0.00201208 | 0.3987465 | 0.0816645 | 0.0001955339
|  |  | 197.7513 | 4999.63 | 6.749618e-05 | 1.572767e-08 | 0.0001360852 | 2.721905e-08 | 0.001661546 | 0.002012546 | 0.3979835 | 0.08158141 | 0.0002740581
|  |  | 197.3449 | 4999.63 | 6.752184e-05 | 1.380058e-08 | 0.0001361085 | 2.722372e-08 | 0.001661831 | 0.002012831 | 0.3972219 | 0.08147004 | 0.0002296947
|  |  | 196.8993 | 4999.63 | 6.75512e-05 | 1.198542e-08 | 0.0001361425 | 2.723051e-08 | 0.001662245 | 0.002013245 | 0.3964065 | 0.08136768 | 0.000284043
|  |  | 196.4684 | 4999.63 | 6.757039e-05 | 1.067796e-08 | 0.0001361657 | 2.723515e-08 | 0.001662529 | 0.002013529 | 0.3955948 | 0.08124529 | 0.0001413511
|  |  | 196.0292 | 4999.63 | 6.761705e-05 | 1.205052e-08 | 0.0001362156 | 2.724514e-08 | 0.001663138 | 0.002014138 | 0.39483 | 0.08118321 | 0.0001764887
|  |  | 195.606 | 4999.63 | 6.765584e-05 | 1.633085e-08 | 0.0001362578 | 2.725357e-08 | 0.001663653 | 0.002014653 | 0.3940781 | 0.08110851 | 0.0003642698
|  |  | 195.2121 | 4999.63 | 6.766083e-05 | 1.300227e-08 | 0.0001362661 | 2.725523e-08 | 0.001663754 | 0.002014754 | 0.3933043 | 0.08096503 | 0.0001712771
|  |  | 194.7878 | 4999.63 | 6.770176e-05 | 1.189153e-08 | 0.0001363095 | 2.726392e-08 | 0.001664284 | 0.002015284 | 0.3925529 | 0.08089236 | 0.0001216362
|  |  | 194.3958 | 4999.63 | 6.775006e-05 | 1.352344e-08 | 0.000136358 | 2.727362e-08 | 0.001664877 | 0.002015877 | 0.391878 | 0.08084468 | 0.0003977076
|  |  | 194.0102 | 4999.63 | 6.775257e-05 | 1.018735e-08 | 0.000136361 | 2.727421e-08 | 0.001664913 | 0.002015913 | 0.3911075 | 0.08069129 | -3.174558e-05
|  |  | 193.618 | 4999.63 | 6.78254e-05 | 1.424211e-08 | 0.0001364352 | 2.728907e-08 | 0.00166582 | 0.00201682 | 0.3904925 | 0.08070374 | 0.0002021822
|  |  | 193.2183 | 4999.63 | 6.785979e-05 | 1.545899e-08 | 0.0001364716 | 2.729634e-08 | 0.001666263 | 0.002017263 | 0.3897722 | 0.08062294 | 0.000175961
|  |  | 192.8023 | 4999.63 | 6.789731e-05 | 2.220915e-08 | 0.0001365143 | 2.730487e-08 | 0.001666784 | 0.002017784 | 0.3890334 | 0.08054973 | 0.0003745685
|  |  | 192.3925 | 4999.63 | 6.79004e-05 | 1.281593e-08 | 0.0001365218 | 2.730638e-08 | 0.001666876 | 0.002017876 | 0.3882242 | 0.08039624 | 0.0001095968
|  |  | 191.9844 | 4999.63 | 6.795343e-05 | 1.925603e-08 | 0.0001365755 | 2.731711e-08 | 0.001667531 | 0.002018531 | 0.3875265 | 0.08035151 | 0.00033076
|  |  | 191.5257 | 4999.63 | 6.796895e-05 | 1.398213e-08 | 0.0001365927 | 2.732055e-08 | 0.001667742 | 0.002018742 | 0.386641 | 0.08019981 | 0.0001735918
|  |  | 191.0748 | 4999.63 | 6.801089e-05 | 1.67648e-08 | 0.0001366401 | 2.733003e-08 | 0.00166832 | 0.00201932 | 0.3858411 | 0.08012152 | 0.0003369444
|  |  | 190.6588 | 4999.63 | 6.802228e-05 | 1.853718e-08 | 0.0001366548 | 2.733298e-08 | 0.0016685 | 0.0020195 | 0.3850354 | 0.07998136 | 3.319218e-05
|  |  | 190.2439 | 4999.63 | 6.809277e-05 | 1.488517e-08 | 0.0001367238 | 2.734678e-08 | 0.001669342 | 0.002020342 | 0.3843579 | 0.07996759 | 0.0002320999
|  |  | 189.8398 | 4999.63 | 6.812526e-05 | 1.932566e-08 | 0.0001367566 | 2.735334e-08 | 0.001669743 | 0.002020743 | 0.3836174 | 0.07987378 | 0.0002436332
|  |  | 189.4279 | 4999.63 | 6.814795e-05 | 1.50083e-08 | 0.0001367881 | 2.735965e-08 | 0.001670128 | 0.002021128 | 0.382858 | 0.07977343 | -2.631615e-05
|  |  | 189.0045 | 4999.63 | 6.822303e-05 | 1.543217e-08 | 0.0001368702 | 2.737607e-08 | 0.00167113 | 0.00202213 | 0.3821918 | 0.07978457 | 0.0005008784
|  |  | 188.5819 | 4999.63 | 6.821146e-05 | 1.442919e-08 | 0.0001368558 | 2.737318e-08 | 0.001670954 | 0.002021954 | 0.3813039 | 0.07957289 | 0.0002991771
|  |  | 188.1567 | 4999.63 | 6.823582e-05 | 1.162582e-08 | 0.0001368785 | 2.737772e-08 | 0.001671231 | 0.002022231 | 0.3804964 | 0.07944568 | 2.967602e-05
|  |  | 187.7463 | 4999.63 | 6.830289e-05 | 1.792052e-08 | 0.0001369488 | 2.739178e-08 | 0.00167209 | 0.00202309 | 0.3798275 | 0.0794335 | 0.0001306278
|  |  | 187.3461 | 4999.63 | 6.835091e-05 | 1.590992e-08 | 0.0001369999 | 2.740201e-08 | 0.001672714 | 0.002023714 | 0.379135 | 0.07938123 | 0.0002781996
|  |  | 186.9601 | 4999.63 | 6.837243e-05 | 1.602239e-08 | 0.0001370246 | 2.740694e-08 | 0.001673015 | 0.002024015 | 0.37841 | 0.07927384 | 0.0003136799
|  |  | 186.5242 | 4999.63 | 6.839061e-05 | 1.340403e-08 | 0.0001370457 | 2.741116e-08 | 0.001673273 | 0.002024273 | 0.3775758 | 0.0791371 | 6.047303e-05
|  |  | 186.1037 | 4999.63 | 6.845757e-05 | 1.727543e-08 | 0.000137113 | 2.742463e-08 | 0.001674095 | 0.002025095 | 0.3768776 | 0.07911167 | 0.00037706
|  |  | 185.7076 | 4999.63 | 6.846672e-05 | 1.950972e-08 | 0.0001371214 | 2.74263e-08 | 0.001674197 | 0.002025197 | 0.3760946 | 0.07896233 | 0.0002185125
|  |  | 185.2895 | 4999.63 | 6.851175e-05 | 1.65249e-08 | 0.0001371596 | 2.743394e-08 | 0.001674663 | 0.002025663 | 0.3753342 | 0.07887097 | 0.0001536415
|  |  | 184.8548 | 4999.63 | 6.857012e-05 | 1.709959e-08 | 0.000137212 | 2.744442e-08 | 0.001675303 | 0.002026303 | 0.3745719 | 0.07880418 | 0.000351955
|  |  | 184.4499 | 4999.63 | 6.858613e-05 | 1.542628e-08 | 0.0001372253 | 2.74471e-08 | 0.001675466 | 0.002026466 | 0.3737815 | 0.07866167 | 0.0001855609
|  |  | 184.0439 | 4999.63 | 6.863051e-05 | 1.620949e-08 | 0.0001372689 | 2.74558e-08 | 0.001675998 | 0.002026998 | 0.3730565 | 0.07858632 | 0.0003811419
|  |  | 183.6241 | 4999.63 | 6.863409e-05 | 1.610501e-08 | 0.0001372775 | 2.745752e-08 | 0.001676103 | 0.002027103 | 0.3722249 | 0.07842634 | 7.652576e-05
|  |  | 183.2007 | 4999.63 | 6.869613e-05 | 1.4282e-08 | 0.0001373438 | 2.74708e-08 | 0.001676913 | 0.002027913 | 0.371515 | 0.07839394 | 0.0003332702
|  |  | 182.7759 | 4999.63 | 6.871305e-05 | 1.566166e-08 | 0.0001373618 | 2.74744e-08 | 0.001677133 | 0.002028133 | 0.3706938 | 0.07825237 | -6.582966e-05
|  |  | 182.3616 | 4999.63 | 6.880357e-05 | 1.914517e-08 | 0.0001374537 | 2.749278e-08 | 0.001678255 | 0.002029255 | 0.3700583 | 0.07827963 | 0.0005232152
|  |  | 181.9524 | 4999.63 | 6.878311e-05 | 1.835024e-08 | 0.0001374364 | 2.748932e-08 | 0.001678044 | 0.002029044 | 0.3691893 | 0.0780655 | 0.0001241339
|  |  | 181.5195 | 4999.63 | 6.883975e-05 | 2.251828e-08 | 0.000137496 | 2.750123e-08 | 0.001678771 | 0.002029771 | 0.3684429 | 0.07801176 | 0.0001770011
|  |  | 181.0849 | 4999.63 | 6.889007e-05 | 2.152422e-08 | 0.0001375457 | 2.751117e-08 | 0.001679377 | 0.002030377 | 0.3676707 | 0.07793485 | 8.36665e-05
|  |  | 180.6405 | 4999.63 | 6.896129e-05 | 2.76104e-08 | 0.0001376155 | 2.752514e-08 | 0.00168023 | 0.00203123 | 0.3669224 | 0.07789766 | 0.0006282405
|  |  | 180.1937 | 4999.63 | 6.892504e-05 | 1.566846e-08 | 0.0001375755 | 2.751714e-08 | 0.001679742 | 0.002030742 | 0.3659269 | 0.07761697 | 0.0001719481
|  |  | 179.7859 | 4999.63 | 6.897627e-05 | 1.689575e-08 | 0.0001376236 | 2.752676e-08 | 0.001680329 | 0.002031329 | 0.3652042 | 0.07754685 | 0.0002445232
|  |  | 179.3859 | 4999.63 | 6.901302e-05 | 1.717601e-08 | 0.0001376577 | 2.753358e-08 | 0.001680746 | 0.002031746 | 0.3644664 | 0.07744904 | 0.0003215718
|  |  | 179.005 | 4999.63 | 6.903257e-05 | 1.790651e-08 | 0.0001376769 | 2.753742e-08 | 0.00168098 | 0.00203198 | 0.3637346 | 0.07732657 | 0.0001436345
|  |  | 178.6028 | 4999.63 | 6.908035e-05 | 1.408604e-08 | 0.0001377301 | 2.754806e-08 | 0.001681629 | 0.002032629 | 0.3630332 | 0.07726879 | -0.0001380303
|  |  | 178.2032 | 4999.63 | 6.918063e-05 | 2.246093e-08 | 0.0001378349 | 2.756902e-08 | 0.001682909 | 0.002033909 | 0.362449 | 0.07732395 | 0.0001251423
|  |  | 177.7876 | 4999.63 | 6.923872e-05 | 2.406464e-08 | 0.000137894 | 2.758084e-08 | 0.001683631 | 0.002034631 | 0.3617322 | 0.07727195 | 0.0005398791
|  |  | 177.371 | 4999.63 | 6.921839e-05 | 2.09564e-08 | 0.0001378738 | 2.757679e-08 | 0.001683383 | 0.002034383 | 0.3608407 | 0.07704704 | 0.0001781241
|  |  | 176.9577 | 4999.63 | 6.927079e-05 | 2.05681e-08 | 0.0001379228 | 2.75866e-08 | 0.001683982 | 0.002034982 | 0.3601058 | 0.07697341 | 0.0001750893
|  |  | 176.5564 | 4999.63 | 6.932115e-05 | 2.248444e-08 | 0.0001379712 | 2.759628e-08 | 0.001684573 | 0.002035573 | 0.3593933 | 0.07690314 | 0.0001989786
|  |  | 176.1479 | 4999.63 | 6.935751e-05 | 2.331293e-08 | 0.0001380161 | 2.760527e-08 | 0.001685121 | 0.002036121 | 0.3586585 | 0.07682187 | 0.0001707752
|  |  | 175.7288 | 4999.63 | 6.940146e-05 | 2.564528e-08 | 0.0001380679 | 2.761563e-08 | 0.001685754 | 0.002036754 | 0.3579164 | 0.0767503 | 0.0006270627
|  |  | 175.2897 | 4999.63 | 6.936515e-05 | 1.343203e-08 | 0.0001380289 | 2.760782e-08 | 0.001685277 | 0.002036277 | 0.3569385 | 0.07647494 | 0.000193149
|  |  | 174.8474 | 4999.63 | 6.941742e-05 | 1.992774e-08 | 0.0001380793 | 2.76179e-08 | 0.001685892 | 0.002036892 | 0.3561453 | 0.07638951 | 6.3392e-05
|  |  | 174.4388 | 4999.63 | 6.948728e-05 | 2.095221e-08 | 0.0001381509 | 2.763223e-08 | 0.001686767 | 0.002037767 | 0.3554657 | 0.07636361 | 9.152046e-05
|  |  | 174.0463 | 4999.63 | 6.954916e-05 | 2.450546e-08 | 0.0001382149 | 2.764502e-08 | 0.001687548 | 0.002038548 | 0.3548017 | 0.07632768 | 0.0002725172
|  |  | 173.6201 | 4999.63 | 6.957657e-05 | 2.369523e-08 | 0.0001382483 | 2.76517e-08 | 0.001687956 | 0.002038956 | 0.3540037 | 0.07621154 | 0.0001068895
|  |  | 173.1707 | 4999.63 | 6.964211e-05 | 2.179304e-08 | 0.0001383188 | 2.766581e-08 | 0.001688817 | 0.002039817 | 0.3532367 | 0.07616351 | 0.0002758933
|  |  | 172.7825 | 4999.63 | 6.967313e-05 | 2.320702e-08 | 0.000138349 | 2.767185e-08 | 0.001689186 | 0.002040186 | 0.3525085 | 0.07605641 | 0.0006063965
|  |  | 172.3854 | 4999.63 | 6.964162e-05 | 2.183304e-08 | 0.0001383176 | 2.766557e-08 | 0.001688803 | 0.002039803 | 0.3516322 | 0.07581558 | 0.0005591073
|  |  | 171.9468 | 4999.63 | 6.960771e-05 | 1.30454e-08 | 0.0001382927 | 2.766059e-08 | 0.001688498 | 0.002039498 | 0.3506852 | 0.07557035 | 0.000285298
|  |  | 171.5251 | 4999.63 | 6.963216e-05 | 1.69105e-08 | 0.0001383238 | 2.76668e-08 | 0.001688878 | 0.002039878 | 0.3498901 | 0.07545003 | -5.472583e-05
|  |  | 171.1233 | 4999.63 | 6.972989e-05 | 1.997372e-08 | 0.0001384189 | 2.768582e-08 | 0.001690039 | 0.002041039 | 0.3492693 | 0.07547202 | 0.000732932
|  |  | 170.7137 | 4999.63 | 6.967509e-05 | 1.285488e-08 | 0.0001383615 | 2.767435e-08 | 0.001689339 | 0.002040339 | 0.3483137 | 0.07517182 | 0.0002390972
|  |  | 170.2734 | 4999.63 | 6.971889e-05 | 1.450848e-08 | 0.0001384041 | 2.768287e-08 | 0.001689859 | 0.002040859 | 0.347504 | 0.07506655 | 0.0002624665
|  |  | 169.8824 | 4999.63 | 6.975316e-05 | 1.266078e-08 | 0.0001384378 | 2.76896e-08 | 0.001690269 | 0.002041269 | 0.3467758 | 0.07496392 | 0.0001169632
|  |  | 169.5045 | 4999.63 | 6.980951e-05 | 1.283486e-08 | 0.000138497 | 2.770145e-08 | 0.001690993 | 0.002041993 | 0.3461269 | 0.07491972 | 0.000305913
|  |  | 169.0886 | 4999.63 | 6.983375e-05 | 1.373489e-08 | 0.0001385244 | 2.770693e-08 | 0.001691327 | 0.002042327 | 0.3453343 | 0.0747925 | 0.0002758173
|  |  | 168.6635 | 4999.63 | 6.986862e-05 | 1.446123e-08 | 0.0001385588 | 2.77138e-08 | 0.001691747 | 0.002042747 | 0.3445369 | 0.07467526 | 0.0002180716
|  |  | 168.2383 | 4999.63 | 6.991555e-05 | 1.380564e-08 | 0.0001386053 | 2.772311e-08 | 0.001692315 | 0.002043315 | 0.3437638 | 0.07458252 | 0.0002049714
|  |  | 167.8027 | 4999.63 | 6.995987e-05 | 2.008374e-08 | 0.000138656 | 2.773324e-08 | 0.001692933 | 0.002043933 | 0.3429776 | 0.07449324 | 0.0003090753
|  |  | 167.4089 | 4999.63 | 6.998036e-05 | 1.766991e-08 | 0.0001386819 | 2.773844e-08 | 0.001693251 | 0.002044251 | 0.3422257 | 0.07437152 | 0.0002619833
|  |  | 166.9932 | 4999.63 | 7.001815e-05 | 1.676621e-08 | 0.0001387191 | 2.774587e-08 | 0.001693704 | 0.002044704 | 0.3414518 | 0.07426262 | 0.0002423914
|  |  | 166.5625 | 4999.63 | 7.006162e-05 | 2.053938e-08 | 0.0001387619 | 2.775444e-08 | 0.001694228 | 0.002045228 | 0.3406582 | 0.07415821 | 0.0002001616
|  |  | 166.1294 | 4999.63 | 7.011229e-05 | 1.515243e-08 | 0.0001388143 | 2.776491e-08 | 0.001694866 | 0.002045866 | 0.3398787 | 0.07407154 | 0.0002700819
|  |  | 165.6996 | 4999.63 | 7.01477e-05 | 1.647257e-08 | 0.0001388516 | 2.777238e-08 | 0.001695322 | 0.002046322 | 0.3390748 | 0.07395545 | 0.0002041096
|  |  | 165.2914 | 4999.63 | 7.019085e-05 | 2.03207e-08 | 0.0001389006 | 2.778218e-08 | 0.001695921 | 0.002046921 | 0.3383383 | 0.07387212 | 0.0002594835
|  |  | 164.8649 | 4999.63 | 7.022455e-05 | 1.622991e-08 | 0.0001389403 | 2.779012e-08 | 0.001696405 | 0.002047405 | 0.3375453 | 0.07376146 | 0.0003274436
|  |  | 164.442 | 4999.63 | 7.024714e-05 | 2.066016e-08 | 0.0001389656 | 2.779517e-08 | 0.001696714 | 0.002047714 | 0.3367302 | 0.07362299 | 0.0002975458
|  |  | 164.0277 | 4999.63 | 7.027587e-05 | 1.494655e-08 | 0.0001389967 | 2.780139e-08 | 0.001697093 | 0.002048093 | 0.3359441 | 0.07349972 | 0.0003094661
|  |  | 163.5949 | 4999.63 | 7.031477e-05 | 1.652031e-08 | 0.0001390267 | 2.780739e-08 | 0.00169746 | 0.00204846 | 0.3351176 | 0.07336577 | 0.0001073035
|  |  | 163.1657 | 4999.63 | 7.039516e-05 | 1.954918e-08 | 0.0001391002 | 2.78221e-08 | 0.001698357 | 0.002049357 | 0.3343848 | 0.07331971 | 0.000344166
|  |  | 162.6981 | 4999.63 | 7.041388e-05 | 1.767431e-08 | 0.000139125 | 2.782705e-08 | 0.00169866 | 0.00204966 | 0.3334758 | 0.0731588 | 0.0004376048
|  |  | 162.2931 | 4999.63 | 7.041306e-05 | 1.269821e-08 | 0.0001391274 | 2.782754e-08 | 0.00169869 | 0.00204969 | 0.3326504 | 0.07298154 | 0.0001550704
|  |  | 161.8935 | 4999.63 | 7.047414e-05 | 1.890599e-08 | 0.000139187 | 2.783945e-08 | 0.001699417 | 0.002050417 | 0.3319492 | 0.07291959 | 0.000142833
|  |  | 161.5019 | 4999.63 | 7.053556e-05 | 1.836865e-08 | 0.0001392481 | 2.785167e-08 | 0.001700163 | 0.002051163 | 0.3312667 | 0.07286365 | 0.0004817644
|  |  | 161.1299 | 4999.63 | 7.052666e-05 | 1.321345e-08 | 0.0001392423 | 2.785051e-08 | 0.001700092 | 0.002051092 | 0.3304923 | 0.07268443 | -1.262924e-05
|  |  | 160.7041 | 4999.63 | 7.062446e-05 | 2.347565e-08 | 0.0001393429 | 2.787064e-08 | 0.001701321 | 0.002052321 | 0.3298164 | 0.07268981 | 0.000550603
|  |  | 160.2771 | 4999.63 | 7.060332e-05 | 1.734725e-08 | 0.0001393215 | 2.786635e-08 | 0.001701059 | 0.002052059 | 0.3288981 | 0.0724547 | 0.0002288552
|  |  | 159.8715 | 4999.63 | 7.064894e-05 | 2.133989e-08 | 0.0001393678 | 2.787563e-08 | 0.001701625 | 0.002052625 | 0.3281562 | 0.07236187 | 0.0004023962
|  |  | 159.4654 | 4999.63 | 7.065432e-05 | 1.144807e-08 | 0.0001393783 | 2.787772e-08 | 0.001701753 | 0.002052753 | 0.3273431 | 0.07219847 | 0.0001790775
|  |  | 159.0339 | 4999.63 | 7.071106e-05 | 1.548929e-08 | 0.0001394391 | 2.788989e-08 | 0.001702496 | 0.002053496 | 0.3265754 | 0.07212119 | 0.0001339688
|  |  | 158.6198 | 4999.63 | 7.078179e-05 | 2.264605e-08 | 0.0001395075 | 2.790355e-08 | 0.00170333 | 0.00205433 | 0.3258574 | 0.07206571 | 0.0003444655
|  |  | 158.2074 | 4999.63 | 7.080618e-05 | 1.599955e-08 | 0.0001395309 | 2.790824e-08 | 0.001703616 | 0.002054616 | 0.3250555 | 0.07192366 | 0.0003907759
|  |  | 157.7683 | 4999.63 | 7.081485e-05 | 1.631511e-08 | 0.0001395455 | 2.791116e-08 | 0.001703794 | 0.002054794 | 0.3241814 | 0.07175208 | 0.0003311005
|  |  | 157.3357 | 4999.63 | 7.083924e-05 | 1.497866e-08 | 0.0001395733 | 2.791673e-08 | 0.001704134 | 0.002055134 | 0.3233459 | 0.07160883 | -8.873249e-05
|  |  | 156.9361 | 4999.63 | 7.095686e-05 | 1.864817e-08 | 0.0001396867 | 2.793941e-08 | 0.001705519 | 0.002056519 | 0.322742 | 0.07164429 | 0.0005313231
|  |  | 156.5398 | 4999.63 | 7.094506e-05 | 1.16453e-08 | 0.0001396712 | 2.793631e-08 | 0.00170533 | 0.00205633 | 0.3218975 | 0.07143377 | 0.0003783872
|  |  | 156.0973 | 4999.63 | 7.096471e-05 | 1.296705e-08 | 0.0001396893 | 2.793993e-08 | 0.001705551 | 0.002056551 | 0.321022 | 0.07126631 | 7.052752e-05
|  |  | 155.6749 | 4999.63 | 7.105156e-05 | 2.275151e-08 | 0.0001397751 | 2.795709e-08 | 0.001706598 | 0.002057598 | 0.3203163 | 0.07123652 | 0.0005524929
|  |  | 155.268 | 4999.63 | 7.103027e-05 | 1.480293e-08 | 0.0001397548 | 2.795302e-08 | 0.001706349 | 0.002057349 | 0.3194406 | 0.07101175 | 0.0002249958
|  |  | 154.8573 | 4999.63 | 7.107958e-05 | 1.581983e-08 | 0.0001398052 | 2.796311e-08 | 0.001706966 | 0.002057966 | 0.3186911 | 0.07091935 | 0.0001771419
|  |  | 154.4209 | 4999.63 | 7.113466e-05 | 1.61635e-08 | 0.0001398702 | 2.797612e-08 | 0.001707759 | 0.002058759 | 0.3179154 | 0.07084203 | 0.0003900086
|  |  | 153.9985 | 4999.63 | 7.114206e-05 | 1.448394e-08 | 0.0001398857 | 2.797921e-08 | 0.001707948 | 0.002058948 | 0.3170748 | 0.07067728 | 0.0001814576
|  |  | 153.5973 | 4999.63 | 7.120841e-05 | 2.102205e-08 | 0.000139945 | 2.799108e-08 | 0.001708673 | 0.002059673 | 0.3163602 | 0.07060449 | 0.0003550578
|  |  | 153.1822 | 4999.63 | 7.123786e-05 | 1.424645e-08 | 0.0001399683 | 2.799572e-08 | 0.001708956 | 0.002059956 | 0.3155486 | 0.0704571 | 9.039972e-05
|  |  | 152.775 | 4999.63 | 7.131401e-05 | 1.812609e-08 | 0.0001400489 | 2.801186e-08 | 0.001709941 | 0.002060941 | 0.3148602 | 0.07042028 | 0.0005285554
|  |  | 152.3828 | 4999.63 | 7.129539e-05 | 1.638727e-08 | 0.0001400347 | 2.800901e-08 | 0.001709767 | 0.002060767 | 0.3140254 | 0.07021298 | 0.0001746455
|  |  | 151.9995 | 4999.63 | 7.135555e-05 | 2.034306e-08 | 0.0001400938 | 2.802083e-08 | 0.001710489 | 0.002061489 | 0.3133452 | 0.07014604 | 0.0003197688
|  |  | 151.5751 | 4999.63 | 7.138923e-05 | 1.761743e-08 | 0.0001401263 | 2.802733e-08 | 0.001710886 | 0.002061886 | 0.3125305 | 0.07001034 | 0.0001459385
|  |  | 151.2082 | 4999.63 | 7.144738e-05 | 1.545402e-08 | 0.0001401891 | 2.803989e-08 | 0.001711652 | 0.002062652 | 0.3118898 | 0.06995679 | 0.0002389575
|  |  | 150.9037 | 4999.63 | 7.148026e-05 | 2.334739e-08 | 0.000140226 | 2.804728e-08 | 0.001712104 | 0.002063104 | 0.31133 | 0.06988405 | 0.0003989164
|  |  | 150.6682 | 4999.63 | 7.148614e-05 | 2.226096e-08 | 0.0001402342 | 2.804892e-08 | 0.001712204 | 0.002063204 | 0.3108593 | 0.0697901 | 0.0007807664
|  |  | 150.5137 | 4999.63 | 7.145969e-05 | 1.589008e-08 | 0.0001402075 | 2.804358e-08 | 0.001711878 | 0.002062878 | 0.3104914 | 0.06966946 | -0.0005971152
|  |  | 150.4104 | 4999.63 | 7.151952e-05 | 1.979964e-08 | 0.0001402672 | 2.805551e-08 | 0.001712606 | 0.002063606 | 0.3103877 | 0.06973117 | 0.0003075056
|  |  | 150.3353 | 4999.63 | 7.152603e-05 | 1.812285e-08 | 0.0001402736 | 2.805679e-08 | 0.001712684 | 0.002063684 | 0.3102446 | 0.0697081 | 0.001820912
|  |  | 150.2725 | 4999.63 | 7.147962e-05 | 1.308529e-08 | 0.0001402271 | 2.804749e-08 | 0.001712116 | 0.002063116 | 0.3100295 | 0.06959361 | 0.0004889067
|  |  | 150.2211 | 4999.63 | 7.147899e-05 | 1.456323e-08 | 0.0001402264 | 2.804734e-08 | 0.001712107 | 0.002063107 | 0.3099223 | 0.06956852 | -0.0007401406
|  |  | 150.1792 | 4999.63 | 7.150655e-05 | 1.517498e-08 | 0.0001402538 | 2.805284e-08 | 0.001712443 | 0.002063443 | 0.3098863 | 0.06959952 | -0.00104975
|  |  | 150.1433 | 4999.63 | 7.15363e-05 | 2.476085e-08 | 0.0001402835 | 2.805878e-08 | 0.001712806 | 0.002063806 | 0.3098665 | 0.06963729 | 0.002950256
|  |  | 150.1135 | 4999.63 | 7.149593e-05 | 1.711052e-08 | 0.0001402431 | 2.80507e-08 | 0.001712312 | 0.002063312 | 0.3097309 | 0.06954939 | -0.0009287018
|  |  | 150.0893 | 4999.63 | 7.151434e-05 | 1.683971e-08 | 0.0001402615 | 2.805437e-08 | 0.001712536 | 0.002063536 | 0.3097147 | 0.06957185 | -0.001505657
|  |  | 150.069 | 4999.63 | 7.153613e-05 | 1.607022e-08 | 0.0001402832 | 2.805872e-08 | 0.001712802 | 0.002063802 | 0.3097128 | 0.06960233 | 0.006422364
|  |  | 150.05 | 4999.63 | 7.14741e-05 | 1.530043e-08 | 0.0001402212 | 2.804631e-08 | 0.001712044 | 0.002063044 | 0.3095597 | 0.06947978 | -0.008786616
|  |  | 150.0361 | 4999.63 | 7.154385e-05 | 2.630203e-08 | 0.0001402909 | 2.806026e-08 | 0.001712896 | 0.002063896 | 0.309659 | 0.06960112 | 0.0002279944
|  |  | 150.2484 | 4999.63 | 7.151621e-05 | 1.909631e-08 | 0.0001402636 | 2.80548e-08 | 0.001712562 | 0.002063562 | 0.3100469 | 0.0696495 | -0.0003417327
|  |  | 150.4042 | 4999.63 | 7.144762e-05 | 1.411396e-08 | 0.0001401953 | 2.804113e-08 | 0.001711728 | 0.002062728 | 0.310243 | 0.06959626 | 0.0003136517
|  |  | 150.7268 | 4999.63 | 7.142102e-05 | 1.792109e-08 | 0.0001401692 | 2.80359e-08 | 0.001711409 | 0.002062409 | 0.3108603 | 0.06969743 | 0.0001848741
|  |  | 151.0813 | 4999.63 | 7.137242e-05 | 1.216963e-08 | 0.0001401158 | 2.802524e-08 | 0.001710758 | 0.002061758 | 0.3114931 | 0.06976298 | 0.0004638014
|  |  | 151.4461 | 4999.63 | 7.137771e-05 | 1.800611e-08 | 0.0001401162 | 2.802532e-08 | 0.001710763 | 0.002061763 | 0.312246 | 0.06993217 | 0.0001862044
|  |  | 151.8012 | 4999.63 | 7.132575e-05 | 1.641902e-08 | 0.0001400634 | 2.801476e-08 | 0.001710118 | 0.002061118 | 0.3128802 | 0.06999829 | 0.0001419097
|  |  | 152.2002 | 4999.63 | 7.125611e-05 | 1.618177e-08 | 0.0001399949 | 2.800105e-08 | 0.001709281 | 0.002060281 | 0.3135752 | 0.07005491 | 0.0004489677
|  |  | 152.6142 | 4999.63 | 7.125566e-05 | 1.516991e-08 | 0.0001399924 | 2.800055e-08 | 0.001709251 | 0.002060251 | 0.3144235 | 0.0702408 | 0.0001312564
|  |  | 153.0363 | 4999.63 | 7.118604e-05 | 1.62027e-08 | 0.0001399181 | 2.798568e-08 | 0.001708343 | 0.002059343 | 0.3151543 | 0.07029621 | 0.0003468886
|  |  | 153.4719 | 4999.63 | 7.115749e-05 | 1.830922e-08 | 0.0001398919 | 2.798045e-08 | 0.001708024 | 0.002059024 | 0.3160023 | 0.0704473 | 0.0003719179
|  |  | 153.8974 | 4999.63 | 7.113034e-05 | 1.779588e-08 | 0.0001398722 | 2.797651e-08 | 0.001707783 | 0.002058783 | 0.3168413 | 0.07060555 | 0.0003562922
|  |  | 154.3181 | 4999.63 | 7.11114e-05 | 1.756075e-08 | 0.0001398493 | 2.797193e-08 | 0.001707504 | 0.002058504 | 0.3176644 | 0.07075545 | 2.859268e-06
|  |  | 154.7392 | 4999.63 | 7.101941e-05 | 1.807079e-08 | 0.0001397477 | 2.795162e-08 | 0.001706264 | 0.002057264 | 0.3183394 | 0.07075666 | 0.0002195307
|  |  | 155.1504 | 4999.63 | 7.097139e-05 | 1.78319e-08 | 0.0001396961 | 2.79413e-08 | 0.001705634 | 0.002056634 | 0.3190875 | 0.07084692 | 0.0003524361
|  |  | 155.5939 | 4999.63 | 7.094807e-05 | 1.682252e-08 | 0.0001396718 | 2.793643e-08 | 0.001705337 | 0.002056337 | 0.3199536 | 0.07100325 | 0.000175855
|  |  | 156.0542 | 4999.63 | 7.08796e-05 | 1.714926e-08 | 0.0001396041 | 2.792288e-08 | 0.00170451 | 0.00205551 | 0.3207708 | 0.07108418 | 0.0004648463
|  |  | 156.5115 | 4999.63 | 7.088023e-05 | 1.734996e-08 | 0.0001396063 | 2.792333e-08 | 0.001704537 | 0.002055537 | 0.3217152 | 0.07129677 | 0.0002836339
|  |  | 156.9734 | 4999.63 | 7.08346e-05 | 1.907938e-08 | 0.0001395649 | 2.791504e-08 | 0.001704031 | 0.002055031 | 0.3225853 | 0.07142779 | 0.00013832
|  |  | 157.4013 | 4999.63 | 7.075959e-05 | 1.777757e-08 | 0.0001394944 | 2.790093e-08 | 0.00170317 | 0.00205417 | 0.3233291 | 0.07148698 | 0.0005669589
|  |  | 157.7869 | 4999.63 | 7.078657e-05 | 1.755105e-08 | 0.0001395169 | 2.790545e-08 | 0.001703446 | 0.002054446 | 0.3241646 | 0.07170556 | -0.000123082
|  |  | 158.1611 | 4999.63 | 7.067967e-05 | 1.531531e-08 | 0.000139405 | 2.788306e-08 | 0.001702079 | 0.002053079 | 0.3247172 | 0.0716595 | 0.0002859089
|  |  | 158.5798 | 4999.63 | 7.064344e-05 | 1.356349e-08 | 0.0001393689 | 2.787583e-08 | 0.001701638 | 0.002052638 | 0.3255068 | 0.07177921 | 0.0004369814
|  |  | 158.974 | 4999.63 | 7.063796e-05 | 1.770225e-08 | 0.0001393657 | 2.78752e-08 | 0.001701599 | 0.002052599 | 0.3263099 | 0.07195148 | 0.0002974717
|  |  | 159.3935 | 4999.63 | 7.060735e-05 | 1.707899e-08 | 0.0001393322 | 2.786851e-08 | 0.001701191 | 0.002052191 | 0.3271058 | 0.07207626 | 7.242851e-05
|  |  | 159.8279 | 4999.63 | 7.052826e-05 | 1.532075e-08 | 0.0001392477 | 2.78516e-08 | 0.001700159 | 0.002051159 | 0.3278324 | 0.07210773 | 0.0001553994
|  |  | 160.2421 | 4999.63 | 7.046699e-05 | 1.503742e-08 | 0.0001391851 | 2.783908e-08 | 0.001699394 | 0.002050394 | 0.3285594 | 0.07217208 | 0.0006306924
|  |  | 160.6663 | 4999.63 | 7.050568e-05 | 2.018151e-08 | 0.0001392241 | 2.784688e-08 | 0.00169987 | 0.00205087 | 0.3295058 | 0.07243967 | 3.107967e-05
|  |  | 161.0864 | 4999.63 | 7.041847e-05 | 1.994697e-08 | 0.0001391344 | 2.782894e-08 | 0.001698776 | 0.002049776 | 0.330191 | 0.07245273 | 0.0001154387
|  |  | 161.5103 | 4999.63 | 7.035015e-05 | 1.519705e-08 | 0.0001390626 | 2.781457e-08 | 0.001697898 | 0.002048898 | 0.3309181 | 0.07250166 | 0.0003335082
|  |  | 161.9286 | 4999.63 | 7.032519e-05 | 1.56522e-08 | 0.0001390382 | 2.780969e-08 | 0.0016976 | 0.0020486 | 0.331727 | 0.07264118 | 0.000485737
|  |  | 162.3334 | 4999.63 | 7.033123e-05 | 1.931404e-08 | 0.0001390457 | 2.78112e-08 | 0.001697693 | 0.002048693 | 0.3325712 | 0.0728378 | 0.0002081662
|  |  | 162.741 | 4999.63 | 7.028588e-05 | 1.536155e-08 | 0.0001389964 | 2.780134e-08 | 0.00169709 | 0.00204809 | 0.3333082 | 0.07292264 | 3.11369e-05
|  |  | 163.1505 | 4999.63 | 7.020545e-05 | 1.238075e-08 | 0.0001389107 | 2.778419e-08 | 0.001696044 | 0.002047044 | 0.3339762 | 0.0729354 | 0.0004497631
|  |  | 163.5713 | 4999.63 | 7.019981e-05 | 1.875732e-08 | 0.0001389113 | 2.77843e-08 | 0.001696051 | 0.002047051 | 0.3348388 | 0.07312467 | 1.135129e-06
|  |  | 163.9801 | 4999.63 | 7.010041e-05 | 9.911023e-09 | 0.0001388202 | 2.77661e-08 | 0.001694939 | 0.002045939 | 0.3354933 | 0.07312513 | 0.0004245945
|  |  | 164.3882 | 4999.63 | 7.009709e-05 | 1.254015e-08 | 0.0001388159 | 2.776523e-08 | 0.001694886 | 0.002045886 | 0.3363196 | 0.07329841 | 0.0002880886
|  |  | 164.7962 | 4999.63 | 7.006767e-05 | 1.438917e-08 | 0.0001387839 | 2.775883e-08 | 0.001694495 | 0.002045495 | 0.3370899 | 0.07341596 | 0.0003063412
|  |  | 165.2271 | 4999.63 | 7.004348e-05 | 1.549816e-08 | 0.0001387542 | 2.775288e-08 | 0.001694133 | 0.002045133 | 0.3379112 | 0.07354794 | 0.0001698842
|  |  | 165.6493 | 4999.63 | 6.999206e-05 | 1.467662e-08 | 0.0001386967 | 2.774139e-08 | 0.001693431 | 0.002044431 | 0.3386585 | 0.07361966 | 0.0003548511
|  |  | 166.0837 | 4999.63 | 6.997536e-05 | 2.097159e-08 | 0.0001386775 | 2.773755e-08 | 0.001693197 | 0.002044197 | 0.3395077 | 0.07377381 | 0.0003302578
|  |  | 166.4919 | 4999.63 | 6.995403e-05 | 2.440608e-08 | 0.0001386546 | 2.773298e-08 | 0.001692917 | 0.002043917 | 0.3402957 | 0.07390864 | 0.0001690373
|  |  | 166.8895 | 4999.63 | 6.990021e-05 | 1.923378e-08 | 0.000138601 | 2.772225e-08 | 0.001692262 | 0.002043262 | 0.340999 | 0.07397584 | 0.0001678448
|  |  | 167.2737 | 4999.63 | 6.984781e-05 | 1.575482e-08 | 0.0001385492 | 2.771189e-08 | 0.00169163 | 0.00204263 | 0.3416782 | 0.07404033 | 0.0002131311
|  |  | 167.6705 | 4999.63 | 6.980669e-05 | 1.321944e-08 | 0.0001385047 | 2.770299e-08 | 0.001691087 | 0.002042087 | 0.3423977 | 0.0741249 | 0.0001971406
|  |  | 168.0591 | 4999.63 | 6.976596e-05 | 1.468929e-08 | 0.0001384583 | 2.769371e-08 | 0.00169052 | 0.00204152 | 0.3430961 | 0.07420151 | 0.0001586617
|  |  | 168.4773 | 4999.63 | 6.97109e-05 | 1.454088e-08 | 0.0001384008 | 2.768221e-08 | 0.001689818 | 0.002040818 | 0.3438316 | 0.07426787 | 0.0004423206
|  |  | 168.9011 | 4999.63 | 6.971065e-05 | 1.57493e-08 | 0.0001384011 | 2.768227e-08 | 0.001689822 | 0.002040822 | 0.344697 | 0.07445529 | 0.0002970966
|  |  | 169.3246 | 4999.63 | 6.968281e-05 | 1.616076e-08 | 0.0001383717 | 2.767638e-08 | 0.001689462 | 0.002040462 | 0.3455005 | 0.07458112 | 0.0004524997
|  |  | 169.7367 | 4999.63 | 6.968835e-05 | 1.995283e-08 | 0.0001383741 | 2.767686e-08 | 0.001689492 | 0.002040492 | 0.3463464 | 0.07476761 | 0.00018381
|  |  | 170.1279 | 4999.63 | 6.964087e-05 | 1.628066e-08 | 0.0001383257 | 2.766719e-08 | 0.001688902 | 0.002039902 | 0.3470441 | 0.07483951 | 0.0001702816
|  |  | 170.5108 | 4999.63 | 6.959025e-05 | 1.825191e-08 | 0.0001382761 | 2.765727e-08 | 0.001688296 | 0.002039296 | 0.347722 | 0.07490471 | 0.0001446842
|  |  | 170.9062 | 4999.63 | 6.953274e-05 | 1.43453e-08 | 0.0001382203 | 2.764611e-08 | 0.001687614 | 0.002038614 | 0.3484118 | 0.07496192 | 0.0003584081
|  |  | 171.3512 | 4999.63 | 6.951278e-05 | 1.847974e-08 | 0.0001382033 | 2.764269e-08 | 0.001687406 | 0.002038406 | 0.3492832 | 0.07512141 | 0.000378023
|  |  | 171.7713 | 4999.63 | 6.950255e-05 | 1.903024e-08 | 0.0001381912 | 2.764027e-08 | 0.001687258 | 0.002038258 | 0.3501143 | 0.07528023 | 7.284641e-05
|  |  | 172.1559 | 4999.63 | 6.944357e-05 | 1.413836e-08 | 0.0001381243 | 2.76269e-08 | 0.001686442 | 0.002037442 | 0.3507578 | 0.07530825 | 0.0001777681
|  |  | 172.5774 | 4999.63 | 6.939692e-05 | 1.269616e-08 | 0.0001380723 | 2.761651e-08 | 0.001685808 | 0.002036808 | 0.3515071 | 0.07538318 | 0.0004632444
|  |  | 172.9967 | 4999.63 | 6.940124e-05 | 1.415188e-08 | 0.0001380776 | 2.761756e-08 | 0.001685872 | 0.002036872 | 0.3523721 | 0.07557739 | 0.0001086209
|  |  | 173.4037 | 4999.63 | 6.933977e-05 | 2.332842e-08 | 0.0001380145 | 2.760494e-08 | 0.001685101 | 0.002036101 | 0.3530675 | 0.0756216 | 0.0003183589
|  |  | 173.8344 | 4999.63 | 6.932191e-05 | 2.016544e-08 | 0.0001379906 | 2.760016e-08 | 0.00168481 | 0.00203581 | 0.3538938 | 0.07575873 | 0.0003489651
|  |  | 174.2684 | 4999.63 | 6.930849e-05 | 1.737454e-08 | 0.0001379729 | 2.759662e-08 | 0.001684593 | 0.002035593 | 0.3547396 | 0.07591017 | 8.233726e-05
|  |  | 174.6548 | 4999.63 | 6.924618e-05 | 1.774632e-08 | 0.0001379089 | 2.758381e-08 | 0.001683812 | 0.002034812 | 0.3553896 | 0.07594199 | 0.0003277007
|  |  | 175.0557 | 4999.63 | 6.922649e-05 | 1.589538e-08 | 0.0001378888 | 2.75798e-08 | 0.001683567 | 0.002034567 | 0.3561624 | 0.07607336 | 3.588253e-05
|  |  | 175.4552 | 4999.63 | 6.914964e-05 | 1.546519e-08 | 0.0001378144 | 2.756492e-08 | 0.001682659 | 0.002033659 | 0.3568161 | 0.0760877 | 0.0002451413
|  |  | 175.8639 | 4999.63 | 6.911397e-05 | 1.355467e-08 | 0.0001377785 | 2.755775e-08 | 0.001682221 | 0.002033221 | 0.3575702 | 0.07618789 | 0.0002224988
|  |  | 176.2704 | 4999.63 | 6.90827e-05 | 1.625842e-08 | 0.0001377387 | 2.754979e-08 | 0.001681735 | 0.002032735 | 0.358311 | 0.07627833 | 0.0002429463
|  |  | 176.6831 | 4999.63 | 6.905266e-05 | 1.297116e-08 | 0.0001377024 | 2.754252e-08 | 0.001681291 | 0.002032291 | 0.3590716 | 0.0763786 | 0.0003124541
|  |  | 177.1084 | 4999.63 | 6.902562e-05 | 1.413565e-08 | 0.0001376789 | 2.753781e-08 | 0.001681004 | 0.002032004 | 0.359885 | 0.07651149 | 0.0002384917
|  |  | 177.5448 | 4999.63 | 6.898402e-05 | 1.412003e-08 | 0.0001376399 | 2.753002e-08 | 0.001680528 | 0.002031528 | 0.3606873 | 0.07661556 | 0.0003270413
|  |  | 177.9473 | 4999.63 | 6.896564e-05 | 1.651198e-08 | 0.0001376206 | 2.752615e-08 | 0.001680292 | 0.002031292 | 0.3614628 | 0.07674718 | 0.0002188619
|  |  | 178.3473 | 4999.63 | 6.892833e-05 | 1.706474e-08 | 0.0001375815 | 2.751834e-08 | 0.001679815 | 0.002030815 | 0.3621904 | 0.07683473 | 0.0001768419
|  |  | 178.7708 | 4999.63 | 6.888475e-05 | 1.922816e-08 | 0.0001375322 | 2.750848e-08 | 0.001679214 | 0.002030214 | 0.362943 | 0.07690963 | 0.0004517516
|  |  | 179.2047 | 4999.63 | 6.889301e-05 | 2.048207e-08 | 0.0001375365 | 2.750934e-08 | 0.001679266 | 0.002030266 | 0.3638331 | 0.07710563 | 0.000104232
|  |  | 179.6235 | 4999.63 | 6.882799e-05 | 1.612984e-08 | 0.0001374743 | 2.749688e-08 | 0.001678505 | 0.002029505 | 0.3645469 | 0.07714928 | 0.0001349574
|  |  | 180.0277 | 4999.63 | 6.877101e-05 | 1.489831e-08 | 0.0001374201 | 2.748605e-08 | 0.001677844 | 0.002028844 | 0.3652481 | 0.07720382 | 0.0002810661
|  |  | 180.4378 | 4999.63 | 6.874005e-05 | 1.477253e-08 | 0.0001373926 | 2.748055e-08 | 0.001677508 | 0.002028508 | 0.3660195 | 0.07731909 | 0.0003629311
|  |  | 180.8659 | 4999.63 | 6.87246e-05 | 1.944394e-08 | 0.0001373799 | 2.747801e-08 | 0.001677353 | 0.002028353 | 0.3668598 | 0.07747446 | 0.0001947535
|  |  | 181.2797 | 4999.63 | 6.868032e-05 | 1.632465e-08 | 0.0001373362 | 2.746927e-08 | 0.00167682 | 0.00202782 | 0.3676026 | 0.07755506 | 0.0002604514
|  |  | 181.7058 | 4999.63 | 6.864884e-05 | 1.708637e-08 | 0.0001373041 | 2.746284e-08 | 0.001676427 | 0.002027427 | 0.3683953 | 0.07766603 | 0.0001569832
|  |  | 182.1201 | 4999.63 | 6.860164e-05 | 1.323014e-08 | 0.0001372537 | 2.745276e-08 | 0.001675812 | 0.002026812 | 0.3691232 | 0.07773106 | 0.0003451937
|  |  | 182.512 | 4999.63 | 6.858984e-05 | 1.442005e-08 | 0.0001372393 | 2.744989e-08 | 0.001675637 | 0.002026637 | 0.3698856 | 0.07786637 | 0.0002464283
|  |  | 182.9232 | 4999.63 | 6.855772e-05 | 1.42078e-08 | 0.0001372061 | 2.744326e-08 | 0.001675232 | 0.002026232 | 0.3706449 | 0.0779677 | 6.138574e-06
|  |  | 183.3428 | 4999.63 | 6.848068e-05 | 1.251816e-08 | 0.0001371274 | 2.742751e-08 | 0.001674271 | 0.002025271 | 0.3713187 | 0.07797028 | 0.0002502626
|  |  | 183.7483 | 4999.63 | 6.845389e-05 | 1.809239e-08 | 0.0001370958 | 2.742118e-08 | 0.001673884 | 0.002024884 | 0.372069 | 0.07807177 | 0.0004941205
|  |  | 184.1686 | 4999.63 | 6.847134e-05 | 1.58555e-08 | 0.0001371087 | 2.742377e-08 | 0.001674042 | 0.002025042 | 0.3729493 | 0.07827947 | 4.262038e-05
|  |  | 184.6007 | 4999.63 | 6.839522e-05 | 1.313686e-08 | 0.0001370354 | 2.740911e-08 | 0.001673147 | 0.002024147 | 0.3736589 | 0.07829788 | 0.0001328795
|  |  | 185.0337 | 4999.63 | 6.833594e-05 | 1.682739e-08 | 0.0001369796 | 2.739794e-08 | 0.001672466 | 0.002023466 | 0.3744093 | 0.07835542 | 0.0004209258
|  |  | 185.4517 | 4999.63 | 6.832864e-05 | 1.49723e-08 | 0.0001369791 | 2.739785e-08 | 0.00167246 | 0.00202346 | 0.3752542 | 0.0785314 | 0.0003138916
|  |  | 185.8762 | 4999.63 | 6.830301e-05 | 1.55732e-08 | 0.0001369586 | 2.739375e-08 | 0.00167221 | 0.00202321 | 0.3760666 | 0.07866464 | 0.0004937436
|  |  | 186.2752 | 4999.63 | 6.831573e-05 | 1.625296e-08 | 0.000136971 | 2.739623e-08 | 0.001672361 | 0.002023361 | 0.376902 | 0.07886164 | 9.071351e-05
|  |  | 186.6795 | 4999.63 | 6.825764e-05 | 1.543635e-08 | 0.000136912 | 2.738442e-08 | 0.00167164 | 0.00202264 | 0.3775855 | 0.07889831 | 0.000273426
|  |  | 187.0966 | 4999.63 | 6.823372e-05 | 1.94957e-08 | 0.0001368848 | 2.737897e-08 | 0.001671308 | 0.002022308 | 0.3783669 | 0.07901235 | -4.482595e-05
|  |  | 187.5071 | 4999.63 | 6.815322e-05 | 1.815749e-08 | 0.000136801 | 2.736222e-08 | 0.001670285 | 0.002021285 | 0.3790053 | 0.07899394 | 0.0003083882
|  |  | 187.9466 | 4999.63 | 6.813505e-05 | 1.845845e-08 | 0.0001367794 | 2.73579e-08 | 0.001670021 | 0.002021021 | 0.379844 | 0.07912947 | 0.0002892838
|  |  | 188.3759 | 4999.63 | 6.811187e-05 | 1.76124e-08 | 0.0001367548 | 2.735298e-08 | 0.001669721 | 0.002020721 | 0.3806551 | 0.07925367 | 0.0001776271
|  |  | 188.7985 | 4999.63 | 6.806441e-05 | 1.90328e-08 | 0.0001367102 | 2.734406e-08 | 0.001669177 | 0.002020177 | 0.3814064 | 0.07932874 | 3.151509e-05
|  |  | 189.2399 | 4999.63 | 6.799172e-05 | 2.098775e-08 | 0.000136636 | 2.732921e-08 | 0.00166827 | 0.00201927 | 0.3821265 | 0.07934265 | 0.000354856
|  |  | 189.6719 | 4999.63 | 6.798899e-05 | 2.139125e-08 | 0.0001366239 | 2.732681e-08 | 0.001668123 | 0.002019123 | 0.382971 | 0.07949595 | -4.782249e-05
|  |  | 190.0669 | 4999.63 | 6.791411e-05 | 1.301185e-08 | 0.0001365445 | 2.731091e-08 | 0.001667153 | 0.002018153 | 0.3835841 | 0.07947706 | 0.0003221471
|  |  | 190.453 | 4999.63 | 6.789677e-05 | 1.30052e-08 | 0.0001365285 | 2.730772e-08 | 0.001666958 | 0.002017958 | 0.3843263 | 0.07960145 | 0.0003274837
|  |  | 190.873 | 4999.63 | 6.78806e-05 | 1.53604e-08 | 0.0001365122 | 2.730446e-08 | 0.001666759 | 0.002017759 | 0.3851358 | 0.07973899 | 8.490309e-05
|  |  | 191.2495 | 4999.63 | 6.783149e-05 | 1.291161e-08 | 0.0001364586 | 2.729373e-08 | 0.001666104 | 0.002017104 | 0.3857702 | 0.07977096 | 0.0003700753
|  |  | 191.6682 | 4999.63 | 6.782762e-05 | 1.713075e-08 | 0.0001364501 | 2.729205e-08 | 0.001666001 | 0.002017001 | 0.386595 | 0.0799259 | -4.460387e-05
|  |  | 192.0639 | 4999.63 | 6.775035e-05 | 1.240931e-08 | 0.0001363723 | 2.727647e-08 | 0.00166505 | 0.00201605 | 0.3872104 | 0.07990825 | 0.0006040739
|  |  | 192.4841 | 4999.63 | 6.778502e-05 | 1.81284e-08 | 0.0001364059 | 2.728319e-08 | 0.001665461 | 0.002016461 | 0.3881366 | 0.08016209 | -0.0001222041
|  |  | 192.8846 | 4999.63 | 6.769834e-05 | 1.766431e-08 | 0.0001363143 | 2.726487e-08 | 0.001664342 | 0.002015342 | 0.3887285 | 0.08011315 | 0.0002473899
|  |  | 193.3191 | 4999.63 | 6.76724e-05 | 1.404886e-08 | 0.0001362833 | 2.725868e-08 | 0.001663965 | 0.002014965 | 0.3895312 | 0.08022063 | 0.0003812221
|  |  | 193.7475 | 4999.63 | 6.766786e-05 | 1.633395e-08 | 0.0001362772 | 2.725746e-08 | 0.00166389 | 0.00201489 | 0.3903799 | 0.08038394 | -7.842078e-06
|  |  | 194.1616 | 4999.63 | 6.759532e-05 | 1.645269e-08 | 0.0001362034 | 2.724269e-08 | 0.001662989 | 0.002013989 | 0.3910392 | 0.08038069 | 0.0003429732
|  |  | 194.5904 | 4999.63 | 6.758271e-05 | 1.824216e-08 | 0.0001361906 | 2.724013e-08 | 0.001662832 | 0.002013832 | 0.3918724 | 0.08052775 | 0.0001526222
|  |  | 195.0253 | 4999.63 | 6.753603e-05 | 1.642528e-08 | 0.0001361429 | 2.723059e-08 | 0.00166225 | 0.00201325 | 0.3926346 | 0.08059413 | 1.375352e-05
|  |  | 195.4393 | 4999.63 | 6.747021e-05 | 9.900357e-09 | 0.0001360735 | 2.721672e-08 | 0.001661403 | 0.002012403 | 0.3933027 | 0.08059982 | 0.0004459204
|  |  | 195.825 | 4999.63 | 6.747883e-05 | 1.47554e-08 | 0.0001360789 | 2.72178e-08 | 0.001661469 | 0.002012469 | 0.3940917 | 0.08077178 | -5.700926e-05
|  |  | 196.2365 | 4999.63 | 6.740126e-05 | 1.197558e-08 | 0.0001359983 | 2.720167e-08 | 0.001660485 | 0.002011485 | 0.3947267 | 0.08074832 | 0.0003409536
|  |  | 196.6576 | 4999.63 | 6.739216e-05 | 1.319994e-08 | 0.0001359859 | 2.71992e-08 | 0.001660334 | 0.002011334 | 0.3955441 | 0.0808919 | 0.0002239873
|  |  | 197.0623 | 4999.63 | 6.736481e-05 | 1.467978e-08 | 0.0001359544 | 2.71929e-08 | 0.001659949 | 0.002010949 | 0.3962822 | 0.08098255 | 0.0004904635
|  |  | 197.4635 | 4999.63 | 6.738091e-05 | 1.701594e-08 | 0.0001359677 | 2.719554e-08 | 0.001660111 | 0.002011111 | 0.3971209 | 0.08117932 | -7.65769e-05
|  |  | 197.8761 | 4999.63 | 6.729438e-05 | 1.659251e-08 | 0.0001358844 | 2.717888e-08 | 0.001659094 | 0.002010094 | 0.3977495 | 0.08114773 | 0.0001995578
|  |  | 198.3167 | 4999.63 | 6.725333e-05 | 1.274256e-08 | 0.0001358461 | 2.717122e-08 | 0.001658626 | 0.002009626 | 0.3985424 | 0.08123566 | 0.0002618479
|  |  | 198.7406 | 4999.63 | 6.7227e-05 | 1.908828e-08 | 0.0001358202 | 2.716606e-08 | 0.001658311 | 0.002009311 | 0.3993317 | 0.08134666 | 0.0002007487
|  |  | 199.1472 | 4999.63 | 6.719245e-05 | 1.845502e-08 | 0.0001357854 | 2.715908e-08 | 0.001657885 | 0.002008885 | 0.4000638 | 0.08142827 | 0.0002737463
|  |  | 199.575 | 4999.63 | 6.717136e-05 | 1.885032e-08 | 0.0001357616 | 2.715434e-08 | 0.001657595 | 0.002008595 | 0.4008653 | 0.08154538 | 0.000128561
|  |  | 199.968 | 4999.63 | 6.712845e-05 | 1.65834e-08 | 0.0001357166 | 2.714532e-08 | 0.001657045 | 0.002008045 | 0.4015447 | 0.08159591 | 0.0002702914
|  |  | 200.3859 | 4999.63 | 6.710664e-05 | 1.752238e-08 | 0.000135693 | 2.714061e-08 | 0.001656758 | 0.002007758 | 0.4023262 | 0.08170885 | 0.0002463491
|  |  | 200.7972 | 4999.63 | 6.708186e-05 | 1.613672e-08 | 0.000135666 | 2.71352e-08 | 0.001656427 | 0.002007427 | 0.4030858 | 0.08181019 | 0.0001055016
|  |  | 201.2141 | 4999.63 | 6.703504e-05 | 1.609588e-08 | 0.0001356147 | 2.712495e-08 | 0.001655801 | 0.002006801 | 0.4037967 | 0.08185416 | 8.502155e-05
|  |  | 201.6358 | 4999.63 | 6.698339e-05 | 1.677717e-08 | 0.0001355596 | 2.711393e-08 | 0.001655128 | 0.002006128 | 0.4045073 | 0.08189002 | 0.00017946
|  |  | 202.0387 | 4999.63 | 6.694581e-05 | 1.208068e-08 | 0.0001355226 | 2.710652e-08 | 0.001654676 | 0.002005676 | 0.4052243 | 0.08196233 | 0.000391902
|  |  | 202.4558 | 4999.63 | 6.694396e-05 | 1.460564e-08 | 0.0001355203 | 2.710606e-08 | 0.001654648 | 0.002005648 | 0.4060551 | 0.08212578 | 0.0001055067
|  |  | 202.8609 | 4999.63 | 6.690435e-05 | 1.747745e-08 | 0.0001354712 | 2.709624e-08 | 0.001654049 | 0.002005049 | 0.406746 | 0.08216853 | 0.0004713074
|  |  | 203.2722 | 4999.63 | 6.692443e-05 | 2.216366e-08 | 0.0001354821 | 2.709843e-08 | 0.001654183 | 0.002005183 | 0.407598 | 0.08236237 | -0.0001619111
|  |  | 203.6847 | 4999.63 | 6.682762e-05 | 1.477077e-08 | 0.0001353881 | 2.707962e-08 | 0.001653034 | 0.002004034 | 0.4081911 | 0.08229559 | 0.000296088
|  |  | 204.1033 | 4999.63 | 6.68067e-05 | 1.642659e-08 | 0.00013537 | 2.707599e-08 | 0.001652813 | 0.002003813 | 0.4089848 | 0.08241953 | 0.0001226039
|  |  | 204.5218 | 4999.63 | 6.676861e-05 | 1.738742e-08 | 0.0001353228 | 2.706657e-08 | 0.001652237 | 0.002003237 | 0.4097057 | 0.08247084 | 0.0002981569
|  |  | 204.94 | 4999.63 | 6.676023e-05 | 1.39074e-08 | 0.0001353053 | 2.706305e-08 | 0.001652023 | 0.002003023 | 0.4104994 | 0.08259552 | 0.00012063
|  |  | 205.3667 | 4999.63 | 6.670985e-05 | 1.5677e-08 | 0.0001352572 | 2.705344e-08 | 0.001651436 | 0.002002436 | 0.4112337 | 0.08264699 | 5.402767e-05
|  |  | 205.7715 | 4999.63 | 6.665131e-05 | 1.145142e-08 | 0.0001352011 | 2.704221e-08 | 0.001650751 | 0.002001751 | 0.4119033 | 0.08266886 | 0.0002892847
|  |  | 206.1933 | 4999.63 | 6.663442e-05 | 1.0527e-08 | 0.0001351822 | 2.703845e-08 | 0.001650521 | 0.002001521 | 0.4127001 | 0.08279088 | 0.0002230272
|  |  | 206.6076 | 4999.63 | 6.660702e-05 | 1.316829e-08 | 0.0001351529 | 2.703258e-08 | 0.001650163 | 0.002001163 | 0.4134554 | 0.08288328 | 0.0001554667
|  |  | 207.0225 | 4999.63 | 6.656719e-05 | 1.340852e-08 | 0.0001351126 | 2.702452e-08 | 0.00164967 | 0.00200067 | 0.4141837 | 0.08294778 | 0.0003161661
|  |  | 207.4024 | 4999.63 | 6.655496e-05 | 1.807751e-08 | 0.0001350999 | 2.702198e-08 | 0.001649516 | 0.002000516 | 0.4149117 | 0.0830679 | 0.0002890066
|  |  | 207.7767 | 4999.63 | 6.653943e-05 | 1.385037e-08 | 0.0001350835 | 2.701869e-08 | 0.001649315 | 0.002000315 | 0.4156188 | 0.08317607 | 0.0001444245
|  |  | 208.1889 | 4999.63 | 6.649901e-05 | 1.746367e-08 | 0.000135042 | 2.701039e-08 | 0.001648808 | 0.001999808 | 0.4163378 | 0.0832356 | -3.020741e-05
|  |  | 208.6343 | 4999.63 | 6.642584e-05 | 1.509304e-08 | 0.0001349668 | 2.699535e-08 | 0.00164789 | 0.00199889 | 0.4170371 | 0.08322215 | 0.000359779
|  |  | 209.0583 | 4999.63 | 6.642151e-05 | 1.692772e-08 | 0.0001349603 | 2.699405e-08 | 0.001647811 | 0.001998811 | 0.417868 | 0.0833747 | -9.934076e-06
|  |  | 209.4582 | 4999.63 | 6.636084e-05 | 1.831724e-08 | 0.0001348964 | 2.698127e-08 | 0.00164703 | 0.00199803 | 0.4185039 | 0.08337072 | 0.0003807943
|  |  | 209.8828 | 4999.63 | 6.63617e-05 | 1.281585e-08 | 0.0001348935 | 2.69807e-08 | 0.001646995 | 0.001997995 | 0.4193448 | 0.0835324 | 0.0002118995
|  |  | 210.2924 | 4999.63 | 6.633526e-05 | 1.544133e-08 | 0.0001348638 | 2.697476e-08 | 0.001646633 | 0.001997633 | 0.4200871 | 0.0836192 | 0.0001501213
|  |  | 210.6883 | 4999.63 | 6.630025e-05 | 2.06297e-08 | 0.0001348257 | 2.696714e-08 | 0.001646168 | 0.001997168 | 0.4207799 | 0.08367863 | 0.0003300487
|  |  | 211.106 | 4999.63 | 6.629186e-05 | 1.587466e-08 | 0.0001348148 | 2.696496e-08 | 0.001646035 | 0.001997035 | 0.421586 | 0.08381648 | 0.0001048348
|  |  | 211.5173 | 4999.63 | 6.624745e-05 | 1.30933e-08 | 0.0001347683 | 2.695565e-08 | 0.001645467 | 0.001996467 | 0.4222872 | 0.0838596 | 0.0002107702
|  |  | 211.9466 | 4999.63 | 6.622095e-05 | 1.462061e-08 | 0.0001347375 | 2.694949e-08 | 0.001645091 | 0.001996091 | 0.4230647 | 0.0839501 | 0.0003088455
|  |  | 212.3755 | 4999.63 | 6.621172e-05 | 1.57501e-08 | 0.0001347231 | 2.694661e-08 | 0.001644915 | 0.001995915 | 0.4238834 | 0.08408257 | -4.106834e-05
|  |  | 212.8006 | 4999.63 | 6.614321e-05 | 1.763455e-08 | 0.0001346516 | 2.693231e-08 | 0.001644042 | 0.001995042 | 0.4245461 | 0.08406511 | 0.0003992637
|  |  | 213.2009 | 4999.63 | 6.61462e-05 | 1.64001e-08 | 0.0001346522 | 2.693244e-08 | 0.00164405 | 0.00199505 | 0.4253464 | 0.08422493 | -6.056855e-05
|  |  | 213.5918 | 4999.63 | 6.607648e-05 | 1.735727e-08 | 0.0001345839 | 2.691878e-08 | 0.001643216 | 0.001994216 | 0.4259481 | 0.08420126 | 0.0002671757
|  |  | 214.0096 | 4999.63 | 6.605372e-05 | 1.210971e-08 | 0.0001345636 | 2.691471e-08 | 0.001642968 | 0.001993968 | 0.4267282 | 0.08431288 | 0.0001845055
|  |  | 214.4292 | 4999.63 | 6.602301e-05 | 1.3857e-08 | 0.0001345301 | 2.6908e-08 | 0.001642558 | 0.001993558 | 0.4274769 | 0.0843903 | 0.0003612308
|  |  | 214.8724 | 4999.63 | 6.602166e-05 | 2.056245e-08 | 0.0001345246 | 2.690691e-08 | 0.001642491 | 0.001993491 | 0.4283463 | 0.08455043 | 0.0002747541
|  |  | 215.3342 | 4999.63 | 6.600075e-05 | 1.486431e-08 | 0.0001345037 | 2.690274e-08 | 0.001642237 | 0.001993237 | 0.4292121 | 0.0846773 | -1.096123e-05
|  |  | 215.7195 | 4999.63 | 6.594118e-05 | 1.54163e-08 | 0.0001344446 | 2.689091e-08 | 0.001641515 | 0.001992515 | 0.4298242 | 0.08467308 | 0.0005222609
|  |  | 216.143 | 4999.63 | 6.596569e-05 | 1.445702e-08 | 0.0001344654 | 2.689508e-08 | 0.001641769 | 0.001992769 | 0.4307232 | 0.0848943 | 0.0002283816
|  |  | 216.5276 | 4999.63 | 6.594565e-05 | 1.532455e-08 | 0.0001344415 | 2.689029e-08 | 0.001641477 | 0.001992477 | 0.4314264 | 0.08498214 | 0.0001215609
|  |  | 216.9568 | 4999.63 | 6.590725e-05 | 1.958081e-08 | 0.0001343976 | 2.688152e-08 | 0.001640941 | 0.001991941 | 0.4321651 | 0.0850343 | 0.0001750314
|  |  | 217.3841 | 4999.63 | 6.5878e-05 | 1.432677e-08 | 0.0001343627 | 2.687453e-08 | 0.001640515 | 0.001991515 | 0.4329237 | 0.0851091 | 0.0002002551
|  |  | 217.7974 | 4999.63 | 6.584735e-05 | 1.485972e-08 | 0.000134333 | 2.686858e-08 | 0.001640152 | 0.001991152 | 0.4336677 | 0.08519186 | 0.0002057346
|  |  | 218.2171 | 4999.63 | 6.581652e-05 | 1.526081e-08 | 0.0001343038 | 2.686274e-08 | 0.001639795 | 0.001990795 | 0.4344255 | 0.0852782 | 0.0002961997
|  |  | 218.6546 | 4999.63 | 6.580204e-05 | 1.498344e-08 | 0.0001342883 | 2.685964e-08 | 0.001639606 | 0.001990606 | 0.4352552 | 0.0854078 | 0.0001595286
|  |  | 219.0506 | 4999.63 | 6.576881e-05 | 1.409879e-08 | 0.0001342541 | 2.68528e-08 | 0.001639188 | 0.001990188 | 0.4359519 | 0.08547097 | 0.0002564123
|  |  | 219.443 | 4999.63 | 6.575277e-05 | 1.625302e-08 | 0.0001342345 | 2.684888e-08 | 0.001638949 | 0.001989949 | 0.4366804 | 0.08557159 | 0.0003387026
|  |  | 219.8543 | 4999.63 | 6.574884e-05 | 1.589487e-08 | 0.0001342266 | 2.684731e-08 | 0.001638853 | 0.001989853 | 0.4374777 | 0.08571089 | 0.000289246
|  |  | 220.266 | 4999.63 | 6.573586e-05 | 1.508622e-08 | 0.0001342112 | 2.684423e-08 | 0.001638665 | 0.001989665 | 0.4382555 | 0.08582997 | 6.968114e-05
|  |  | 220.6829 | 4999.63 | 6.568836e-05 | 1.138402e-08 | 0.0001341617 | 2.683433e-08 | 0.001638061 | 0.001989061 | 0.4389517 | 0.08585902 | 0.000380433
|  |  | 221.1126 | 4999.63 | 6.569131e-05 | 1.821294e-08 | 0.0001341603 | 2.683405e-08 | 0.001638044 | 0.001989044 | 0.4398027 | 0.0860225 | 0.0003730186
|  |  | 221.5627 | 4999.63 | 6.569383e-05 | 1.735825e-08 | 0.0001341577 | 2.683352e-08 | 0.001638011 | 0.001989011 | 0.4406907 | 0.08619038 | 0.0003178031
|  |  | 221.9683 | 4999.63 | 6.568393e-05 | 1.866236e-08 | 0.000134147 | 2.683139e-08 | 0.001637881 | 0.001988881 | 0.4414685 | 0.08631928 | 8.197873e-05
|  |  | 222.3755 | 4999.63 | 6.563835e-05 | 1.597519e-08 | 0.000134101 | 2.682218e-08 | 0.001637319 | 0.001988319 | 0.4421534 | 0.08635266 | 0.0006058795
|  |  | 222.7836 | 4999.63 | 6.567204e-05 | 1.834554e-08 | 0.0001341336 | 2.682871e-08 | 0.001637718 | 0.001988718 | 0.4430536 | 0.08659992 | -9.763331e-05
|  |  | 223.2254 | 4999.63 | 6.559437e-05 | 1.316583e-08 | 0.0001340548 | 2.681294e-08 | 0.001636755 | 0.001987755 | 0.4437175 | 0.08655678 | 0.0004302172
|  |  | 223.6719 | 4999.63 | 6.560659e-05 | 1.306358e-08 | 0.0001340617 | 2.681433e-08 | 0.00163684 | 0.00198784 | 0.4446238 | 0.08674885 | 0.0004021252
|  |  | 224.0536 | 4999.63 | 6.561313e-05 | 1.398964e-08 | 0.0001340637 | 2.681473e-08 | 0.001636864 | 0.001987864 | 0.4453882 | 0.08690237 | 0.0004672653
|  |  | 224.4379 | 4999.63 | 6.562637e-05 | 1.974851e-08 | 0.0001340749 | 2.681695e-08 | 0.001637 | 0.001988 | 0.4461825 | 0.08708191 | 9.87875e-05
|  |  | 224.8598 | 4999.63 | 6.558419e-05 | 1.767703e-08 | 0.0001340304 | 2.680806e-08 | 0.001636457 | 0.001987457 | 0.4468992 | 0.08712358 | 0.0004829363
|  |  | 225.2786 | 4999.63 | 6.559865e-05 | 1.839587e-08 | 0.0001340449 | 2.681097e-08 | 0.001636635 | 0.001987635 | 0.4477716 | 0.08732585 | 5.379225e-05
|  |  | 225.688 | 4999.63 | 6.554861e-05 | 1.23429e-08 | 0.0001339953 | 2.680105e-08 | 0.001636029 | 0.001987029 | 0.4484486 | 0.08734787 | 0.0004747972
|  |  | 226.1128 | 4999.63 | 6.556223e-05 | 1.421373e-08 | 0.0001340089 | 2.680375e-08 | 0.001636194 | 0.001987194 | 0.4493301 | 0.08754958 | 0.0003935703
|  |  | 226.5263 | 4999.63 | 6.556339e-05 | 1.595809e-08 | 0.0001340098 | 2.680394e-08 | 0.001636206 | 0.001987206 | 0.4501544 | 0.08771232 | 0.0002260117
|  |  | 226.9456 | 4999.63 | 6.554607e-05 | 1.284259e-08 | 0.0001339854 | 2.679906e-08 | 0.001635908 | 0.001986908 | 0.45092 | 0.08780708 | 0.0006106645
|  |  | 227.3791 | 4999.63 | 6.558884e-05 | 1.692238e-08 | 0.0001340204 | 2.680605e-08 | 0.001636335 | 0.001987335 | 0.4518785 | 0.08807184 | 0.0003090161
|  |  | 227.8112 | 4999.63 | 6.557905e-05 | 2.048837e-08 | 0.0001340082 | 2.680362e-08 | 0.001636186 | 0.001987186 | 0.4527032 | 0.08820535 | 0.0004787695
|  |  | 228.2035 | 4999.63 | 6.559382e-05 | 1.902641e-08 | 0.0001340211 | 2.68062e-08 | 0.001636344 | 0.001987344 | 0.4535188 | 0.08839318 | 0.0001012203
|  |  | 228.6068 | 4999.63 | 6.555422e-05 | 1.87897e-08 | 0.0001339798 | 2.679793e-08 | 0.001635839 | 0.001986839 | 0.4542048 | 0.088434 | 0.0005451726
|  |  | 229.0152 | 4999.63 | 6.557908e-05 | 2.015267e-08 | 0.0001340029 | 2.680256e-08 | 0.001636121 | 0.001987121 | 0.4550809 | 0.08865665 | 0.0006375464
|  |  | 229.4086 | 4999.63 | 6.561888e-05 | 1.523855e-08 | 0.0001340381 | 2.680959e-08 | 0.001636551 | 0.001987551 | 0.4559612 | 0.08890748 | 0.0004221615
|  |  | 229.8134 | 4999.63 | 6.562928e-05 | 1.949155e-08 | 0.000134043 | 2.681059e-08 | 0.001636612 | 0.001987612 | 0.4567797 | 0.08907836 | 0.0002060798
|  |  | 230.2373 | 4999.63 | 6.560509e-05 | 1.154946e-08 | 0.0001340157 | 2.680512e-08 | 0.001636277 | 0.001987277 | 0.4575454 | 0.08916572 | 0.0004847213
|  |  | 230.6797 | 4999.63 | 6.562272e-05 | 1.996469e-08 | 0.000134031 | 2.680818e-08 | 0.001636464 | 0.001987464 | 0.4584676 | 0.08938015 | 0.0006608259
|  |  | 231.1272 | 4999.63 | 6.566614e-05 | 1.404715e-08 | 0.0001340743 | 2.681685e-08 | 0.001636994 | 0.001987994 | 0.4594795 | 0.08967591 | 0.0005764097
|  |  | 231.5349 | 4999.63 | 6.569287e-05 | 1.399418e-08 | 0.0001341015 | 2.682228e-08 | 0.001637325 | 0.001988325 | 0.4603667 | 0.08991089 | 0.0009676897
|  |  | 231.9332 | 4999.63 | 6.577527e-05 | 1.549455e-08 | 0.000134183 | 2.683858e-08 | 0.00163832 | 0.00198932 | 0.4613894 | 0.0902963 | 0.0006681253
|  |  | 232.3441 | 4999.63 | 6.581686e-05 | 1.217755e-08 | 0.0001342234 | 2.684666e-08 | 0.001638813 | 0.001989813 | 0.4623215 | 0.09057087 | 0.0005520116
|  |  | 232.7468 | 4999.63 | 6.584351e-05 | 1.543261e-08 | 0.0001342464 | 2.685126e-08 | 0.001639094 | 0.001990094 | 0.463188 | 0.09079313 | 0.0009990323
|  |  | 233.1285 | 4999.63 | 6.592919e-05 | 1.426496e-08 | 0.000134328 | 2.686759e-08 | 0.001640091 | 0.001991091 | 0.4641802 | 0.09117452 | 0.0007358673
|  |  | 233.5202 | 4999.63 | 6.598241e-05 | 1.291123e-08 | 0.0001343754 | 2.687706e-08 | 0.001640669 | 0.001991669 | 0.465095 | 0.09146272 | 0.00115138
|  |  | 233.9365 | 4999.63 | 6.610014e-05 | 1.696572e-08 | 0.0001344861 | 2.689921e-08 | 0.001642021 | 0.001993021 | 0.4662404 | 0.09194202 | 0.001242528
|  |  | 234.3721 | 4999.63 | 6.622952e-05 | 1.784976e-08 | 0.0001346154 | 2.692508e-08 | 0.0016436 | 0.0019946 | 0.4674786 | 0.0924833 | 0.001025442
|  |  | 234.8023 | 4999.63 | 6.632123e-05 | 1.507503e-08 | 0.0001347101 | 2.694401e-08 | 0.001644756 | 0.001995756 | 0.4686081 | 0.09292443 | 0.001595696
|  |  | 235.2274 | 4999.63 | 6.650074e-05 | 1.383662e-08 | 0.0001348877 | 2.697954e-08 | 0.001646925 | 0.001997925 | 0.4699667 | 0.09360285 | 0.00167371
|  |  | 235.649 | 4999.63 | 6.669114e-05 | 1.606457e-08 | 0.0001350747 | 2.701693e-08 | 0.001649207 | 0.002000207 | 0.4713469 | 0.09430846 | 0.002048303
|  |  | 236.0555 | 4999.63 | 6.692525e-05 | 1.812351e-08 | 0.0001353071 | 2.706342e-08 | 0.001652045 | 0.002003045 | 0.4728297 | 0.09514099 | 0.002334359
|  |  | 236.4598 | 4999.63 | 6.719651e-05 | 1.774434e-08 | 0.0001355776 | 2.711752e-08 | 0.001655348 | 0.002006348 | 0.4744207 | 0.09608498 | 0.002922105
|  |  | 236.8907 | 4999.63 | 6.757426e-05 | 2.281058e-08 | 0.0001359523 | 2.719248e-08 | 0.001659923 | 0.002010923 | 0.476369 | 0.09734392 | 0.003365594
|  |  | 237.3378 | 4999.63 | 6.803548e-05 | 2.377795e-08 | 0.0001364082 | 2.728365e-08 | 0.001665489 | 0.002016489 | 0.478589 | 0.09884859 | 0.003675025
|  |  | 237.7478 | 4999.63 | 6.850017e-05 | 2.210454e-08 | 0.0001368684 | 2.737571e-08 | 0.001671109 | 0.002022109 | 0.4807518 | 0.1003554 | 0.005168112
|  |  | 238.1547 | 4999.63 | 6.916841e-05 | 2.986398e-08 | 0.0001375326 | 2.750855e-08 | 0.001679218 | 0.002030218 | 0.4835059 | 0.1024584 | 0.006359234
|  |  | 238.5821 | 4999.63 | 7.004174e-05 | 3.387085e-08 | 0.0001384027 | 2.768258e-08 | 0.001689841 | 0.002040841 | 0.4869082 | 0.1051767 | 0.006845315
|  |  | 239.0068 | 4999.63 | 7.097633e-05 | 3.815364e-08 | 0.0001393346 | 2.786899e-08 | 0.00170122 | 0.00205222 | 0.4904946 | 0.1080837 | 0.009193731
|  |  | 239.422 | 4999.63 | 7.22212e-05 | 4.886346e-08 | 0.0001405763 | 2.811733e-08 | 0.00171638 | 0.00206738 | 0.4949762 | 0.111901 | 0.01160354
|  |  | 239.8432 | 4999.63 | 7.382629e-05 | 6.254928e-08 | 0.0001421778 | 2.843767e-08 | 0.001735934 | 0.002086934 | 0.5005369 | 0.1167878 | 0.01421089
|  |  | 240.2907 | 4999.63 | 7.592057e-05 | 8.353259e-08 | 0.0001442715 | 2.885644e-08 | 0.001761497 | 0.002112497 | 0.5076136 | 0.1231484 | 0.01952432
|  |  | 240.7118 | 4999.63 | 7.864504e-05 | 1.090896e-07 | 0.0001469955 | 2.940127e-08 | 0.001794756 | 0.002145756 | 0.5165088 | 0.1313699 | 0.02859532
|  |  | 241.1015 | 4999.63 | 8.235939e-05 | 1.500127e-07 | 0.0001507086 | 3.014395e-08 | 0.001840092 | 0.002191092 | 0.5282755 | 0.1425131 | 0.03969516
|  |  | 241.4959 | 4999.63 | 8.759105e-05 | 2.11202e-07 | 0.0001559389 | 3.119008e-08 | 0.001903951 | 0.002254951 | 0.5445615 | 0.158168 | 0.0572411
|  |  | 241.8919 | 4999.63 | 9.518024e-05 | 3.141016e-07 | 0.0001635259 | 3.270759e-08 | 0.001996585 | 0.002347585 | 0.5678619 | 0.1808348 | 0.08435449
|  |  | 242.2955 | 4999.63 | 0.0001065907 | 4.816605e-07 | 0.0001749338 | 3.498935e-08 | 0.002135872 | 0.002486872 | 0.6025579 | 0.214885 | 0.1305196
|  |  | 242.7087 | 4999.63 | 0.0001246707 | 7.784176e-07 | 0.0001930082 | 3.86045e-08 | 0.002356553 | 0.002707553 | 0.6571468 | 0.2688128 | 0.211234
|  |  | 243.1195 | 4999.63 | 0.0001537515 | 1.240578e-06 | 0.000222084 | 4.442008e-08 | 0.002711556 | 0.003062556 | 0.744567 | 0.3555758 | 0.3551985
|  |  | 243.5 | 4999.63 | 0.0001990264 | 1.858742e-06 | 0.000267361 | 5.347615e-08 | 0.00326437 | 0.00361537 | 0.8803427 | 0.4907427 | 0.4882414
|  |  | 243.8884 | 4999.63 | 0.0002624448 | 2.445909e-06 | 0.0003307816 | 6.616121e-08 | 0.00403871 | 0.00438971 | 1.070599 | 0.680378 | 0.5514903
|  |  | 244.3091 | 4999.63 | 0.0003398286 | 2.793062e-06 | 0.0004081586 | 8.163776e-08 | 0.004983453 | 0.005334453 | 1.303255 | 0.9123606 | 0.5606502
|  |  | 244.7587 | 4999.63 | 0.0004236333 | 2.896601e-06 | 0.0004919555 | 9.839838e-08 | 0.006006579 | 0.006357579 | 1.556073 | 1.164459 | 0.5766759
|  |  | 245.1996 | 4999.63 | 0.0005078593 | 2.844712e-06 | 0.0005761804 | 1.152446e-07 | 0.007034932 | 0.007385932 | 1.811028 | 1.418708 | 0.5685012
|  |  | 245.6322 | 4999.63 | 0.0005890268 | 2.681642e-06 | 0.0006573466 | 1.31479e-07 | 0.008025938 | 0.008376938 | 2.057646 | 1.664634 | 0.5624661
|  |  | 246.0436 | 4999.63 | 0.00066513 | 2.498435e-06 | 0.0007334463 | 1.467001e-07 | 0.008955085 | 0.009306085 | 2.289702 | 1.896033 | 0.5634691
|  |  | 246.4221 | 4999.63 | 0.0007350562 | 2.265182e-06 | 0.0008033693 | 1.606857e-07 | 0.009808817 | 0.01015982 | 2.503604 | 2.109328 | 0.4805547
|  |  | 246.8212 | 4999.63 | 0.0007975578 | 2.023996e-06 | 0.0008658679 | 1.731864e-07 | 0.0105719 | 0.0109229 | 2.696003 | 2.301089 | 0.3928168
|  |  | 247.2525 | 4999.63 | 0.0008523577 | 1.745609e-06 | 0.0009206647 | 1.841465e-07 | 0.01124095 | 0.01159195 | 2.866138 | 2.470534 | 0.3358237
|  |  | 247.6888 | 4999.63 | 0.0008993699 | 1.453899e-06 | 0.0009676703 | 1.935484e-07 | 0.01181487 | 0.01216587 | 3.013349 | 2.617047 | 0.2813731
|  |  | 248.1243 | 4999.63 | 0.0009383041 | 1.218978e-06 | 0.001006599 | 2.013347e-07 | 0.01229017 | 0.01264117 | 3.136582 | 2.739583 | 0.2306316
|  |  | 248.5536 | 4999.63 | 0.000969361 | 9.437964e-07 | 0.00103766 | 2.075473e-07 | 0.01266941 | 0.01302041 | 3.23627 | 2.838584 | 0.1897362
|  |  | 248.9417 | 4999.63 | 0.0009921301 | 6.578003e-07 | 0.001060432 | 2.121021e-07 | 0.01294745 | 0.01329845 | 3.310539 | 2.912232 | 0.1139747
|  |  | 249.3728 | 4999.63 | 0.001006614 | 4.047854e-07 | 0.001074911 | 2.149982e-07 | 0.01312424 | 0.01347524 | 3.360357 | 2.96136 | 0.06407562
|  |  | 249.7251 | 4999.63 | 0.00101265 | 1.644945e-07 | 0.001080944 | 2.162047e-07 | 0.01319789 | 0.01354889 | 3.383498 | 2.983938 | 0.02262435
|  |  | 250.1353 | 4999.63 | 0.001014091 | 1.677798e-07 | 0.001082378 | 2.164915e-07 | 0.0132154 | 0.0135664 | 3.393435 | 2.993218 | 0.01291666
|  |  | 250.5623 | 4999.63 | 0.001014231 | 1.456546e-07 | 0.00108251 | 2.165181e-07 | 0.01321702 | 0.01356802 | 3.399634 | 2.998734 | 0.009823329
|  |  | 250.9936 | 4999.63 | 0.001013934 | 1.545502e-07 | 0.001082208 | 2.164577e-07 | 0.01321333 | 0.01356433 | 3.40456 | 3.00297 | 0.01089213
|  |  | 251.4389 | 4999.63 | 0.001013783 | 1.855217e-07 | 0.001082053 | 2.164266e-07 | 0.01321143 | 0.01356243 | 3.410123 | 3.007821 | 0.01149584
|  |  | 251.8626 | 4999.63 | 0.001013719 | 1.499611e-07 | 0.001081989 | 2.164137e-07 | 0.01321065 | 0.01356165 | 3.415671 | 3.012691 | 0.01359057
|  |  | 252.2699 | 4999.63 | 0.001013934 | 2.066578e-07 | 0.001082204 | 2.164568e-07 | 0.01321328 | 0.01356428 | 3.421858 | 3.018226 | 0.01174455
|  |  | 252.7008 | 4999.63 | 0.00101391 | 1.593823e-07 | 0.001082173 | 2.164507e-07 | 0.0132129 | 0.0135639 | 3.427609 | 3.023287 | 0.0163847
|  |  | 253.1232 | 4999.63 | 0.001014521 | 1.451479e-07 | 0.001082777 | 2.165715e-07 | 0.01322028 | 0.01357128 | 3.435205 | 3.030208 | 0.02087825
|  |  | 253.5236 | 4999.63 | 0.001015674 | 1.829105e-07 | 0.00108393 | 2.16802e-07 | 0.01323435 | 0.01358535 | 3.444207 | 3.038569 | 0.02642636
|  |  | 253.9147 | 4999.63 | 0.001017495 | 2.08537e-07 | 0.001085752 | 2.171664e-07 | 0.01325659 | 0.01360759 | 3.455167 | 3.048904 | 0.0268308
|  |  | 254.3341 | 4999.63 | 0.001019496 | 1.854232e-07 | 0.001087753 | 2.175667e-07 | 0.01328103 | 0.01363203 | 3.46709 | 3.060155 | 0.03681409
|  |  | 254.753 | 4999.63 | 0.001022833 | 2.31261e-07 | 0.001091091 | 2.182344e-07 | 0.01332178 | 0.01367278 | 3.483183 | 3.075578 | 0.03971642
|  |  | 255.1534 | 4999.63 | 0.001026392 | 2.337422e-07 | 0.001094644 | 2.189449e-07 | 0.01336516 | 0.01371616 | 3.499724 | 3.091479 | 0.04500951
|  |  | 255.5861 | 4999.63 | 0.001030961 | 2.021506e-07 | 0.001099205 | 2.198573e-07 | 0.01342086 | 0.01377186 | 3.519895 | 3.110958 | 0.05210804
|  |  | 256.0051 | 4999.63 | 0.001036318 | 2.616276e-07 | 0.001104558 | 2.20928e-07 | 0.01348621 | 0.01383721 | 3.542397 | 3.132789 | 0.05825559
|  |  | 256.428 | 4999.63 | 0.001042538 | 2.707505e-07 | 0.001110774 | 2.221712e-07 | 0.0135621 | 0.0139131 | 3.567709 | 3.157424 | 0.06134206
|  |  | 256.8379 | 4999.63 | 0.001048951 | 3.030394e-07 | 0.001117183 | 2.234531e-07 | 0.01364035 | 0.01399135 | 3.59351 | 3.182569 | 0.06658532
|  |  | 257.2405 | 4999.63 | 0.001055901 | 3.164982e-07 | 0.00112413 | 2.248426e-07 | 0.01372517 | 0.01407617 | 3.620962 | 3.209377 | 0.06067979
|  |  | 257.6843 | 4999.63 | 0.001062702 | 2.791609e-07 | 0.001130929 | 2.262025e-07 | 0.01380819 | 0.01415919 | 3.6486 | 3.236305 | 0.06818826
|  |  | 258.1115 | 4999.63 | 0.001070246 | 3.216942e-07 | 0.001138471 | 2.27711e-07 | 0.01390027 | 0.01425127 | 3.678417 | 3.265439 | 0.06726278
|  |  | 258.5031 | 4999.63 | 0.001077021 | 2.700958e-07 | 0.001145246 | 2.290662e-07 | 0.013983 | 0.014334 | 3.705383 | 3.291778 | 0.06703762
|  |  | 258.8926 | 4999.63 | 0.001083711 | 2.640227e-07 | 0.001151937 | 2.304044e-07 | 0.01406469 | 0.01441569 | 3.732114 | 3.317886 | 0.06188748
|  |  | 259.2976 | 4999.63 | 0.001089991 | 2.6671e-07 | 0.001158215 | 2.316601e-07 | 0.01414134 | 0.01449234 | 3.757829 | 3.342953 | 0.05335875
|  |  | 259.7393 | 4999.63 | 0.00109563 | 2.425614e-07 | 0.001163851 | 2.327875e-07 | 0.01421016 | 0.01456116 | 3.782105 | 3.366522 | 0.05393932
|  |  | 260.1716 | 4999.63 | 0.00110121 | 2.555272e-07 | 0.001169428 | 2.339029e-07 | 0.01427825 | 0.01462925 | 3.806115 | 3.389841 | 0.0480925
|  |  | 260.5806 | 4999.63 | 0.00110572 | 2.041504e-07 | 0.001173935 | 2.348045e-07 | 0.01433328 | 0.01468428 | 3.826439 | 3.40951 | 0.04573773
|  |  | 260.9812 | 4999.63 | 0.001109828 | 1.781584e-07 | 0.001178041 | 2.356256e-07 | 0.01438341 | 0.01473441 | 3.845403 | 3.427833 | 0.04085585
|  |  | 261.3856 | 4999.63 | 0.001113342 | 2.142163e-07 | 0.001181553 | 2.363281e-07 | 0.01442629 | 0.01477729 | 3.862571 | 3.444354 | 0.03872614
|  |  | 261.7832 | 4999.63 | 0.00111652 | 2.102817e-07 | 0.001184731 | 2.369638e-07 | 0.01446509 | 0.01481609 | 3.878604 | 3.459751 | 0.03149167
|  |  | 262.1761 | 4999.63 | 0.001118763 | 1.581968e-07 | 0.001186975 | 2.374125e-07 | 0.01449249 | 0.01484349 | 3.891608 | 3.472126 | 0.02916752
|  |  | 262.5758 | 4999.63 | 0.001120752 | 1.865548e-07 | 0.00118896 | 2.378096e-07 | 0.01451672 | 0.01486772 | 3.903905 | 3.483784 | 0.02263925
|  |  | 262.9931 | 4999.63 | 0.001121974 | 1.969925e-07 | 0.001190178 | 2.380532e-07 | 0.0145316 | 0.0148826 | 3.914021 | 3.493232 | 0.01770612
|  |  | 263.4483 | 4999.63 | 0.001122604 | 1.573235e-07 | 0.001190804 | 2.381784e-07 | 0.01453924 | 0.01489024 | 3.922807 | 3.50129 | 0.01506559
|  |  | 263.9015 | 4999.63 | 0.001122858 | 1.527266e-07 | 0.001191054 | 2.382283e-07 | 0.01454229 | 0.01489329 | 3.93036 | 3.508118 | 0.01390564
|  |  | 264.3525 | 4999.63 | 0.001122946 | 1.768307e-07 | 0.001191139 | 2.382455e-07 | 0.01454333 | 0.01489433 | 3.937354 | 3.51439 | 0.01220037
|  |  | 264.7765 | 4999.63 | 0.001122805 | 1.576979e-07 | 0.001190996 | 2.382168e-07 | 0.01454158 | 0.01489258 | 3.943205 | 3.519563 | 0.01041057
|  |  | 265.2162 | 4999.63 | 0.001122418 | 1.540849e-07 | 0.001190604 | 2.381385e-07 | 0.0145368 | 0.0148878 | 3.948487 | 3.524141 | 0.009650849
|  |  | 265.6382 | 4999.63 | 0.001121949 | 1.049031e-07 | 0.001190131 | 2.380438e-07 | 0.01453102 | 0.01488202 | 3.953234 | 3.528213 | 0.01015143
|  |  | 266.002 | 4999.63 | 0.001121597 | 1.815405e-07 | 0.001189781 | 2.379737e-07 | 0.01452674 | 0.01487774 | 3.957509 | 3.531905 | 0.004738606
|  |  | 266.4085 | 4999.63 | 0.001120528 | 1.643532e-07 | 0.001188713 | 2.377603e-07 | 0.01451371 | 0.01486471 | 3.960085 | 3.533832 | 0.007898064
|  |  | 266.8008 | 4999.63 | 0.00111989 | 1.775143e-07 | 0.001188067 | 2.37631e-07 | 0.01450582 | 0.01485682 | 3.963812 | 3.536931 | 0.00482673
|  |  | 267.2189 | 4999.63 | 0.001118821 | 1.763945e-07 | 0.001186987 | 2.374149e-07 | 0.01449263 | 0.01484363 | 3.966499 | 3.538948 | 0.006121859
|  |  | 267.6465 | 4999.63 | 0.001117898 | 1.555165e-07 | 0.001186055 | 2.372285e-07 | 0.01448125 | 0.01483225 | 3.969801 | 3.541566 | 0.008697589
|  |  | 268.0735 | 4999.63 | 0.001117314 | 1.778766e-07 | 0.001185463 | 2.371102e-07 | 0.01447403 | 0.01482503 | 3.974198 | 3.54528 | 0.00171547
|  |  | 268.4545 | 4999.63 | 0.001115977 | 1.722487e-07 | 0.001184125 | 2.368426e-07 | 0.01445769 | 0.01480869 | 3.975461 | 3.545934 | 0.006062976
|  |  | 268.846 | 4999.63 | 0.001115125 | 1.372003e-07 | 0.001183273 | 2.366721e-07 | 0.01444729 | 0.01479829 | 3.978461 | 3.548307 | 0.005695047
|  |  | 269.2727 | 4999.63 | 0.001114155 | 1.718487e-07 | 0.001182299 | 2.364774e-07 | 0.0144354 | 0.0147864 | 3.981573 | 3.550737 | 0.002873236
|  |  | 269.6693 | 4999.63 | 0.001112916 | 1.682805e-07 | 0.001181057 | 2.362289e-07 | 0.01442023 | 0.01477123 | 3.983348 | 3.551877 | 0.003360542
|  |  | 270.0851 | 4999.63 | 0.001111685 | 1.607869e-07 | 0.00117982 | 2.359814e-07 | 0.01440513 | 0.01475613 | 3.98541 | 3.553274 | 0.005610788
|  |  | 270.5002 | 4999.63 | 0.001110744 | 2.024155e-07 | 0.001178872 | 2.357918e-07 | 0.01439355 | 0.01474455 | 3.988403 | 3.555603 | 0.004554501
|  |  | 270.9121 | 4999.63 | 0.001109677 | 1.76453e-07 | 0.001177802 | 2.355778e-07 | 0.01438049 | 0.01473149 | 3.990938 | 3.557479 | 0.002816065
|  |  | 271.3211 | 4999.63 | 0.001108406 | 1.689443e-07 | 0.001176528 | 2.35323e-07 | 0.01436494 | 0.01471594 | 3.992745 | 3.558631 | 0.003939677
|  |  | 271.7334 | 4999.63 | 0.001107273 | 1.672656e-07 | 0.001175388 | 2.35095e-07 | 0.01435102 | 0.01470202 | 3.995028 | 3.560255 | 0.002553801
|  |  | 272.153 | 4999.63 | 0.00110595 | 1.74594e-07 | 0.001174056 | 2.348286e-07 | 0.01433475 | 0.01468575 | 3.996771 | 3.561327 | 0.003586222
|  |  | 272.5898 | 4999.63 | 0.001104711 | 1.732919e-07 | 0.001172809 | 2.345792e-07 | 0.01431953 | 0.01467053 | 3.999037 | 3.562893 | 0.005179531
|  |  | 273.0259 | 4999.63 | 0.001103686 | 1.30173e-07 | 0.001171777 | 2.343727e-07 | 0.01430693 | 0.01465793 | 4.001993 | 3.565152 | 0.003275562
|  |  | 273.4529 | 4999.63 | 0.001102437 | 1.611214e-07 | 0.001170526 | 2.341225e-07 | 0.01429165 | 0.01464265 | 4.004075 | 3.566551 | 0.002596332
|  |  | 273.8688 | 4999.63 | 0.001101138 | 1.495078e-07 | 0.001169227 | 2.338626e-07 | 0.01427579 | 0.01462679 | 4.00582 | 3.56763 | 0.002465765
|  |  | 274.2911 | 4999.63 | 0.001099809 | 1.251609e-07 | 0.001167895 | 2.335962e-07 | 0.01425953 | 0.01461053 | 4.007537 | 3.568672 | 0.002659828
|  |  | 274.6957 | 4999.63 | 0.001098562 | 1.267673e-07 | 0.001166646 | 2.333465e-07 | 0.01424428 | 0.01459528 | 4.009261 | 3.569748 | 0.003232187
|  |  | 275.1021 | 4999.63 | 0.001097385 | 1.765259e-07 | 0.001165465 | 2.331102e-07 | 0.01422986 | 0.01458086 | 4.011225 | 3.571061 | -0.0009978818
|  |  | 275.4725 | 4999.63 | 0.001095849 | 1.415997e-07 | 0.001163925 | 2.328023e-07 | 0.01421106 | 0.01456206 | 4.011448 | 3.570692 | 0.002056209
|  |  | 275.8952 | 4999.63 | 0.001094483 | 1.339894e-07 | 0.001162557 | 2.325286e-07 | 0.01419435 | 0.01454535 | 4.012993 | 3.571561 | 0.001251694
|  |  | 276.3167 | 4999.63 | 0.001093024 | 1.639467e-07 | 0.001161096 | 2.322363e-07 | 0.01417651 | 0.01452751 | 4.014195 | 3.572088 | 0.0001986991
|  |  | 276.7229 | 4999.63 | 0.001091499 | 1.194654e-07 | 0.001159566 | 2.319303e-07 | 0.01415783 | 0.01450883 | 4.014926 | 3.572169 | 0.001333732
|  |  | 277.1443 | 4999.63 | 0.001090064 | 1.151736e-07 | 0.001158124 | 2.316419e-07 | 0.01414023 | 0.01449123 | 4.016162 | 3.572731 | 0.0004034274
|  |  | 277.5621 | 4999.63 | 0.001088529 | 1.541974e-07 | 0.001156585 | 2.31334e-07 | 0.01412143 | 0.01447243 | 4.016999 | 3.5729 | 0.003093413
|  |  | 277.9868 | 4999.63 | 0.00108731 | 1.636233e-07 | 0.001155361 | 2.310893e-07 | 0.01410649 | 0.01445749 | 4.018992 | 3.574213 | -0.0009194921
|  |  | 278.3877 | 4999.63 | 0.00108569 | 1.666911e-07 | 0.001153736 | 2.307642e-07 | 0.01408665 | 0.01443765 | 4.019265 | 3.573845 | 0.002006028
|  |  | 278.7968 | 4999.63 | 0.001084393 | 1.44284e-07 | 0.001152434 | 2.305039e-07 | 0.01407076 | 0.01442176 | 4.02074 | 3.574665 | -0.000289001
|  |  | 279.2045 | 4999.63 | 0.001082827 | 1.468172e-07 | 0.001150866 | 2.301903e-07 | 0.01405161 | 0.01440261 | 4.021275 | 3.574547 | 0.002189529
|  |  | 279.6496 | 4999.63 | 0.001081442 | 1.314344e-07 | 0.001149483 | 2.299135e-07 | 0.01403472 | 0.01438572 | 4.022961 | 3.575522 | 0.002541428
|  |  | 280.093 | 4999.63 | 0.001080119 | 1.767312e-07 | 0.001148154 | 2.296478e-07 | 0.0140185 | 0.0143695 | 4.024798 | 3.576649 | -0.000180582
|  |  | 280.491 | 4999.63 | 0.00107862 | 1.616107e-07 | 0.001146649 | 2.293468e-07 | 0.01400013 | 0.01435113 | 4.025363 | 3.576577 | 0.001736589
|  |  | 280.9042 | 4999.63 | 0.001077289 | 1.791818e-07 | 0.001145322 | 2.290814e-07 | 0.01398393 | 0.01433493 | 4.026741 | 3.577295 | -0.0001347525
|  |  | 281.3162 | 4999.63 | 0.001075741 | 1.794293e-07 | 0.001143779 | 2.287727e-07 | 0.01396508 | 0.01431608 | 4.027345 | 3.577239 | 0.001143729
|  |  | 281.7193 | 4999.63 | 0.001074394 | 1.439837e-07 | 0.001142422 | 2.285014e-07 | 0.01394852 | 0.01429952 | 4.028451 | 3.5777 | 0.0008628942
|  |  | 282.1392 | 4999.63 | 0.001072963 | 1.608971e-07 | 0.00114098 | 2.282128e-07 | 0.01393091 | 0.01428191 | 4.029485 | 3.578062 | 0.001682487
|  |  | 282.5769 | 4999.63 | 0.001071569 | 1.514858e-07 | 0.001139584 | 2.279337e-07 | 0.01391387 | 0.01426487 | 4.030922 | 3.578799 | 0.001170832
|  |  | 282.9953 | 4999.63 | 0.001070177 | 1.582527e-07 | 0.001138193 | 2.276553e-07 | 0.01389687 | 0.01424787 | 4.032081 | 3.579289 | 0.002458112
|  |  | 283.4138 | 4999.63 | 0.001068947 | 1.519278e-07 | 0.00113696 | 2.274089e-07 | 0.01388183 | 0.01423283 | 4.033779 | 3.580317 | -0.001522078
|  |  | 283.8246 | 4999.63 | 0.001067272 | 1.576355e-07 | 0.001135282 | 2.270732e-07 | 0.01386134 | 0.01421234 | 4.033811 | 3.579692 | 0.001147618
|  |  | 284.2162 | 4999.63 | 0.001065984 | 1.361213e-07 | 0.001133988 | 2.268145e-07 | 0.01384554 | 0.01419654 | 4.034887 | 3.580141 | -0.0002672711
|  |  | 284.5882 | 4999.63 | 0.001064614 | 1.660723e-07 | 0.001132611 | 2.26539e-07 | 0.01382873 | 0.01417973 | 4.035383 | 3.580042 | 0.002496951
|  |  | 285.0218 | 4999.63 | 0.001063364 | 1.91532e-07 | 0.001131355 | 2.262877e-07 | 0.01381339 | 0.01416439 | 4.037159 | 3.581125 | 0.0344798
|  |  | 285.4488 | 4999.63 | 0.001066055 | 2.323918e-07 | 0.00113404 | 2.268248e-07 | 0.01384617 | 0.01419717 | 4.052566 | 3.595848 | 0.0003960651
|  |  | 285.8631 | 4999.63 | 0.001064611 | 1.984534e-07 | 0.001132592 | 2.265351e-07 | 0.01382849 | 0.01417949 | 4.053393 | 3.596012 | 0.003154499
|  |  | 286.267 | 4999.63 | 0.001063527 | 2.058724e-07 | 0.001131503 | 2.263173e-07 | 0.01381519 | 0.01416619 | 4.055313 | 3.597286 | 0.0004752088
|  |  | 286.6765 | 4999.63 | 0.001062117 | 2.250575e-07 | 0.001130088 | 2.260344e-07 | 0.01379792 | 0.01414892 | 4.056163 | 3.597481 | -0.001575567
|  |  | 287.1063 | 4999.63 | 0.001060389 | 2.228911e-07 | 0.001128356 | 2.256879e-07 | 0.01377677 | 0.01412777 | 4.056174 | 3.596804 | 0.003052817
|  |  | 287.5296 | 4999.63 | 0.00105925 | 2.076301e-07 | 0.001127214 | 2.254594e-07 | 0.01376283 | 0.01411383 | 4.058143 | 3.598096 | 0.002802141
|  |  | 287.9447 | 4999.63 | 0.001058108 | 2.401979e-07 | 0.001126067 | 2.252301e-07 | 0.01374883 | 0.01409983 | 4.05997 | 3.599259 | -0.0002025068
|  |  | 288.3493 | 4999.63 | 0.001056649 | 2.387109e-07 | 0.001124607 | 2.249381e-07 | 0.013731 | 0.014082 | 4.060536 | 3.599177 | 0.001474092
|  |  | 288.7411 | 4999.63 | 0.001055427 | 2.185052e-07 | 0.001123384 | 2.246934e-07 | 0.01371607 | 0.01406707 | 4.06174 | 3.599754 | -0.0002347482
|  |  | 289.1519 | 4999.63 | 0.001053953 | 2.375539e-07 | 0.001121906 | 2.243978e-07 | 0.01369802 | 0.01404902 | 4.062301 | 3.599658 | 0.002032783
|  |  | 289.5658 | 4999.63 | 0.00105274 | 2.370432e-07 | 0.001120687 | 2.241539e-07 | 0.01368313 | 0.01403413 | 4.063805 | 3.600499 | -0.0001858505
|  |  | 289.9834 | 4999.63 | 0.001051257 | 2.035026e-07 | 0.001119198 | 2.238561e-07 | 0.01366496 | 0.01401596 | 4.064395 | 3.600422 | 0.002881299
|  |  | 290.403 | 4999.63 | 0.001050134 | 2.266378e-07 | 0.00111807 | 2.236305e-07 | 0.01365118 | 0.01400218 | 4.066275 | 3.601631 | 0.0007662271
|  |  | 290.8388 | 4999.63 | 0.00104871 | 1.949683e-07 | 0.001116641 | 2.233448e-07 | 0.01363374 | 0.01398474 | 4.067307 | 3.601965 | 0.001902758
|  |  | 291.2677 | 4999.63 | 0.001047449 | 2.4913e-07 | 0.001115377 | 2.23092e-07 | 0.01361831 | 0.01396931 | 4.068809 | 3.602781 | 0.0003394161
|  |  | 291.6781 | 4999.63 | 0.001046067 | 2.242623e-07 | 0.001113991 | 2.228147e-07 | 0.01360138 | 0.01395238 | 4.069605 | 3.60292 | 0.000538688
|  |  | 292.0858 | 4999.63 | 0.00104472 | 2.409439e-07 | 0.00111264 | 2.225445e-07 | 0.01358489 | 0.01393589 | 4.070477 | 3.60314 | -0.0004337447
|  |  | 292.5136 | 4999.63 | 0.001043196 | 2.204526e-07 | 0.001111111 | 2.222386e-07 | 0.01356622 | 0.01391722 | 4.070976 | 3.602954 | 0.0016027
|  |  | 292.9415 | 4999.63 | 0.00104192 | 2.62599e-07 | 0.001109829 | 2.219822e-07 | 0.01355057 | 0.01390157 | 4.072346 | 3.60364 | -0.0002599704
|  |  | 293.3319 | 4999.63 | 0.001040556 | 2.114436e-07 | 0.00110846 | 2.217083e-07 | 0.01353385 | 0.01388485 | 4.072869 | 3.603538 | 0.002340318
|  |  | 293.7442 | 4999.63 | 0.001039418 | 2.276225e-07 | 0.001107317 | 2.214797e-07 | 0.01351989 | 0.01387089 | 4.074494 | 3.604503 | 0.0004089729
|  |  | 294.1477 | 4999.63 | 0.001038086 | 2.321046e-07 | 0.001105984 | 2.212132e-07 | 0.01350362 | 0.01385462 | 4.075304 | 3.604668 | 0.0003157877
|  |  | 294.5989 | 4999.63 | 0.001036585 | 2.184512e-07 | 0.001104486 | 2.209136e-07 | 0.01348533 | 0.01383633 | 4.076169 | 3.604811 | -0.00145281
|  |  | 295.0166 | 4999.63 | 0.001035 | 2.358725e-07 | 0.001102899 | 2.205961e-07 | 0.01346595 | 0.01381695 | 4.07623 | 3.604204 | 0.001974328
|  |  | 295.4336 | 4999.63 | 0.001033824 | 2.079633e-07 | 0.001101715 | 2.203592e-07 | 0.01345149 | 0.01380249 | 4.077721 | 3.605027 | 0.001237156
|  |  | 295.8533 | 4999.63 | 0.001032553 | 2.353151e-07 | 0.001100441 | 2.201044e-07 | 0.01343594 | 0.01378694 | 4.078911 | 3.605546 | 0.0005872733
|  |  | 296.2446 | 4999.63 | 0.0010313 | 1.98929e-07 | 0.001099186 | 2.198534e-07 | 0.01342062 | 0.01377162 | 4.079767 | 3.605776 | -0.002475937
|  |  | 296.6283 | 4999.63 | 0.001029752 | 1.911345e-07 | 0.001097634 | 2.19543e-07 | 0.01340167 | 0.01375267 | 4.079431 | 3.604826 | -0.00222415
|  |  | 297.0165 | 4999.63 | 0.00102822 | 2.095375e-07 | 0.001096095 | 2.192352e-07 | 0.01338288 | 0.01373388 | 4.079189 | 3.603963 | 0.002092075
|  |  | 297.4274 | 4999.63 | 0.001027089 | 2.258013e-07 | 0.001094959 | 2.19008e-07 | 0.01336901 | 0.01372001 | 4.080706 | 3.604822 | 0.000949733
|  |  | 297.8567 | 4999.63 | 0.001025772 | 2.250217e-07 | 0.00109364 | 2.187442e-07 | 0.01335291 | 0.01370391 | 4.081801 | 3.60523 | -0.0003706322
|  |  | 298.2658 | 4999.63 | 0.001024372 | 2.282879e-07 | 0.001092239 | 2.184639e-07 | 0.0133358 | 0.0136868 | 4.082303 | 3.605078 | -0.001809104
|  |  | 298.6386 | 4999.63 | 0.001022953 | 2.009711e-07 | 0.001090818 | 2.181797e-07 | 0.01331845 | 0.01366945 | 4.082225 | 3.604404 | 0.00279948
|  |  | 298.9546 | 4999.63 | 0.001022153 | 2.049426e-07 | 0.001090015 | 2.180192e-07 | 0.01330865 | 0.01365965 | 4.083616 | 3.605288 | -0.007986526
|  |  | 299.1716 | 4999.63 | 0.001020963 | 2.405076e-07 | 0.001088825 | 2.17781e-07 | 0.01329411 | 0.01364511 | 4.08223 | 3.603556 | -0.003512048
|  |  | 299.3362 | 4999.63 | 0.001020264 | 2.37839e-07 | 0.001088124 | 2.176409e-07 | 0.01328556 | 0.01363656 | 4.081915 | 3.602978 | -0.01008624
|  |  | 299.4659 | 4999.63 | 0.00101948 | 2.278523e-07 | 0.001087339 | 2.174839e-07 | 0.01327597 | 0.01362697 | 4.080815 | 3.601669 | 0.001135878
|  |  | 299.5583 | 4999.63 | 0.001019205 | 2.217988e-07 | 0.001087064 | 2.174289e-07 | 0.01327261 | 0.01362361 | 4.081067 | 3.601774 | -0.0192986
|  |  | 299.6359 | 4999.63 | 0.001018542 | 2.355677e-07 | 0.0010864 | 2.17296e-07 | 0.01326451 | 0.01361551 | 4.079694 | 3.600277 | -0.005668413
|  |  | 299.6955 | 4999.63 | 0.001018254 | 1.995658e-07 | 0.001086112 | 2.172385e-07 | 0.01326099 | 0.01361199 | 4.079452 | 3.599939 | -0.04184752
|  |  | 299.7351 | 4999.63 | 0.001017672 | 2.230351e-07 | 0.001085529 | 2.171219e-07 | 0.01325388 | 0.01360488 | 4.077858 | 3.598282 | 0.009897421
|  |  | 299.767 | 4999.63 | 0.001017654 | 2.08075e-07 | 0.001085511 | 2.171182e-07 | 0.01325365 | 0.01360465 | 4.078225 | 3.598598 | -0.02976187
|  |  | 299.7965 | 4999.63 | 0.001017317 | 2.12925e-07 | 0.001085174 | 2.170508e-07 | 0.01324954 | 0.01360054 | 4.077393 | 3.597719 | -0.02359957
|  |  | 299.8213 | 4999.63 | 0.001017076 | 2.179953e-07 | 0.001084933 | 2.170026e-07 | 0.01324659 | 0.01359759 | 4.076848 | 3.597134 | -0.009585368
|  |  | 299.8437 | 4999.63 | 0.001016944 | 2.049434e-07 | 0.001084801 | 2.169762e-07 | 0.01324498 | 0.01359598 | 4.076669 | 3.596919 | -0.06539655
|  |  | 299.8629 | 4999.63 | 0.001016538 | 2.169773e-07 | 0.001084395 | 2.16895e-07 | 0.01324002 | 0.01359102 | 4.075444 | 3.595663 | 0.03229892
|  |  | 299.8792 | 4999.63 | 0.001016629 | 1.959152e-07 | 0.001084485 | 2.169131e-07 | 0.01324113 | 0.01359213 | 4.075998 | 3.596191 | -0.01048564
|  |  | 299.8938 | 4999.63 | 0.00101654 | 2.087618e-07 | 0.001084396 | 2.168952e-07 | 0.01324004 | 0.01359104 | 4.075868 | 3.596038 | 0.02821192
|  |  | 299.9069 | 4999.63 | 0.001016598 | 2.17901e-07 | 0.001084454 | 2.169068e-07 | 0.01324075 | 0.01359175 | 4.076258 | 3.596407 | -0.04033809
|  |  | 299.9384 | 5000.056 | 0.001016241 | 2.101811e-07 | 0.001084096 | 2.168168e-07 | 0.01323525 | 0.01358625 | 4.075039 | 3.595137 | 0.01198625

## Scan 9
|  |  | These 4 columns are copied directly from your .dat file. |  |  |  | (Done on Origin) |  | Xm | Corrected Xm
Sample | AA-04 | [5 empty] | Moment corrected | Corrected moment/ | (moment/field) | Xm + Pascal's
Mw | 702 | g mol-1 | Temperature (K) | Magnetic Field (Oe) | Moment (emu) | M. Std. Err. (emu) | for blank holder (emu) | magnetic field | multiplied by moles-1 | diamagnetic correction | XmT | Corrected | dXmT/dT
Mass | 0.0115 | g | 299.9373 | 5000.056 | 0.001016279 | 1.966702e-07 | 0.001084135 | 2.168245e-07 | 0.01323572 | 0.01358672 | 4.075165 | 3.595266 | -0.5271169
1/Moles | 61043.48 | mol-1 | 299.9377 | 5000.056 | 0.001016221 | 2.19485e-07 | 0.001084076 | 2.168129e-07 | 0.01323501 | 0.01358601 | 4.074957 | 3.595057 | -0.01116346
Pascal's dia. corr. | 0.000351 |  | 299.9561 | 5000.056 | 0.001016105 | 2.123251e-07 | 0.00108396 | 2.167896e-07 | 0.01323359 | 0.01358459 | 4.074781 | 3.594851 | 0.01334415
Extra corr | 0.0016 |  | 299.9138 | 5000.056 | 0.001016088 | 2.3423e-07 | 0.001083944 | 2.167865e-07 | 0.0132334 | 0.0135844 | 4.074148 | 3.594286 | -0.001608368
|  |  | 299.8153 | 5000.056 | 0.001016453 | 2.297319e-07 | 0.00108431 | 2.168596e-07 | 0.01323786 | 0.01358886 | 4.074149 | 3.594445 | 0.008257254
|  |  | 299.6959 | 5000.056 | 0.001016574 | 2.103687e-07 | 0.001084432 | 2.168839e-07 | 0.01323935 | 0.01359035 | 4.072972 | 3.593459 | 0.004477013
N.B. Ctrl+Shift+DOWN selects all the data in that column. |  |  | 299.5365 | 5000.056 | 0.001016901 | 2.285915e-07 | 0.001084759 | 2.169495e-07 | 0.01324335 | 0.01359435 | 4.072003 | 3.592745 | 0.007096132
|  |  | 299.354 | 5000.056 | 0.001017144 | 2.287805e-07 | 0.001085004 | 2.169984e-07 | 0.01324633 | 0.01359733 | 4.070417 | 3.59145 | -0.002148571
|  |  | 299.1843 | 5000.056 | 0.0010178 | 2.294159e-07 | 0.001085661 | 2.171298e-07 | 0.01325436 | 0.01360536 | 4.07051 | 3.591815 | 0.004680478
|  |  | 298.9901 | 5000.056 | 0.001018188 | 2.163047e-07 | 0.001086051 | 2.172078e-07 | 0.01325912 | 0.01361012 | 4.06929 | 3.590906 | 0.004062753
|  |  | 298.7248 | 5000.056 | 0.001018765 | 2.226454e-07 | 0.001086629 | 2.173234e-07 | 0.01326617 | 0.01361717 | 4.067788 | 3.589828 | 0.004178996
|  |  | 298.4064 | 5000.056 | 0.001019448 | 2.116832e-07 | 0.001087314 | 2.174603e-07 | 0.01327454 | 0.01362554 | 4.065948 | 3.588497 | 0.0006492543
|  |  | 298.0532 | 5000.056 | 0.00102055 | 2.235154e-07 | 0.001088418 | 2.176812e-07 | 0.01328802 | 0.01363902 | 4.065153 | 3.588268 | 0.0005287992
|  |  | 297.6497 | 5000.056 | 0.001021827 | 2.253131e-07 | 0.001089696 | 2.179368e-07 | 0.01330362 | 0.01365462 | 4.064294 | 3.588055 | 0.001071493
|  |  | 297.2126 | 5000.056 | 0.001023148 | 2.022941e-07 | 0.001091019 | 2.182014e-07 | 0.01331977 | 0.01367077 | 4.063127 | 3.587586 | 0.0004819149
|  |  | 296.7906 | 5000.056 | 0.00102449 | 2.187938e-07 | 0.001092369 | 2.184714e-07 | 0.01333625 | 0.01368725 | 4.062248 | 3.587383 | -0.00169485
|  |  | 296.3351 | 5000.056 | 0.001026218 | 2.450003e-07 | 0.001094104 | 2.188184e-07 | 0.01335744 | 0.01370844 | 4.062291 | 3.588155 | -0.002050054
|  |  | 295.8545 | 5000.056 | 0.001028101 | 2.317165e-07 | 0.001095988 | 2.191952e-07 | 0.01338044 | 0.01373144 | 4.062508 | 3.58914 | -0.0007305682
|  |  | 295.3847 | 5000.056 | 0.001029772 | 2.352787e-07 | 0.001097664 | 2.195303e-07 | 0.01340089 | 0.01375189 | 4.062099 | 3.589484 | -0.00182836
|  |  | 294.9159 | 5000.056 | 0.001031584 | 2.223394e-07 | 0.001099484 | 2.198943e-07 | 0.01342312 | 0.01377412 | 4.062206 | 3.590341 | -0.001765168
|  |  | 294.4282 | 5000.056 | 0.001033475 | 2.315142e-07 | 0.001101376 | 2.202726e-07 | 0.01344621 | 0.01379721 | 4.062287 | 3.591202 | -0.005065954
|  |  | 293.9787 | 5000.056 | 0.001035641 | 2.224837e-07 | 0.001103538 | 2.207051e-07 | 0.0134726 | 0.0138236 | 4.063845 | 3.593479 | 0.0002034056
|  |  | 293.4831 | 5000.056 | 0.001037298 | 2.306896e-07 | 0.0011052 | 2.210375e-07 | 0.0134929 | 0.0138439 | 4.062951 | 3.593378 | -0.000164778
|  |  | 292.9149 | 5000.056 | 0.001039262 | 2.471478e-07 | 0.001107172 | 2.214319e-07 | 0.01351697 | 0.01386797 | 4.062136 | 3.593472 | -0.001344785
|  |  | 292.2901 | 5000.056 | 0.001041637 | 2.207387e-07 | 0.001109555 | 2.219085e-07 | 0.01354607 | 0.01389707 | 4.061976 | 3.594312 | -0.0003397314
|  |  | 291.6621 | 5000.056 | 0.001043859 | 2.308838e-07 | 0.001111784 | 2.223543e-07 | 0.01357328 | 0.01392428 | 4.061185 | 3.594525 | -8.327152e-05
|  |  | 291.0334 | 5000.056 | 0.001046049 | 2.362667e-07 | 0.001113979 | 2.227934e-07 | 0.01360008 | 0.01395108 | 4.060231 | 3.594578 | -0.003278768
|  |  | 290.5331 | 5000.056 | 0.001048249 | 2.281873e-07 | 0.001116184 | 2.232343e-07 | 0.013627 | 0.013978 | 4.061071 | 3.596218 | -0.004928315
|  |  | 290.0204 | 5000.056 | 0.00105075 | 2.139802e-07 | 0.00111869 | 2.237355e-07 | 0.01365759 | 0.01400859 | 4.062778 | 3.598745 | -0.0007988362
|  |  | 289.5157 | 5000.056 | 0.001052628 | 2.158889e-07 | 0.001120576 | 2.241126e-07 | 0.01368061 | 0.01403161 | 4.062373 | 3.599148 | -0.0009846301
|  |  | 288.9944 | 5000.056 | 0.001054603 | 2.297961e-07 | 0.001122558 | 2.245091e-07 | 0.01370482 | 0.01405582 | 4.062052 | 3.599661 | -0.003583201
|  |  | 288.4235 | 5000.056 | 0.001057201 | 2.350554e-07 | 0.001125159 | 2.250292e-07 | 0.01373656 | 0.01408756 | 4.063185 | 3.601707 | 0.0011903
|  |  | 287.7761 | 5000.056 | 0.00105928 | 2.135571e-07 | 0.00112724 | 2.254455e-07 | 0.01376198 | 0.01411298 | 4.061378 | 3.600936 | -0.0009748034
|  |  | 287.173 | 5000.056 | 0.001061594 | 2.359134e-07 | 0.00112956 | 2.259095e-07 | 0.0137903 | 0.0141413 | 4.061001 | 3.601524 | -0.001354609
|  |  | 286.6103 | 5000.056 | 0.001063823 | 2.35873e-07 | 0.001131795 | 2.263565e-07 | 0.01381759 | 0.01416859 | 4.060863 | 3.602287 | -0.0006228699
|  |  | 286.0783 | 5000.056 | 0.001065826 | 2.372864e-07 | 0.001133804 | 2.267583e-07 | 0.01384212 | 0.01419312 | 4.060343 | 3.602618 | -0.002333435
|  |  | 285.6243 | 5000.056 | 0.001067764 | 2.578454e-07 | 0.001135748 | 2.27147e-07 | 0.01386584 | 0.01421684 | 4.060676 | 3.603677 | -0.0005173477
|  |  | 285.1788 | 5000.056 | 0.00106944 | 2.615964e-07 | 0.001137429 | 2.274832e-07 | 0.01388636 | 0.01423736 | 4.060194 | 3.603908 | -0.0003289855
|  |  | 284.7384 | 5000.056 | 0.001071076 | 2.471359e-07 | 0.001139071 | 2.278117e-07 | 0.01390642 | 0.01425742 | 4.059634 | 3.604053 | -0.00394884
|  |  | 284.3342 | 5000.056 | 0.001073003 | 2.350483e-07 | 0.001141005 | 2.281984e-07 | 0.01393002 | 0.01428102 | 4.060584 | 3.605649 | 0.001209546
|  |  | 283.9186 | 5000.056 | 0.001074371 | 2.174511e-07 | 0.00114238 | 2.284735e-07 | 0.01394682 | 0.01429782 | 4.059416 | 3.605146 | -0.0001324317
|  |  | 283.4901 | 5000.056 | 0.001075956 | 2.339655e-07 | 0.001143969 | 2.287912e-07 | 0.01396621 | 0.01431721 | 4.058787 | 3.605203 | 0.0001699441
|  |  | 283.0847 | 5000.056 | 0.001077425 | 2.312007e-07 | 0.00114544 | 2.290855e-07 | 0.01398418 | 0.01433518 | 4.05807 | 3.605134 | -0.001943263
|  |  | 282.703 | 5000.056 | 0.001079048 | 2.447644e-07 | 0.001147064 | 2.294102e-07 | 0.014004 | 0.014355 | 4.058201 | 3.605876 | 0.0001221398
|  |  | 282.2847 | 5000.056 | 0.001080582 | 2.530843e-07 | 0.001148597 | 2.297168e-07 | 0.01402271 | 0.01437371 | 4.05748 | 3.605825 | 0.0006008708
|  |  | 281.883 | 5000.056 | 0.001081994 | 2.242962e-07 | 0.001150018 | 2.300011e-07 | 0.01404006 | 0.01439106 | 4.056596 | 3.605583 | 0.001565568
|  |  | 281.4979 | 5000.056 | 0.001083241 | 2.401626e-07 | 0.001151276 | 2.302526e-07 | 0.01405542 | 0.01440642 | 4.055377 | 3.60498 | -0.001290462
|  |  | 281.1152 | 5000.056 | 0.001084812 | 2.535716e-07 | 0.001152848 | 2.30567e-07 | 0.01407461 | 0.01442561 | 4.055259 | 3.605474 | -0.0003021677
|  |  | 280.7199 | 5000.056 | 0.001086331 | 2.153317e-07 | 0.001154362 | 2.308698e-07 | 0.0140931 | 0.0144441 | 4.054746 | 3.605594 | 0.001072053
|  |  | 280.3391 | 5000.056 | 0.00108764 | 2.212916e-07 | 0.001155672 | 2.311318e-07 | 0.01410909 | 0.01446009 | 4.053728 | 3.605185 | 0.0004710595
|  |  | 279.9668 | 5000.056 | 0.001088984 | 2.394967e-07 | 0.001157021 | 2.314017e-07 | 0.01412556 | 0.01447656 | 4.052957 | 3.60501 | -0.001767802
|  |  | 279.5643 | 5000.056 | 0.001090708 | 2.334404e-07 | 0.001158748 | 2.317471e-07 | 0.01414665 | 0.01449765 | 4.053024 | 3.605722 | 0.001005178
|  |  | 279.1355 | 5000.056 | 0.001092205 | 2.449303e-07 | 0.001160245 | 2.320463e-07 | 0.01416491 | 0.01451591 | 4.051907 | 3.605291 | 0.002540659
|  |  | 278.713 | 5000.056 | 0.001093491 | 2.359403e-07 | 0.001161533 | 2.32304e-07 | 0.01418064 | 0.01453164 | 4.050158 | 3.604217 | -0.0007080188
|  |  | 278.3177 | 5000.056 | 0.001095073 | 2.209506e-07 | 0.00116312 | 2.326214e-07 | 0.01420002 | 0.01455102 | 4.049805 | 3.604497 | 0.002454737
|  |  | 277.9258 | 5000.056 | 0.00109628 | 2.563505e-07 | 0.001164332 | 2.328638e-07 | 0.01421481 | 0.01456581 | 4.048216 | 3.603535 | 0.001145858
|  |  | 277.5517 | 5000.056 | 0.001097581 | 2.012027e-07 | 0.001165637 | 2.331248e-07 | 0.01423075 | 0.01458175 | 4.047189 | 3.603106 | -0.001399682
|  |  | 277.1535 | 5000.056 | 0.001099269 | 2.411488e-07 | 0.001167329 | 2.334633e-07 | 0.01425141 | 0.01460241 | 4.047109 | 3.603664 | 0.001448478
|  |  | 276.7453 | 5000.056 | 0.001100659 | 2.150431e-07 | 0.001168725 | 2.337425e-07 | 0.01426845 | 0.01461945 | 4.045865 | 3.603072 | 0.001713844
|  |  | 276.3449 | 5000.056 | 0.001101995 | 2.567283e-07 | 0.001170067 | 2.340108e-07 | 0.01428483 | 0.01463583 | 4.044538 | 3.602386 | 0.002928197
|  |  | 275.9412 | 5000.056 | 0.001103205 | 2.512249e-07 | 0.001171278 | 2.342531e-07 | 0.01429962 | 0.01465062 | 4.04271 | 3.601204 | 0.0009596604
|  |  | 275.5195 | 5000.056 | 0.001104719 | 2.23907e-07 | 0.001172794 | 2.345562e-07 | 0.01431813 | 0.01466913 | 4.041631 | 3.600799 | 0.003217849
|  |  | 275.1033 | 5000.056 | 0.001105935 | 2.237981e-07 | 0.001174015 | 2.348004e-07 | 0.01433303 | 0.01468403 | 4.039625 | 3.59946 | -5.75682e-05
|  |  | 274.7006 | 5000.056 | 0.001107509 | 2.475045e-07 | 0.001175593 | 2.35116e-07 | 0.0143523 | 0.0147033 | 4.039004 | 3.599483 | 0.002045974
|  |  | 274.2832 | 5000.056 | 0.001108885 | 2.135315e-07 | 0.001176971 | 2.353916e-07 | 0.01436912 | 0.01472012 | 4.037482 | 3.598629 | 0.004586224
|  |  | 273.8862 | 5000.056 | 0.001109896 | 2.216459e-07 | 0.001177984 | 2.355943e-07 | 0.01438149 | 0.01473249 | 4.035027 | 3.596809 | -0.0004769501
|  |  | 273.5034 | 5000.056 | 0.001111455 | 2.397871e-07 | 0.001179545 | 2.359063e-07 | 0.01440054 | 0.01475154 | 4.034597 | 3.596991 | 0.001354621
|  |  | 273.1027 | 5000.056 | 0.001112872 | 2.580229e-07 | 0.001180962 | 2.361898e-07 | 0.01441785 | 0.01476885 | 4.033413 | 3.596449 | 0.0007740009
|  |  | 272.695 | 5000.056 | 0.001114384 | 2.435572e-07 | 0.00118248 | 2.364934e-07 | 0.01443638 | 0.01478738 | 4.032445 | 3.596133 | 0.002872687
|  |  | 272.2941 | 5000.056 | 0.001115621 | 2.461917e-07 | 0.001183724 | 2.367422e-07 | 0.01445157 | 0.01480257 | 4.030652 | 3.594981 | 0.003937645
|  |  | 271.888 | 5000.056 | 0.001116746 | 2.610866e-07 | 0.001184858 | 2.369689e-07 | 0.01446541 | 0.01481641 | 4.028403 | 3.593382 | -0.001806734
|  |  | 271.4712 | 5000.056 | 0.001118626 | 2.338296e-07 | 0.001186747 | 2.373468e-07 | 0.01448847 | 0.01483947 | 4.028489 | 3.594135 | 0.002733993
|  |  | 271.0231 | 5000.056 | 0.001120046 | 2.477879e-07 | 0.00118817 | 2.376313e-07 | 0.01450584 | 0.01485684 | 4.026547 | 3.59291 | 0.0004491681
|  |  | 270.5932 | 5000.056 | 0.00112171 | 2.545804e-07 | 0.001189836 | 2.379646e-07 | 0.01452619 | 0.01487719 | 4.025666 | 3.592717 | 0.004722892
|  |  | 270.1803 | 5000.056 | 0.001122774 | 2.623146e-07 | 0.001190907 | 2.381788e-07 | 0.01453926 | 0.01489026 | 4.023055 | 3.590767 | -0.0002953836
|  |  | 269.7458 | 5000.056 | 0.00112456 | 2.35045e-07 | 0.0011927 | 2.385373e-07 | 0.01456115 | 0.01491215 | 4.022488 | 3.590895 | 0.003934874
|  |  | 269.3353 | 5000.056 | 0.001125726 | 2.411493e-07 | 0.00119387 | 2.387714e-07 | 0.01457544 | 0.01492644 | 4.020217 | 3.58928 | 0.0003356622
|  |  | 268.932 | 5000.056 | 0.001127318 | 2.603027e-07 | 0.001195466 | 2.390906e-07 | 0.01459492 | 0.01494592 | 4.019436 | 3.589145 | 0.001007808
|  |  | 268.5079 | 5000.056 | 0.001128914 | 2.383727e-07 | 0.001197062 | 2.394098e-07 | 0.01461441 | 0.01496541 | 4.01833 | 3.588717 | 0.003126016
|  |  | 268.1054 | 5000.056 | 0.001130172 | 2.636191e-07 | 0.001198321 | 2.396616e-07 | 0.01462978 | 0.01498078 | 4.016428 | 3.587459 | -0.002069163
|  |  | 267.6831 | 5000.056 | 0.001132161 | 2.663207e-07 | 0.001200318 | 2.400609e-07 | 0.01465415 | 0.01500515 | 4.016626 | 3.588333 | 0.003035642
|  |  | 267.2579 | 5000.056 | 0.001133504 | 2.290494e-07 | 0.001201669 | 2.403311e-07 | 0.01467065 | 0.01502165 | 4.014655 | 3.587042 | 0.001765302
|  |  | 266.8391 | 5000.056 | 0.001134992 | 2.826252e-07 | 0.001203168 | 2.406309e-07 | 0.01468895 | 0.01503995 | 4.013245 | 3.586303 | 0.00219549
|  |  | 266.4086 | 5000.056 | 0.001136471 | 2.46578e-07 | 0.001204656 | 2.409286e-07 | 0.01470712 | 0.01505812 | 4.011611 | 3.585358 | 0.001152017
|  |  | 265.9937 | 5000.056 | 0.001138045 | 2.786901e-07 | 0.001206228 | 2.41243e-07 | 0.01472631 | 0.01507731 | 4.01047 | 3.58488 | -0.0004796042
|  |  | 265.6082 | 5000.056 | 0.001139705 | 2.437939e-07 | 0.001207887 | 2.415748e-07 | 0.01474657 | 0.01509757 | 4.010038 | 3.585065 | 0.002039556
|  |  | 265.2234 | 5000.056 | 0.001141063 | 2.44165e-07 | 0.001209249 | 2.418471e-07 | 0.01476319 | 0.01511419 | 4.008637 | 3.58428 | 0.001500363
|  |  | 264.7945 | 5000.056 | 0.001142652 | 2.524773e-07 | 0.001210843 | 2.421659e-07 | 0.01478265 | 0.01513365 | 4.007307 | 3.583636 | -0.001606649
|  |  | 264.3764 | 5000.056 | 0.001144611 | 2.514522e-07 | 0.001212804 | 2.425582e-07 | 0.01480659 | 0.01515759 | 4.00731 | 3.584308 | 0.003124076
|  |  | 263.9541 | 5000.056 | 0.001145976 | 2.442923e-07 | 0.001214171 | 2.428316e-07 | 0.01482328 | 0.01517428 | 4.005315 | 3.582989 | 0.000878777
|  |  | 263.5536 | 5000.056 | 0.001147553 | 2.326598e-07 | 0.001215752 | 2.431476e-07 | 0.01484258 | 0.01519358 | 4.004323 | 3.582637 | 0.0007737837
|  |  | 263.1255 | 5000.056 | 0.001149258 | 2.391365e-07 | 0.00121746 | 2.434894e-07 | 0.01486344 | 0.01521444 | 4.003306 | 3.582306 | 0.005219039
|  |  | 262.6876 | 5000.056 | 0.001150399 | 2.530851e-07 | 0.001218607 | 2.437186e-07 | 0.01487743 | 0.01522843 | 4.000321 | 3.58002 | -0.0009558661
|  |  | 262.252 | 5000.056 | 0.001152379 | 2.336687e-07 | 0.001220591 | 2.441155e-07 | 0.01490166 | 0.01525266 | 4.00004 | 3.580437 | 0.002916572
|  |  | 261.8379 | 5000.056 | 0.001153771 | 2.554485e-07 | 0.001221982 | 2.443937e-07 | 0.01491864 | 0.01526964 | 3.99817 | 3.579229 | 0.001903176
|  |  | 261.4237 | 5000.056 | 0.001155298 | 2.548469e-07 | 0.001223509 | 2.44699e-07 | 0.01493728 | 0.01528828 | 3.996719 | 3.578441 | 0.003309762
|  |  | 261.017 | 5000.056 | 0.00115662 | 2.695385e-07 | 0.001224833 | 2.449639e-07 | 0.01495345 | 0.01530445 | 3.994722 | 3.577095 | -0.002703097
|  |  | 260.603 | 5000.056 | 0.001158753 | 2.470597e-07 | 0.001226969 | 2.45391e-07 | 0.01497952 | 0.01533052 | 3.995179 | 3.578214 | 0.007893595
|  |  | 260.1829 | 5000.056 | 0.001159522 | 2.559823e-07 | 0.00122774 | 2.455454e-07 | 0.01498894 | 0.01533994 | 3.991191 | 3.574898 | 0.001073476
|  |  | 259.7644 | 5000.056 | 0.00116119 | 3.205011e-07 | 0.001229412 | 2.458797e-07 | 0.01500935 | 0.01536035 | 3.990072 | 3.574449 | 0.003252661
|  |  | 259.3194 | 5000.056 | 0.001162665 | 2.977631e-07 | 0.001230889 | 2.46175e-07 | 0.01502738 | 0.01537838 | 3.987913 | 3.573002 | -0.001029484
|  |  | 258.9006 | 5000.056 | 0.001164625 | 3.07806e-07 | 0.001232851 | 2.465674e-07 | 0.01505133 | 0.01540233 | 3.987674 | 3.573433 | 0.004090452
|  |  | 258.4806 | 5000.056 | 0.001165918 | 3.281664e-07 | 0.001234143 | 2.468259e-07 | 0.01506711 | 0.01541811 | 3.985284 | 3.571715 | 0.006374924
|  |  | 258.0723 | 5000.056 | 0.001166883 | 3.217246e-07 | 0.001235108 | 2.470189e-07 | 0.01507889 | 0.01542989 | 3.982027 | 3.569112 | -0.000125508
|  |  | 257.6558 | 5000.056 | 0.001168729 | 3.23438e-07 | 0.001236956 | 2.473884e-07 | 0.01510145 | 0.01545245 | 3.981413 | 3.569164 | 0.00425221
|  |  | 257.2276 | 5000.056 | 0.001170036 | 3.117147e-07 | 0.001238265 | 2.476502e-07 | 0.01511743 | 0.01546843 | 3.978908 | 3.567343 | -0.001567751
|  |  | 256.8535 | 5000.056 | 0.001171874 | 3.041801e-07 | 0.001240106 | 2.480185e-07 | 0.01513991 | 0.01549091 | 3.978895 | 3.56793 | 0.003199428
|  |  | 256.4799 | 5000.056 | 0.001173147 | 2.767363e-07 | 0.001241382 | 2.482736e-07 | 0.01515549 | 0.01550649 | 3.977102 | 3.566734 | 0.001916878
|  |  | 256.0526 | 5000.056 | 0.001174781 | 2.373739e-07 | 0.001243021 | 2.486014e-07 | 0.01517549 | 0.01552649 | 3.9756 | 3.565915 | 0.004214159
|  |  | 255.6345 | 5000.056 | 0.001176078 | 2.174876e-07 | 0.001244322 | 2.488616e-07 | 0.01519138 | 0.01554238 | 3.973169 | 3.564153 | 0.001787924
|  |  | 255.2235 | 5000.056 | 0.001177674 | 2.007244e-07 | 0.001245925 | 2.491823e-07 | 0.01521095 | 0.01556195 | 3.971776 | 3.563419 | 0.002364647
|  |  | 254.8126 | 5000.056 | 0.001179199 | 1.812247e-07 | 0.001247457 | 2.494887e-07 | 0.01522966 | 0.01558066 | 3.970147 | 3.562447 | 0.003386471
|  |  | 254.3706 | 5000.056 | 0.001180708 | 1.359878e-07 | 0.001248965 | 2.497902e-07 | 0.01524806 | 0.01559906 | 3.967943 | 3.56095 | 0.001913599
|  |  | 253.9449 | 5000.056 | 0.001182368 | 1.617458e-07 | 0.001250624 | 2.501221e-07 | 0.01526832 | 0.01561932 | 3.966447 | 3.560135 | 0.001434737
|  |  | 253.5379 | 5000.056 | 0.001184023 | 1.864209e-07 | 0.001252279 | 2.504531e-07 | 0.01528853 | 0.01563953 | 3.965212 | 3.559551 | 0.003442883
|  |  | 253.1212 | 5000.056 | 0.001185452 | 1.444171e-07 | 0.001253708 | 2.507388e-07 | 0.01530597 | 0.01565697 | 3.963111 | 3.558117 | 0.002013933
|  |  | 252.7126 | 5000.056 | 0.00118704 | 1.321015e-07 | 0.001255303 | 2.510578e-07 | 0.01532544 | 0.01567644 | 3.961634 | 3.557294 | 0.003163188
|  |  | 252.2617 | 5000.056 | 0.001188631 | 1.429116e-07 | 0.001256901 | 2.513773e-07 | 0.01534495 | 0.01569595 | 3.959487 | 3.555868 | 0.004361843
|  |  | 251.8598 | 5000.056 | 0.001189903 | 1.383744e-07 | 0.001258173 | 2.516318e-07 | 0.01536048 | 0.01571148 | 3.957091 | 3.554115 | -0.0002194419
|  |  | 251.4609 | 5000.056 | 0.001191765 | 1.686402e-07 | 0.001260035 | 2.520042e-07 | 0.01538321 | 0.01573421 | 3.95654 | 3.554202 | 0.003809871
|  |  | 251.0445 | 5000.056 | 0.001193164 | 1.775719e-07 | 0.001261438 | 2.522848e-07 | 0.01540034 | 0.01575134 | 3.954287 | 3.552616 | 0.001722211
|  |  | 250.627 | 5000.056 | 0.001194855 | 1.698564e-07 | 0.001263134 | 2.52624e-07 | 0.01542105 | 0.01577205 | 3.9529 | 3.551897 | 0.005507282
|  |  | 250.1909 | 5000.056 | 0.001196085 | 1.76313e-07 | 0.001264371 | 2.528714e-07 | 0.01543615 | 0.01578715 | 3.949801 | 3.549495 | 0.002852795
|  |  | 249.7712 | 5000.056 | 0.001197638 | 1.696078e-07 | 0.001265931 | 2.531833e-07 | 0.01545519 | 0.01580619 | 3.947932 | 3.548298 | 0.003239867
|  |  | 249.336 | 5000.056 | 0.001199201 | 1.51377e-07 | 0.001267499 | 2.534969e-07 | 0.01547433 | 0.01582533 | 3.945825 | 3.546888 | 0.00571157
|  |  | 248.9002 | 5000.056 | 0.001200417 | 1.565711e-07 | 0.00126872 | 2.537411e-07 | 0.01548924 | 0.01584024 | 3.942639 | 3.544399 | 0.003901188
|  |  | 248.4799 | 5000.056 | 0.001201854 | 1.950325e-07 | 0.001270152 | 2.540276e-07 | 0.01550673 | 0.01585773 | 3.940327 | 3.542759 | 0.002727373
|  |  | 248.0862 | 5000.056 | 0.001203356 | 1.79856e-07 | 0.001271651 | 2.543274e-07 | 0.01552503 | 0.01587603 | 3.938623 | 3.541685 | 0.004383131
|  |  | 247.7051 | 5000.056 | 0.001204598 | 1.788207e-07 | 0.001272898 | 2.545767e-07 | 0.01554025 | 0.01589125 | 3.936343 | 3.540015 | 0.006685337
|  |  | 247.2962 | 5000.056 | 0.001205622 | 1.598562e-07 | 0.001273928 | 2.547828e-07 | 0.01555283 | 0.01590383 | 3.932955 | 3.537281 | 0.006170182
|  |  | 246.878 | 5000.056 | 0.001206747 | 2.14393e-07 | 0.001275056 | 2.550084e-07 | 0.0155666 | 0.0159176 | 3.929706 | 3.534701 | 0.008597785
|  |  | 246.4671 | 5000.056 | 0.001207525 | 1.875754e-07 | 0.001275837 | 2.551647e-07 | 0.01557614 | 0.01592714 | 3.925516 | 3.531169 | 0.00907517
|  |  | 246.0426 | 5000.056 | 0.001208263 | 1.816392e-07 | 0.00127658 | 2.553131e-07 | 0.0155852 | 0.0159362 | 3.920984 | 3.527315 | 0.01442719
|  |  | 245.5966 | 5000.056 | 0.001208246 | 1.352908e-07 | 0.001276566 | 2.553104e-07 | 0.01558504 | 0.01593604 | 3.913836 | 3.520881 | 0.01630962
|  |  | 245.1965 | 5000.056 | 0.001207981 | 2.08848e-07 | 0.001276303 | 2.552577e-07 | 0.01558182 | 0.01593282 | 3.906671 | 3.514357 | 0.02134308
|  |  | 244.8038 | 5000.056 | 0.001207059 | 1.783477e-07 | 0.001275381 | 2.550734e-07 | 0.01557057 | 0.01592157 | 3.89766 | 3.505974 | 0.02802006
|  |  | 244.4007 | 5000.056 | 0.001205203 | 2.163675e-07 | 0.001273531 | 2.547034e-07 | 0.01554798 | 0.01589898 | 3.885722 | 3.494681 | 0.03316232
|  |  | 243.9776 | 5000.056 | 0.001202515 | 2.050207e-07 | 0.001270851 | 2.541674e-07 | 0.01551526 | 0.01586626 | 3.871013 | 3.480649 | 0.04267723
|  |  | 243.5149 | 5000.056 | 0.001198094 | 2.224167e-07 | 0.001266429 | 2.53283e-07 | 0.01546127 | 0.01581227 | 3.850524 | 3.4609 | 0.04700637
|  |  | 243.0519 | 5000.056 | 0.00119298 | 2.978374e-07 | 0.001261313 | 2.522598e-07 | 0.01539881 | 0.01574981 | 3.828023 | 3.43914 | 0.05999393
|  |  | 242.6439 | 5000.056 | 0.00118666 | 2.974859e-07 | 0.001254999 | 2.509969e-07 | 0.01532173 | 0.01567273 | 3.802892 | 3.414662 | 0.07596474
|  |  | 242.2525 | 5000.056 | 0.001178464 | 3.390287e-07 | 0.001246807 | 2.493587e-07 | 0.01522172 | 0.01557272 | 3.772531 | 3.384927 | 0.08520972
|  |  | 241.8392 | 5000.056 | 0.00116849 | 3.961586e-07 | 0.001236836 | 2.473644e-07 | 0.01509998 | 0.01545098 | 3.736653 | 3.349711 | 0.09927092
|  |  | 241.419 | 5000.056 | 0.00115631 | 5.226187e-07 | 0.001224658 | 2.449288e-07 | 0.01495131 | 0.01530231 | 3.694268 | 3.307998 | 0.1424529
|  |  | 241.0114 | 5000.056 | 0.001138472 | 7.725812e-07 | 0.001206821 | 2.413616e-07 | 0.01473355 | 0.01508455 | 3.635548 | 3.24993 | 0.2133085
|  |  | 240.6103 | 5000.056 | 0.001111188 | 1.180569e-06 | 0.001179539 | 2.359052e-07 | 0.01440047 | 0.01475147 | 3.549356 | 3.16438 | 0.3140274
|  |  | 240.1923 | 5000.056 | 0.001068297 | 1.786478e-06 | 0.001136648 | 2.273271e-07 | 0.01387684 | 0.01422784 | 3.417417 | 3.033109 | 0.4434719
|  |  | 239.7868 | 5000.056 | 0.001008616 | 2.325239e-06 | 0.001076968 | 2.153912e-07 | 0.01314823 | 0.01349923 | 3.236936 | 2.853277 | 0.5770324
|  |  | 239.406 | 5000.056 | 0.0009349781 | 2.687575e-06 | 0.001003333 | 2.006644e-07 | 0.01224925 | 0.01260025 | 3.016576 | 2.633527 | 0.5764389
|  |  | 238.9799 | 5000.056 | 0.0008524055 | 2.924225e-06 | 0.000920764 | 1.841508e-07 | 0.0112412 | 0.0115922 | 2.770304 | 2.387936 | 0.6245927
|  |  | 238.5665 | 5000.056 | 0.0007651637 | 3.014395e-06 | 0.0008335247 | 1.667031e-07 | 0.01017614 | 0.01052714 | 2.511422 | 2.129716 | 0.6078006
|  |  | 238.1379 | 5000.056 | 0.0006768777 | 2.985163e-06 | 0.0007452421 | 1.490468e-07 | 0.009098333 | 0.009449333 | 2.250244 | 1.869224 | 0.5743537
|  |  | 237.6951 | 5000.056 | 0.0005904261 | 2.898176e-06 | 0.0006587949 | 1.317575e-07 | 0.008042936 | 0.008393936 | 1.995198 | 1.614885 | 0.597638
|  |  | 237.2902 | 5000.056 | 0.0005078445 | 2.727255e-06 | 0.0005762178 | 1.152423e-07 | 0.007034789 | 0.007385789 | 1.752575 | 1.372911 | 0.5525893
|  |  | 236.8793 | 5000.056 | 0.0004301556 | 2.553055e-06 | 0.0004985338 | 9.970564e-08 | 0.006086379 | 0.006437379 | 1.524882 | 1.145875 | 0.4869592
|  |  | 236.4525 | 5000.056 | 0.0003588674 | 2.323387e-06 | 0.0004272485 | 8.544875e-08 | 0.005216089 | 0.005567089 | 1.316352 | 0.9380282 | 0.4485972
|  |  | 236.0351 | 5000.056 | 0.0002944541 | 2.066219e-06 | 0.000362836 | 7.256639e-08 | 0.004429705 | 0.004780705 | 1.128414 | 0.7507579 | 0.4076939
|  |  | 235.6317 | 5000.056 | 0.0002377391 | 1.798798e-06 | 0.0003061227 | 6.122387e-08 | 0.003737318 | 0.004088318 | 0.9633374 | 0.5863266 | 0.337667
|  |  | 235.2145 | 5000.056 | 0.0001890391 | 1.520806e-06 | 0.0002574262 | 5.148467e-08 | 0.003142803 | 0.003493803 | 0.8217933 | 0.44545 | 0.2642033
|  |  | 234.775 | 5000.056 | 0.0001488163 | 1.224474e-06 | 0.000217205 | 4.344051e-08 | 0.00265176 | 0.00300276 | 0.704973 | 0.329333 | 0.2009578
|  |  | 234.3255 | 5000.056 | 0.0001174589 | 9.094497e-07 | 0.0001858445 | 3.716848e-08 | 0.002268893 | 0.002619893 | 0.6139077 | 0.2389869 | 0.1421171
|  |  | 233.8822 | 5000.056 | 9.55517e-05 | 5.858299e-07 | 0.0001639386 | 3.278735e-08 | 0.002001454 | 0.002352454 | 0.550197 | 0.1759856 | 0.08845359
|  |  | 233.4759 | 5000.056 | 8.304514e-05 | 2.832314e-07 | 0.0001514389 | 3.028744e-08 | 0.00184885 | 0.00219985 | 0.513612 | 0.1400506 | 0.04049487
|  |  | 233.0611 | 5000.056 | 7.722266e-05 | 1.355059e-07 | 0.0001456222 | 2.912412e-08 | 0.001777837 | 0.002128837 | 0.4961491 | 0.1232514 | 0.01867486
|  |  | 232.6159 | 5000.056 | 7.437336e-05 | 7.249468e-08 | 0.0001427776 | 2.85552e-08 | 0.001743109 | 0.002094109 | 0.4871229 | 0.1149375 | 0.01206106
|  |  | 232.1977 | 5000.056 | 7.266422e-05 | 4.871901e-08 | 0.0001410712 | 2.821392e-08 | 0.001722276 | 0.002073276 | 0.4814098 | 0.1098935 | 0.008500517
|  |  | 231.8144 | 5000.056 | 7.157596e-05 | 3.574345e-08 | 0.000139984 | 2.799649e-08 | 0.001709003 | 0.002060003 | 0.4775384 | 0.1066354 | 0.006672182
|  |  | 231.4422 | 5000.056 | 7.075724e-05 | 2.806928e-08 | 0.0001391658 | 2.783285e-08 | 0.001699014 | 0.002050014 | 0.4744597 | 0.1041522 | 0.005239441
|  |  | 231.0644 | 5000.056 | 7.011628e-05 | 2.436294e-08 | 0.0001385244 | 2.770457e-08 | 0.001691183 | 0.002042183 | 0.4718759 | 0.1021729 | 0.003884504
|  |  | 230.6341 | 5000.056 | 6.958983e-05 | 2.109043e-08 | 0.0001379983 | 2.759936e-08 | 0.001684761 | 0.002035761 | 0.4695159 | 0.1005013 | 0.003261631
|  |  | 230.2079 | 5000.056 | 6.915901e-05 | 2.213422e-08 | 0.0001375697 | 2.751364e-08 | 0.001679528 | 0.002030528 | 0.4674436 | 0.09911104 | 0.003140478
|  |  | 229.8019 | 5000.056 | 6.876373e-05 | 1.510452e-08 | 0.0001371776 | 2.743522e-08 | 0.001674741 | 0.002025741 | 0.4655193 | 0.0978362 | 0.002515692
|  |  | 229.3971 | 5000.056 | 6.845621e-05 | 1.813216e-08 | 0.0001368755 | 2.73748e-08 | 0.001671053 | 0.002022053 | 0.4638531 | 0.09681776 | 0.002177607
|  |  | 228.9782 | 5000.056 | 6.818855e-05 | 1.906641e-08 | 0.0001366125 | 2.73222e-08 | 0.001667842 | 0.002018842 | 0.4622709 | 0.09590569 | 0.002079725
|  |  | 228.5799 | 5000.056 | 6.794979e-05 | 2.105169e-08 | 0.0001363754 | 2.727478e-08 | 0.001664948 | 0.002015948 | 0.4608052 | 0.09507729 | 0.001707176
|  |  | 228.1687 | 5000.056 | 6.775739e-05 | 1.761135e-08 | 0.0001361848 | 2.723666e-08 | 0.001662621 | 0.002013621 | 0.4594452 | 0.09437527 | 0.001857454
|  |  | 227.7445 | 5000.056 | 6.753508e-05 | 1.579122e-08 | 0.0001359645 | 2.719261e-08 | 0.001659931 | 0.002010931 | 0.4579786 | 0.09358735 | 0.001348067
|  |  | 227.3176 | 5000.056 | 6.738776e-05 | 1.692334e-08 | 0.0001358204 | 2.716378e-08 | 0.001658171 | 0.002009171 | 0.45672 | 0.09301185 | 0.001427214
|  |  | 226.8879 | 5000.056 | 6.722209e-05 | 1.117467e-08 | 0.0001356625 | 2.713219e-08 | 0.001656243 | 0.002007243 | 0.4554193 | 0.09239862 | 0.0007788498
|  |  | 226.463 | 5000.056 | 6.715891e-05 | 1.642447e-08 | 0.0001356054 | 2.712077e-08 | 0.001655546 | 0.002006546 | 0.4544084 | 0.09206765 | 0.001565602
|  |  | 226.0435 | 5000.056 | 6.698253e-05 | 1.303994e-08 | 0.0001354292 | 2.708553e-08 | 0.001653395 | 0.002004395 | 0.4530806 | 0.09141092 | 0.0009919383
|  |  | 225.6317 | 5000.056 | 6.689467e-05 | 1.4026e-08 | 0.0001353413 | 2.706797e-08 | 0.001652323 | 0.002003323 | 0.4520131 | 0.09100242 | 0.0008495047
|  |  | 225.2084 | 5000.056 | 6.682644e-05 | 1.564367e-08 | 0.0001352727 | 2.705423e-08 | 0.001651484 | 0.002002484 | 0.4509763 | 0.09064285 | 0.0008556286
|  |  | 224.8034 | 5000.056 | 6.675925e-05 | 1.820265e-08 | 0.0001352058 | 2.704085e-08 | 0.001650668 | 0.002001668 | 0.4499816 | 0.09029626 | 0.001026198
|  |  | 224.3677 | 5000.056 | 6.665758e-05 | 1.49928e-08 | 0.0001351064 | 2.702099e-08 | 0.001649455 | 0.002000455 | 0.4488374 | 0.08984916 | 0.0005462384
|  |  | 223.9301 | 5000.056 | 6.663105e-05 | 1.285283e-08 | 0.0001350831 | 2.701632e-08 | 0.00164917 | 0.00200017 | 0.4478983 | 0.08961015 | 0.0006818157
|  |  | 223.5047 | 5000.056 | 6.658207e-05 | 1.422544e-08 | 0.0001350392 | 2.700754e-08 | 0.001648634 | 0.001999634 | 0.4469276 | 0.08932009 | 0.0007616994
|  |  | 223.0957 | 5000.056 | 6.652407e-05 | 1.392999e-08 | 0.0001349848 | 2.699666e-08 | 0.00164797 | 0.00199897 | 0.4459617 | 0.08900857 | 0.0006320291
|  |  | 222.7192 | 5000.056 | 6.64908e-05 | 1.840603e-08 | 0.0001349526 | 2.699021e-08 | 0.001647576 | 0.001998576 | 0.4451213 | 0.08877061 | 0.0006237972
|  |  | 222.3209 | 5000.056 | 6.645682e-05 | 1.309074e-08 | 0.0001349195 | 2.69836e-08 | 0.001647173 | 0.001998173 | 0.4442357 | 0.08852218 | 0.0004991847
|  |  | 221.8861 | 5000.056 | 6.644012e-05 | 1.640263e-08 | 0.0001349033 | 2.698036e-08 | 0.001646975 | 0.001997975 | 0.443323 | 0.08830513 | 0.0006489009
|  |  | 221.4698 | 5000.056 | 6.639974e-05 | 1.254866e-08 | 0.0001348647 | 2.697263e-08 | 0.001646503 | 0.001997503 | 0.4423866 | 0.08803494 | 0.0002704229
|  |  | 221.0415 | 5000.056 | 6.641497e-05 | 1.445283e-08 | 0.0001348848 | 2.697666e-08 | 0.001646749 | 0.001997749 | 0.4415855 | 0.08791913 | 0.0005124639
|  |  | 220.613 | 5000.056 | 6.639288e-05 | 1.481522e-08 | 0.0001348666 | 2.697301e-08 | 0.001646527 | 0.001997527 | 0.4406803 | 0.08769954 | 0.0004339747
|  |  | 220.2113 | 5000.056 | 6.63855e-05 | 1.647578e-08 | 0.0001348611 | 2.697193e-08 | 0.00164646 | 0.00199746 | 0.4398633 | 0.08752522 | 0.0005933326
|  |  | 219.8086 | 5000.056 | 6.635351e-05 | 1.48235e-08 | 0.0001348317 | 2.696605e-08 | 0.001646101 | 0.001997101 | 0.4389801 | 0.0872863 | 0.0002090166
|  |  | 219.4048 | 5000.056 | 6.637802e-05 | 1.250327e-08 | 0.0001348601 | 2.697172e-08 | 0.001646448 | 0.001997448 | 0.4382496 | 0.0872019 | 0.0004940812
|  |  | 218.9885 | 5000.056 | 6.635963e-05 | 1.363613e-08 | 0.000134845 | 2.696871e-08 | 0.001646264 | 0.001997264 | 0.4373778 | 0.08699621 | 0.0002898982
|  |  | 218.5827 | 5000.056 | 6.637495e-05 | 1.529322e-08 | 0.0001348614 | 2.697197e-08 | 0.001646463 | 0.001997463 | 0.4366108 | 0.08687855 | 0.0006501626
|  |  | 218.1647 | 5000.056 | 6.633466e-05 | 1.302577e-08 | 0.0001348217 | 2.696404e-08 | 0.001645979 | 0.001996979 | 0.4356703 | 0.0866068 | 4.016694e-05
|  |  | 217.7477 | 5000.056 | 6.639224e-05 | 1.599579e-08 | 0.0001348777 | 2.697524e-08 | 0.001646662 | 0.001997662 | 0.4349864 | 0.08659005 | 0.0007419171
|  |  | 217.3267 | 5000.056 | 6.633759e-05 | 1.434009e-08 | 0.0001348231 | 2.696431e-08 | 0.001645995 | 0.001996995 | 0.4340005 | 0.08627773 | 0.0003495895
|  |  | 216.892 | 5000.056 | 6.63396e-05 | 9.981529e-09 | 0.0001348309 | 2.696587e-08 | 0.001646091 | 0.001997091 | 0.4331529 | 0.08612574 | 1.034488e-05
|  |  | 216.4797 | 5000.056 | 6.639482e-05 | 1.654294e-08 | 0.0001348912 | 2.697794e-08 | 0.001646827 | 0.001997827 | 0.432489 | 0.08612148 | 0.0005433313
|  |  | 216.0726 | 5000.056 | 6.636826e-05 | 1.452197e-08 | 0.0001348687 | 2.697345e-08 | 0.001646553 | 0.001997553 | 0.4316165 | 0.08590031 | 0.0003137731
|  |  | 215.6322 | 5000.056 | 6.637941e-05 | 1.360299e-08 | 0.0001348827 | 2.697625e-08 | 0.001646724 | 0.001997724 | 0.4307736 | 0.08576211 | 0.0004343394
|  |  | 215.2101 | 5000.056 | 6.637403e-05 | 1.423956e-08 | 0.0001348769 | 2.697507e-08 | 0.001646652 | 0.001997652 | 0.4299149 | 0.08557879 | 0.0001731217
|  |  | 214.7985 | 5000.056 | 6.640848e-05 | 1.418801e-08 | 0.0001349121 | 2.698212e-08 | 0.001647083 | 0.001998083 | 0.4291851 | 0.08550753 | 0.0004477035
|  |  | 214.3791 | 5000.056 | 6.639665e-05 | 1.581228e-08 | 0.0001349042 | 2.698053e-08 | 0.001646985 | 0.001997985 | 0.4283263 | 0.08531975 | 0.0002190255
|  |  | 213.9366 | 5000.056 | 6.642499e-05 | 1.368693e-08 | 0.0001349345 | 2.698659e-08 | 0.001647356 | 0.001998356 | 0.4275214 | 0.08522284 | 0.0003243658
|  |  | 213.5086 | 5000.056 | 6.643965e-05 | 1.749963e-08 | 0.0001349466 | 2.698902e-08 | 0.001647504 | 0.001998504 | 0.4266977 | 0.08508399 | 0.0002532767
|  |  | 213.1197 | 5000.056 | 6.646183e-05 | 1.540213e-08 | 0.0001349683 | 2.699336e-08 | 0.001647769 | 0.001998769 | 0.4259771 | 0.08498551 | 0.0001904836
|  |  | 212.7104 | 5000.056 | 6.649225e-05 | 1.43209e-08 | 0.0001350012 | 2.699993e-08 | 0.00164817 | 0.00199917 | 0.4252443 | 0.08490755 | 0.0002869902
|  |  | 212.3059 | 5000.056 | 6.650646e-05 | 1.661946e-08 | 0.0001350187 | 2.700343e-08 | 0.001648383 | 0.001999383 | 0.4244808 | 0.08479143 | 0.0001251921
|  |  | 211.8872 | 5000.056 | 6.654576e-05 | 1.370644e-08 | 0.000135063 | 2.701231e-08 | 0.001648925 | 0.001999925 | 0.4237586 | 0.08473903 | 0.0003369782
|  |  | 211.4618 | 5000.056 | 6.655225e-05 | 1.237562e-08 | 0.0001350734 | 2.701438e-08 | 0.001649052 | 0.002000052 | 0.4229345 | 0.08459566 | 0.0002358327
|  |  | 211.0378 | 5000.056 | 6.657709e-05 | 1.127353e-08 | 0.0001351004 | 2.701978e-08 | 0.001649382 | 0.002000382 | 0.4221562 | 0.08449567 | 0.0001332988
|  |  | 210.6345 | 5000.056 | 6.661642e-05 | 1.404789e-08 | 0.0001351423 | 2.702816e-08 | 0.001649893 | 0.002000893 | 0.4214571 | 0.08444191 | 0.0004469325
|  |  | 210.2237 | 5000.056 | 6.660586e-05 | 1.648121e-08 | 0.0001351349 | 2.702669e-08 | 0.001649803 | 0.002000803 | 0.4206163 | 0.08425832 | 0.000183654
|  |  | 209.8107 | 5000.056 | 6.663753e-05 | 1.638348e-08 | 0.00013517 | 2.703369e-08 | 0.001650231 | 0.002001231 | 0.4198796 | 0.08418246 | 0.0002312475
|  |  | 209.4042 | 5000.056 | 6.6661e-05 | 1.55383e-08 | 0.000135197 | 2.70391e-08 | 0.001650561 | 0.002001561 | 0.4191351 | 0.08408846 | 0.0001154453
|  |  | 208.9916 | 5000.056 | 6.670415e-05 | 1.804011e-08 | 0.0001352433 | 2.704835e-08 | 0.001651125 | 0.002002125 | 0.4184274 | 0.08404083 | 0.0002668673
|  |  | 208.5738 | 5000.056 | 6.672422e-05 | 1.505531e-08 | 0.0001352655 | 2.705279e-08 | 0.001651396 | 0.002002396 | 0.4176473 | 0.08392932 | 0.0003752355
|  |  | 208.1528 | 5000.056 | 6.67269e-05 | 1.169975e-08 | 0.00013527 | 2.705369e-08 | 0.001651451 | 0.002002451 | 0.4168159 | 0.08377137 | 5.348332e-05
|  |  | 207.7456 | 5000.056 | 6.678187e-05 | 1.798882e-08 | 0.000135326 | 2.70649e-08 | 0.001652135 | 0.002003135 | 0.4161425 | 0.08374959 | 0.0001346879
|  |  | 207.3364 | 5000.056 | 6.682435e-05 | 1.649933e-08 | 0.0001353694 | 2.707357e-08 | 0.001652665 | 0.002003665 | 0.4154328 | 0.08369448 | 0.000186949
|  |  | 206.901 | 5000.056 | 6.686119e-05 | 1.822808e-08 | 0.0001354067 | 2.708105e-08 | 0.001653121 | 0.002004121 | 0.4146547 | 0.08361307 | 0.000393666
|  |  | 206.4358 | 5000.056 | 6.686198e-05 | 1.402271e-08 | 0.0001354087 | 2.708143e-08 | 0.001653145 | 0.002004145 | 0.4137272 | 0.08342995 | 0.0001990575
|  |  | 205.999 | 5000.056 | 6.689557e-05 | 1.445871e-08 | 0.0001354443 | 2.708855e-08 | 0.00165358 | 0.00200458 | 0.4129414 | 0.083343 | 0.0001626113
|  |  | 205.5611 | 5000.056 | 6.693795e-05 | 1.28191e-08 | 0.0001354865 | 2.7097e-08 | 0.001654095 | 0.002005095 | 0.4121696 | 0.0832718 | 0.0001967231
|  |  | 205.1373 | 5000.056 | 6.697582e-05 | 1.655793e-08 | 0.0001355218 | 2.710405e-08 | 0.001654526 | 0.002005526 | 0.411408 | 0.08318841 | 0.0003701339
|  |  | 204.7411 | 5000.056 | 6.697797e-05 | 1.640684e-08 | 0.0001355274 | 2.710517e-08 | 0.001654594 | 0.002005594 | 0.4106275 | 0.08304177 | 0.0002924099
|  |  | 204.3762 | 5000.056 | 6.698651e-05 | 1.722978e-08 | 0.0001355439 | 2.710848e-08 | 0.001654796 | 0.002005796 | 0.4099371 | 0.08293509 | 0.0001026521
|  |  | 203.9665 | 5000.056 | 6.703146e-05 | 1.909939e-08 | 0.0001355938 | 2.711846e-08 | 0.001655405 | 0.002006405 | 0.4092394 | 0.08289302 | 0.0004340084
|  |  | 203.5777 | 5000.056 | 6.702974e-05 | 1.691112e-08 | 0.0001355895 | 2.71176e-08 | 0.001655352 | 0.002006352 | 0.4084486 | 0.08272429 | 0.0001603133
|  |  | 203.1629 | 5000.056 | 6.707089e-05 | 1.339001e-08 | 0.0001356306 | 2.712583e-08 | 0.001655855 | 0.002006855 | 0.4077185 | 0.0826578 | 9.040139e-05
|  |  | 202.757 | 5000.056 | 6.711328e-05 | 1.166314e-08 | 0.0001356825 | 2.71362e-08 | 0.001656488 | 0.002007488 | 0.4070323 | 0.08262111 | 8.691306e-05
|  |  | 202.3122 | 5000.056 | 6.71631e-05 | 1.494322e-08 | 0.0001357403 | 2.714775e-08 | 0.001657193 | 0.002008193 | 0.406282 | 0.08258245 | 0.000374066
|  |  | 201.8889 | 5000.056 | 6.716955e-05 | 1.2405e-08 | 0.0001357461 | 2.714892e-08 | 0.001657265 | 0.002008265 | 0.4054463 | 0.08242408 | 0.0002511886
|  |  | 201.481 | 5000.056 | 6.719529e-05 | 1.091081e-08 | 0.0001357722 | 2.715413e-08 | 0.001657583 | 0.002008583 | 0.4046912 | 0.08232163 | 6.01048e-05
|  |  | 201.0499 | 5000.056 | 6.725194e-05 | 1.480463e-08 | 0.0001358334 | 2.716637e-08 | 0.00165833 | 0.00200933 | 0.4039756 | 0.08229572 | 0.0002310169
|  |  | 200.5964 | 5000.056 | 6.728085e-05 | 9.194212e-09 | 0.0001358664 | 2.717297e-08 | 0.001658733 | 0.002009733 | 0.4031452 | 0.08219094 | 0.0003241012
|  |  | 200.163 | 5000.056 | 6.729426e-05 | 1.308686e-08 | 0.0001358816 | 2.717601e-08 | 0.001658918 | 0.002009918 | 0.4023112 | 0.08205047 | 0.0001782961
|  |  | 199.7703 | 5000.056 | 6.732977e-05 | 1.316189e-08 | 0.0001359189 | 2.718347e-08 | 0.001659374 | 0.002010374 | 0.401613 | 0.08198047 | 0.0001264007
|  |  | 199.3669 | 5000.056 | 6.737437e-05 | 1.175584e-08 | 0.0001359659 | 2.719288e-08 | 0.001659948 | 0.002010948 | 0.4009164 | 0.08192946 | 0.0001730919
|  |  | 198.9581 | 5000.056 | 6.741246e-05 | 1.723431e-08 | 0.000136006 | 2.720089e-08 | 0.001660437 | 0.002011437 | 0.4001917 | 0.08185872 | 0.000375904
|  |  | 198.5245 | 5000.056 | 6.741934e-05 | 1.721618e-08 | 0.0001360123 | 2.720216e-08 | 0.001660515 | 0.002011515 | 0.3993348 | 0.0816957 | 0.0002361104
|  |  | 198.0677 | 5000.056 | 6.745395e-05 | 1.455301e-08 | 0.0001360454 | 2.720879e-08 | 0.001660919 | 0.002011919 | 0.3984963 | 0.08158786 | 0.0001878786
|  |  | 197.6393 | 5000.056 | 6.74971e-05 | 1.326385e-08 | 0.0001360852 | 2.721674e-08 | 0.001661405 | 0.002012405 | 0.3977303 | 0.08150737 | 0.0002182461
|  |  | 197.2508 | 5000.056 | 6.752888e-05 | 1.457693e-08 | 0.0001361165 | 2.722301e-08 | 0.001661787 | 0.002012787 | 0.3970239 | 0.08142259 | 0.0003385879
|  |  | 196.8763 | 5000.056 | 6.753658e-05 | 1.672096e-08 | 0.0001361281 | 2.722532e-08 | 0.001661928 | 0.002012928 | 0.3962978 | 0.08129577 | -9.427366e-06
|  |  | 196.4441 | 5000.056 | 6.760873e-05 | 2.089821e-08 | 0.0001362042 | 2.724054e-08 | 0.001662857 | 0.002013857 | 0.3956104 | 0.08129984 | 0.0002528377
|  |  | 196.0475 | 5000.056 | 6.763245e-05 | 1.450441e-08 | 0.0001362309 | 2.724588e-08 | 0.001663183 | 0.002014183 | 0.3948755 | 0.08119957 | 0.0002221379
|  |  | 195.6045 | 5000.056 | 6.76646e-05 | 1.454831e-08 | 0.0001362665 | 2.7253e-08 | 0.001663618 | 0.002014618 | 0.3940684 | 0.08110117 | 0.000296516
|  |  | 195.209 | 5000.056 | 6.768085e-05 | 1.168623e-08 | 0.0001362861 | 2.725692e-08 | 0.001663857 | 0.002014857 | 0.3933184 | 0.08098391 | 2.361372e-05
|  |  | 194.8077 | 5000.056 | 6.774439e-05 | 1.41903e-08 | 0.0001363521 | 2.727013e-08 | 0.001664663 | 0.002015663 | 0.3926668 | 0.08097443 | -1.426183e-05
|  |  | 194.4014 | 5000.056 | 6.781781e-05 | 1.830386e-08 | 0.0001364258 | 2.728485e-08 | 0.001665562 | 0.002016562 | 0.3920224 | 0.08098023 | 0.0005410685
|  |  | 193.9879 | 5000.056 | 6.779554e-05 | 1.191614e-08 | 0.000136404 | 2.72805e-08 | 0.001665297 | 0.002016297 | 0.3911371 | 0.08075651 | 6.252657e-05
|  |  | 193.5823 | 5000.056 | 6.785475e-05 | 1.46372e-08 | 0.0001364647 | 2.729264e-08 | 0.001666038 | 0.002017038 | 0.3904629 | 0.08073115 | 0.0003284343
|  |  | 193.1632 | 5000.056 | 6.786798e-05 | 1.34166e-08 | 0.0001364805 | 2.729579e-08 | 0.00166623 | 0.00201723 | 0.3896546 | 0.08059349 | 0.000170083
|  |  | 192.7427 | 5000.056 | 6.790697e-05 | 1.35794e-08 | 0.0001365246 | 2.730462e-08 | 0.001666769 | 0.002017769 | 0.3889103 | 0.08052197 | 0.0001773926
|  |  | 192.3261 | 5000.056 | 6.79458e-05 | 1.477568e-08 | 0.0001365673 | 2.731315e-08 | 0.00166729 | 0.00201829 | 0.3881699 | 0.08044807 | 0.0003516022
|  |  | 191.9 | 5000.056 | 6.795726e-05 | 1.611613e-08 | 0.0001365794 | 2.731558e-08 | 0.001667438 | 0.002018438 | 0.3873383 | 0.08029826 | 0.0001961755
|  |  | 191.4735 | 5000.056 | 6.799561e-05 | 1.518902e-08 | 0.00013662 | 2.732369e-08 | 0.001667933 | 0.002018933 | 0.3865723 | 0.08021459 | 0.00014828
|  |  | 191.0664 | 5000.056 | 6.803793e-05 | 1.602406e-08 | 0.0001366672 | 2.733314e-08 | 0.00166851 | 0.00201951 | 0.3858604 | 0.08015421 | 0.0002611956
|  |  | 190.6639 | 5000.056 | 6.806206e-05 | 1.952015e-08 | 0.0001366946 | 2.733861e-08 | 0.001668844 | 0.002019844 | 0.3851114 | 0.0800491 | 0.0003309307
|  |  | 190.2324 | 5000.056 | 6.808014e-05 | 1.302144e-08 | 0.0001367111 | 2.734192e-08 | 0.001669046 | 0.002020046 | 0.3842782 | 0.07990631 | 0.0001543289
|  |  | 189.8247 | 5000.056 | 6.812619e-05 | 1.408488e-08 | 0.0001367579 | 2.735127e-08 | 0.001669616 | 0.002020616 | 0.3835629 | 0.07984338 | 9.728508e-05
|  |  | 189.3435 | 5000.056 | 6.818315e-05 | 1.483783e-08 | 0.0001368252 | 2.736473e-08 | 0.001670438 | 0.002021438 | 0.3827462 | 0.07979657 | 0.000225518
|  |  | 188.9002 | 5000.056 | 6.821633e-05 | 1.245451e-08 | 0.0001368628 | 2.737226e-08 | 0.001670898 | 0.002021898 | 0.381937 | 0.0796966 | 0.0003190914
|  |  | 188.4987 | 5000.056 | 6.823701e-05 | 1.951395e-08 | 0.0001368808 | 2.737585e-08 | 0.001671117 | 0.002022117 | 0.3811664 | 0.07956847 | 0.0001416156
|  |  | 188.1023 | 5000.056 | 6.828607e-05 | 1.766453e-08 | 0.0001369292 | 2.738553e-08 | 0.001671708 | 0.002022708 | 0.380476 | 0.07951233 | 0.0002286875
|  |  | 187.672 | 5000.056 | 6.831913e-05 | 1.309889e-08 | 0.0001369656 | 2.739282e-08 | 0.001672153 | 0.002023153 | 0.3796892 | 0.07941394 | 0.0002416833
|  |  | 187.3126 | 5000.056 | 6.834482e-05 | 1.274877e-08 | 0.0001369941 | 2.739852e-08 | 0.001672501 | 0.002023501 | 0.3790272 | 0.07932707 | 0.0002394334
|  |  | 186.8833 | 5000.056 | 6.837603e-05 | 1.255523e-08 | 0.0001370288 | 2.740545e-08 | 0.001672924 | 0.002023924 | 0.3782375 | 0.07922427 | 0.0001691197
|  |  | 186.4547 | 5000.056 | 6.842161e-05 | 1.37658e-08 | 0.0001370767 | 2.741504e-08 | 0.001673509 | 0.002024509 | 0.3774794 | 0.0791518 | 0.0001486757
|  |  | 186.0506 | 5000.056 | 6.847034e-05 | 1.318435e-08 | 0.0001371258 | 2.742486e-08 | 0.001674109 | 0.002025109 | 0.3767727 | 0.07909172 | 0.000299703
|  |  | 185.6363 | 5000.056 | 6.849524e-05 | 1.679896e-08 | 0.0001371487 | 2.742944e-08 | 0.001674388 | 0.002025388 | 0.3759856 | 0.07896755 | 0.0003281266
|  |  | 185.2208 | 5000.056 | 6.85199e-05 | 1.562313e-08 | 0.0001371666 | 2.743302e-08 | 0.001674607 | 0.002025607 | 0.3751844 | 0.07883119 | -1.955945e-05
|  |  | 184.7973 | 5000.056 | 6.860868e-05 | 2.089786e-08 | 0.0001372502 | 2.744973e-08 | 0.001675627 | 0.002026627 | 0.3745152 | 0.07883948 | 0.0003384064
|  |  | 184.3676 | 5000.056 | 6.862832e-05 | 1.525632e-08 | 0.000137267 | 2.745309e-08 | 0.001675832 | 0.002026832 | 0.3736823 | 0.07869407 | 0.0005040957
|  |  | 183.9696 | 5000.056 | 6.861406e-05 | 1.684576e-08 | 0.0001372533 | 2.745035e-08 | 0.001675665 | 0.002026665 | 0.3728447 | 0.0784934 | -1.046835e-05
|  |  | 183.5729 | 5000.056 | 6.868669e-05 | 1.547498e-08 | 0.0001373307 | 2.746583e-08 | 0.00167661 | 0.00202761 | 0.3722142 | 0.07849755 | 0.0003550025
|  |  | 183.1463 | 5000.056 | 6.869668e-05 | 1.189233e-08 | 0.0001373445 | 2.74686e-08 | 0.001676779 | 0.002027779 | 0.3713802 | 0.07834611 | 0.0001873929
|  |  | 182.7256 | 5000.056 | 6.874094e-05 | 1.789587e-08 | 0.0001373899 | 2.747767e-08 | 0.001677332 | 0.002028332 | 0.3706282 | 0.07826726 | 0.0001066515
|  |  | 182.3142 | 5000.056 | 6.879878e-05 | 1.693854e-08 | 0.0001374493 | 2.748956e-08 | 0.001678058 | 0.002029058 | 0.369926 | 0.07822339 | 0.0002721803
|  |  | 181.8885 | 5000.056 | 6.882558e-05 | 1.920737e-08 | 0.0001374794 | 2.749557e-08 | 0.001678425 | 0.002029425 | 0.3691291 | 0.07810753 | 0.0003017941
|  |  | 181.474 | 5000.056 | 6.88471e-05 | 1.503239e-08 | 0.0001375033 | 2.750035e-08 | 0.001678717 | 0.002029717 | 0.3683409 | 0.07798245 | -6.345195e-05
|  |  | 181.0523 | 5000.056 | 6.894182e-05 | 2.260225e-08 | 0.0001375974 | 2.751917e-08 | 0.001679866 | 0.002030866 | 0.3676928 | 0.07800921 | 0.0003731243
|  |  | 180.6124 | 5000.056 | 6.895488e-05 | 1.537892e-08 | 0.0001376089 | 2.752147e-08 | 0.001680006 | 0.002031006 | 0.3668248 | 0.07784507 | -2.143918e-06
|  |  | 180.2011 | 5000.056 | 6.903931e-05 | 1.903887e-08 | 0.0001376899 | 2.753766e-08 | 0.001680995 | 0.002031995 | 0.3661678 | 0.07784596 | 0.0004153613
|  |  | 179.7932 | 5000.056 | 6.904555e-05 | 2.001203e-08 | 0.0001376929 | 2.753828e-08 | 0.001681033 | 0.002032033 | 0.3653457 | 0.07767652 | 0.000416998
|  |  | 179.4059 | 5000.056 | 6.905077e-05 | 1.929929e-08 | 0.0001376956 | 2.753881e-08 | 0.001681065 | 0.002032065 | 0.3645645 | 0.07751501 | 0.000227899
|  |  | 178.9451 | 5000.056 | 6.909351e-05 | 1.954413e-08 | 0.0001377387 | 2.754743e-08 | 0.001681591 | 0.002032591 | 0.3637221 | 0.07740999 | -1.697299e-05
|  |  | 178.5304 | 5000.056 | 6.917346e-05 | 2.362087e-08 | 0.0001378242 | 2.756453e-08 | 0.001682635 | 0.002033635 | 0.3630657 | 0.07741703 | 0.000218728
|  |  | 178.1215 | 5000.056 | 6.921012e-05 | 2.298325e-08 | 0.0001378646 | 2.757261e-08 | 0.001683128 | 0.002034128 | 0.362322 | 0.07732759 | 8.516794e-05
|  |  | 177.7277 | 5000.056 | 6.92725e-05 | 2.676944e-08 | 0.0001379279 | 2.758528e-08 | 0.001683902 | 0.002034902 | 0.3616583 | 0.07729405 | 0.0004420579
|  |  | 177.3302 | 5000.056 | 6.927158e-05 | 2.184368e-08 | 0.0001379266 | 2.758502e-08 | 0.001683886 | 0.002034886 | 0.3608466 | 0.07711832 | 0.0004698469
|  |  | 176.9279 | 5000.056 | 6.926836e-05 | 1.606498e-08 | 0.0001379201 | 2.758372e-08 | 0.001683806 | 0.002034806 | 0.360014 | 0.07692933 | -1.088844e-05
|  |  | 176.4962 | 5000.056 | 6.935812e-05 | 2.413437e-08 | 0.0001380094 | 2.760158e-08 | 0.001684896 | 0.002035896 | 0.3593279 | 0.07693403 | 0.0003915653
|  |  | 176.0759 | 5000.056 | 6.935797e-05 | 1.479597e-08 | 0.0001380181 | 2.760331e-08 | 0.001685002 | 0.002036002 | 0.3584908 | 0.07676944 | 0.0002049832
|  |  | 175.6423 | 5000.056 | 6.939885e-05 | 1.940966e-08 | 0.0001380648 | 2.761265e-08 | 0.001685572 | 0.002036572 | 0.3577082 | 0.07668057 | 0.0002763106
|  |  | 175.2347 | 5000.056 | 6.943192e-05 | 1.998815e-08 | 0.0001380953 | 2.761876e-08 | 0.001685945 | 0.002036945 | 0.3569434 | 0.07656794 | 0.0006215067
|  |  | 174.8273 | 5000.056 | 6.939817e-05 | 1.279593e-08 | 0.0001380601 | 2.761172e-08 | 0.001685515 | 0.002036515 | 0.3560385 | 0.07631477 | 0.0001771157
|  |  | 174.4216 | 5000.056 | 6.944581e-05 | 1.707614e-08 | 0.0001381095 | 2.76216e-08 | 0.001686118 | 0.002037118 | 0.3553175 | 0.07624291 | 0.000349552
|  |  | 174.021 | 5000.056 | 6.945997e-05 | 1.820349e-08 | 0.000138126 | 2.76249e-08 | 0.00168632 | 0.00203732 | 0.3545364 | 0.07610286 | 0.0001280004
|  |  | 173.6067 | 5000.056 | 6.951463e-05 | 1.493672e-08 | 0.0001381865 | 2.763699e-08 | 0.001687058 | 0.002038058 | 0.3538205 | 0.07604983 | 0.0002803562
|  |  | 173.1601 | 5000.056 | 6.954311e-05 | 2.132508e-08 | 0.0001382198 | 2.764366e-08 | 0.001687465 | 0.002038465 | 0.3529809 | 0.07592464 | 0.000355616
|  |  | 172.6952 | 5000.056 | 6.95624e-05 | 1.592801e-08 | 0.0001382381 | 2.764731e-08 | 0.001687688 | 0.002038688 | 0.3520717 | 0.07575931 | 0.0002483444
|  |  | 172.2594 | 5000.056 | 6.959894e-05 | 1.721736e-08 | 0.0001382775 | 2.76552e-08 | 0.00168817 | 0.00203917 | 0.3512661 | 0.07565107 | 0.0002081841
|  |  | 171.8405 | 5000.056 | 6.963647e-05 | 1.518363e-08 | 0.0001383237 | 2.766442e-08 | 0.001688733 | 0.002039733 | 0.3505086 | 0.07556386 | 8.492877e-05
|  |  | 171.4313 | 5000.056 | 6.970202e-05 | 1.622059e-08 | 0.000138393 | 2.767829e-08 | 0.001689579 | 0.002040579 | 0.3498193 | 0.07552911 | 0.0004126667
|  |  | 171.0358 | 5000.056 | 6.970989e-05 | 1.601482e-08 | 0.0001383983 | 2.767935e-08 | 0.001689644 | 0.002040644 | 0.3490231 | 0.07536588 | 0.0003344736
|  |  | 170.6507 | 5000.056 | 6.973167e-05 | 1.591313e-08 | 0.0001384179 | 2.768328e-08 | 0.001689884 | 0.002040884 | 0.3482781 | 0.07523707 | 8.588071e-05
|  |  | 170.2455 | 5000.056 | 6.980197e-05 | 1.489347e-08 | 0.0001384871 | 2.769712e-08 | 0.001690728 | 0.002041728 | 0.347595 | 0.07520227 | 0.0003912992
|  |  | 169.8341 | 5000.056 | 6.981217e-05 | 1.430716e-08 | 0.0001384971 | 2.769912e-08 | 0.001690851 | 0.002041851 | 0.3467759 | 0.07504132 | 6.891095e-05
|  |  | 169.426 | 5000.056 | 6.988265e-05 | 2.429483e-08 | 0.0001385707 | 2.771384e-08 | 0.001691749 | 0.002042749 | 0.3460948 | 0.07501319 | 0.0003912027
|  |  | 168.9855 | 5000.056 | 6.989115e-05 | 1.957941e-08 | 0.0001385817 | 2.771604e-08 | 0.001691883 | 0.002042883 | 0.3452177 | 0.07484087 | 0.0003858514
|  |  | 168.567 | 5000.056 | 6.99033e-05 | 1.267145e-08 | 0.0001385933 | 2.771836e-08 | 0.001692025 | 0.002043025 | 0.3443866 | 0.07467939 | 0.0001059443
|  |  | 168.1611 | 5000.056 | 6.996912e-05 | 1.517901e-08 | 0.00013866 | 2.773169e-08 | 0.001692839 | 0.002043839 | 0.3436941 | 0.07463638 | 0.0002536845
|  |  | 167.7378 | 5000.056 | 7.000224e-05 | 1.496082e-08 | 0.0001386993 | 2.773955e-08 | 0.001693318 | 0.002044318 | 0.3429096 | 0.07452901 | 0.0003154574
|  |  | 167.324 | 5000.056 | 7.002393e-05 | 1.998338e-08 | 0.0001387254 | 2.774477e-08 | 0.001693637 | 0.002044637 | 0.3421169 | 0.07439847 | 0.0001939661
|  |  | 166.8994 | 5000.056 | 7.007681e-05 | 2.043383e-08 | 0.0001387776 | 2.775521e-08 | 0.001694275 | 0.002045275 | 0.3413552 | 0.07431612 | 0.0002770113
|  |  | 166.4583 | 5000.056 | 7.011342e-05 | 1.836838e-08 | 0.0001388141 | 2.776252e-08 | 0.001694721 | 0.002045721 | 0.3405272 | 0.07419391 | 0.0002258745
|  |  | 166.0179 | 5000.056 | 7.015951e-05 | 1.941516e-08 | 0.0001388619 | 2.777207e-08 | 0.001695304 | 0.002046304 | 0.3397231 | 0.07409445 | 0.0003038985
|  |  | 165.6047 | 5000.056 | 7.018574e-05 | 1.576567e-08 | 0.000138891 | 2.777789e-08 | 0.001695659 | 0.002046659 | 0.3389365 | 0.07396888 | 0.0001944802
|  |  | 165.1796 | 5000.056 | 7.023282e-05 | 1.639326e-08 | 0.0001389442 | 2.778853e-08 | 0.001696308 | 0.002047308 | 0.3381735 | 0.07388619 | 0.0001450381
|  |  | 164.753 | 5000.056 | 7.029181e-05 | 2.019878e-08 | 0.0001390083 | 2.780135e-08 | 0.001697091 | 0.002048091 | 0.3374291 | 0.07382432 | 0.0003887957
|  |  | 164.3278 | 5000.056 | 7.030168e-05 | 1.478951e-08 | 0.0001390209 | 2.780386e-08 | 0.001697244 | 0.002048244 | 0.3365835 | 0.07365902 | 0.000280815
|  |  | 163.9123 | 5000.056 | 7.03372e-05 | 1.655762e-08 | 0.0001390556 | 2.781081e-08 | 0.001697669 | 0.002048669 | 0.335802 | 0.07354233 | 0.0001936184
|  |  | 163.4847 | 5000.056 | 7.040059e-05 | 1.898518e-08 | 0.0001391103 | 2.782174e-08 | 0.001698336 | 0.002049336 | 0.3350351 | 0.07345954 | 0.0003511745
|  |  | 163.0576 | 5000.056 | 7.042489e-05 | 1.81804e-08 | 0.0001391313 | 2.782595e-08 | 0.001698593 | 0.002049593 | 0.3342017 | 0.07330956 | 0.0002732313
|  |  | 162.6838 | 5000.056 | 7.045325e-05 | 1.611927e-08 | 0.0001391645 | 2.783259e-08 | 0.001698998 | 0.002049998 | 0.3335015 | 0.07320742 | 0.00026317
|  |  | 162.2785 | 5000.056 | 7.048843e-05 | 1.469371e-08 | 0.0001392027 | 2.784024e-08 | 0.001699465 | 0.002050465 | 0.3327463 | 0.07310075 | 0.0003103376
|  |  | 161.9176 | 5000.056 | 7.051539e-05 | 2.161216e-08 | 0.0001392283 | 2.784535e-08 | 0.001699777 | 0.002050777 | 0.332057 | 0.07298877 | 0.00026466
|  |  | 161.5207 | 5000.056 | 7.055344e-05 | 1.856555e-08 | 0.0001392658 | 2.785285e-08 | 0.001700235 | 0.002051235 | 0.3313168 | 0.07288371 | -0.0001700222
|  |  | 161.083 | 5000.056 | 7.068806e-05 | 1.852563e-08 | 0.0001394041 | 2.78805e-08 | 0.001701923 | 0.002052923 | 0.3306909 | 0.07295813 | 0.0006242412
|  |  | 160.6528 | 5000.056 | 7.064808e-05 | 1.658875e-08 | 0.0001393665 | 2.787299e-08 | 0.001701464 | 0.002052464 | 0.3297342 | 0.07268964 | 0.0004584209
|  |  | 160.2247 | 5000.056 | 7.064709e-05 | 1.34693e-08 | 0.0001393652 | 2.787273e-08 | 0.001701448 | 0.002052448 | 0.328853 | 0.07249339 | 7.980935e-05
|  |  | 159.8092 | 5000.056 | 7.072486e-05 | 1.766208e-08 | 0.0001394445 | 2.78886e-08 | 0.001702417 | 0.002053417 | 0.328155 | 0.07246022 | 0.000312399
|  |  | 159.4089 | 5000.056 | 7.074885e-05 | 1.5083e-08 | 0.0001394735 | 2.78944e-08 | 0.001702771 | 0.002053771 | 0.3273894 | 0.07233516 | 0.0002154957
|  |  | 159.0007 | 5000.056 | 7.079577e-05 | 1.622306e-08 | 0.0001395237 | 2.790442e-08 | 0.001703383 | 0.002054383 | 0.3266483 | 0.0722472 | 0.0003826063
|  |  | 158.5914 | 5000.056 | 7.081334e-05 | 1.586101e-08 | 0.0001395388 | 2.790746e-08 | 0.001703568 | 0.002054568 | 0.3258368 | 0.07209058 | 0.0002178238
|  |  | 158.1778 | 5000.056 | 7.086441e-05 | 1.96031e-08 | 0.0001395895 | 2.79176e-08 | 0.001704187 | 0.002055187 | 0.325085 | 0.0720005 | 0.0002454373
|  |  | 157.7416 | 5000.056 | 7.090607e-05 | 1.506409e-08 | 0.000139637 | 2.79271e-08 | 0.001704767 | 0.002055767 | 0.32428 | 0.07189343 | 0.0003938743
|  |  | 157.311 | 5000.056 | 7.091711e-05 | 1.448774e-08 | 0.0001396509 | 2.792987e-08 | 0.001704937 | 0.002055937 | 0.3234214 | 0.07172382 | 0.0001188754
|  |  | 156.8756 | 5000.056 | 7.09983e-05 | 1.485215e-08 | 0.0001397275 | 2.79452e-08 | 0.001705872 | 0.002056872 | 0.322673 | 0.07167207 | 0.0004402664
|  |  | 156.4436 | 5000.056 | 7.100546e-05 | 1.730674e-08 | 0.0001397313 | 2.794595e-08 | 0.001705918 | 0.002056918 | 0.3217917 | 0.07148189 | 0.0001060965
|  |  | 156.0223 | 5000.056 | 7.108454e-05 | 1.718784e-08 | 0.0001398089 | 2.796147e-08 | 0.001706865 | 0.002057865 | 0.3210729 | 0.07143719 | 0.0003706052
|  |  | 155.601 | 5000.056 | 7.110451e-05 | 1.812399e-08 | 0.0001398282 | 2.796534e-08 | 0.001707102 | 0.002058102 | 0.3202426 | 0.07128103 | 0.0004378467
|  |  | 155.1799 | 5000.056 | 7.110806e-05 | 1.710843e-08 | 0.0001398328 | 2.796624e-08 | 0.001707156 | 0.002058156 | 0.3193846 | 0.0710967 | 0.000166519
|  |  | 154.7549 | 5000.056 | 7.117038e-05 | 1.831667e-08 | 0.0001398984 | 2.797936e-08 | 0.001707957 | 0.002058957 | 0.3186338 | 0.07102593 | 0.0002515906
|  |  | 154.3326 | 5000.056 | 7.120725e-05 | 1.64582e-08 | 0.0001399448 | 2.798866e-08 | 0.001708525 | 0.002059525 | 0.3178519 | 0.07091968 | 0.0002271136
|  |  | 153.9503 | 5000.056 | 7.124933e-05 | 1.574482e-08 | 0.0001399921 | 2.799811e-08 | 0.001709102 | 0.002060102 | 0.3171533 | 0.07083284 | 0.0004706058
|  |  | 153.5726 | 5000.056 | 7.12538e-05 | 1.56782e-08 | 0.00013999 | 2.799769e-08 | 0.001709076 | 0.002060076 | 0.3163713 | 0.07065511 | 0.0003182538
|  |  | 153.1577 | 5000.056 | 7.12908e-05 | 1.493917e-08 | 0.0001400215 | 2.800398e-08 | 0.00170946 | 0.00206046 | 0.3155753 | 0.07052305 | 0.0001530703
|  |  | 152.7517 | 5000.056 | 7.135319e-05 | 1.868784e-08 | 0.0001400884 | 2.801737e-08 | 0.001710277 | 0.002061277 | 0.3148636 | 0.07046091 | 0.0003881476
|  |  | 152.3303 | 5000.056 | 7.13658e-05 | 1.528494e-08 | 0.000140105 | 2.802068e-08 | 0.00171048 | 0.00206148 | 0.3140259 | 0.07029735 | 7.185072e-05
|  |  | 151.9119 | 5000.056 | 7.145487e-05 | 2.139654e-08 | 0.0001401929 | 2.803826e-08 | 0.001711553 | 0.002062553 | 0.3133264 | 0.07026729 | 0.0003231855
|  |  | 151.5135 | 5000.056 | 7.148526e-05 | 1.568331e-08 | 0.0001402229 | 2.804426e-08 | 0.001711919 | 0.002062919 | 0.3125601 | 0.07013853 | 0.0003942768
|  |  | 151.1586 | 5000.056 | 7.149371e-05 | 1.521887e-08 | 0.0001402361 | 2.80469e-08 | 0.00171208 | 0.00206308 | 0.3118524 | 0.0699986 | 0.0004080565
|  |  | 150.8765 | 5000.056 | 7.149836e-05 | 1.470754e-08 | 0.0001402445 | 2.804859e-08 | 0.001712183 | 0.002063183 | 0.3112859 | 0.06988349 | -0.0001969894
|  |  | 150.6766 | 5000.056 | 7.156813e-05 | 1.674177e-08 | 0.0001403163 | 2.806294e-08 | 0.001713059 | 0.002064059 | 0.3110054 | 0.06992288 | 0.0007796006
|  |  | 150.5332 | 5000.056 | 7.154376e-05 | 1.446018e-08 | 0.0001402916 | 2.805802e-08 | 0.001712759 | 0.002063759 | 0.3106643 | 0.06981113 | -0.0002532945
|  |  | 150.4194 | 5000.056 | 7.158839e-05 | 1.638185e-08 | 0.0001403361 | 2.80669e-08 | 0.001713301 | 0.002064301 | 0.3105111 | 0.06983996 | 0.0007340328
|  |  | 150.3371 | 5000.056 | 7.157642e-05 | 1.567035e-08 | 0.000140324 | 2.806448e-08 | 0.001713154 | 0.002064154 | 0.3103189 | 0.06977952 | -0.0004206205
|  |  | 150.2741 | 5000.056 | 7.160688e-05 | 2.011607e-08 | 0.0001403543 | 2.807056e-08 | 0.001713524 | 0.002064524 | 0.3102446 | 0.06980599 | 0.0008976589
|  |  | 150.2225 | 5000.056 | 7.159478e-05 | 1.885278e-08 | 0.0001403421 | 2.806812e-08 | 0.001713375 | 0.002064375 | 0.3101157 | 0.06975965 | 0.0007492426
|  |  | 150.1794 | 5000.056 | 7.158815e-05 | 1.832085e-08 | 0.0001403354 | 2.806678e-08 | 0.001713294 | 0.002064294 | 0.3100144 | 0.06972736 | -0.0007573631
|  |  | 150.1461 | 5000.056 | 7.161039e-05 | 2.080481e-08 | 0.0001403576 | 2.807121e-08 | 0.001713565 | 0.002064565 | 0.3099864 | 0.06975257 | 0.001031076
|  |  | 150.1185 | 5000.056 | 7.160191e-05 | 1.859223e-08 | 0.0001403491 | 2.806951e-08 | 0.00171346 | 0.00206446 | 0.3099138 | 0.06972413 | 0.003558025
|  |  | 150.0942 | 5000.056 | 7.156092e-05 | 1.772478e-08 | 0.0001403081 | 2.80613e-08 | 0.001712959 | 0.002063959 | 0.3097884 | 0.06963765 | -0.0009598969
|  |  | 150.0708 | 5000.056 | 7.157915e-05 | 1.51675e-08 | 0.0001403263 | 2.806494e-08 | 0.001713182 | 0.002064182 | 0.3097734 | 0.06966011 | -0.001004038
|  |  | 150.0505 | 5000.056 | 7.159547e-05 | 1.819727e-08 | 0.0001403426 | 2.80682e-08 | 0.00171338 | 0.00206438 | 0.3097613 | 0.06968052 | 0.002490485
|  |  | 150.0364 | 5000.056 | 7.157988e-05 | 1.637705e-08 | 0.0001403269 | 2.806508e-08 | 0.00171319 | 0.00206419 | 0.3097036 | 0.06964537 | 0.0002745966
|  |  | 150.2602 | 5000.056 | 7.155638e-05 | 1.796664e-08 | 0.0001403038 | 2.806045e-08 | 0.001712907 | 0.002063907 | 0.3101232 | 0.06970683 | 0.0001687852
|  |  | 150.4255 | 5000.056 | 7.152954e-05 | 1.754113e-08 | 0.0001402772 | 2.805514e-08 | 0.001712583 | 0.002063583 | 0.3104156 | 0.06973473 | 0.0002395497
|  |  | 150.77 | 5000.056 | 7.148775e-05 | 1.914242e-08 | 0.0001402353 | 2.804675e-08 | 0.001712071 | 0.002063071 | 0.3110493 | 0.06981725 | 0.0002534725
|  |  | 151.1306 | 5000.056 | 7.145162e-05 | 1.310999e-08 | 0.0001401944 | 2.803856e-08 | 0.001711571 | 0.002062571 | 0.3117176 | 0.06990865 | 0.0001500792
|  |  | 151.5188 | 5000.056 | 7.139124e-05 | 1.372139e-08 | 0.0001401288 | 2.802544e-08 | 0.001710771 | 0.002061771 | 0.312397 | 0.06996691 | 0.0004071093
|  |  | 151.9117 | 5000.056 | 7.137921e-05 | 1.838537e-08 | 0.0001401172 | 2.802313e-08 | 0.001710629 | 0.002061629 | 0.3131857 | 0.07012689 | 0.0001600399
|  |  | 152.3043 | 5000.056 | 7.131445e-05 | 1.456525e-08 | 0.0001400535 | 2.801039e-08 | 0.001709852 | 0.002060852 | 0.3138765 | 0.07018971 | 0.0003528236
|  |  | 152.7228 | 5000.056 | 7.129376e-05 | 1.472533e-08 | 0.0001400293 | 2.800554e-08 | 0.001709556 | 0.002060556 | 0.3146939 | 0.07033738 | 0.0003614943
|  |  | 153.1322 | 5000.056 | 7.127664e-05 | 1.625749e-08 | 0.0001400076 | 2.800121e-08 | 0.001709291 | 0.002060291 | 0.3154968 | 0.07048535 | 0.0002992369
|  |  | 153.5457 | 5000.056 | 7.123634e-05 | 1.552895e-08 | 0.0001399721 | 2.79941e-08 | 0.001708857 | 0.002059857 | 0.3162822 | 0.07060909 | 0.0002172633
|  |  | 153.9651 | 5000.056 | 7.117488e-05 | 1.453502e-08 | 0.0001399179 | 2.798327e-08 | 0.001708196 | 0.002059196 | 0.3170444 | 0.07070023 | 0.0003653977
|  |  | 154.4156 | 5000.056 | 7.115982e-05 | 1.892085e-08 | 0.0001398955 | 2.797879e-08 | 0.001707923 | 0.002058923 | 0.3179297 | 0.07086482 | 0.0002699163
|  |  | 154.8727 | 5000.056 | 7.112443e-05 | 1.70067e-08 | 0.0001398498 | 2.796965e-08 | 0.001707365 | 0.002058365 | 0.3187845 | 0.07098821 | 9.09353e-05
|  |  | 155.3319 | 5000.056 | 7.10365e-05 | 1.468501e-08 | 0.0001397609 | 2.795186e-08 | 0.001706279 | 0.002057279 | 0.319561 | 0.07102996 | 0.0003110509
|  |  | 155.7508 | 5000.056 | 7.100522e-05 | 1.612102e-08 | 0.0001397286 | 2.794542e-08 | 0.001705885 | 0.002056885 | 0.3203616 | 0.07116028 | 0.0003444051
|  |  | 156.1755 | 5000.056 | 7.097868e-05 | 1.74767e-08 | 0.0001397036 | 2.79404e-08 | 0.001705579 | 0.002056579 | 0.3211874 | 0.07130655 | 0.0002699296
|  |  | 156.5525 | 5000.056 | 7.094055e-05 | 1.837717e-08 | 0.0001396668 | 2.793304e-08 | 0.00170513 | 0.00205613 | 0.3218923 | 0.07140829 | 0.0002156453
|  |  | 156.9673 | 5000.056 | 7.08845e-05 | 1.662542e-08 | 0.0001396147 | 2.792263e-08 | 0.001704495 | 0.002055495 | 0.3226454 | 0.07149775 | 0.0001627958
|  |  | 157.3914 | 5000.056 | 7.081544e-05 | 1.520712e-08 | 0.0001395501 | 2.790971e-08 | 0.001703706 | 0.002054706 | 0.3233931 | 0.0715668 | 0.0005255397
|  |  | 157.831 | 5000.056 | 7.083649e-05 | 1.538927e-08 | 0.0001395663 | 2.791294e-08 | 0.001703903 | 0.002054903 | 0.3243274 | 0.07179779 | 2.806715e-05
|  |  | 158.2483 | 5000.056 | 7.074988e-05 | 1.572126e-08 | 0.0001394741 | 2.78945e-08 | 0.001702777 | 0.002053777 | 0.3250068 | 0.0718095 | 0.000291949
|  |  | 158.6247 | 5000.056 | 7.071692e-05 | 1.520585e-08 | 0.0001394426 | 2.788821e-08 | 0.001702393 | 0.002053393 | 0.3257188 | 0.07191937 | 0.0004213299
|  |  | 159.0217 | 5000.056 | 7.070804e-05 | 1.456135e-08 | 0.000139436 | 2.78869e-08 | 0.001702313 | 0.002053313 | 0.3265214 | 0.07208666 | 0.0002007217
|  |  | 159.4436 | 5000.056 | 7.065703e-05 | 1.646106e-08 | 0.0001393813 | 2.787595e-08 | 0.001701645 | 0.002052645 | 0.3272812 | 0.07217135 | 0.0001586691
|  |  | 159.8735 | 5000.056 | 7.059768e-05 | 1.758906e-08 | 0.0001393166 | 2.7863e-08 | 0.001700854 | 0.002051854 | 0.3280372 | 0.07223956 | 0.0003106419
|  |  | 160.3104 | 5000.056 | 7.056687e-05 | 1.648914e-08 | 0.000139285 | 2.78567e-08 | 0.00170047 | 0.00205147 | 0.328872 | 0.07237529 | 0.0002352067
|  |  | 160.7345 | 5000.056 | 7.051983e-05 | 1.670797e-08 | 0.0001392383 | 2.784735e-08 | 0.001699899 | 0.002050899 | 0.3296502 | 0.07247503 | 0.000195353
|  |  | 161.155 | 5000.056 | 7.046829e-05 | 1.573445e-08 | 0.0001391837 | 2.783643e-08 | 0.001699232 | 0.002050232 | 0.3304051 | 0.07255717 | 0.0004732941
|  |  | 161.5711 | 5000.056 | 7.047663e-05 | 1.506112e-08 | 0.0001391885 | 2.78374e-08 | 0.001699292 | 0.002050292 | 0.3312678 | 0.07275411 | 6.890873e-05
|  |  | 162.0037 | 5000.056 | 7.039186e-05 | 1.771814e-08 | 0.0001391051 | 2.782071e-08 | 0.001698273 | 0.002049273 | 0.3319899 | 0.07278392 | 0.0004672365
|  |  | 162.4574 | 5000.056 | 7.039504e-05 | 2.005817e-08 | 0.0001391092 | 2.782153e-08 | 0.001698323 | 0.002049323 | 0.3329276 | 0.07299587 | -5.123785e-05
|  |  | 162.8524 | 5000.056 | 7.030068e-05 | 1.383907e-08 | 0.0001390098 | 2.780164e-08 | 0.001697109 | 0.002048109 | 0.3335395 | 0.07297562 | 0.0002729878
|  |  | 163.2507 | 5000.056 | 7.026988e-05 | 1.829843e-08 | 0.0001389748 | 2.779464e-08 | 0.001696682 | 0.002047682 | 0.3342854 | 0.07308434 | 0.0003080443
|  |  | 163.6784 | 5000.056 | 7.023124e-05 | 1.365059e-08 | 0.0001389449 | 2.778867e-08 | 0.001696317 | 0.002047317 | 0.3351016 | 0.07321611 | 0.0003247105
|  |  | 164.0875 | 5000.056 | 7.019915e-05 | 1.634277e-08 | 0.0001389198 | 2.778366e-08 | 0.001696011 | 0.002047011 | 0.3358889 | 0.07334892 | 0.0003564749
|  |  | 164.4782 | 5000.056 | 7.0184e-05 | 1.504622e-08 | 0.0001389022 | 2.778014e-08 | 0.001695796 | 0.002046796 | 0.3366533 | 0.07348821 | 0.0001398012
|  |  | 164.9139 | 5000.056 | 7.012063e-05 | 1.582272e-08 | 0.0001388358 | 2.776685e-08 | 0.001694985 | 0.002045985 | 0.3374114 | 0.07354912 | 0.0001368594
|  |  | 165.2793 | 5000.056 | 7.006987e-05 | 1.372326e-08 | 0.0001387798 | 2.775565e-08 | 0.001694302 | 0.002045302 | 0.338046 | 0.07359913 | 0.0003559364
|  |  | 165.6794 | 5000.056 | 7.005793e-05 | 1.621888e-08 | 0.0001387621 | 2.775212e-08 | 0.001694086 | 0.002045086 | 0.3388285 | 0.07374152 | 0.0003327435
|  |  | 166.0984 | 5000.056 | 7.003682e-05 | 1.661215e-08 | 0.0001387389 | 2.774747e-08 | 0.001693802 | 0.002044802 | 0.3396384 | 0.07388096 | 0.0001145447
|  |  | 166.5109 | 5000.056 | 6.997137e-05 | 1.74791e-08 | 0.0001386719 | 2.773407e-08 | 0.001692984 | 0.002043984 | 0.3403457 | 0.07392821 | 0.0004589412
|  |  | 166.9234 | 5000.056 | 6.997408e-05 | 1.558521e-08 | 0.0001386749 | 2.773468e-08 | 0.001693021 | 0.002044021 | 0.341195 | 0.07411753 | 0.0001363141
|  |  | 167.3354 | 5000.056 | 6.991141e-05 | 1.493671e-08 | 0.0001386129 | 2.772227e-08 | 0.001692264 | 0.002043264 | 0.3419103 | 0.07417368 | 0.0002595337
|  |  | 167.7494 | 5000.056 | 6.987886e-05 | 1.13662e-08 | 0.0001385757 | 2.771484e-08 | 0.00169181 | 0.00204281 | 0.3426802 | 0.07428113 | 0.0002252843
|  |  | 168.149 | 5000.056 | 6.984235e-05 | 1.604649e-08 | 0.0001385334 | 2.770637e-08 | 0.001691293 | 0.002042293 | 0.3434096 | 0.07437115 | 0.0002063628
|  |  | 168.5435 | 5000.056 | 6.979817e-05 | 1.537149e-08 | 0.0001384882 | 2.769732e-08 | 0.001690741 | 0.002041741 | 0.3441221 | 0.07445255 | 0.0003354318
|  |  | 168.9897 | 5000.056 | 6.977459e-05 | 1.696503e-08 | 0.0001384652 | 2.769272e-08 | 0.00169046 | 0.00204146 | 0.3449858 | 0.07460225 | 0.0004567064
|  |  | 169.4193 | 5000.056 | 6.97802e-05 | 1.979463e-08 | 0.0001384683 | 2.769336e-08 | 0.001690499 | 0.002041499 | 0.3458693 | 0.07479842 | 9.566901e-05
|  |  | 169.8022 | 5000.056 | 6.971924e-05 | 1.666378e-08 | 0.0001384045 | 2.768058e-08 | 0.001689719 | 0.002040719 | 0.3465186 | 0.07483506 | 0.0001291265
|  |  | 170.1914 | 5000.056 | 6.966107e-05 | 1.530212e-08 | 0.0001383461 | 2.766891e-08 | 0.001689007 | 0.002040007 | 0.3471915 | 0.07488531 | 0.0002305534
|  |  | 170.6291 | 5000.056 | 6.961589e-05 | 1.615582e-08 | 0.0001383021 | 2.766011e-08 | 0.001688469 | 0.002039469 | 0.3479927 | 0.07498622 | 0.0003976972
|  |  | 171.0504 | 5000.056 | 6.960514e-05 | 1.313918e-08 | 0.0001382937 | 2.765842e-08 | 0.001688366 | 0.002039366 | 0.3488345 | 0.07515381 | 0.000145989
|  |  | 171.462 | 5000.056 | 6.954477e-05 | 1.281518e-08 | 0.000138236 | 2.764689e-08 | 0.001687662 | 0.002038662 | 0.3495532 | 0.0752139 | 0.00027141
|  |  | 171.8592 | 5000.056 | 6.951751e-05 | 1.086865e-08 | 0.0001382043 | 2.764055e-08 | 0.001687276 | 0.002038276 | 0.3502965 | 0.0753217 | 0.0001851194
|  |  | 172.2692 | 5000.056 | 6.947657e-05 | 1.571307e-08 | 0.000138155 | 2.763068e-08 | 0.001686673 | 0.002037673 | 0.3510283 | 0.07539758 | 0.0003409622
|  |  | 172.6238 | 5000.056 | 6.946316e-05 | 2.025142e-08 | 0.0001381387 | 2.762743e-08 | 0.001686474 | 0.002037474 | 0.3517165 | 0.07551849 | 0.0004196316
|  |  | 173.0465 | 5000.056 | 6.945866e-05 | 2.183807e-08 | 0.0001381351 | 2.762672e-08 | 0.001686431 | 0.002037431 | 0.3525703 | 0.07569589 | -9.004979e-06
|  |  | 173.489 | 5000.056 | 6.936833e-05 | 1.651354e-08 | 0.0001380419 | 2.760806e-08 | 0.001685292 | 0.002036292 | 0.3532743 | 0.0756919 | 0.0003805689
|  |  | 173.9037 | 5000.056 | 6.936325e-05 | 1.372001e-08 | 0.000138031 | 2.760589e-08 | 0.001685159 | 0.002036159 | 0.3540957 | 0.07584973 | 0.0001566227
|  |  | 174.2916 | 5000.056 | 6.931573e-05 | 1.207275e-08 | 0.00013798 | 2.75957e-08 | 0.001684537 | 0.002035537 | 0.354777 | 0.07591048 | 0.000449498
|  |  | 174.6997 | 5000.056 | 6.932019e-05 | 1.632656e-08 | 0.0001379827 | 2.759623e-08 | 0.00168457 | 0.00203557 | 0.3556135 | 0.07609394 | 0.0001636319
|  |  | 175.1296 | 5000.056 | 6.926525e-05 | 2.055698e-08 | 0.000137928 | 2.75853e-08 | 0.001683902 | 0.002034902 | 0.3563716 | 0.07616428 | 1.661304e-05
|  |  | 175.5292 | 5000.056 | 6.918477e-05 | 2.282512e-08 | 0.00013785 | 2.75697e-08 | 0.00168295 | 0.00203395 | 0.3570176 | 0.07617092 | 0.0003632043
|  |  | 175.9513 | 5000.056 | 6.917338e-05 | 2.229652e-08 | 0.0001378361 | 2.756692e-08 | 0.00168278 | 0.00203378 | 0.3578464 | 0.07632425 | 0.0002390355
|  |  | 176.3871 | 5000.056 | 6.914312e-05 | 1.357246e-08 | 0.0001377967 | 2.755903e-08 | 0.001682299 | 0.002033299 | 0.3586478 | 0.07642842 | 0.0002736275
|  |  | 176.8043 | 5000.056 | 6.911509e-05 | 1.5046e-08 | 0.0001377658 | 2.755286e-08 | 0.001681923 | 0.002032923 | 0.3594295 | 0.07654257 | 0.0002890602
|  |  | 177.1976 | 5000.056 | 6.908572e-05 | 1.456995e-08 | 0.0001377397 | 2.754763e-08 | 0.001681603 | 0.002032603 | 0.3601724 | 0.07665625 | 0.0001502857
|  |  | 177.6004 | 5000.056 | 6.903149e-05 | 1.538732e-08 | 0.0001376872 | 2.753714e-08 | 0.001680963 | 0.002031963 | 0.3608774 | 0.07671679 | 0.0003231755
|  |  | 178.0099 | 5000.056 | 6.901198e-05 | 1.757349e-08 | 0.0001376667 | 2.753304e-08 | 0.001680713 | 0.002031713 | 0.361665 | 0.07684914 | 0.0003206377
|  |  | 178.4276 | 5000.056 | 6.899333e-05 | 1.681132e-08 | 0.0001376454 | 2.752878e-08 | 0.001680453 | 0.002031453 | 0.3624673 | 0.07698307 | 9.663697e-05
|  |  | 178.8398 | 5000.056 | 6.893567e-05 | 1.363422e-08 | 0.0001375822 | 2.751614e-08 | 0.001679681 | 0.002030681 | 0.3631666 | 0.0770229 | 0.0002030188
|  |  | 179.28 | 5000.056 | 6.889245e-05 | 1.375254e-08 | 0.0001375365 | 2.750698e-08 | 0.001679122 | 0.002030122 | 0.3639603 | 0.07711227 | 0.00027329
|  |  | 179.7186 | 5000.056 | 6.88582e-05 | 1.488724e-08 | 0.0001375051 | 2.750071e-08 | 0.001678739 | 0.002029739 | 0.3647819 | 0.07723214 | 0.0003866106
|  |  | 180.1278 | 5000.056 | 6.884715e-05 | 1.618751e-08 | 0.0001374971 | 2.749911e-08 | 0.001678641 | 0.002029641 | 0.3655948 | 0.07739034 | 7.559795e-05
|  |  | 180.5025 | 5000.056 | 6.878379e-05 | 1.284962e-08 | 0.0001374369 | 2.748707e-08 | 0.001677906 | 0.002028906 | 0.3662227 | 0.07741867 | 0.0002874833
|  |  | 180.8871 | 5000.056 | 6.875694e-05 | 1.291781e-08 | 0.0001374122 | 2.748214e-08 | 0.001677606 | 0.002028606 | 0.3669486 | 0.07752923 | 0.0002108832
|  |  | 181.3124 | 5000.056 | 6.871448e-05 | 1.593277e-08 | 0.0001373704 | 2.747378e-08 | 0.001677095 | 0.002028095 | 0.3677188 | 0.07761893 | 0.0002449168
|  |  | 181.7389 | 5000.056 | 6.868024e-05 | 1.814698e-08 | 0.0001373352 | 2.746673e-08 | 0.001676665 | 0.002027665 | 0.3685056 | 0.07772338 | 0.000307124
|  |  | 182.1528 | 5000.056 | 6.866099e-05 | 1.430039e-08 | 0.0001373128 | 2.746225e-08 | 0.001676391 | 0.002027391 | 0.369295 | 0.0778505 | 0.0001936224
|  |  | 182.5629 | 5000.056 | 6.862042e-05 | 1.67077e-08 | 0.0001372698 | 2.745365e-08 | 0.001675866 | 0.002026866 | 0.3700305 | 0.07792989 | 0.0002344299
|  |  | 182.9602 | 5000.056 | 6.858721e-05 | 1.42169e-08 | 0.0001372355 | 2.74468e-08 | 0.001675448 | 0.002026448 | 0.3707593 | 0.07802303 | 0.0003675492
|  |  | 183.3716 | 5000.056 | 6.857832e-05 | 1.63449e-08 | 0.0001372247 | 2.744464e-08 | 0.001675316 | 0.002026316 | 0.3715688 | 0.07817424 | 4.411363e-05
|  |  | 183.7943 | 5000.056 | 6.851137e-05 | 1.453294e-08 | 0.0001371527 | 2.743024e-08 | 0.001674437 | 0.002025437 | 0.3722638 | 0.07819289 | 6.616118e-05
|  |  | 184.2223 | 5000.056 | 6.84466e-05 | 1.383219e-08 | 0.0001370843 | 2.741656e-08 | 0.001673602 | 0.002024602 | 0.3729769 | 0.07822121 | 0.0003919732
|  |  | 184.6576 | 5000.056 | 6.843746e-05 | 1.239371e-08 | 0.000137078 | 2.74153e-08 | 0.001673525 | 0.002024525 | 0.3738439 | 0.07839182 | 0.0001683015
|  |  | 185.0774 | 5000.056 | 6.838606e-05 | 1.298476e-08 | 0.0001370304 | 2.740578e-08 | 0.001672944 | 0.002023944 | 0.3745863 | 0.07846248 | 0.0003705199
|  |  | 185.4914 | 5000.056 | 6.836953e-05 | 1.498777e-08 | 0.0001370207 | 2.740383e-08 | 0.001672825 | 0.002023825 | 0.375402 | 0.07861586 | 0.0002005821
|  |  | 185.9133 | 5000.056 | 6.832358e-05 | 1.22665e-08 | 0.0001369792 | 2.739553e-08 | 0.001672318 | 0.002023318 | 0.3761617 | 0.07870048 | 0.0002474452
|  |  | 186.3363 | 5000.056 | 6.829123e-05 | 1.484658e-08 | 0.0001369465 | 2.738899e-08 | 0.001671919 | 0.002022919 | 0.3769433 | 0.07880517 | 0.0001849384
|  |  | 186.7752 | 5000.056 | 6.824706e-05 | 1.349006e-08 | 0.0001369007 | 2.737983e-08 | 0.00167136 | 0.00202236 | 0.3777266 | 0.07888633 | 0.0002256186
|  |  | 187.1994 | 5000.056 | 6.821393e-05 | 1.276244e-08 | 0.0001368641 | 2.737252e-08 | 0.001670914 | 0.002021914 | 0.3785011 | 0.07898204 | 0.0001329493
|  |  | 187.607 | 5000.056 | 6.816573e-05 | 1.914878e-08 | 0.0001368127 | 2.736224e-08 | 0.001670286 | 0.002021286 | 0.3792074 | 0.07903623 | 0.0002724679
|  |  | 188.0127 | 5000.056 | 6.81426e-05 | 1.580787e-08 | 0.0001367864 | 2.735698e-08 | 0.001669965 | 0.002020965 | 0.3799672 | 0.07914679 | 0.0005332402
|  |  | 188.4491 | 5000.056 | 6.816429e-05 | 1.803785e-08 | 0.0001368077 | 2.736124e-08 | 0.001670225 | 0.002021225 | 0.3808981 | 0.07937948 | -3.511788e-05
|  |  | 188.9034 | 5000.056 | 6.80713e-05 | 1.527383e-08 | 0.0001367178 | 2.734326e-08 | 0.001669128 | 0.002020128 | 0.381609 | 0.07936353 | 0.0001160531
|  |  | 189.2772 | 5000.056 | 6.802519e-05 | 1.207094e-08 | 0.0001366686 | 2.733342e-08 | 0.001668527 | 0.002019527 | 0.3822504 | 0.07940691 | 0.000242797
|  |  | 189.6814 | 5000.056 | 6.800303e-05 | 1.370207e-08 | 0.0001366378 | 2.732725e-08 | 0.00166815 | 0.00201915 | 0.3829953 | 0.07950504 | 0.0003205615
|  |  | 190.0767 | 5000.056 | 6.799058e-05 | 1.51137e-08 | 0.000136621 | 2.732389e-08 | 0.001667945 | 0.002018945 | 0.3837545 | 0.07963177 | 0.0001389193
|  |  | 190.5274 | 5000.056 | 6.793469e-05 | 1.224251e-08 | 0.0001365667 | 2.731304e-08 | 0.001667283 | 0.002018283 | 0.3845383 | 0.07969438 | 0.000214283
|  |  | 190.9495 | 5000.056 | 6.789909e-05 | 1.341689e-08 | 0.0001365298 | 2.730565e-08 | 0.001666832 | 0.002017832 | 0.3853041 | 0.07978483 | 0.0001647791
|  |  | 191.348 | 5000.056 | 6.786075e-05 | 1.477752e-08 | 0.0001364866 | 2.729702e-08 | 0.001666305 | 0.002017305 | 0.3860072 | 0.07985048 | 0.0003312421
|  |  | 191.7595 | 5000.056 | 6.784912e-05 | 1.445775e-08 | 0.0001364715 | 2.7294e-08 | 0.00166612 | 0.00201712 | 0.3868019 | 0.07998679 | 5.273303e-06
|  |  | 192.1749 | 5000.056 | 6.777684e-05 | 1.63346e-08 | 0.0001363986 | 2.727941e-08 | 0.00166523 | 0.00201623 | 0.3874688 | 0.07998898 | 0.0003482164
|  |  | 192.5968 | 5000.056 | 6.77669e-05 | 2.1894e-08 | 0.0001363864 | 2.727697e-08 | 0.001665081 | 0.002016081 | 0.3882908 | 0.0801359 | 0.000209647
|  |  | 193.0146 | 5000.056 | 6.773545e-05 | 1.754136e-08 | 0.0001363498 | 2.726965e-08 | 0.001664634 | 0.002015634 | 0.3890468 | 0.08022348 | 0.0001298755
|  |  | 193.4233 | 5000.056 | 6.768975e-05 | 1.656273e-08 | 0.0001363003 | 2.725976e-08 | 0.001664031 | 0.002015031 | 0.3897538 | 0.08027656 | 0.000160309
|  |  | 193.8471 | 5000.056 | 6.764569e-05 | 1.488029e-08 | 0.0001362547 | 2.725064e-08 | 0.001663474 | 0.002014474 | 0.3904999 | 0.08034451 | 0.0002160035
|  |  | 194.2493 | 5000.056 | 6.761301e-05 | 1.340045e-08 | 0.000136221 | 2.72439e-08 | 0.001663063 | 0.002014063 | 0.3912302 | 0.08043137 | 0.0003092773
|  |  | 194.6555 | 5000.056 | 6.75953e-05 | 1.495146e-08 | 0.0001362031 | 2.724032e-08 | 0.001662844 | 0.002013844 | 0.3920058 | 0.08055701 | 2.564434e-06
|  |  | 195.0851 | 5000.056 | 6.752261e-05 | 1.318304e-08 | 0.0001361289 | 2.722548e-08 | 0.001661938 | 0.002012938 | 0.3926943 | 0.08055811 | 0.0002926114
|  |  | 195.511 | 5000.056 | 6.750474e-05 | 1.62818e-08 | 0.0001361075 | 2.722119e-08 | 0.001661676 | 0.002012676 | 0.3935002 | 0.08068271 | 0.000243924
|  |  | 195.9141 | 5000.056 | 6.747957e-05 | 1.640592e-08 | 0.000136079 | 2.72155e-08 | 0.001661329 | 0.002012329 | 0.3942437 | 0.08078106 | 0.0003503187
|  |  | 196.3332 | 5000.056 | 6.747186e-05 | 1.478417e-08 | 0.0001360682 | 2.721333e-08 | 0.001661197 | 0.002012197 | 0.395061 | 0.08092787 | -4.477906e-05
|  |  | 196.7567 | 5000.056 | 6.739485e-05 | 1.266584e-08 | 0.0001359876 | 2.719722e-08 | 0.001660213 | 0.002011213 | 0.3957196 | 0.0809089 | 0.0002701637
|  |  | 197.1846 | 5000.056 | 6.737419e-05 | 1.372959e-08 | 0.0001359625 | 2.719221e-08 | 0.001659907 | 0.002010907 | 0.3965198 | 0.0810245 | 0.0002048114
|  |  | 197.6085 | 5000.056 | 6.733845e-05 | 1.511073e-08 | 0.0001359263 | 2.718496e-08 | 0.001659465 | 0.002010465 | 0.3972849 | 0.08111133 | 0.0002689217
|  |  | 198.0172 | 5000.056 | 6.73113e-05 | 1.386851e-08 | 0.0001359024 | 2.718018e-08 | 0.001659173 | 0.002010173 | 0.3980488 | 0.08122123 | 5.926902e-05
|  |  | 198.3729 | 5000.056 | 6.725807e-05 | 1.737545e-08 | 0.0001358509 | 2.716987e-08 | 0.001658543 | 0.002009543 | 0.3986389 | 0.08124231 | 0.0001267639
|  |  | 198.7948 | 5000.056 | 6.72084e-05 | 1.5896e-08 | 0.0001358017 | 2.716004e-08 | 0.001657943 | 0.002008943 | 0.3993676 | 0.08129581 | 0.0004689618
|  |  | 199.1892 | 5000.056 | 6.721878e-05 | 1.285012e-08 | 0.0001358114 | 2.716199e-08 | 0.001658062 | 0.002009062 | 0.4001836 | 0.08148076 | 9.773279e-06
|  |  | 199.5894 | 5000.056 | 6.715567e-05 | 1.950651e-08 | 0.0001357459 | 2.714887e-08 | 0.001657262 | 0.002008262 | 0.4008277 | 0.08148468 | 0.0001973848
|  |  | 199.9881 | 5000.056 | 6.71234e-05 | 1.31796e-08 | 0.0001357114 | 2.714198e-08 | 0.001656841 | 0.002007841 | 0.4015444 | 0.08156338 | 0.0002440482
|  |  | 200.4109 | 5000.056 | 6.709683e-05 | 1.457782e-08 | 0.0001356831 | 2.713632e-08 | 0.001656496 | 0.002007496 | 0.402324 | 0.08166656 | 0.000190924
|  |  | 200.8513 | 5000.056 | 6.706071e-05 | 1.417248e-08 | 0.0001356442 | 2.712855e-08 | 0.001656021 | 0.002007021 | 0.4031127 | 0.08175064 | 0.00026802
|  |  | 201.2795 | 5000.056 | 6.704101e-05 | 1.52061e-08 | 0.00013562 | 2.71237e-08 | 0.001655725 | 0.002006725 | 0.4039125 | 0.0818654 | 0.0004807404
|  |  | 201.6888 | 5000.056 | 6.705603e-05 | 1.527254e-08 | 0.0001356323 | 2.712616e-08 | 0.001655875 | 0.002006875 | 0.4047643 | 0.08206218 | -1.6503e-05
|  |  | 202.0832 | 5000.056 | 6.69878e-05 | 1.385989e-08 | 0.0001355646 | 2.711263e-08 | 0.001655049 | 0.002006049 | 0.4053888 | 0.08205568 | 0.0002701321
|  |  | 202.498 | 5000.056 | 6.696652e-05 | 1.441864e-08 | 0.0001355418 | 2.710807e-08 | 0.001654771 | 0.002005771 | 0.4061646 | 0.08216774 | -4.186053e-05
|  |  | 202.9423 | 5000.056 | 6.689666e-05 | 1.511823e-08 | 0.0001354616 | 2.709201e-08 | 0.001653791 | 0.002004791 | 0.4068568 | 0.08214914 | 0.0001111053
|  |  | 203.3421 | 5000.056 | 6.685608e-05 | 1.534599e-08 | 0.0001354143 | 2.708255e-08 | 0.001653213 | 0.002004213 | 0.407541 | 0.08219356 | 0.0003404228
|  |  | 203.7566 | 5000.056 | 6.684269e-05 | 1.601031e-08 | 0.0001354036 | 2.708043e-08 | 0.001653083 | 0.002004083 | 0.4083453 | 0.08233467 | 0.0002143763
|  |  | 204.1727 | 5000.056 | 6.681008e-05 | 1.16486e-08 | 0.000135372 | 2.707409e-08 | 0.001652697 | 0.002003697 | 0.4091002 | 0.08242387 | 0.0002591518
|  |  | 204.5835 | 5000.056 | 6.679533e-05 | 1.697202e-08 | 0.0001353482 | 2.706934e-08 | 0.001652407 | 0.002003407 | 0.409864 | 0.08253034 | 3.551424e-05
|  |  | 205.0182 | 5000.056 | 6.67391e-05 | 1.302778e-08 | 0.0001352843 | 2.705656e-08 | 0.001651627 | 0.002002627 | 0.4105749 | 0.08254577 | 0.0001807496
|  |  | 205.4549 | 5000.056 | 6.669778e-05 | 1.238007e-08 | 0.0001352457 | 2.704884e-08 | 0.001651155 | 0.002002155 | 0.4113526 | 0.08262471 | 0.0004358379
|  |  | 205.8887 | 5000.056 | 6.670227e-05 | 1.661665e-08 | 0.0001352515 | 2.705e-08 | 0.001651226 | 0.002002226 | 0.4122357 | 0.08281379 | 8.58448e-05
|  |  | 206.3057 | 5000.056 | 6.665183e-05 | 1.338082e-08 | 0.0001351991 | 2.703952e-08 | 0.001650587 | 0.002001587 | 0.4129386 | 0.08284958 | 0.0001297499
|  |  | 206.6748 | 5000.056 | 6.661354e-05 | 1.624806e-08 | 0.0001351594 | 2.703157e-08 | 0.001650101 | 0.002001101 | 0.4135771 | 0.08289747 | 0.0001344838
|  |  | 207.0542 | 5000.056 | 6.657398e-05 | 1.387123e-08 | 0.0001351193 | 2.702357e-08 | 0.001649613 | 0.002000613 | 0.4142352 | 0.08294849 | 0.0002996827
|  |  | 207.4675 | 5000.056 | 6.655804e-05 | 1.306305e-08 | 0.0001351029 | 2.702027e-08 | 0.001649411 | 0.002000411 | 0.4150203 | 0.08307235 | 0.000198469
|  |  | 207.8842 | 5000.056 | 6.652596e-05 | 1.663135e-08 | 0.0001350697 | 2.701364e-08 | 0.001649007 | 0.002000007 | 0.4157699 | 0.08315507 | 0.0001394739
|  |  | 208.3222 | 5000.056 | 6.648233e-05 | 1.942392e-08 | 0.0001350249 | 2.700467e-08 | 0.001648459 | 0.001999459 | 0.4165316 | 0.08321615 | 0.0005156402
|  |  | 208.7474 | 5000.056 | 6.650389e-05 | 1.909966e-08 | 0.0001350442 | 2.700855e-08 | 0.001648696 | 0.001999696 | 0.4174313 | 0.08343544 | -9.97816e-05
|  |  | 209.1434 | 5000.056 | 6.642851e-05 | 1.319519e-08 | 0.0001349668 | 2.699306e-08 | 0.00164775 | 0.00199875 | 0.4180254 | 0.08339593 | 0.000109516
|  |  | 209.5337 | 5000.056 | 6.638779e-05 | 1.184166e-08 | 0.0001349227 | 2.698423e-08 | 0.001647211 | 0.001998211 | 0.4186926 | 0.08343868 | 0.0001764201
|  |  | 209.9314 | 5000.056 | 6.635685e-05 | 1.396324e-08 | 0.0001348882 | 2.697735e-08 | 0.001646791 | 0.001997791 | 0.4193991 | 0.08350884 | 0.0003049402
|  |  | 210.3464 | 5000.056 | 6.63451e-05 | 1.957966e-08 | 0.0001348732 | 2.697435e-08 | 0.001646608 | 0.001997608 | 0.4201897 | 0.0836354 | 6.959732e-05
|  |  | 210.761 | 5000.056 | 6.629547e-05 | 1.491697e-08 | 0.0001348204 | 2.696378e-08 | 0.001645963 | 0.001996963 | 0.4208818 | 0.08366425 | 0.0002602186
|  |  | 211.2034 | 5000.056 | 6.627443e-05 | 1.180611e-08 | 0.0001347969 | 2.695908e-08 | 0.001645676 | 0.001996676 | 0.4217048 | 0.08377938 | 0.0003010132
|  |  | 211.6389 | 5000.056 | 6.626056e-05 | 1.778603e-08 | 0.0001347808 | 2.695586e-08 | 0.001645479 | 0.001996479 | 0.4225328 | 0.08391047 | 8.590842e-05
|  |  | 212.0449 | 5000.056 | 6.621673e-05 | 1.634884e-08 | 0.0001347321 | 2.694612e-08 | 0.001644885 | 0.001995885 | 0.4232172 | 0.08394535 | 0.0001689545
|  |  | 212.4946 | 5000.056 | 6.618259e-05 | 1.8804e-08 | 0.0001346928 | 2.693825e-08 | 0.001644405 | 0.001995405 | 0.4240127 | 0.08402133 | 0.0003127463
|  |  | 212.9276 | 5000.056 | 6.617136e-05 | 2.154493e-08 | 0.000134679 | 2.69355e-08 | 0.001644236 | 0.001995236 | 0.4248408 | 0.08415674 | -8.018609e-07
|  |  | 213.3515625 | 5000.056 | 6.610846e-05 | 1.560161e-08 | 0.0001346145 | 2.69226e-08 | 0.001643449 | 0.001994449 | 0.4255189 | 0.0841564 | 0.0003363179
|  |  | 213.7991 | 5000.056 | 6.609588e-05 | 1.495639e-08 | 0.0001346046 | 2.692061e-08 | 0.001643328 | 0.001994328 | 0.4263855 | 0.08430691 | 0.0003290074
|  |  | 214.2262 | 5000.056 | 6.608496e-05 | 1.777679e-08 | 0.0001345939 | 2.691848e-08 | 0.001643197 | 0.001994197 | 0.4272094 | 0.08444744 | 0.0002907146
|  |  | 214.626 | 5000.056 | 6.607288e-05 | 1.801861e-08 | 0.0001345781 | 2.691532e-08 | 0.001643005 | 0.001994005 | 0.4279653 | 0.08456366 | 1.579527e-05
|  |  | 214.9904 | 5000.056 | 6.6023e-05 | 1.14007e-08 | 0.0001345256 | 2.690482e-08 | 0.001642364 | 0.001993364 | 0.4285541 | 0.08456942 | 0.0002786495
|  |  | 215.3396 | 5000.056 | 6.600736e-05 | 1.267812e-08 | 0.0001345104 | 2.690177e-08 | 0.001642178 | 0.001993178 | 0.42921 | 0.08466671 | 0.0002779749
|  |  | 215.7479 | 5000.056 | 6.598902e-05 | 1.401964e-08 | 0.0001344925 | 2.68982e-08 | 0.00164196 | 0.00199296 | 0.4299769 | 0.08478022 | 0.0002234239
|  |  | 216.173 | 5000.056 | 6.596573e-05 | 1.268727e-08 | 0.0001344652 | 2.689274e-08 | 0.001641626 | 0.001992626 | 0.4307519 | 0.08487519 | 0.000148563
|  |  | 216.5965 | 5000.056 | 6.593092e-05 | 1.421041e-08 | 0.0001344261 | 2.688492e-08 | 0.001641149 | 0.001992149 | 0.4314925 | 0.08493811 | 0.0002661737
|  |  | 217.0111 | 5000.056 | 6.591671e-05 | 1.632227e-08 | 0.0001344064 | 2.688098e-08 | 0.001640908 | 0.001991908 | 0.4322663 | 0.08504847 | 0.0001239291
|  |  | 217.4388 | 5000.056 | 6.587895e-05 | 1.53587e-08 | 0.0001343632 | 2.687234e-08 | 0.001640381 | 0.001991381 | 0.4330035 | 0.08510147 | 0.0002979255
|  |  | 217.8544 | 5000.056 | 6.586274e-05 | 1.891746e-08 | 0.0001343486 | 2.686942e-08 | 0.001640203 | 0.001991203 | 0.4337924 | 0.0852253 | 0.0001005524
|  |  | 218.266 | 5000.056 | 6.58165e-05 | 1.209357e-08 | 0.0001343037 | 2.686044e-08 | 0.001639655 | 0.001990655 | 0.4344924 | 0.08526669 | 0.0003311585
|  |  | 218.6741 | 5000.056 | 6.580842e-05 | 1.523648e-08 | 0.0001342946 | 2.685862e-08 | 0.001639544 | 0.001990544 | 0.4352804 | 0.08540182 | 0.0002530859
|  |  | 219.0902 | 5000.056 | 6.578816e-05 | 1.413521e-08 | 0.0001342732 | 2.685435e-08 | 0.001639283 | 0.001990283 | 0.4360515 | 0.08550714 | 0.0004039315
|  |  | 219.4941 | 5000.056 | 6.579407e-05 | 1.559473e-08 | 0.0001342753 | 2.685476e-08 | 0.001639308 | 0.001990308 | 0.4368609 | 0.08567028 | -6.881602e-05
|  |  | 219.9248 | 5000.056 | 6.572452e-05 | 1.450593e-08 | 0.0001342016 | 2.684003e-08 | 0.001638409 | 0.001989409 | 0.4375203 | 0.08564064 | 0.0004098426
|  |  | 220.3689 | 5000.056 | 6.573014e-05 | 1.586726e-08 | 0.000134205 | 2.68407e-08 | 0.00163845 | 0.00198945 | 0.4384128 | 0.08582263 | 0.0002685919
|  |  | 220.7974 | 5000.056 | 6.571313e-05 | 1.826242e-08 | 0.0001341858 | 2.683686e-08 | 0.001638215 | 0.001989215 | 0.4392136 | 0.08593773 | 0.0002317992
|  |  | 221.2188 | 5000.056 | 6.569343e-05 | 1.627754e-08 | 0.0001341612 | 2.683195e-08 | 0.001637915 | 0.001988915 | 0.4399854 | 0.0860354 | 0.0003765076
|  |  | 221.6323 | 5000.056 | 6.569589e-05 | 1.673392e-08 | 0.0001341593 | 2.683157e-08 | 0.001637892 | 0.001988892 | 0.4408029 | 0.08619112 | 4.540738e-05
|  |  | 222.0322 | 5000.056 | 6.564566e-05 | 1.56879e-08 | 0.0001341087 | 2.682144e-08 | 0.001637274 | 0.001988274 | 0.4414608 | 0.08620927 | 0.0005180143
|  |  | 222.4477 | 5000.056 | 6.566603e-05 | 1.74478e-08 | 0.0001341285 | 2.68254e-08 | 0.001637516 | 0.001988516 | 0.4423408 | 0.08642449 | 0.000163342
|  |  | 222.8384 | 5000.056 | 6.563473e-05 | 1.707575e-08 | 0.0001340962 | 2.681894e-08 | 0.001637121 | 0.001988121 | 0.4430298 | 0.08648831 | 0.000267552
|  |  | 223.2485 | 5000.056 | 6.561786e-05 | 1.530592e-08 | 0.000134078 | 2.681531e-08 | 0.0016369 | 0.0019879 | 0.4437956 | 0.08659802 | 0.0003948846
|  |  | 223.6367 | 5000.056 | 6.562348e-05 | 1.620723e-08 | 0.000134079 | 2.681551e-08 | 0.001636912 | 0.001987912 | 0.4445701 | 0.08675134 | 0.0004376835
|  |  | 224.0585 | 5000.056 | 6.563618e-05 | 1.588503e-08 | 0.0001340867 | 2.681704e-08 | 0.001637006 | 0.001988006 | 0.4454295 | 0.08693594 | 1.991275e-06
|  |  | 224.4896 | 5000.056 | 6.557779e-05 | 1.674899e-08 | 0.000134026 | 2.68049e-08 | 0.001636264 | 0.001987264 | 0.4461201 | 0.0869368 | 0.0002322398
|  |  | 224.9135 | 5000.056 | 6.555613e-05 | 1.764518e-08 | 0.0001340021 | 2.680011e-08 | 0.001635972 | 0.001986972 | 0.4468968 | 0.08703525 | 0.0005963746
|  |  | 225.3354 | 5000.056 | 6.558783e-05 | 1.448034e-08 | 0.0001340342 | 2.680654e-08 | 0.001636364 | 0.001987364 | 0.4478236 | 0.08728689 | 0.0003836683
|  |  | 225.744 | 5000.056 | 6.558683e-05 | 1.424559e-08 | 0.0001340336 | 2.680643e-08 | 0.001636358 | 0.001987358 | 0.4486341 | 0.08744366 | 0.0001768495
|  |  | 226.1425 | 5000.056 | 6.555664e-05 | 1.432638e-08 | 0.0001340032 | 2.680035e-08 | 0.001635987 | 0.001986987 | 0.4493422 | 0.08751414 | 0.0006065915
|  |  | 226.5382 | 5000.056 | 6.558825e-05 | 1.360893e-08 | 0.0001340347 | 2.680663e-08 | 0.00163637 | 0.00198737 | 0.4502153 | 0.08775414 | 0.0002075987
|  |  | 226.9386 | 5000.056 | 6.556921e-05 | 1.83522e-08 | 0.0001340087 | 2.680144e-08 | 0.001636053 | 0.001987053 | 0.4509391 | 0.08783727 | 0.0004112649
|  |  | 227.3531 | 5000.056 | 6.55803e-05 | 1.613052e-08 | 0.0001340123 | 2.680216e-08 | 0.001636097 | 0.001987097 | 0.4517727 | 0.08800772 | 0.0002483655
|  |  | 227.7979 | 5000.056 | 6.55609e-05 | 1.330584e-08 | 0.0001339901 | 2.679772e-08 | 0.001635826 | 0.001986826 | 0.4525948 | 0.08811819 | 0.0005050517
|  |  | 228.2387 | 5000.056 | 6.558171e-05 | 1.959884e-08 | 0.0001340088 | 2.680146e-08 | 0.001636055 | 0.001987055 | 0.4535228 | 0.08834083 | 0.0004100662
|  |  | 228.6716 | 5000.056 | 6.558712e-05 | 1.488357e-08 | 0.0001340124 | 2.680218e-08 | 0.001636098 | 0.001987098 | 0.4543929 | 0.08851835 | 0.0004685265
|  |  | 229.0964 | 5000.056 | 6.56014e-05 | 1.602338e-08 | 0.0001340247 | 2.680465e-08 | 0.001636249 | 0.001987249 | 0.4552715 | 0.08871735 | 0.0003890142
|  |  | 229.4954 | 5000.056 | 6.560698e-05 | 1.501672e-08 | 0.000134025 | 2.68047e-08 | 0.001636252 | 0.001987252 | 0.4560653 | 0.08887259 | 0.0005236503
|  |  | 229.8957 | 5000.056 | 6.563178e-05 | 1.649301e-08 | 0.0001340444 | 2.680859e-08 | 0.00163649 | 0.00198749 | 0.4569152 | 0.08908218 | 0.0005374389
|  |  | 230.3201 | 5000.056 | 6.565693e-05 | 1.40496e-08 | 0.0001340671 | 2.681312e-08 | 0.001636766 | 0.001987766 | 0.4578225 | 0.08931031 | 0.0005020688
|  |  | 230.7516 | 5000.056 | 6.567671e-05 | 1.279639e-08 | 0.0001340846 | 2.681662e-08 | 0.00163698 | 0.00198798 | 0.4587294 | 0.08952691 | 0.000448275
|  |  | 231.2017 | 5000.056 | 6.568593e-05 | 1.193915e-08 | 0.0001340942 | 2.681854e-08 | 0.001637097 | 0.001988097 | 0.4596514 | 0.08972868 | 0.0009649069
|  |  | 231.6055 | 5000.056 | 6.57679e-05 | 1.405385e-08 | 0.0001341766 | 2.683502e-08 | 0.001638103 | 0.001989103 | 0.4606871 | 0.09011834 | 0.0005065801
|  |  | 232.0235 | 5000.056 | 6.578646e-05 | 1.506584e-08 | 0.0001341939 | 2.683848e-08 | 0.001638314 | 0.001989314 | 0.4615676 | 0.09033007 | 0.0006028022
|  |  | 232.4041 | 5000.056 | 6.581621e-05 | 1.55957e-08 | 0.0001342226 | 2.684421e-08 | 0.001638664 | 0.001989664 | 0.4624061 | 0.09055953 | 0.0008073662
|  |  | 232.8159 | 5000.056 | 6.588095e-05 | 1.637009e-08 | 0.0001342831 | 2.685632e-08 | 0.001639403 | 0.001990403 | 0.4633975 | 0.090892 | 0.000917648
|  |  | 233.233 | 5000.056 | 6.596257e-05 | 1.448192e-08 | 0.0001343603 | 2.687176e-08 | 0.001640346 | 0.001991346 | 0.4644476 | 0.09127475 | 0.0008910503
|  |  | 233.6597 | 5000.056 | 6.604441e-05 | 1.50351e-08 | 0.000134435 | 2.688671e-08 | 0.001641258 | 0.001992258 | 0.4655104 | 0.09165492 | 0.001000852
|  |  | 234.0883 | 5000.056 | 6.614236e-05 | 1.429673e-08 | 0.0001345263 | 2.690497e-08 | 0.001642373 | 0.001993373 | 0.4666253 | 0.09208395 | 0.0008951147
|  |  | 234.5136 | 5000.056 | 6.621398e-05 | 1.191272e-08 | 0.0001346009 | 2.691987e-08 | 0.001643283 | 0.001994283 | 0.4676864 | 0.09246465 | 0.001502751
|  |  | 234.9082 | 5000.056 | 6.636376e-05 | 1.362742e-08 | 0.0001347534 | 2.695037e-08 | 0.001645144 | 0.001996144 | 0.4689106 | 0.09305755 | 0.001574733
|  |  | 235.3139 | 5000.056 | 6.653353e-05 | 1.791152e-08 | 0.0001349198 | 2.698366e-08 | 0.001647177 | 0.001998177 | 0.4701987 | 0.09369647 | 0.001868478
|  |  | 235.7446 | 5000.056 | 6.675712e-05 | 1.862147e-08 | 0.0001351398 | 2.702767e-08 | 0.001649863 | 0.002000863 | 0.4716927 | 0.09450128 | 0.001872432
|  |  | 236.1699 | 5000.056 | 6.697528e-05 | 1.751642e-08 | 0.0001353569 | 2.707108e-08 | 0.001652513 | 0.002003513 | 0.4731694 | 0.09529759 | 0.002193456
|  |  | 236.5876 | 5000.056 | 6.723489e-05 | 1.776406e-08 | 0.0001356157 | 2.712285e-08 | 0.001655673 | 0.002006673 | 0.4747539 | 0.09621376 | 0.003148118
|  |  | 236.9774 | 5000.056 | 6.760808e-05 | 2.331199e-08 | 0.0001359851 | 2.719672e-08 | 0.001660182 | 0.002011182 | 0.4766048 | 0.09744093 | 0.003101968
|  |  | 237.3918 | 5000.056 | 6.799778e-05 | 2.177282e-08 | 0.0001363698 | 2.727366e-08 | 0.001664879 | 0.002015879 | 0.4785532 | 0.09872631 | 0.003968065
|  |  | 237.8174 | 5000.056 | 6.852304e-05 | 2.356461e-08 | 0.0001368906 | 2.737782e-08 | 0.001671237 | 0.002022237 | 0.4809233 | 0.1004154 | 0.005259259
|  |  | 238.2177 | 5000.056 | 6.919269e-05 | 2.794238e-08 | 0.0001375562 | 2.751094e-08 | 0.001679364 | 0.002030364 | 0.4836685 | 0.1025202 | 0.006149813
|  |  | 238.628 | 5000.056 | 7.000112e-05 | 3.188026e-08 | 0.0001383618 | 2.767204e-08 | 0.001689198 | 0.002040198 | 0.4868482 | 0.1050435 | 0.007195865
|  |  | 239.0586 | 5000.056 | 7.100054e-05 | 4.055409e-08 | 0.0001393585 | 2.78714e-08 | 0.001701367 | 0.002052367 | 0.490636 | 0.1081422 | 0.008815603
|  |  | 239.4946 | 5000.056 | 7.225107e-05 | 4.840658e-08 | 0.0001406055 | 2.812079e-08 | 0.001716591 | 0.002067591 | 0.4951768 | 0.1119855 | 0.01249119
|  |  | 239.8943 | 5000.056 | 7.389548e-05 | 6.318413e-08 | 0.0001422468 | 2.844903e-08 | 0.001736628 | 0.002087628 | 0.5008101 | 0.1169792 | 0.01613778
|  |  | 240.2812 | 5000.056 | 7.595954e-05 | 8.358259e-08 | 0.0001443105 | 2.886178e-08 | 0.001761824 | 0.002112824 | 0.5076717 | 0.1232218 | 0.0209817
|  |  | 240.6853 | 5000.056 | 7.877523e-05 | 1.117603e-07 | 0.0001471258 | 2.942482e-08 | 0.001796194 | 0.002147194 | 0.516798 | 0.1317015 | 0.02691654
|  |  | 241.1082 | 5000.056 | 8.256449e-05 | 1.543619e-07 | 0.0001509137 | 3.01824e-08 | 0.001842439 | 0.002193439 | 0.528856 | 0.143083 | 0.04266351
|  |  | 241.4883 | 5000.056 | 8.799042e-05 | 2.144095e-07 | 0.0001563383 | 3.126731e-08 | 0.001908665 | 0.002259665 | 0.5456828 | 0.1593015 | 0.05779938
|  |  | 241.8901 | 5000.056 | 9.576735e-05 | 3.27849e-07 | 0.000164113 | 3.282224e-08 | 0.002003583 | 0.002354583 | 0.5695505 | 0.1825263 | 0.08624237
|  |  | 242.3022 | 5000.056 | 0.0001076773 | 5.088756e-07 | 0.0001760203 | 3.520368e-08 | 0.002148955 | 0.002499955 | 0.6057444 | 0.218061 | 0.1365102
|  |  | 242.7166 | 5000.056 | 0.0001266515 | 8.139377e-07 | 0.0001949889 | 3.899735e-08 | 0.002380534 | 0.002731534 | 0.6629886 | 0.274642 | 0.2081572
|  |  | 243.1575 | 5000.056 | 0.0001573988 | 1.315453e-06 | 0.0002257314 | 4.514579e-08 | 0.002755856 | 0.003106856 | 0.7554552 | 0.3664032 | 0.3321093
|  |  | 243.584 | 5000.056 | 0.0002048184 | 1.938566e-06 | 0.0002731535 | 5.463009e-08 | 0.003334811 | 0.003685811 | 0.8978046 | 0.5080701 | 0.4683454
|  |  | 244.0011 | 5000.056 | 0.0002700978 | 2.493708e-06 | 0.0003384333 | 6.76859e-08 | 0.004131783 | 0.004482783 | 1.093804 | 0.7034022 | 0.5317591
|  |  | 244.4427 | 5000.056 | 0.0003483722 | 2.811303e-06 | 0.0004166998 | 8.333904e-08 | 0.005087305 | 0.005438305 | 1.329354 | 0.9382457 | 0.5745803
|  |  | 244.8826 | 5000.056 | 0.0004323504 | 2.890086e-06 | 0.0005006723 | 1.001333e-07 | 0.006112488 | 0.006463488 | 1.582796 | 1.190984 | 0.6101628
|  |  | 245.2991 | 5000.056 | 0.0005165322 | 2.835273e-06 | 0.0005848531 | 1.169693e-07 | 0.007140214 | 0.007491214 | 1.837588 | 1.445109 | 0.6317013
|  |  | 245.6868 | 5000.056 | 0.0005974191 | 2.679576e-06 | 0.0006657384 | 1.331462e-07 | 0.008127708 | 0.008478708 | 2.083106 | 1.690007 | 0.5638777
|  |  | 246.0938 | 5000.056 | 0.0006728778 | 2.493101e-06 | 0.0007411937 | 1.482371e-07 | 0.009048907 | 0.009399907 | 2.313259 | 1.919509 | 0.509214
|  |  | 246.5117 | 5000.056 | 0.0007425192 | 2.255805e-06 | 0.0008108317 | 1.621645e-07 | 0.009899087 | 0.01025009 | 2.526767 | 2.132348 | 0.4669642
|  |  | 246.9199 | 5000.056 | 0.0008045798 | 1.998843e-06 | 0.0008728892 | 1.745759e-07 | 0.01065672 | 0.01100772 | 2.718025 | 2.322954 | 0.4198178
|  |  | 247.3219 | 5000.056 | 0.0008592159 | 1.745639e-06 | 0.0009275218 | 1.855023e-07 | 0.01132371 | 0.01167471 | 2.88741 | 2.491695 | 0.3471501
|  |  | 247.7397 | 5000.056 | 0.0009057838 | 1.464848e-06 | 0.0009740834 | 1.948145e-07 | 0.01189216 | 0.01224316 | 3.033115 | 2.636732 | 0.2601946
|  |  | 248.2092 | 5000.056 | 0.0009444577 | 1.228735e-06 | 0.001012753 | 2.025484e-07 | 0.01236426 | 0.01271526 | 3.156045 | 2.75891 | 0.2451915
|  |  | 248.615 | 5000.056 | 0.0009757503 | 9.486136e-07 | 0.00104405 | 2.088076e-07 | 0.01274634 | 0.01309734 | 3.256197 | 2.858413 | 0.1999823
|  |  | 248.9882 | 5000.056 | 0.0009988876 | 6.655891e-07 | 0.001067189 | 2.134354e-07 | 0.01302884 | 0.01337984 | 3.331423 | 2.933042 | 0.1231783
|  |  | 249.3982 | 5000.056 | 0.001013891 | 3.804203e-07 | 0.001082188 | 2.164351e-07 | 0.01321195 | 0.01356295 | 3.382576 | 2.983539 | 0.06502537
|  |  | 249.7886 | 5000.056 | 0.001020689 | 2.092812e-07 | 0.001088981 | 2.177938e-07 | 0.01329489 | 0.01364589 | 3.408588 | 3.008926 | 0.02102702
|  |  | 250.1846 | 5000.056 | 0.00102186 | 1.747557e-07 | 0.001090146 | 2.180267e-07 | 0.01330911 | 0.01366011 | 3.417549 | 3.017253 | 0.01207639
|  |  | 250.6193 | 5000.056 | 0.001021869 | 1.449895e-07 | 0.001090148 | 2.180271e-07 | 0.01330914 | 0.01366014 | 3.423493 | 3.022502 | 0.01078041
|  |  | 251.061 | 5000.056 | 0.00102169 | 1.319812e-07 | 0.001089963 | 2.179903e-07 | 0.01330688 | 0.01365788 | 3.428961 | 3.027264 | 0.01102655
|  |  | 251.5032 | 5000.056 | 0.001021545 | 1.381563e-07 | 0.001089815 | 2.179606e-07 | 0.01330507 | 0.01365607 | 3.434545 | 3.03214 | 0.01134059
|  |  | 251.9341 | 5000.056 | 0.001021445 | 1.856523e-07 | 0.001089715 | 2.179405e-07 | 0.01330385 | 0.01365485 | 3.440121 | 3.037027 | 0.01053801
|  |  | 252.3112 | 5000.056 | 0.00102126 | 1.854812e-07 | 0.001089529 | 2.179034e-07 | 0.01330158 | 0.01365258 | 3.444699 | 3.041001 | 0.01319236
|  |  | 252.7133 | 5000.056 | 0.001021415 | 1.972548e-07 | 0.001089678 | 2.179331e-07 | 0.01330339 | 0.01365439 | 3.450647 | 3.046305 | 0.01584308
|  |  | 253.1443 | 5000.056 | 0.00102195 | 1.826339e-07 | 0.001090206 | 2.180387e-07 | 0.01330984 | 0.01366084 | 3.458164 | 3.053134 | 0.01988192
|  |  | 253.5795 | 5000.056 | 0.001023049 | 1.52161e-07 | 0.001091305 | 2.182586e-07 | 0.01332327 | 0.01367427 | 3.467514 | 3.061786 | 0.0206973
|  |  | 254.0018 | 5000.056 | 0.001024223 | 1.473562e-07 | 0.00109248 | 2.184935e-07 | 0.01333761 | 0.01368861 | 3.476931 | 3.070528 | 0.02941688
|  |  | 254.3987 | 5000.056 | 0.001026437 | 1.764176e-07 | 0.001094694 | 2.189364e-07 | 0.01336464 | 0.01371564 | 3.48924 | 3.082202 | 0.03268085
|  |  | 254.8249 | 5000.056 | 0.001029254 | 1.708762e-07 | 0.001097511 | 2.194998e-07 | 0.01339903 | 0.01375003 | 3.50385 | 3.09613 | 0.04004174
|  |  | 255.2347 | 5000.056 | 0.001032929 | 2.239452e-07 | 0.00110118 | 2.202335e-07 | 0.01344382 | 0.01379482 | 3.520917 | 3.112541 | 0.04689946
|  |  | 255.6352 | 5000.056 | 0.001037389 | 2.515569e-07 | 0.001105633 | 2.211242e-07 | 0.01349819 | 0.01384919 | 3.54034 | 3.131324 | 0.04850407
|  |  | 256.0598 | 5000.056 | 0.001042317 | 2.436613e-07 | 0.001110557 | 2.221089e-07 | 0.0135583 | 0.0139093 | 3.561612 | 3.151917 | 0.0520734
|  |  | 256.4948 | 5000.056 | 0.001047846 | 2.559182e-07 | 0.001116081 | 2.232137e-07 | 0.01362574 | 0.01397674 | 3.584961 | 3.174569 | 0.05654572
|  |  | 256.9343 | 5000.056 | 0.001054039 | 2.870963e-07 | 0.00112227 | 2.244515e-07 | 0.0137013 | 0.0140523 | 3.610518 | 3.199423 | 0.05912111
|  |  | 257.358 | 5000.056 | 0.001060335 | 2.806705e-07 | 0.001128563 | 2.257101e-07 | 0.01377813 | 0.01412913 | 3.636245 | 3.224472 | 0.067648
|  |  | 257.7351 | 5000.056 | 0.001066942 | 2.828578e-07 | 0.001135169 | 2.270313e-07 | 0.01385878 | 0.01420978 | 3.662359 | 3.249983 | 0.06677177
|  |  | 258.1243 | 5000.056 | 0.001073634 | 2.765346e-07 | 0.001141859 | 2.283692e-07 | 0.01394045 | 0.01429145 | 3.688971 | 3.275972 | 0.06163233
|  |  | 258.5502 | 5000.056 | 0.001080236 | 3.096904e-07 | 0.001148461 | 2.296897e-07 | 0.01402106 | 0.01437206 | 3.715898 | 3.302217 | 0.0626212
|  |  | 258.9516 | 5000.056 | 0.001086565 | 2.774093e-07 | 0.001154791 | 2.309555e-07 | 0.01409833 | 0.01444933 | 3.741677 | 3.327354 | 0.06284122
|  |  | 259.3545 | 5000.056 | 0.001092929 | 2.694925e-07 | 0.001161152 | 2.322279e-07 | 0.014176 | 0.014527 | 3.767643 | 3.352676 | 0.05551456
|  |  | 259.7625 | 5000.056 | 0.001098409 | 2.335541e-07 | 0.001166631 | 2.333236e-07 | 0.01424288 | 0.01459388 | 3.790944 | 3.375324 | 0.050339
|  |  | 260.162 | 5000.056 | 0.001103109 | 2.436816e-07 | 0.001171328 | 2.342629e-07 | 0.01430023 | 0.01465123 | 3.811692 | 3.395432 | 0.05075935
|  |  | 260.5553 | 5000.056 | 0.001107775 | 2.181719e-07 | 0.00117599 | 2.351954e-07 | 0.01435715 | 0.01470815 | 3.832285 | 3.415397 | 0.04146287
|  |  | 260.9827 | 5000.056 | 0.001111581 | 2.303414e-07 | 0.001179794 | 2.359561e-07 | 0.01440358 | 0.01475458 | 3.850691 | 3.433118 | 0.03655326
|  |  | 261.4155 | 5000.056 | 0.001114756 | 1.660315e-07 | 0.001182967 | 2.365908e-07 | 0.01444233 | 0.01479333 | 3.867205 | 3.44894 | 0.03697813
|  |  | 261.8262 | 5000.056 | 0.001117812 | 1.875821e-07 | 0.001186023 | 2.372019e-07 | 0.01447963 | 0.01483063 | 3.883048 | 3.464126 | 0.03116402
|  |  | 262.249 | 5000.056 | 0.001120179 | 2.065338e-07 | 0.001188391 | 2.376755e-07 | 0.01450854 | 0.01485954 | 3.8969 | 3.477301 | 0.02354387
|  |  | 262.6958 | 5000.056 | 0.001121616 | 1.940977e-07 | 0.001189824 | 2.379621e-07 | 0.01452603 | 0.01487703 | 3.908134 | 3.48782 | 0.02506739
|  |  | 263.1136 | 5000.056 | 0.001123155 | 1.882197e-07 | 0.001191357 | 2.382688e-07 | 0.01454476 | 0.01489576 | 3.919276 | 3.498294 | 0.01569385
|  |  | 263.5134 | 5000.056 | 0.001123456 | 1.555e-07 | 0.001191655 | 2.383284e-07 | 0.01454839 | 0.01489939 | 3.92619 | 3.504568 | 0.01585707
|  |  | 263.9353 | 5000.056 | 0.001123794 | 1.741464e-07 | 0.00119199 | 2.383954e-07 | 0.01455248 | 0.01490348 | 3.933555 | 3.511258 | 0.01331979
|  |  | 264.3426 | 5000.056 | 0.001123799 | 1.369618e-07 | 0.001191992 | 2.383958e-07 | 0.01455251 | 0.01490351 | 3.939632 | 3.516684 | 0.01183345
|  |  | 264.7682 | 5000.056 | 0.001123608 | 1.552239e-07 | 0.001191799 | 2.383571e-07 | 0.01455015 | 0.01490115 | 3.945349 | 3.52172 | 0.01048034
|  |  | 265.2114 | 5000.056 | 0.001123226 | 1.358842e-07 | 0.001191413 | 2.382799e-07 | 0.01454543 | 0.01489643 | 3.950703 | 3.526365 | 0.00943927
|  |  | 265.6003 | 5000.056 | 0.001122768 | 2.102774e-07 | 0.00119095 | 2.381873e-07 | 0.01453978 | 0.01489078 | 3.954997 | 3.530036 | 0.007463516
|  |  | 266.0219 | 5000.056 | 0.00112201 | 2.033342e-07 | 0.001190194 | 2.380361e-07 | 0.01453055 | 0.01488155 | 3.958817 | 3.533182 | 0.006710531
|  |  | 266.418 | 5000.056 | 0.001121208 | 1.670399e-07 | 0.001189393 | 2.37876e-07 | 0.01452078 | 0.01487178 | 3.962109 | 3.535841 | 0.006919542
|  |  | 266.833 | 5000.056 | 0.001120408 | 2.157648e-07 | 0.001188584 | 2.377142e-07 | 0.0145109 | 0.0148619 | 3.965645 | 3.538712 | 0.005502428
|  |  | 267.226 | 5000.056 | 0.001119484 | 1.313791e-07 | 0.001187649 | 2.375272e-07 | 0.01449949 | 0.01485049 | 3.968436 | 3.540875 | 0.005035295
|  |  | 267.651 | 5000.056 | 0.001118424 | 1.687511e-07 | 0.001186581 | 2.373135e-07 | 0.01448644 | 0.01483744 | 3.971256 | 3.543015 | 0.006967864
|  |  | 268.0994 | 5000.056 | 0.001117573 | 1.303293e-07 | 0.001185722 | 2.371417e-07 | 0.01447596 | 0.01482696 | 3.975098 | 3.546139 | 0.005835529
|  |  | 268.5148 | 5000.056 | 0.001116637 | 1.680409e-07 | 0.001184785 | 2.369544e-07 | 0.01446452 | 0.01481552 | 3.978187 | 3.548563 | 0.004676409
|  |  | 268.9183 | 5000.056 | 0.001115588 | 1.646302e-07 | 0.001183736 | 2.367445e-07 | 0.01445171 | 0.01480271 | 3.980719 | 3.55045 | 0.001748853
|  |  | 269.3051 | 5000.056 | 0.001114244 | 1.551779e-07 | 0.001182388 | 2.36475e-07 | 0.01443526 | 0.01478626 | 3.982015 | 3.551126 | 0.007247606
|  |  | 269.7215 | 5000.056 | 0.001113497 | 2.054366e-07 | 0.001181637 | 2.363248e-07 | 0.01442609 | 0.01477709 | 3.985699 | 3.554144 | 0.004167285
|  |  | 270.157 | 5000.056 | 0.001112314 | 1.940734e-07 | 0.001180448 | 2.360869e-07 | 0.01441157 | 0.01476257 | 3.98821 | 3.555959 | 0.00484654
|  |  | 270.5778 | 5000.056 | 0.001111261 | 1.813706e-07 | 0.001179388 | 2.35875e-07 | 0.01439863 | 0.01474963 | 3.990923 | 3.557999 | 0.002309847
|  |  | 271.0089 | 5000.056 | 0.001109852 | 1.708416e-07 | 0.001177976 | 2.355926e-07 | 0.01438139 | 0.01473239 | 3.992608 | 3.558994 | 0.004263376
|  |  | 271.4211 | 5000.056 | 0.001108751 | 1.363432e-07 | 0.001176873 | 2.353719e-07 | 0.01436792 | 0.01471892 | 3.995026 | 3.560752 | 0.003829684
|  |  | 271.8223 | 5000.056 | 0.001107636 | 1.698842e-07 | 0.00117575 | 2.351473e-07 | 0.01435421 | 0.01470521 | 3.997204 | 3.562288 | 0.002100009
|  |  | 272.2607 | 5000.056 | 0.001106195 | 1.528338e-07 | 0.001174298 | 2.34857e-07 | 0.01433649 | 0.01468749 | 3.998826 | 3.563209 | 0.005198065
|  |  | 272.7186 | 5000.056 | 0.001105117 | 1.580854e-07 | 0.001173213 | 2.3464e-07 | 0.01432324 | 0.01467424 | 4.001939 | 3.565589 | 0.001921414
|  |  | 273.1223 | 5000.056 | 0.001103773 | 1.497876e-07 | 0.001171863 | 2.3437e-07 | 0.01430676 | 0.01465776 | 4.00336 | 3.566365 | 0.002498621
|  |  | 273.5342 | 5000.056 | 0.001102471 | 1.329798e-07 | 0.00117056 | 2.341095e-07 | 0.01429086 | 0.01464186 | 4.005049 | 3.567394 | 0.004032261
|  |  | 273.9575 | 5000.056 | 0.001101332 | 1.4122e-07 | 0.00116942 | 2.338815e-07 | 0.01427694 | 0.01462794 | 4.007433 | 3.569101 | 0.002855095
|  |  | 274.3483 | 5000.056 | 0.001100147 | 1.624734e-07 | 0.001168233 | 2.33644e-07 | 0.01426244 | 0.01461344 | 4.009174 | 3.570217 | 2.885671e-05
|  |  | 274.7374 | 5000.056 | 0.001098643 | 1.490783e-07 | 0.001166727 | 2.333428e-07 | 0.01424405 | 0.01459505 | 4.009808 | 3.570228 | 0.004546731
|  |  | 275.1622 | 5000.056 | 0.001097579 | 1.434424e-07 | 0.001165659 | 2.331291e-07 | 0.01423101 | 0.01458201 | 4.012418 | 3.572159 | 0.001910085
|  |  | 275.5593 | 5000.056 | 0.001096277 | 1.482357e-07 | 0.001164352 | 2.328677e-07 | 0.01421506 | 0.01456606 | 4.013812 | 3.572918 | 0.00237099
|  |  | 275.9768 | 5000.056 | 0.001094965 | 1.779822e-07 | 0.001163039 | 2.326052e-07 | 0.01419903 | 0.01455003 | 4.01547 | 3.573907 | 0.001506572
|  |  | 276.3957 | 5000.056 | 0.001093546 | 1.467442e-07 | 0.001161618 | 2.323211e-07 | 0.01418169 | 0.01453269 | 4.016772 | 3.574538 | 0.001525267
|  |  | 276.7877 | 5000.056 | 0.001092229 | 1.979221e-07 | 0.001160295 | 2.320564e-07 | 0.01416553 | 0.01451653 | 4.017997 | 3.575136 | -0.001190469
|  |  | 277.1901 | 5000.056 | 0.001090558 | 1.320804e-07 | 0.001158618 | 2.317209e-07 | 0.01414505 | 0.01449605 | 4.018161 | 3.574657 | -7.182054e-06
|  |  | 277.5957 | 5000.056 | 0.001089018 | 1.278443e-07 | 0.001157073 | 2.314121e-07 | 0.0141262 | 0.0144772 | 4.018807 | 3.574654 | -0.0001520093
|  |  | 278.0112 | 5000.056 | 0.001087427 | 1.239322e-07 | 0.001155478 | 2.31093e-07 | 0.01410672 | 0.01445772 | 4.019409 | 3.574591 | 0.00339766
|  |  | 278.4213 | 5000.056 | 0.001086291 | 1.884743e-07 | 0.001154337 | 2.308648e-07 | 0.01409279 | 0.01444379 | 4.021459 | 3.575985 | -0.0001263709
|  |  | 278.8274 | 5000.056 | 0.001084749 | 1.487091e-07 | 0.001152789 | 2.305553e-07 | 0.0140739 | 0.0144249 | 4.022057 | 3.575933 | -0.0009489409
|  |  | 279.2451 | 5000.056 | 0.001083062 | 1.333944e-07 | 0.001151102 | 2.302178e-07 | 0.01405329 | 0.01440429 | 4.022329 | 3.575537 | 0.001613712
|  |  | 279.6525 | 5000.056 | 0.001081726 | 1.463104e-07 | 0.001149767 | 2.299508e-07 | 0.01403699 | 0.01438799 | 4.023638 | 3.576194 | 0.001703611
|  |  | 280.0675 | 5000.056 | 0.001080386 | 1.716806e-07 | 0.001148421 | 2.296817e-07 | 0.01402057 | 0.01437157 | 4.025009 | 3.576901 | 6.27667e-05
|  |  | 280.5004 | 5000.056 | 0.001078785 | 1.243712e-07 | 0.001146815 | 2.293604e-07 | 0.01400095 | 0.01435195 | 4.025729 | 3.576928 | 0.001737416
|  |  | 280.9226 | 5000.056 | 0.001077425 | 1.526488e-07 | 0.001145459 | 2.290892e-07 | 0.0139844 | 0.0143354 | 4.027138 | 3.577662 | 0.001091063
|  |  | 281.3597 | 5000.056 | 0.001075939 | 1.287298e-07 | 0.001143977 | 2.287929e-07 | 0.01396631 | 0.01431731 | 4.028314 | 3.578139 | 0.002286246
|  |  | 281.8147 | 5000.056 | 0.001074571 | 1.71352e-07 | 0.001142597 | 2.285169e-07 | 0.01394947 | 0.01430047 | 4.030083 | 3.579179 | 0.0004803836
|  |  | 282.2299 | 5000.056 | 0.00107311 | 1.587541e-07 | 0.001141125 | 2.282224e-07 | 0.01393149 | 0.01428249 | 4.030947 | 3.579379 | 0.001552107
|  |  | 282.6371 | 5000.056 | 0.001071796 | 1.604374e-07 | 0.001139811 | 2.279598e-07 | 0.01391546 | 0.01426646 | 4.03223 | 3.580011 | -7.29513e-06
|  |  | 283.0336 | 5000.056 | 0.001070342 | 1.613754e-07 | 0.001138357 | 2.276689e-07 | 0.0138977 | 0.0142487 | 4.032861 | 3.580008 | -7.836848e-05
|  |  | 283.4174 | 5000.056 | 0.001068933 | 1.486836e-07 | 0.001136946 | 2.273866e-07 | 0.01388047 | 0.01423147 | 4.033446 | 3.579978 | -0.0009457235
|  |  | 283.813 | 5000.056 | 0.001067385 | 1.743903e-07 | 0.001135395 | 2.270766e-07 | 0.01386154 | 0.01421254 | 4.033704 | 3.579604 | 0.001532907
|  |  | 284.2254 | 5000.056 | 0.001066074 | 1.566639e-07 | 0.001134079 | 2.268132e-07 | 0.01384547 | 0.01419647 | 4.034997 | 3.580236 | -0.0005548336
|  |  | 284.6376 | 5000.056 | 0.001064522 | 1.492342e-07 | 0.001132519 | 2.265012e-07 | 0.01382642 | 0.01417742 | 4.035427 | 3.580007 | 0.001471016
|  |  | 285.0454 | 5000.056 | 0.001063227 | 1.607497e-07 | 0.001131217 | 2.262409e-07 | 0.01381053 | 0.01416153 | 4.03668 | 3.580607 | 0.004582602
|  |  | 285.4728 | 5000.056 | 0.001062254 | 2.439726e-07 | 0.001130239 | 2.260452e-07 | 0.01379859 | 0.01414959 | 4.039322 | 3.582566 | 0.02859498
|  |  | 285.8937 | 5000.056 | 0.001064194 | 2.11015e-07 | 0.001132174 | 2.264322e-07 | 0.01382221 | 0.01417321 | 4.052031 | 3.594602 | 0.005552415
|  |  | 286.3204 | 5000.056 | 0.001063341 | 2.158509e-07 | 0.001131317 | 2.262608e-07 | 0.01381175 | 0.01416275 | 4.055083 | 3.596971 | 0.0006239244
|  |  | 286.7454 | 5000.056 | 0.001061896 | 2.318506e-07 | 0.001129867 | 2.259709e-07 | 0.01379405 | 0.01414505 | 4.056028 | 3.597236 | 0.001046344
|  |  | 287.1575 | 5000.056 | 0.001060549 | 2.237875e-07 | 0.001128516 | 2.257006e-07 | 0.01377755 | 0.01412855 | 4.057119 | 3.597667 | 0.0009887639
|  |  | 287.5693 | 5000.056 | 0.001059199 | 2.329655e-07 | 0.001127162 | 2.254299e-07 | 0.01376102 | 0.01411202 | 4.058185 | 3.598074 | 0.001560311
|  |  | 287.9765 | 5000.056 | 0.001057935 | 2.21577e-07 | 0.001125894 | 2.251762e-07 | 0.01374554 | 0.01409654 | 4.059472 | 3.59871 | 0.002291249
|  |  | 288.3933 | 5000.056 | 0.001056728 | 2.130298e-07 | 0.001124685 | 2.249346e-07 | 0.01373079 | 0.01408179 | 4.061094 | 3.599665 | -0.002324591
|  |  | 288.8004 | 5000.056 | 0.001055019 | 2.145083e-07 | 0.001122976 | 2.245927e-07 | 0.01370992 | 0.01406092 | 4.060799 | 3.598718 | 0.004404073
|  |  | 289.226 | 5000.056 | 0.001054053 | 2.314919e-07 | 0.001122005 | 2.243985e-07 | 0.01369806 | 0.01404906 | 4.063354 | 3.600593 | -4.149205e-06
|  |  | 289.6792 | 5000.056 | 0.001052464 | 2.399133e-07 | 0.001120409 | 2.240793e-07 | 0.01367858 | 0.01402958 | 4.064078 | 3.600591 | 0.001900887
|  |  | 290.1169 | 5000.056 | 0.001051169 | 2.348996e-07 | 0.001119108 | 2.238191e-07 | 0.01366269 | 0.01401369 | 4.06561 | 3.601423 | 0.004453965
|  |  | 290.5488 | 5000.056 | 0.001050204 | 2.239522e-07 | 0.001118139 | 2.236252e-07 | 0.01365086 | 0.01400186 | 4.068225 | 3.603347 | -0.0002725476
|  |  | 290.9456 | 5000.056 | 0.001048792 | 2.232148e-07 | 0.001116723 | 2.233421e-07 | 0.01363358 | 0.01398458 | 4.068751 | 3.603239 | -0.002346943
|  |  | 291.3349 | 5000.056 | 0.001047183 | 2.304326e-07 | 0.001115111 | 2.230196e-07 | 0.01361389 | 0.01396489 | 4.068461 | 3.602325 | 0.002057954
|  |  | 291.7348 | 5000.056 | 0.001046029 | 2.128846e-07 | 0.001113953 | 2.227881e-07 | 0.01359976 | 0.01395076 | 4.069924 | 3.603148 | -0.0005516824
|  |  | 292.1315 | 5000.056 | 0.001044599 | 2.219837e-07 | 0.001112518 | 2.225011e-07 | 0.01358224 | 0.01393324 | 4.07034 | 3.602929 | -0.0004334622
|  |  | 292.5525 | 5000.056 | 0.001043099 | 2.029364e-07 | 0.001111013 | 2.222002e-07 | 0.01356387 | 0.01391487 | 4.070831 | 3.602747 | 0.001160667
|  |  | 292.9829 | 5000.056 | 0.001041762 | 2.221455e-07 | 0.001109671 | 2.219317e-07 | 0.01354749 | 0.01389849 | 4.072019 | 3.603246 | 0.0008704126
|  |  | 293.4138 | 5000.056 | 0.001040393 | 2.487517e-07 | 0.001108296 | 2.216568e-07 | 0.0135307 | 0.0138817 | 4.073083 | 3.603621 | 0.003843909
|  |  | 293.814 | 5000.056 | 0.001039458 | 2.269186e-07 | 0.001107355 | 2.214686e-07 | 0.01351921 | 0.01387021 | 4.075262 | 3.60516 | -0.002378942
|  |  | 294.2318 | 5000.056 | 0.001037752 | 2.4741e-07 | 0.001105651 | 2.211278e-07 | 0.01349841 | 0.01384941 | 4.074936 | 3.604166 | 0.0009036001
|  |  | 294.6556 | 5000.056 | 0.001036412 | 2.033427e-07 | 0.001104315 | 2.208604e-07 | 0.01348209 | 0.01383309 | 4.075997 | 3.604548 | 0.0009302819
|  |  | 295.0646 | 5000.056 | 0.001035134 | 2.184185e-07 | 0.001103031 | 2.206038e-07 | 0.01346642 | 0.01381742 | 4.077032 | 3.604929 | 0.001318392
|  |  | 295.4567 | 5000.056 | 0.001033956 | 2.199784e-07 | 0.001101846 | 2.203668e-07 | 0.01345196 | 0.01380296 | 4.078177 | 3.605446 | -0.001877879
|  |  | 295.8516 | 5000.056 | 0.00103242 | 2.188764e-07 | 0.001100307 | 2.20059e-07 | 0.01343316 | 0.01378416 | 4.078067 | 3.604704 | 0.0001899797
|  |  | 296.2641 | 5000.056 | 0.001031053 | 1.856928e-07 | 0.001098939 | 2.197853e-07 | 0.01341646 | 0.01376746 | 4.078805 | 3.604783 | -0.0007519643
|  |  | 296.6626 | 5000.056 | 0.001029637 | 2.444664e-07 | 0.001097518 | 2.195011e-07 | 0.01339911 | 0.01375011 | 4.079143 | 3.604483 | 0.002668329
|  |  | 297.096 | 5000.056 | 0.001028511 | 2.224054e-07 | 0.001096385 | 2.192745e-07 | 0.01338528 | 0.01373628 | 4.080993 | 3.60564 | -0.002102973
|  |  | 297.5251 | 5000.056 | 0.001026833 | 2.113504e-07 | 0.001094703 | 2.189381e-07 | 0.01336474 | 0.01371574 | 4.080777 | 3.604737 | 0.0001067406
|  |  | 297.9338 | 5000.056 | 0.001025485 | 2.056706e-07 | 0.001093353 | 2.186682e-07 | 0.01334827 | 0.01369927 | 4.081475 | 3.604781 | 0.001162468
|  |  | 298.3364 | 5000.056 | 0.001024278 | 2.060627e-07 | 0.001092144 | 2.184264e-07 | 0.01333351 | 0.01368451 | 4.082587 | 3.605249 | -0.0003633227
|  |  | 298.6936 | 5000.056 | 0.001023061 | 2.364603e-07 | 0.001090925 | 2.181826e-07 | 0.01331862 | 0.01366962 | 4.083029 | 3.605119 | 0.0007061119
|  |  | 299.0107 | 5000.056 | 0.001022075 | 2.340425e-07 | 0.001089938 | 2.179851e-07 | 0.01330657 | 0.01365757 | 4.08376 | 3.605343 | -0.005547608
|  |  | 299.2083 | 5000.056 | 0.001021125 | 2.06522e-07 | 0.001088986 | 2.177948e-07 | 0.01329495 | 0.01364595 | 4.082981 | 3.604247 | -0.003303879
|  |  | 299.369 | 5000.056 | 0.001020451 | 2.254058e-07 | 0.001088311 | 2.176598e-07 | 0.01328671 | 0.01363771 | 4.082707 | 3.603717 | -0.01444201
|  |  | 299.4886 | 5000.056 | 0.001019586 | 2.062093e-07 | 0.001087445 | 2.174865e-07 | 0.01327613 | 0.01362713 | 4.081171 | 3.601989 | -0.008499566
|  |  | 299.5767 | 5000.056 | 0.001019091 | 2.224141e-07 | 0.00108695 | 2.173876e-07 | 0.01327009 | 0.01362109 | 4.080562 | 3.60124 | -0.01516821
|  |  | 299.6395 | 5000.056 | 0.001018625 | 2.144009e-07 | 0.001086483 | 2.172943e-07 | 0.0132644 | 0.0136154 | 4.079711 | 3.600288 | 1.57476e-05
|  |  | 299.6963 | 5000.056 | 0.00101844 | 2.344265e-07 | 0.001086297 | 2.17257e-07 | 0.01326213 | 0.01361313 | 4.079803 | 3.600289 | -0.00955064
|  |  | 299.7405 | 5000.056 | 0.001018179 | 1.96533e-07 | 0.001086036 | 2.172049e-07 | 0.01325894 | 0.01360994 | 4.079451 | 3.599866 | -0.04833996
|  |  | 299.7745 | 5000.056 | 0.001017619 | 2.43556e-07 | 0.001085477 | 2.170929e-07 | 0.01325211 | 0.01360311 | 4.077864 | 3.598225 | 0.006671113
|  |  | 299.8042 | 5000.056 | 0.001017576 | 2.262612e-07 | 0.001085433 | 2.170843e-07 | 0.01325158 | 0.01360258 | 4.078109 | 3.598423 | -0.01464129
|  |  | 299.8286 | 5000.056 | 0.001017399 | 2.300468e-07 | 0.001085255 | 2.170486e-07 | 0.0132494 | 0.0136004 | 4.07779 | 3.598065 | -0.04890458
|  |  | 299.8495 | 5000.056 | 0.001017052 | 2.21514e-07 | 0.001084908 | 2.169792e-07 | 0.01324516 | 0.01359616 | 4.076803 | 3.597044 | 0.004202525
|  |  | 299.8684 | 5000.056 | 0.001017012 | 2.121409e-07 | 0.001084868 | 2.169712e-07 | 0.01324467 | 0.01359567 | 4.076912 | 3.597123 | -0.02730525
|  |  | 299.8848 | 5000.056 | 0.001016836 | 1.986415e-07 | 0.001084692 | 2.16936e-07 | 0.01324253 | 0.01359353 | 4.076491 | 3.596676 | -0.05490597
|  |  | 299.898 | 5000.056 | 0.001016594 | 2.302812e-07 | 0.00108445 | 2.168877e-07 | 0.01323958 | 0.01359058 | 4.075787 | 3.59595 | -0.01665139
|  |  | 299.9383 | 5000.067 | 0.001016282 | 1.988615e-07 | 0.001084138 | 2.168246e-07 | 0.01323573 | 0.01358673 | 4.07518 | 3.595279 | 0.01198673

## Scan 10
|  |  | These 4 columns are copied directly from your .dat file. |  |  |  | (Done on Origin) |  | Xm | Corrected Xm
Sample | AA-04 | [5 empty] | Moment corrected | Corrected moment/ | (moment/field) | Xm + Pascal's
Mw | 702 | g mol-1 | Temperature (K) | Magnetic Field (Oe) | Moment (emu) | M. Std. Err. (emu) | for blank holder (emu) | magnetic field | multiplied by moles-1 | diamagnetic correction | XmT | Corrected | dXmT/dT
Mass | 0.0115 | g | 299.9405 | 5000.067 | 0.001016137 | 1.869298e-07 | 0.001083993 | 2.167957e-07 | 0.01323396 | 0.01358496 | 4.07468 | 3.594775 | 0.2472522
1/Moles | 61043.48 | mol-1 | 299.9448 | 5000.067 | 0.001016417 | 2.16624e-07 | 0.001084272 | 2.168516e-07 | 0.01323737 | 0.01358837 | 4.075762 | 3.59585 | 0.1910254
Pascal's dia. corr. | 0.000351 |  | 299.9388 | 5000.067 | 0.001016124 | 2.099009e-07 | 0.001083979 | 2.167929e-07 | 0.01323379 | 0.01358479 | 4.074607 | 3.594705 | 0.004339188
Extra corr | 0.0016 |  | 299.8164 | 5000.067 | 0.001016378 | 1.992639e-07 | 0.001084235 | 2.168441e-07 | 0.01323692 | 0.01358792 | 4.07388 | 3.594174 | 0.01016386
|  |  | 299.6039 | 5000.067 | 0.001016483 | 2.357462e-07 | 0.001084341 | 2.168653e-07 | 0.01323821 | 0.01358921 | 4.07138 | 3.592014 | 0.002821952
|  |  | 299.401 | 5000.067 | 0.00101699 | 2.250853e-07 | 0.00108485 | 2.16967e-07 | 0.01324442 | 0.01359542 | 4.070483 | 3.591442 | 0.005558221
N.B. Ctrl+Shift+DOWN selects all the data in that column. |  |  | 299.1954 | 5000.067 | 0.001017351 | 2.250806e-07 | 0.001085212 | 2.170395e-07 | 0.01324885 | 0.01359985 | 4.069011 | 3.590299 | -0.0004996481
|  |  | 299.002 | 5000.067 | 0.001018012 | 2.22557e-07 | 0.001085874 | 2.17172e-07 | 0.01325693 | 0.01360793 | 4.068799 | 3.590395 | 0.001387899
|  |  | 298.7757 | 5000.067 | 0.00101867 | 2.107282e-07 | 0.001086533 | 2.173037e-07 | 0.01326498 | 0.01361598 | 4.068123 | 3.590081 | 0.002610274
|  |  | 298.503 | 5000.067 | 0.001019372 | 2.206899e-07 | 0.001087237 | 2.174445e-07 | 0.01327357 | 0.01362457 | 4.066974 | 3.58937 | 0.002811848
|  |  | 298.2089 | 5000.067 | 0.001020114 | 2.165169e-07 | 0.001087981 | 2.175933e-07 | 0.01328265 | 0.01363365 | 4.065677 | 3.588543 | 0.00176703
|  |  | 297.8767 | 5000.067 | 0.001021051 | 2.235294e-07 | 0.001088919 | 2.177809e-07 | 0.0132941 | 0.0136451 | 4.064558 | 3.587956 | 0.003424222
|  |  | 297.5132 | 5000.067 | 0.001021912 | 2.245169e-07 | 0.001089782 | 2.179534e-07 | 0.01330464 | 0.01365564 | 4.062732 | 3.586711 | -0.0009500926
|  |  | 297.1183 | 5000.067 | 0.001023325 | 2.43604e-07 | 0.001091198 | 2.182366e-07 | 0.01332192 | 0.01367292 | 4.062476 | 3.587086 | -0.001181809
|  |  | 296.7182 | 5000.067 | 0.001024782 | 2.258187e-07 | 0.001092662 | 2.185294e-07 | 0.01333979 | 0.01369079 | 4.062308 | 3.587559 | 0.0006017165
|  |  | 296.2691 | 5000.067 | 0.001026202 | 2.161279e-07 | 0.001094088 | 2.188147e-07 | 0.01335721 | 0.01370821 | 4.061319 | 3.587289 | -0.0004195203
|  |  | 295.8004 | 5000.067 | 0.001027827 | 2.359676e-07 | 0.001095714 | 2.191399e-07 | 0.01337706 | 0.01372806 | 4.060766 | 3.587485 | -0.002435527
|  |  | 295.3163 | 5000.067 | 0.001029776 | 2.218261e-07 | 0.00109767 | 2.19531e-07 | 0.01340093 | 0.01375193 | 4.061171 | 3.588664 | 0.0005840859
|  |  | 294.8461 | 5000.067 | 0.001031279 | 2.421635e-07 | 0.001099181 | 2.198332e-07 | 0.01341938 | 0.01377038 | 4.060144 | 3.58839 | -0.007754258
|  |  | 294.4212 | 5000.067 | 0.001033636 | 2.513669e-07 | 0.001101536 | 2.203042e-07 | 0.01344814 | 0.01379914 | 4.062758 | 3.591684 | -0.002482961
|  |  | 293.9726 | 5000.067 | 0.001035475 | 2.347333e-07 | 0.001103371 | 2.206712e-07 | 0.01347054 | 0.01382154 | 4.063154 | 3.592798 | -0.00383266
|  |  | 293.5571 | 5000.067 | 0.001037331 | 2.157272e-07 | 0.001105232 | 2.210435e-07 | 0.01349327 | 0.01384427 | 4.064082 | 3.594391 | -0.003182924
|  |  | 293.0848 | 5000.067 | 0.001039361 | 2.210504e-07 | 0.001107269 | 2.214508e-07 | 0.01351812 | 0.01386912 | 4.06483 | 3.595894 | -0.00139262
|  |  | 292.5292 | 5000.067 | 0.001041479 | 2.374952e-07 | 0.001109394 | 2.218758e-07 | 0.01354407 | 0.01389507 | 4.064714 | 3.596668 | -0.0004887631
|  |  | 291.8635 | 5000.067 | 0.00104386 | 2.043625e-07 | 0.001111782 | 2.223535e-07 | 0.01357323 | 0.01392423 | 4.063975 | 3.596993 | 0.001023716
|  |  | 291.2224 | 5000.067 | 0.001045892 | 2.117095e-07 | 0.00111382 | 2.227611e-07 | 0.01359811 | 0.01394911 | 4.062292 | 3.596337 | -0.002162195
|  |  | 290.6597 | 5000.067 | 0.001048188 | 2.377895e-07 | 0.001116121 | 2.232212e-07 | 0.0136262 | 0.0139772 | 4.062609 | 3.597553 | -0.00310068
|  |  | 290.1391 | 5000.067 | 0.001050457 | 2.103872e-07 | 0.001118396 | 2.236762e-07 | 0.01365397 | 0.01400497 | 4.06339 | 3.599168 | -0.0005829306
|  |  | 289.62 | 5000.067 | 0.001052357 | 2.411539e-07 | 0.001120303 | 2.240575e-07 | 0.01367725 | 0.01402825 | 4.062862 | 3.59947 | -0.001171167
|  |  | 289.0897 | 5000.067 | 0.001054392 | 2.470611e-07 | 0.001122346 | 2.244662e-07 | 0.0137022 | 0.0140532 | 4.062635 | 3.600091 | -0.002848684
|  |  | 288.4912 | 5000.067 | 0.001056989 | 2.167752e-07 | 0.001124946 | 2.249862e-07 | 0.01373394 | 0.01408494 | 4.063382 | 3.601796 | 0.0006146567
|  |  | 287.8604 | 5000.067 | 0.001059117 | 2.304749e-07 | 0.001127077 | 2.254124e-07 | 0.01375996 | 0.01411096 | 4.061985 | 3.601408 | -0.0004761983
|  |  | 287.2752 | 5000.067 | 0.001061278 | 2.404912e-07 | 0.001129244 | 2.258457e-07 | 0.01378641 | 0.01413741 | 4.061327 | 3.601687 | -0.001720039
|  |  | 286.727 | 5000.067 | 0.001063506 | 2.354408e-07 | 0.001131477 | 2.262923e-07 | 0.01381367 | 0.01416467 | 4.061393 | 3.60263 | -0.001908169
|  |  | 286.2092 | 5000.067 | 0.001065645 | 2.43999e-07 | 0.001133621 | 2.267212e-07 | 0.01383985 | 0.01419085 | 4.061553 | 3.603618 | -0.0001377966
|  |  | 285.7347 | 5000.067 | 0.001067371 | 2.257268e-07 | 0.001135353 | 2.270675e-07 | 0.01386099 | 0.01421199 | 4.060859 | 3.603683 | -0.002594217
|  |  | 285.2658 | 5000.067 | 0.001069412 | 2.369905e-07 | 0.0011374 | 2.27477e-07 | 0.01388598 | 0.01423698 | 4.061325 | 3.6049 | -0.001709462
|  |  | 284.8188 | 5000.067 | 0.001071251 | 2.178836e-07 | 0.001139244 | 2.278458e-07 | 0.0139085 | 0.0142595 | 4.061374 | 3.605664 | -0.000886824
|  |  | 284.373 | 5000.067 | 0.001072982 | 2.183668e-07 | 0.001140984 | 2.281937e-07 | 0.01392974 | 0.01428074 | 4.061056 | 3.606059 | -0.0002164658
|  |  | 283.9651 | 5000.067 | 0.001074493 | 2.281045e-07 | 0.001142501 | 2.284972e-07 | 0.01394826 | 0.01429926 | 4.060492 | 3.606147 | 0.0004910162
|  |  | 283.5423 | 5000.067 | 0.00107598 | 2.267e-07 | 0.001143992 | 2.287954e-07 | 0.01396647 | 0.01431747 | 4.059608 | 3.60594 | -0.0009802023
|  |  | 283.1519 | 5000.067 | 0.001077524 | 2.053617e-07 | 0.001145539 | 2.291047e-07 | 0.01398535 | 0.01433635 | 4.059366 | 3.606322 | 0.0006100435
|  |  | 282.7365 | 5000.067 | 0.001078983 | 2.49087e-07 | 0.001146999 | 2.293967e-07 | 0.01400317 | 0.01435417 | 4.058447 | 3.606069 | 9.335467e-05
|  |  | 282.3298 | 5000.067 | 0.001080477 | 2.331416e-07 | 0.001148493 | 2.296954e-07 | 0.01402141 | 0.01437241 | 4.057759 | 3.606031 | -0.0005657756
|  |  | 281.9471 | 5000.067 | 0.001081953 | 2.29569e-07 | 0.001149975 | 2.29992e-07 | 0.01403951 | 0.01439051 | 4.057363 | 3.606248 | -2.945895e-05
|  |  | 281.5596 | 5000.067 | 0.001083388 | 2.299609e-07 | 0.001151421 | 2.30281e-07 | 0.01405716 | 0.01440816 | 4.056754 | 3.606259 | -8.691412e-05
|  |  | 281.1648 | 5000.067 | 0.001084867 | 2.422991e-07 | 0.001152904 | 2.305776e-07 | 0.01407526 | 0.01442626 | 4.056157 | 3.606293 | 0.002229674
|  |  | 280.7645 | 5000.067 | 0.00108611 | 2.363925e-07 | 0.001154141 | 2.308252e-07 | 0.01409037 | 0.01444137 | 4.054624 | 3.605401 | -0.001476565
|  |  | 280.359 | 5000.067 | 0.001087806 | 2.432352e-07 | 0.001155837 | 2.311643e-07 | 0.01411108 | 0.01446208 | 4.054574 | 3.605999 | 0.0006542531
|  |  | 279.9588 | 5000.067 | 0.001089229 | 2.070539e-07 | 0.001157267 | 2.314502e-07 | 0.01412853 | 0.01447953 | 4.053671 | 3.605737 | 0.002030884
|  |  | 279.5712 | 5000.067 | 0.001090459 | 2.367271e-07 | 0.001158499 | 2.316966e-07 | 0.01414357 | 0.01449457 | 4.052264 | 3.60495 | 0.0003779758
|  |  | 279.1711 | 5000.067 | 0.001091929 | 2.112997e-07 | 0.001159968 | 2.319905e-07 | 0.01416151 | 0.01451251 | 4.051473 | 3.604799 | 0.001236007
|  |  | 278.77 | 5000.067 | 0.001093303 | 2.766553e-07 | 0.001161344 | 2.322657e-07 | 0.01417831 | 0.01452931 | 4.050335 | 3.604303 | -0.0002679204
|  |  | 278.3797 | 5000.067 | 0.001094814 | 2.274402e-07 | 0.00116286 | 2.325689e-07 | 0.01419681 | 0.01454781 | 4.049815 | 3.604408 | 0.00137729
|  |  | 277.9896 | 5000.067 | 0.001096139 | 2.419303e-07 | 0.00116419 | 2.328348e-07 | 0.01421305 | 0.01456405 | 4.048654 | 3.603871 | 0.001610973
|  |  | 277.5626 | 5000.067 | 0.001097565 | 2.164052e-07 | 0.001165621 | 2.33121e-07 | 0.01423052 | 0.01458152 | 4.047283 | 3.603183 | 0.002882092
|  |  | 277.1346 | 5000.067 | 0.001098837 | 2.539064e-07 | 0.001166898 | 2.333765e-07 | 0.01424611 | 0.01459711 | 4.045365 | 3.601949 | 0.001395205
|  |  | 276.7266 | 5000.067 | 0.001100232 | 1.898432e-07 | 0.001168299 | 2.336567e-07 | 0.01426322 | 0.01461422 | 4.044143 | 3.60138 | 0.001044021
|  |  | 276.3525 | 5000.067 | 0.001101555 | 2.480638e-07 | 0.001169627 | 2.339222e-07 | 0.01427942 | 0.01463042 | 4.043153 | 3.600989 | -0.003310005
|  |  | 275.9899 | 5000.067 | 0.001103312 | 2.295302e-07 | 0.001171385 | 2.342738e-07 | 0.01430089 | 0.01465189 | 4.043773 | 3.60219 | 0.003620153
|  |  | 275.5812 | 5000.067 | 0.001104456 | 2.206113e-07 | 0.001172531 | 2.34503e-07 | 0.01431488 | 0.01466588 | 4.04164 | 3.60071 | 0.000790594
|  |  | 275.1808 | 5000.067 | 0.001105915 | 2.511826e-07 | 0.001173994 | 2.347956e-07 | 0.01433274 | 0.01468374 | 4.040683 | 3.600394 | 0.000780145
|  |  | 274.7766 | 5000.067 | 0.001107393 | 2.433921e-07 | 0.001175476 | 2.350921e-07 | 0.01435084 | 0.01470184 | 4.039721 | 3.600078 | 0.002254892
|  |  | 274.3519 | 5000.067 | 0.001108766 | 2.521227e-07 | 0.001176851 | 2.353671e-07 | 0.01436763 | 0.01471863 | 4.038084 | 3.599121 | 0.002633796
|  |  | 273.9308 | 5000.067 | 0.001110084 | 2.520395e-07 | 0.001178172 | 2.356312e-07 | 0.01438375 | 0.01473475 | 4.036301 | 3.598011 | 0.001575258
|  |  | 273.5148 | 5000.067 | 0.001111522 | 2.284677e-07 | 0.001179612 | 2.359191e-07 | 0.01440133 | 0.01475233 | 4.03498 | 3.597356 | 0.001242532
|  |  | 273.0963 | 5000.067 | 0.001113016 | 2.265738e-07 | 0.001181107 | 2.362181e-07 | 0.01441958 | 0.01477058 | 4.03379 | 3.596836 | 0.004755515
|  |  | 272.6841 | 5000.067 | 0.001114052 | 2.177294e-07 | 0.001182149 | 2.364265e-07 | 0.0144323 | 0.0147833 | 4.031171 | 3.594876 | 0.001415572
|  |  | 272.2681 | 5000.067 | 0.001115518 | 2.3715e-07 | 0.001183621 | 2.367211e-07 | 0.01445028 | 0.01480128 | 4.029916 | 3.594287 | 0.001455997
|  |  | 271.8754 | 5000.067 | 0.001116899 | 2.225763e-07 | 0.001185011 | 2.36999e-07 | 0.01446725 | 0.01481825 | 4.028716 | 3.593715 | 0.001191839
|  |  | 271.4557 | 5000.067 | 0.001118412 | 2.270437e-07 | 0.001186534 | 2.373036e-07 | 0.01448584 | 0.01483684 | 4.027544 | 3.593215 | 0.003301598
|  |  | 271.0166 | 5000.067 | 0.001119728 | 2.467044e-07 | 0.001187853 | 2.375673e-07 | 0.01450194 | 0.01485294 | 4.025392 | 3.591765 | -0.000944295
|  |  | 270.5997 | 5000.067 | 0.001121517 | 2.342321e-07 | 0.001189644 | 2.379256e-07 | 0.01452381 | 0.01487481 | 4.025118 | 3.592159 | 0.001734716
|  |  | 270.1866 | 5000.067 | 0.001122957 | 2.388975e-07 | 0.00119109 | 2.382147e-07 | 0.01454145 | 0.01489245 | 4.023741 | 3.591442 | 0.003214831
|  |  | 269.7738 | 5000.067 | 0.001124213 | 2.211812e-07 | 0.001192352 | 2.384673e-07 | 0.01455687 | 0.01490787 | 4.021753 | 3.590115 | -0.001071653
|  |  | 269.3623 | 5000.067 | 0.001126008 | 2.530992e-07 | 0.001194152 | 2.388271e-07 | 0.01457884 | 0.01492984 | 4.021536 | 3.590556 | 0.00439184
|  |  | 268.9374 | 5000.067 | 0.001127161 | 2.205688e-07 | 0.001195309 | 2.390585e-07 | 0.01459296 | 0.01494396 | 4.01899 | 3.58869 | 0.001213538
|  |  | 268.4884 | 5000.067 | 0.001128822 | 2.19259e-07 | 0.00119697 | 2.393908e-07 | 0.01461325 | 0.01496425 | 4.017727 | 3.588145 | 0.002135041
|  |  | 268.0735 | 5000.067 | 0.001130244 | 2.418411e-07 | 0.001198394 | 2.396755e-07 | 0.01463063 | 0.01498163 | 4.016177 | 3.587259 | 0.001985172
|  |  | 267.6596 | 5000.067 | 0.00113168 | 2.258471e-07 | 0.001199837 | 2.399642e-07 | 0.01464825 | 0.01499925 | 4.014693 | 3.586438 | -0.0006748439
|  |  | 267.2203 | 5000.067 | 0.001133566 | 2.529795e-07 | 0.001201732 | 2.403432e-07 | 0.01467138 | 0.01502238 | 4.014287 | 3.586734 | -0.001160498
|  |  | 266.8499 | 5000.067 | 0.001135215 | 2.567599e-07 | 0.00120339 | 2.406748e-07 | 0.01469163 | 0.01504263 | 4.014124 | 3.587164 | 0.001782117
|  |  | 266.4713 | 5000.067 | 0.001136562 | 2.183486e-07 | 0.001204747 | 2.409462e-07 | 0.0147082 | 0.0150592 | 4.012843 | 3.586489 | 0.002461506
|  |  | 266.0862 | 5000.067 | 0.001137867 | 2.062102e-07 | 0.001206051 | 2.41207e-07 | 0.01472411 | 0.01507511 | 4.011279 | 3.585541 | -0.00184947
|  |  | 265.6605 | 5000.067 | 0.00113988 | 2.203768e-07 | 0.001208063 | 2.416093e-07 | 0.01474867 | 0.01509967 | 4.011385 | 3.586329 | 0.004185017
|  |  | 265.2247 | 5000.067 | 0.00114113 | 2.183654e-07 | 0.001209316 | 2.4186e-07 | 0.01476397 | 0.01511497 | 4.008864 | 3.584505 | 0.002165991
|  |  | 264.7843 | 5000.067 | 0.001142672 | 2.327375e-07 | 0.001210862 | 2.421692e-07 | 0.01478285 | 0.01513385 | 4.007206 | 3.583551 | -0.001635478
|  |  | 264.3721 | 5000.067 | 0.001144606 | 2.554665e-07 | 0.001212799 | 2.425566e-07 | 0.0148065 | 0.0151575 | 4.00722 | 3.584225 | 0.003043298
|  |  | 263.9727 | 5000.067 | 0.001145907 | 2.233567e-07 | 0.001214103 | 2.428173e-07 | 0.01482241 | 0.01517341 | 4.005366 | 3.583009 | 0.0007298841
|  |  | 263.5726 | 5000.067 | 0.001147501 | 2.493137e-07 | 0.001215699 | 2.431366e-07 | 0.0148419 | 0.0151929 | 4.004434 | 3.582717 | 0.002883206
|  |  | 263.1442 | 5000.067 | 0.001148925 | 2.586402e-07 | 0.001217128 | 2.434222e-07 | 0.01485934 | 0.01521034 | 4.002513 | 3.581482 | 0.002896883
|  |  | 262.7003 | 5000.067 | 0.001150403 | 2.471699e-07 | 0.00121861 | 2.437188e-07 | 0.01487744 | 0.01522844 | 4.000516 | 3.580196 | -0.0007640266
|  |  | 262.2873 | 5000.067 | 0.001152255 | 2.5405e-07 | 0.001220467 | 2.4409e-07 | 0.0149001 | 0.0152511 | 4.000171 | 3.580511 | 0.003405651
|  |  | 261.8834 | 5000.067 | 0.00115355 | 2.763827e-07 | 0.001221761 | 2.443489e-07 | 0.01491591 | 0.01526691 | 3.998149 | 3.579136 | 0.003057693
|  |  | 261.4844 | 5000.067 | 0.001154876 | 2.964843e-07 | 0.001223087 | 2.446141e-07 | 0.01493209 | 0.01528309 | 3.996291 | 3.577916 | 0.0003342048
|  |  | 261.0698 | 5000.067 | 0.001156611 | 2.639978e-07 | 0.001224823 | 2.449614e-07 | 0.01495329 | 0.01530429 | 3.995489 | 3.577777 | 0.002902713
|  |  | 260.6393 | 5000.067 | 0.00115807 | 2.814999e-07 | 0.001226285 | 2.452536e-07 | 0.01497114 | 0.01532214 | 3.993551 | 3.576528 | 0.003788143
|  |  | 260.2156 | 5000.067 | 0.001159391 | 3.204619e-07 | 0.00122761 | 2.455186e-07 | 0.01498731 | 0.01533831 | 3.991268 | 3.574923 | 0.003523272
|  |  | 259.7773 | 5000.067 | 0.0011608 | 2.863433e-07 | 0.001229021 | 2.45801e-07 | 0.01500455 | 0.01535555 | 3.989022 | 3.573378 | -0.0002653631
|  |  | 259.3262 | 5000.067 | 0.001162795 | 3.001085e-07 | 0.001231019 | 2.462005e-07 | 0.01502894 | 0.01537994 | 3.98842 | 3.573498 | 0.006246559
|  |  | 258.8838 | 5000.067 | 0.001163848 | 3.031461e-07 | 0.001232074 | 2.464114e-07 | 0.01504181 | 0.01539281 | 3.984949 | 3.570735 | 0.0002089325
|  |  | 258.4814 | 5000.067 | 0.001165581 | 3.216532e-07 | 0.001233806 | 2.467579e-07 | 0.01506296 | 0.01541396 | 3.984221 | 3.570651 | 0.0001974302
|  |  | 258.0944 | 5000.067 | 0.001167253 | 3.406025e-07 | 0.001235478 | 2.470923e-07 | 0.01508337 | 0.01543437 | 3.983526 | 3.570575 | 0.005690205
|  |  | 257.712 | 5000.067 | 0.001168241 | 3.099097e-07 | 0.001236468 | 2.472903e-07 | 0.01509546 | 0.01544646 | 3.980738 | 3.568399 | -0.00143944
|  |  | 257.2841 | 5000.067 | 0.001170322 | 3.114391e-07 | 0.00123855 | 2.477067e-07 | 0.01512088 | 0.01547188 | 3.980669 | 3.569014 | 0.006287515
|  |  | 256.8793 | 5000.067 | 0.001171297 | 2.418604e-07 | 0.001239529 | 2.479025e-07 | 0.01513283 | 0.01548383 | 3.977476 | 3.566469 | -9.172019e-05
|  |  | 256.4757 | 5000.067 | 0.001173096 | 2.467376e-07 | 0.001241331 | 2.482628e-07 | 0.01515483 | 0.01550583 | 3.976867 | 3.566506 | -0.0003069821
|  |  | 256.0745 | 5000.067 | 0.001174915 | 2.231005e-07 | 0.001243155 | 2.486276e-07 | 0.01517709 | 0.01552809 | 3.976349 | 3.56663 | 0.003878705
|  |  | 255.6484375 | 5000.067 | 0.001176283 | 1.851981e-07 | 0.001244527 | 2.48902e-07 | 0.01519384 | 0.01554484 | 3.974014 | 3.564977 | 0.003600796
|  |  | 255.2035 | 5000.067 | 0.001177753 | 1.556003e-07 | 0.001246004 | 2.491974e-07 | 0.01521188 | 0.01556288 | 3.9717 | 3.563375 | 0.003441862
|  |  | 254.7597 | 5000.067 | 0.001179247 | 1.741353e-07 | 0.001247505 | 2.494977e-07 | 0.01523021 | 0.01558121 | 3.969463 | 3.561847 | 0.00239761
|  |  | 254.3223 | 5000.067 | 0.00118088 | 1.818913e-07 | 0.001249137 | 2.49824e-07 | 0.01525013 | 0.01560113 | 3.967714 | 3.560799 | 0.001993283
|  |  | 253.9062 | 5000.067 | 0.001182492 | 1.526845e-07 | 0.001250749 | 2.501463e-07 | 0.0152698 | 0.0156208 | 3.966219 | 3.559969 | 0.001825895
|  |  | 253.5174 | 5000.067 | 0.001184024 | 1.689971e-07 | 0.00125228 | 2.504527e-07 | 0.0152885 | 0.0156395 | 3.964887 | 3.559259 | 0.001930832
|  |  | 253.1271 | 5000.067 | 0.001185554 | 1.535888e-07 | 0.00125381 | 2.507586e-07 | 0.01530718 | 0.01565818 | 3.963509 | 3.558506 | 0.002697852
|  |  | 252.7209 | 5000.067 | 0.001187043 | 1.524706e-07 | 0.001255306 | 2.510577e-07 | 0.01532544 | 0.01567644 | 3.961763 | 3.55741 | 0.001993974
|  |  | 252.3222 | 5000.067 | 0.0011886 | 1.682787e-07 | 0.001256869 | 2.513705e-07 | 0.01534453 | 0.01569553 | 3.96033 | 3.556615 | 0.003794462
|  |  | 251.9204 | 5000.067 | 0.001189945 | 1.331387e-07 | 0.001258215 | 2.516396e-07 | 0.01536096 | 0.01571196 | 3.958163 | 3.55509 | 0.0009588201
|  |  | 251.5077 | 5000.067 | 0.001191713 | 1.755576e-07 | 0.001259983 | 2.519932e-07 | 0.01538254 | 0.01573354 | 3.957107 | 3.554694 | 0.003148773
|  |  | 251.066 | 5000.067 | 0.001193292 | 1.573289e-07 | 0.001261566 | 2.523098e-07 | 0.01540186 | 0.01575286 | 3.95501 | 3.553304 | 0.003341614
|  |  | 250.6235 | 5000.067 | 0.001194851 | 1.151999e-07 | 0.00126313 | 2.526225e-07 | 0.01542096 | 0.01577196 | 3.952823 | 3.551825 | 0.001624185
|  |  | 250.2097 | 5000.067 | 0.001196544 | 1.55028e-07 | 0.001264829 | 2.529624e-07 | 0.01544171 | 0.01579271 | 3.951489 | 3.551153 | 0.003545518
|  |  | 249.8074 | 5000.067 | 0.001197942 | 2.001277e-07 | 0.001266234 | 2.532433e-07 | 0.01545885 | 0.01580985 | 3.949418 | 3.549726 | 0.004019541
|  |  | 249.4204 | 5000.067 | 0.001199232 | 1.655943e-07 | 0.001267529 | 2.535023e-07 | 0.01547466 | 0.01582566 | 3.947244 | 3.548171 | 0.004843674
|  |  | 249.0085 | 5000.067 | 0.001200499 | 1.5854e-07 | 0.0012688 | 2.537566e-07 | 0.01549018 | 0.01584118 | 3.944589 | 3.546176 | 0.003275138
|  |  | 248.6116 | 5000.067 | 0.001201934 | 1.572685e-07 | 0.001270234 | 2.540434e-07 | 0.01550769 | 0.01585869 | 3.942654 | 3.544876 | 0.003787015
|  |  | 248.2067 | 5000.067 | 0.001203337 | 2.024226e-07 | 0.001271633 | 2.543232e-07 | 0.01552477 | 0.01587577 | 3.940473 | 3.543343 | 0.006557064
|  |  | 247.7759 | 5000.067 | 0.001204433 | 1.606516e-07 | 0.001272732 | 2.54543e-07 | 0.01553819 | 0.01588919 | 3.936959 | 3.540518 | 0.006382617
|  |  | 247.3301 | 5000.067 | 0.001205594 | 1.776858e-07 | 0.0012739 | 2.547765e-07 | 0.01555244 | 0.01590344 | 3.9334 | 3.537672 | 0.00741331
|  |  | 246.8948 | 5000.067 | 0.001206585 | 1.440077e-07 | 0.001274895 | 2.549755e-07 | 0.01556459 | 0.01591559 | 3.929477 | 3.534445 | 0.006202479
|  |  | 246.4742 | 5000.067 | 0.001207716 | 1.619512e-07 | 0.001276029 | 2.552023e-07 | 0.01557844 | 0.01592944 | 3.926195 | 3.531836 | 0.008910442
|  |  | 246.0848 | 5000.067 | 0.001208415 | 2.00481e-07 | 0.001276731 | 2.553428e-07 | 0.01558701 | 0.01593801 | 3.922102 | 3.528367 | 0.01456056
|  |  | 245.6699 | 5000.067 | 0.001208381 | 1.618319e-07 | 0.0012767 | 2.553366e-07 | 0.01558664 | 0.01593764 | 3.915397 | 3.522325 | 0.01764463
|  |  | 245.2504 | 5000.067 | 0.001207916 | 2.090014e-07 | 0.001276237 | 2.55244e-07 | 0.01558098 | 0.01593198 | 3.907325 | 3.514924 | 0.02058749
|  |  | 244.8477 | 5000.067 | 0.001207072 | 2.402285e-07 | 0.001275394 | 2.550754e-07 | 0.01557069 | 0.01592169 | 3.898389 | 3.506632 | 0.02932173
|  |  | 244.4254 | 5000.067 | 0.001204944 | 1.947666e-07 | 0.001273272 | 2.546509e-07 | 0.01554478 | 0.01589578 | 3.885332 | 3.494251 | 0.03689615
|  |  | 243.997 | 5000.067 | 0.001201686 | 2.13599e-07 | 0.001270021 | 2.540008e-07 | 0.01550509 | 0.01585609 | 3.868839 | 3.478444 | 0.04269678
|  |  | 243.5865 | 5000.067 | 0.00119776 | 2.563959e-07 | 0.001266096 | 2.532157e-07 | 0.01545717 | 0.01580817 | 3.850656 | 3.460918 | 0.0511251
|  |  | 243.1724 | 5000.067 | 0.001192613 | 2.834156e-07 | 0.001260946 | 2.521857e-07 | 0.01539429 | 0.01574529 | 3.82882 | 3.439744 | 0.05647591
|  |  | 242.7338 | 5000.067 | 0.001186343 | 3.26654e-07 | 0.001254681 | 2.509327e-07 | 0.01531781 | 0.01566881 | 3.803349 | 3.414975 | 0.06798755
|  |  | 242.2818 | 5000.067 | 0.001178098 | 3.256642e-07 | 0.001246441 | 2.492848e-07 | 0.01521721 | 0.01556821 | 3.771894 | 3.384243 | 0.07758164
|  |  | 241.8454 | 5000.067 | 0.001168694 | 4.243702e-07 | 0.00123704 | 2.474046e-07 | 0.01510244 | 0.01545344 | 3.737342 | 3.35039 | 0.1002024
|  |  | 241.4211 | 5000.067 | 0.00115626 | 5.234926e-07 | 0.001224608 | 2.449184e-07 | 0.01495067 | 0.01530167 | 3.694146 | 3.307872 | 0.1454635
|  |  | 241.0251 | 5000.067 | 0.001138528 | 7.365722e-07 | 0.001206877 | 2.413722e-07 | 0.0147342 | 0.0150852 | 3.635911 | 3.250271 | 0.2287207
|  |  | 240.6493 | 5000.067 | 0.001110993 | 1.190949e-06 | 0.001179344 | 2.358656e-07 | 0.01439806 | 0.01474906 | 3.54935 | 3.164311 | 0.3328725
|  |  | 240.2535 | 5000.067 | 0.001067858 | 1.801776e-06 | 0.001136209 | 2.272387e-07 | 0.01387144 | 0.01422244 | 3.416992 | 3.032586 | 0.4515629
|  |  | 239.8524 | 5000.067 | 0.001007733 | 2.322525e-06 | 0.001076084 | 2.15214e-07 | 0.01313741 | 0.01348841 | 3.235228 | 2.851464 | 0.5229105
|  |  | 239.4304 | 5000.067 | 0.0009339536 | 2.73768e-06 | 0.001002309 | 2.00459e-07 | 0.01223672 | 0.01258772 | 3.013882 | 2.630793 | 0.5831979
|  |  | 239.0064 | 5000.067 | 0.0008507962 | 2.935509e-06 | 0.0009191545 | 1.838284e-07 | 0.01122153 | 0.01157253 | 2.765908 | 2.383498 | 0.6142834
|  |  | 238.5861 | 5000.067 | 0.0007635939 | 2.987161e-06 | 0.0008319548 | 1.663887e-07 | 0.01015695 | 0.01050795 | 2.50705 | 2.125312 | 0.6076998
|  |  | 238.1601 | 5000.067 | 0.0006758592 | 2.968822e-06 | 0.0007442233 | 1.488427e-07 | 0.009085873 | 0.009436873 | 2.247487 | 1.866431 | 0.6116959
|  |  | 237.7441 | 5000.067 | 0.0005893104 | 2.897888e-06 | 0.0006576787 | 1.31534e-07 | 0.008029291 | 0.008380291 | 1.992365 | 1.611974 | 0.6097809
|  |  | 237.3493 | 5000.067 | 0.0005071369 | 2.738761e-06 | 0.0005755095 | 1.151004e-07 | 0.007026126 | 0.007377126 | 1.750955 | 1.371196 | 0.5356611
|  |  | 236.9282 | 5000.067 | 0.0004300054 | 2.542743e-06 | 0.000498383 | 9.967525e-08 | 0.006084524 | 0.006435524 | 1.524757 | 1.145672 | 0.4857983
|  |  | 236.502 | 5000.067 | 0.0003590095 | 2.308778e-06 | 0.0004273906 | 8.547696e-08 | 0.005217811 | 0.005568811 | 1.317035 | 0.9386319 | 0.4401034
|  |  | 236.0794 | 5000.067 | 0.0002950583 | 2.055271e-06 | 0.0003634401 | 7.268703e-08 | 0.004437069 | 0.004788069 | 1.130365 | 0.7526376 | 0.4012134
|  |  | 235.6711 | 5000.067 | 0.000238571 | 1.796136e-06 | 0.0003069543 | 6.139003e-08 | 0.003747461 | 0.004098461 | 0.9658889 | 0.5888151 | 0.3217207
|  |  | 235.2341 | 5000.067 | 0.0001899955 | 1.517724e-06 | 0.0002583825 | 5.167579e-08 | 0.00315447 | 0.00350547 | 0.8246063 | 0.4482316 | 0.2697418
|  |  | 234.8026 | 5000.067 | 0.0001496745 | 1.230056e-06 | 0.0002180634 | 4.361209e-08 | 0.002662234 | 0.003013234 | 0.7075152 | 0.331831 | 0.2233708
|  |  | 234.3964 | 5000.067 | 0.0001181714 | 9.191717e-07 | 0.0001865575 | 3.7311e-08 | 0.002277593 | 0.002628593 | 0.6161328 | 0.2410985 | 0.1591071
|  |  | 233.9937 | 5000.067 | 9.589037e-05 | 6.016115e-07 | 0.0001642754 | 3.285463e-08 | 0.002005561 | 0.002356561 | 0.5514205 | 0.1770305 | 0.08738391
|  |  | 233.5687 | 5000.067 | 8.297055e-05 | 2.919306e-07 | 0.0001513627 | 3.027213e-08 | 0.001847916 | 0.002198916 | 0.513598 | 0.1398881 | 0.03879156
|  |  | 233.1254 | 5000.067 | 7.701452e-05 | 1.348657e-07 | 0.0001454134 | 2.908229e-08 | 0.001775284 | 0.002126284 | 0.4956907 | 0.1226901 | 0.01858964
|  |  | 232.6693 | 5000.067 | 7.410982e-05 | 7.454697e-08 | 0.0001425135 | 2.850231e-08 | 0.00173988 | 0.00209088 | 0.4864837 | 0.1142128 | 0.01224897
|  |  | 232.2784 | 5000.067 | 7.248588e-05 | 4.581384e-08 | 0.0001408926 | 2.817814e-08 | 0.001720091 | 0.002071091 | 0.4810698 | 0.1094244 | 0.008784488
|  |  | 231.905 | 5000.067 | 7.138829e-05 | 3.36104e-08 | 0.0001397961 | 2.795884e-08 | 0.001706705 | 0.002057705 | 0.477192 | 0.1061441 | 0.005776431
|  |  | 231.4864 | 5000.067 | 7.059968e-05 | 2.77065e-08 | 0.0001390083 | 2.780128e-08 | 0.001697087 | 0.002048087 | 0.4741041 | 0.103726 | 0.004473477
|  |  | 231.0495 | 5000.067 | 6.997672e-05 | 2.298603e-08 | 0.0001383848 | 2.767659e-08 | 0.001689475 | 0.002040475 | 0.4714508 | 0.1017716 | 0.003582302
|  |  | 230.621 | 5000.067 | 6.949817e-05 | 2.396519e-08 | 0.0001379067 | 2.758097e-08 | 0.001683639 | 0.002034639 | 0.4692305 | 0.1002368 | 0.003379075
|  |  | 230.1961 | 5000.067 | 6.905074e-05 | 2.459491e-08 | 0.0001374615 | 2.749194e-08 | 0.001678204 | 0.002029204 | 0.4671148 | 0.09880099 | 0.002741829
|  |  | 229.793 | 5000.067 | 6.871519e-05 | 1.813261e-08 | 0.0001371292 | 2.742548e-08 | 0.001674146 | 0.002025146 | 0.4653645 | 0.09769568 | 0.002544629
|  |  | 229.4021 | 5000.067 | 6.841418e-05 | 2.134434e-08 | 0.0001368334 | 2.736632e-08 | 0.001670535 | 0.002021535 | 0.4637445 | 0.09670108 | 0.002326122
|  |  | 228.9827 | 5000.067 | 6.812374e-05 | 2.858404e-08 | 0.0001365477 | 2.730917e-08 | 0.001667047 | 0.002018047 | 0.4620978 | 0.09572543 | 0.001920644
|  |  | 228.5522 | 5000.067 | 6.789009e-05 | 1.496391e-08 | 0.0001363159 | 2.72628e-08 | 0.001664216 | 0.002015216 | 0.4605822 | 0.09489863 | 0.002014
|  |  | 228.148 | 5000.067 | 6.765632e-05 | 1.509125e-08 | 0.0001360839 | 2.72164e-08 | 0.001661384 | 0.002012384 | 0.4591215 | 0.09408459 | 0.001392262
|  |  | 227.7313 | 5000.067 | 6.750746e-05 | 1.511942e-08 | 0.000135937 | 2.718703e-08 | 0.001659591 | 0.002010591 | 0.4578745 | 0.0935044 | 0.001623834
|  |  | 227.321 | 5000.067 | 6.732504e-05 | 1.467994e-08 | 0.0001357576 | 2.715116e-08 | 0.001657401 | 0.002008401 | 0.4565518 | 0.09283815 | 0.001210526
|  |  | 226.8883 | 5000.067 | 6.719193e-05 | 1.755878e-08 | 0.0001356323 | 2.71261e-08 | 0.001655871 | 0.002006871 | 0.4553356 | 0.09231434 | 0.0009044652
|  |  | 226.4645 | 5000.067 | 6.71096e-05 | 1.74635e-08 | 0.000135556 | 2.711084e-08 | 0.00165494 | 0.00200594 | 0.4542743 | 0.09193106 | 0.001397893
|  |  | 226.0597 | 5000.067 | 6.69639e-05 | 1.353759e-08 | 0.0001354105 | 2.708174e-08 | 0.001653164 | 0.002004164 | 0.4530607 | 0.09136517 | 0.0008377664
|  |  | 225.658 | 5000.067 | 6.690062e-05 | 1.594477e-08 | 0.0001353473 | 2.70691e-08 | 0.001652392 | 0.002003392 | 0.4520815 | 0.09102864 | 0.001158838
|  |  | 225.2535 | 5000.067 | 6.678993e-05 | 1.648796e-08 | 0.0001352362 | 2.704687e-08 | 0.001651035 | 0.002002035 | 0.4509655 | 0.09055986 | 0.0007910343
|  |  | 224.819 | 5000.067 | 6.672818e-05 | 2.013376e-08 | 0.0001351746 | 2.703456e-08 | 0.001650284 | 0.002001284 | 0.4499266 | 0.09021618 | 0.0007704526
|  |  | 224.3711 | 5000.067 | 6.666542e-05 | 1.798374e-08 | 0.0001351143 | 2.702249e-08 | 0.001649547 | 0.002000547 | 0.4488649 | 0.0898711 | 0.0007971979
|  |  | 223.9497 | 5000.067 | 6.660129e-05 | 1.262749e-08 | 0.0001350531 | 2.701026e-08 | 0.0016488 | 0.0019998 | 0.4478546 | 0.08953511 | 0.0007874346
|  |  | 223.5544 | 5000.067 | 6.654043e-05 | 1.302888e-08 | 0.000134997 | 2.699903e-08 | 0.001648115 | 0.001999115 | 0.4469108 | 0.08922383 | 0.0004957557
|  |  | 223.1946 | 5000.067 | 6.652371e-05 | 2.077195e-08 | 0.0001349842 | 2.699648e-08 | 0.001647959 | 0.001998959 | 0.4461568 | 0.08904545 | 0.0005590078
|  |  | 222.7975 | 5000.067 | 6.649929e-05 | 1.590096e-08 | 0.0001349608 | 2.69918e-08 | 0.001647674 | 0.001998674 | 0.4452994 | 0.08882347 | 0.0007408422
|  |  | 222.3532 | 5000.067 | 6.644219e-05 | 1.405413e-08 | 0.0001349048 | 2.698061e-08 | 0.00164699 | 0.00199799 | 0.4442596 | 0.08849438 | 0.0003852388
|  |  | 221.909 | 5000.067 | 6.644379e-05 | 1.285857e-08 | 0.0001349069 | 2.698102e-08 | 0.001647016 | 0.001998016 | 0.4433776 | 0.08832323 | 0.0003912806
|  |  | 221.4636 | 5000.067 | 6.644307e-05 | 1.325703e-08 | 0.000134908 | 2.698125e-08 | 0.001647029 | 0.001998029 | 0.4424907 | 0.08814896 | 0.0007021216
|  |  | 221.0559 | 5000.067 | 6.639243e-05 | 1.719056e-08 | 0.0001348621 | 2.697206e-08 | 0.001646468 | 0.001997468 | 0.4415522 | 0.08786274 | -4.969811e-06
|  |  | 220.621 | 5000.067 | 6.645345e-05 | 1.860327e-08 | 0.0001349271 | 2.698506e-08 | 0.001647262 | 0.001998262 | 0.4408585 | 0.0878649 | 0.001030661
|  |  | 220.1997 | 5000.067 | 6.63523e-05 | 1.446379e-08 | 0.000134828 | 2.696523e-08 | 0.001646052 | 0.001997052 | 0.4397502 | 0.08743066 | 9.457494e-06
|  |  | 219.8033 | 5000.067 | 6.640697e-05 | 2.023838e-08 | 0.0001348852 | 2.697669e-08 | 0.001646751 | 0.001997751 | 0.4391122 | 0.08742691 | 0.0007416524
|  |  | 219.3893 | 5000.067 | 6.634987e-05 | 1.566418e-08 | 0.0001348321 | 2.696605e-08 | 0.001646102 | 0.001997102 | 0.4381428 | 0.08711988 | 0.0001503821
|  |  | 218.9847 | 5000.067 | 6.6384e-05 | 1.729526e-08 | 0.0001348694 | 2.697352e-08 | 0.001646558 | 0.001997558 | 0.4374346 | 0.08705903 | 0.0004714016
|  |  | 218.5609 | 5000.067 | 6.637122e-05 | 2.017229e-08 | 0.0001348577 | 2.697118e-08 | 0.001646414 | 0.001997414 | 0.4365566 | 0.08685924 | 0.000622951
|  |  | 218.1512 | 5000.067 | 6.6336e-05 | 1.807631e-08 | 0.000134823 | 2.696424e-08 | 0.001645991 | 0.001996991 | 0.4356459 | 0.08660401 | 0.0003460919
|  |  | 217.7554 | 5000.067 | 6.63451e-05 | 1.407574e-08 | 0.0001348306 | 2.696575e-08 | 0.001646083 | 0.001997083 | 0.4348758 | 0.08646706 | 0.0004389097
|  |  | 217.3565 | 5000.067 | 6.633921e-05 | 1.398506e-08 | 0.0001348243 | 2.696449e-08 | 0.001646007 | 0.001997007 | 0.4340623 | 0.08629194 | 0.0003473134
|  |  | 216.9499 | 5000.067 | 6.634144e-05 | 1.450661e-08 | 0.0001348319 | 2.696602e-08 | 0.0016461 | 0.0019971 | 0.4332706 | 0.08615075 | 0.0002315449
|  |  | 216.5165 | 5000.067 | 6.636308e-05 | 1.183469e-08 | 0.0001348591 | 2.697145e-08 | 0.001646431 | 0.001997431 | 0.4324768 | 0.08605039 | 0.000277507
|  |  | 216.0663 | 5000.067 | 6.6379e-05 | 1.039321e-08 | 0.0001348795 | 2.697554e-08 | 0.001646681 | 0.001997681 | 0.4316315 | 0.08592545 | 0.000350586
|  |  | 215.6075 | 5000.067 | 6.638443e-05 | 1.350839e-08 | 0.0001348877 | 2.697718e-08 | 0.001646781 | 0.001997781 | 0.4307366 | 0.0857646 | 0.000359663
|  |  | 215.1996 | 5000.067 | 6.639083e-05 | 1.554288e-08 | 0.0001348937 | 2.697837e-08 | 0.001646853 | 0.001997853 | 0.4299373 | 0.08561791 | 6.344706e-05
|  |  | 214.7899 | 5000.067 | 6.644221e-05 | 2.077224e-08 | 0.0001349459 | 2.698882e-08 | 0.001647491 | 0.001998491 | 0.4292558 | 0.08559191 | 0.0005741294
|  |  | 214.3963 | 5000.067 | 6.641215e-05 | 1.319652e-08 | 0.0001349195 | 2.698354e-08 | 0.001647169 | 0.001998169 | 0.4284 | 0.08536593 | 0.0001988739
|  |  | 214.0105 | 5000.067 | 6.643901e-05 | 1.327481e-08 | 0.0001349489 | 2.698942e-08 | 0.001647528 | 0.001998528 | 0.427706 | 0.08528921 | 0.0003689145
|  |  | 213.6222 | 5000.067 | 6.644569e-05 | 1.196033e-08 | 0.0001349533 | 2.69903e-08 | 0.001647582 | 0.001998582 | 0.4269415 | 0.08514597 | -0.000109531
|  |  | 213.1936 | 5000.067 | 6.653095e-05 | 1.691409e-08 | 0.000135037 | 2.700704e-08 | 0.001648604 | 0.001999604 | 0.4263026 | 0.08519292 | 0.0006179869
|  |  | 212.7511 | 5000.067 | 6.649116e-05 | 1.443667e-08 | 0.0001349998 | 2.69996e-08 | 0.00164815 | 0.00199915 | 0.4253213 | 0.08491951 | 0.0002549472
|  |  | 212.3246 | 5000.067 | 6.651158e-05 | 1.141533e-08 | 0.0001350236 | 2.700435e-08 | 0.001648439 | 0.001999439 | 0.4245301 | 0.08481076 | 1.698043e-05
|  |  | 211.907 | 5000.067 | 6.656825e-05 | 1.673412e-08 | 0.0001350853 | 2.701669e-08 | 0.001649193 | 0.002000193 | 0.4238549 | 0.08480367 | 0.000529259
|  |  | 211.4982 | 5000.067 | 6.654389e-05 | 1.359502e-08 | 0.0001350648 | 2.701261e-08 | 0.001648943 | 0.001999943 | 0.4229843 | 0.08458729 | 0.0002299876
|  |  | 211.0841 | 5000.067 | 6.656905e-05 | 1.313586e-08 | 0.0001350922 | 2.701807e-08 | 0.001649277 | 0.002000277 | 0.4222267 | 0.08449207 | 3.685376e-06
|  |  | 210.6676 | 5000.067 | 6.663074e-05 | 1.740619e-08 | 0.0001351564 | 2.703091e-08 | 0.001650061 | 0.002001061 | 0.4215587 | 0.08449054 | 0.0002789988
|  |  | 210.2492 | 5000.067 | 6.664739e-05 | 1.681002e-08 | 0.0001351763 | 2.703489e-08 | 0.001650304 | 0.002001304 | 0.4207725 | 0.0843738 | 0.0001416374
|  |  | 209.8385 | 5000.067 | 6.668572e-05 | 1.737097e-08 | 0.0001352179 | 2.704322e-08 | 0.001650812 | 0.002001812 | 0.4200572 | 0.08431562 | 0.0005258799
|  |  | 209.4358 | 5000.067 | 6.666266e-05 | 1.95267e-08 | 0.0001351984 | 2.703931e-08 | 0.001650574 | 0.002001574 | 0.4192012 | 0.08410389 | 2.429492e-05
|  |  | 209.0149 | 5000.067 | 6.672163e-05 | 1.747383e-08 | 0.0001352606 | 2.705176e-08 | 0.001651333 | 0.002002333 | 0.4185174 | 0.08409366 | 0.0004478196
|  |  | 208.5894 | 5000.067 | 6.671186e-05 | 1.376416e-08 | 0.000135253 | 2.705024e-08 | 0.001651241 | 0.002002241 | 0.4176462 | 0.08390314 | 5.472496e-05
|  |  | 208.172 | 5000.067 | 6.676709e-05 | 1.272078e-08 | 0.0001353101 | 2.706165e-08 | 0.001651938 | 0.002002938 | 0.4169554 | 0.08388029 | 9.845317e-05
|  |  | 207.7321 | 5000.067 | 6.681876e-05 | 1.348965e-08 | 0.0001353629 | 2.707222e-08 | 0.001652582 | 0.002003582 | 0.4162084 | 0.08383699 | 0.0002404901
|  |  | 207.3086 | 5000.067 | 6.684513e-05 | 1.578722e-08 | 0.0001353902 | 2.707767e-08 | 0.001652915 | 0.002003915 | 0.415429 | 0.08373514 | 0.0005944546
|  |  | 206.8893 | 5000.067 | 6.681299e-05 | 1.813876e-08 | 0.0001353586 | 2.707135e-08 | 0.001652529 | 0.002003529 | 0.4145087 | 0.08348585 | 6.552058e-05
|  |  | 206.5096 | 5000.067 | 6.686311e-05 | 1.688967e-08 | 0.0001354095 | 2.708153e-08 | 0.00165315 | 0.00200415 | 0.4138764 | 0.08346097 | 0.000266818
|  |  | 206.1087 | 5000.067 | 6.688313e-05 | 1.587085e-08 | 0.0001354313 | 2.70859e-08 | 0.001653418 | 0.002004418 | 0.4131279 | 0.08335399 | 0.0001700455
|  |  | 205.6944 | 5000.067 | 6.692063e-05 | 2.122686e-08 | 0.00013547 | 2.709363e-08 | 0.00165389 | 0.00200489 | 0.4123946 | 0.08328355 | 0.0002843239
|  |  | 205.2516 | 5000.067 | 6.694465e-05 | 1.292743e-08 | 0.0001354913 | 2.70979e-08 | 0.00165415 | 0.00200515 | 0.4115602 | 0.08315765 | 0.0003802982
|  |  | 204.8522 | 5000.067 | 6.69483e-05 | 1.549019e-08 | 0.0001354953 | 2.709869e-08 | 0.001654198 | 0.002005198 | 0.4107693 | 0.08300575 | 8.157433e-05
|  |  | 204.4168 | 5000.067 | 6.69952e-05 | 1.215364e-08 | 0.0001355517 | 2.710998e-08 | 0.001654888 | 0.002005888 | 0.4100371 | 0.08297023 | -2.582849e-05
|  |  | 203.9818 | 5000.067 | 6.706469e-05 | 2.027264e-08 | 0.0001356271 | 2.712506e-08 | 0.001655808 | 0.002006808 | 0.4093523 | 0.08298147 | 0.0005358981
|  |  | 203.5846 | 5000.067 | 6.704672e-05 | 1.235303e-08 | 0.0001356065 | 2.712094e-08 | 0.001655556 | 0.002006556 | 0.4085041 | 0.08276865 | 0.000193253
|  |  | 203.1457 | 5000.067 | 6.708412e-05 | 1.491428e-08 | 0.0001356443 | 2.712849e-08 | 0.001656017 | 0.002007017 | 0.407717 | 0.08268382 | -4.102932e-05
|  |  | 202.7068 | 5000.067 | 6.715331e-05 | 1.590515e-08 | 0.0001357237 | 2.714438e-08 | 0.001656987 | 0.002007987 | 0.4070327 | 0.08270183 | 0.0002990526
|  |  | 202.3086 | 5000.067 | 6.716414e-05 | 1.679084e-08 | 0.0001357413 | 2.714789e-08 | 0.001657202 | 0.002008202 | 0.4062765 | 0.08258274 | 0.0002999486
|  |  | 201.8968 | 5000.067 | 6.71828e-05 | 1.455626e-08 | 0.0001357594 | 2.715151e-08 | 0.001657423 | 0.002008423 | 0.4054941 | 0.08245922 | 0.0002966878
|  |  | 201.4668 | 5000.067 | 6.720189e-05 | 1.58553e-08 | 0.0001357789 | 2.715542e-08 | 0.001657661 | 0.002008661 | 0.4046786 | 0.08233166 | 0.0001177888
|  |  | 201.0489 | 5000.067 | 6.724701e-05 | 1.394314e-08 | 0.0001358284 | 2.716532e-08 | 0.001658266 | 0.002009266 | 0.4039607 | 0.08228243 | 0.0002114002
|  |  | 200.6527 | 5000.067 | 6.727514e-05 | 1.324713e-08 | 0.0001358604 | 2.717172e-08 | 0.001658656 | 0.002009656 | 0.403243 | 0.08219868 | 4.647921e-05
|  |  | 200.2171 | 5000.067 | 6.733807e-05 | 1.250951e-08 | 0.0001359252 | 2.718467e-08 | 0.001659447 | 0.002010447 | 0.4025258 | 0.08217843 | 0.0003461464
|  |  | 199.7747 | 5000.067 | 6.734776e-05 | 1.66106e-08 | 0.0001359368 | 2.7187e-08 | 0.001659589 | 0.002010589 | 0.4016648 | 0.0820253 | 0.0001213623
|  |  | 199.3588 | 5000.067 | 6.739464e-05 | 1.54864e-08 | 0.0001359863 | 2.719688e-08 | 0.001660192 | 0.002011192 | 0.4009488 | 0.08197481 | 0.0002826858
|  |  | 198.9489 | 5000.067 | 6.741445e-05 | 1.30174e-08 | 0.0001360079 | 2.720122e-08 | 0.001660457 | 0.002011457 | 0.4001772 | 0.08185896 | -5.718449e-06
|  |  | 198.5194 | 5000.067 | 6.748889e-05 | 2.002751e-08 | 0.0001360819 | 2.721601e-08 | 0.00166136 | 0.00201236 | 0.3994925 | 0.08186142 | 4.919074e-05
|  |  | 198.1059 | 5000.067 | 6.755217e-05 | 1.927901e-08 | 0.000136144 | 2.722843e-08 | 0.001662118 | 0.002013118 | 0.3988105 | 0.08184107 | 0.0007760901
|  |  | 197.7245 | 5000.067 | 6.749782e-05 | 1.923577e-08 | 0.0001360866 | 2.721696e-08 | 0.001661418 | 0.002012418 | 0.3979043 | 0.0815451 | 3.188288e-05
|  |  | 197.3192 | 5000.067 | 6.756368e-05 | 1.60117e-08 | 0.0001361506 | 2.722976e-08 | 0.001662199 | 0.002013199 | 0.3972429 | 0.08153218 | 0.0001642945
|  |  | 196.893 | 5000.067 | 6.760342e-05 | 1.47644e-08 | 0.0001361948 | 2.723859e-08 | 0.001662738 | 0.002013738 | 0.396491 | 0.08146215 | 0.0005226273
|  |  | 196.4719 | 5000.067 | 6.758037e-05 | 1.163743e-08 | 0.0001361757 | 2.723476e-08 | 0.001662505 | 0.002013505 | 0.395597 | 0.08124205 | -2.152012e-05
|  |  | 196.0614 | 5000.067 | 6.765191e-05 | 1.499082e-08 | 0.0001362503 | 2.724969e-08 | 0.001663416 | 0.002014416 | 0.3949491 | 0.08125089 | 0.0001768056
|  |  | 195.653 | 5000.067 | 6.768936e-05 | 1.649985e-08 | 0.0001362909 | 2.725781e-08 | 0.001663911 | 0.002014911 | 0.3942235 | 0.08117869 | 0.0002675958
|  |  | 195.2401 | 5000.067 | 6.771139e-05 | 1.173845e-08 | 0.0001363164 | 2.726291e-08 | 0.001664223 | 0.002015223 | 0.3934523 | 0.08106818 | 0.0002527149
|  |  | 194.8351 | 5000.067 | 6.773633e-05 | 1.137674e-08 | 0.0001363441 | 2.726845e-08 | 0.001664561 | 0.002015561 | 0.3927019 | 0.08096583 | 0.0001833285
|  |  | 194.3994 | 5000.067 | 6.777875e-05 | 1.176653e-08 | 0.0001363867 | 2.727697e-08 | 0.001665081 | 0.002016081 | 0.391925 | 0.08088596 | 0.0001192173
|  |  | 193.9672 | 5000.067 | 6.783233e-05 | 1.719894e-08 | 0.0001364409 | 2.728781e-08 | 0.001665743 | 0.002016743 | 0.3911819 | 0.08083444 | 0.0003293904
|  |  | 193.5572 | 5000.067 | 6.784598e-05 | 1.713924e-08 | 0.000136456 | 2.729084e-08 | 0.001665928 | 0.002016928 | 0.3903909 | 0.0806994 | 0.0002179631
|  |  | 193.1503 | 5000.067 | 6.787772e-05 | 1.738428e-08 | 0.0001364904 | 2.729771e-08 | 0.001666347 | 0.002017347 | 0.3896512 | 0.08061071 | 0.0002561432
|  |  | 192.7458 | 5000.067 | 6.790045e-05 | 1.451357e-08 | 0.0001365181 | 2.730325e-08 | 0.001666685 | 0.002017685 | 0.3889004 | 0.0805071 | 0.000210365
|  |  | 192.3248 | 5000.067 | 6.793376e-05 | 2.227808e-08 | 0.0001365553 | 2.731068e-08 | 0.001667139 | 0.002018139 | 0.3881383 | 0.08041854 | 0.0001469614
|  |  | 191.9118 | 5000.067 | 6.798092e-05 | 1.892361e-08 | 0.0001366031 | 2.732024e-08 | 0.001667723 | 0.002018723 | 0.3874167 | 0.08035784 | 0.0003345603
|  |  | 191.4991 | 5000.067 | 6.799388e-05 | 1.722441e-08 | 0.0001366179 | 2.732322e-08 | 0.001667904 | 0.002018904 | 0.3866183 | 0.08021977 | -0.0001377127
|  |  | 191.0802 | 5000.067 | 6.808877e-05 | 1.46086e-08 | 0.0001367179 | 2.734321e-08 | 0.001669124 | 0.002020124 | 0.3860057 | 0.08027746 | 0.0004741807
|  |  | 190.658 | 5000.067 | 6.807557e-05 | 1.378916e-08 | 0.0001367081 | 2.734125e-08 | 0.001669005 | 0.002020005 | 0.38513 | 0.08007727 | 5.304753e-05
|  |  | 190.2213 | 5000.067 | 6.814616e-05 | 1.817254e-08 | 0.0001367771 | 2.735505e-08 | 0.001669847 | 0.002020847 | 0.3844082 | 0.0800541 | 0.000291217
|  |  | 189.7827 | 5000.067 | 6.816905e-05 | 1.895888e-08 | 0.0001368016 | 2.735996e-08 | 0.001670147 | 0.002021147 | 0.3835786 | 0.07992636 | 0.0002559468
|  |  | 189.3466 | 5000.067 | 6.819084e-05 | 1.881945e-08 | 0.0001368328 | 2.736619e-08 | 0.001670527 | 0.002021527 | 0.3827693 | 0.07981475 | 0.0001072942
|  |  | 188.9327 | 5000.067 | 6.824247e-05 | 1.60566e-08 | 0.0001368892 | 2.737747e-08 | 0.001671216 | 0.002022216 | 0.3820626 | 0.07977034 | 0.0004691635
|  |  | 188.562 | 5000.067 | 6.823743e-05 | 1.757489e-08 | 0.0001368816 | 2.737595e-08 | 0.001671123 | 0.002022123 | 0.3812956 | 0.07959643 | 2.626909e-06
|  |  | 188.1891 | 5000.067 | 6.830727e-05 | 1.373221e-08 | 0.0001369497 | 2.738957e-08 | 0.001671955 | 0.002022955 | 0.3806981 | 0.07959545 | 0.0001241129
|  |  | 187.7708 | 5000.067 | 6.835853e-05 | 1.689229e-08 | 0.0001370042 | 2.740048e-08 | 0.00167262 | 0.00202362 | 0.3799767 | 0.07954352 | 0.0005091605
|  |  | 187.3685 | 5000.067 | 6.834033e-05 | 1.23231e-08 | 0.0001369892 | 2.739747e-08 | 0.001672437 | 0.002023437 | 0.3791283 | 0.07933871 | 8.412477e-05
|  |  | 186.9419 | 5000.067 | 6.840035e-05 | 1.924759e-08 | 0.0001370526 | 2.741015e-08 | 0.001673211 | 0.002024211 | 0.3784098 | 0.07930282 | 0.0001464161
|  |  | 186.5263 | 5000.067 | 6.844825e-05 | 1.686446e-08 | 0.0001371033 | 2.742029e-08 | 0.00167383 | 0.00202483 | 0.3776841 | 0.07924198 | 7.216978e-05
|  |  | 186.1459 | 5000.067 | 6.850696e-05 | 2.112946e-08 | 0.0001371623 | 2.74321e-08 | 0.001674551 | 0.002025551 | 0.3770479 | 0.07921452 | 0.0004724546
|  |  | 185.6777 | 5000.067 | 6.849849e-05 | 1.493533e-08 | 0.0001371527 | 2.743016e-08 | 0.001674432 | 0.002025432 | 0.3760776 | 0.07899332 | 0.0002107688
|  |  | 185.2461 | 5000.067 | 6.85465e-05 | 2.480672e-08 | 0.0001371936 | 2.743835e-08 | 0.001674933 | 0.002025933 | 0.3752961 | 0.07890235 | 1.117313e-05
|  |  | 184.8529 | 5000.067 | 6.862404e-05 | 1.70416e-08 | 0.0001372659 | 2.745281e-08 | 0.001675815 | 0.002026815 | 0.3746626 | 0.07889796 | 0.0004957145
|  |  | 184.4527 | 5000.067 | 6.861441e-05 | 1.801741e-08 | 0.0001372536 | 2.745036e-08 | 0.001675665 | 0.002026665 | 0.3738239 | 0.07869959 | -2.466203e-05
|  |  | 184.0326 | 5000.067 | 6.869954e-05 | 1.947389e-08 | 0.000137338 | 2.746724e-08 | 0.001676696 | 0.002027696 | 0.3731621 | 0.07870995 | 0.0004823935
|  |  | 183.6261 | 5000.067 | 6.868477e-05 | 1.508167e-08 | 0.0001373281 | 2.746525e-08 | 0.001676575 | 0.002027575 | 0.3723157 | 0.07851387 | 0.0003629173
|  |  | 183.2238 | 5000.067 | 6.869211e-05 | 1.359002e-08 | 0.0001373397 | 2.746758e-08 | 0.001676717 | 0.002027717 | 0.371526 | 0.07836787 | 8.445613e-05
|  |  | 182.7772 | 5000.067 | 6.875966e-05 | 1.465321e-08 | 0.0001374084 | 2.748132e-08 | 0.001677555 | 0.002028555 | 0.3707737 | 0.07833015 | 0.0003630258
|  |  | 182.3429 | 5000.067 | 6.877092e-05 | 2.01416e-08 | 0.0001374212 | 2.748388e-08 | 0.001677711 | 0.002028711 | 0.3699211 | 0.07817247 | 0.0001485574
|  |  | 181.92 | 5000.067 | 6.882101e-05 | 1.500164e-08 | 0.0001374746 | 2.749455e-08 | 0.001678363 | 0.002029363 | 0.3691816 | 0.07810964 | -3.023305e-05
|  |  | 181.5027 | 5000.067 | 6.890492e-05 | 2.188962e-08 | 0.0001375611 | 2.751186e-08 | 0.001679419 | 0.002030419 | 0.3685265 | 0.07812226 | 0.0003670772
|  |  | 181.0705 | 5000.067 | 6.891794e-05 | 1.420142e-08 | 0.0001375735 | 2.751433e-08 | 0.001679571 | 0.002030571 | 0.3676763 | 0.07796361 | 0.0006119286
|  |  | 180.6557 | 5000.067 | 6.888504e-05 | 1.086741e-08 | 0.0001375394 | 2.750751e-08 | 0.001679154 | 0.002030154 | 0.3667589 | 0.0777098 | 0.000125159
|  |  | 180.2302 | 5000.067 | 6.89476e-05 | 1.745366e-08 | 0.0001375984 | 2.751931e-08 | 0.001679874 | 0.002030874 | 0.3660248 | 0.07765655 | 0.0003455882
|  |  | 179.8377 | 5000.067 | 6.896596e-05 | 1.616374e-08 | 0.0001376136 | 2.752236e-08 | 0.00168006 | 0.00203106 | 0.3652612 | 0.0775209 | 0.0001257179
|  |  | 179.4403 | 5000.067 | 6.902397e-05 | 1.574452e-08 | 0.000137669 | 2.753344e-08 | 0.001680737 | 0.002031737 | 0.3645753 | 0.07747094 | 0.0002354809
|  |  | 179.0493 | 5000.067 | 6.906037e-05 | 1.662157e-08 | 0.0001377041 | 2.754046e-08 | 0.001681165 | 0.002032165 | 0.3638578 | 0.07737888 | 0.0003450814
|  |  | 178.6 | 5000.067 | 6.907228e-05 | 1.614492e-08 | 0.0001377221 | 2.754404e-08 | 0.001681384 | 0.002032384 | 0.3629839 | 0.07722384 | -0.0001002917
|  |  | 178.1652 | 5000.067 | 6.917417e-05 | 1.700364e-08 | 0.0001378286 | 2.756534e-08 | 0.001682684 | 0.002033684 | 0.3623318 | 0.07726745 | 0.0006402533
|  |  | 177.7317 | 5000.067 | 6.913185e-05 | 1.429016e-08 | 0.0001377873 | 2.755709e-08 | 0.00168218 | 0.00203318 | 0.3613607 | 0.0769899 | 0.0001054414
|  |  | 177.3102 | 5000.067 | 6.919622e-05 | 1.531202e-08 | 0.0001378511 | 2.756985e-08 | 0.001682959 | 0.002033959 | 0.3606418 | 0.07694545 | 0.0004405169
|  |  | 176.8965 | 5000.067 | 6.919834e-05 | 1.286561e-08 | 0.0001378498 | 2.75696e-08 | 0.001682944 | 0.002033944 | 0.3597976 | 0.0767632 | -1.810222e-05
|  |  | 176.4825 | 5000.067 | 6.928512e-05 | 2.014894e-08 | 0.0001379367 | 2.758697e-08 | 0.001684005 | 0.002035005 | 0.3591427 | 0.07677069 | 0.0003273856
|  |  | 176.0776 | 5000.067 | 6.929689e-05 | 1.636434e-08 | 0.000137957 | 2.759102e-08 | 0.001684252 | 0.002035252 | 0.3583622 | 0.07663813 | 0.0002240473
|  |  | 175.6499 | 5000.067 | 6.93331e-05 | 1.388317e-08 | 0.0001379991 | 2.759945e-08 | 0.001684766 | 0.002035766 | 0.3575821 | 0.07654231 | 4.950731e-05
|  |  | 175.2188 | 5000.067 | 6.941362e-05 | 1.652315e-08 | 0.0001380769 | 2.761502e-08 | 0.001685717 | 0.002036717 | 0.3568711 | 0.07652096 | 0.0003275702
|  |  | 174.8147 | 5000.067 | 6.943561e-05 | 1.429052e-08 | 0.0001380976 | 2.761915e-08 | 0.001685969 | 0.002036969 | 0.3560921 | 0.07638859 | 0.0006047874
|  |  | 174.423 | 5000.067 | 6.940302e-05 | 1.481618e-08 | 0.0001380667 | 2.761297e-08 | 0.001685592 | 0.002036592 | 0.3552284 | 0.07615167 | -9.772945e-05
|  |  | 174.0341 | 5000.067 | 6.949862e-05 | 1.466129e-08 | 0.0001381645 | 2.763253e-08 | 0.001686786 | 0.002037786 | 0.3546443 | 0.07618967 | 0.0002676076
|  |  | 173.6059 | 5000.067 | 6.952701e-05 | 1.709146e-08 | 0.0001381989 | 2.763941e-08 | 0.001687206 | 0.002038206 | 0.3538444 | 0.07607506 | 0.0002390689
|  |  | 173.1683 | 5000.067 | 6.956339e-05 | 1.671391e-08 | 0.0001382401 | 2.764765e-08 | 0.001687709 | 0.002038709 | 0.3530397 | 0.07597044 | 0.0002627709
|  |  | 172.7661 | 5000.067 | 6.959782e-05 | 1.651021e-08 | 0.0001382737 | 2.765436e-08 | 0.001688118 | 0.002039118 | 0.3522905 | 0.07586476 | 0.0003409581
|  |  | 172.3395 | 5000.067 | 6.961661e-05 | 1.858155e-08 | 0.0001382936 | 2.765834e-08 | 0.001688361 | 0.002039361 | 0.3514625 | 0.07571931 | 0.0001370741
|  |  | 171.923 | 5000.067 | 6.966806e-05 | 1.777332e-08 | 0.0001383536 | 2.767034e-08 | 0.001689094 | 0.002040094 | 0.3507389 | 0.07566221 | 0.0001194874
|  |  | 171.5078125 | 5000.067 | 6.972563e-05 | 1.769677e-08 | 0.0001384171 | 2.768305e-08 | 0.00168987 | 0.00204087 | 0.3500251 | 0.07561261 | 0.0003676358
|  |  | 171.0693 | 5000.067 | 6.974387e-05 | 1.813159e-08 | 0.0001384325 | 2.768613e-08 | 0.001690057 | 0.002041057 | 0.3491622 | 0.07545139 | 0.0003481419
|  |  | 170.6502 | 5000.067 | 6.976494e-05 | 1.579803e-08 | 0.0001384512 | 2.768986e-08 | 0.001690286 | 0.002041286 | 0.3483458 | 0.07530549 | 0.0004353722
|  |  | 170.2536 | 5000.067 | 6.976713e-05 | 1.384839e-08 | 0.0001384523 | 2.769009e-08 | 0.001690299 | 0.002041299 | 0.3475386 | 0.07513283 | 5.586581e-06
|  |  | 169.8625 | 5000.067 | 6.984974e-05 | 1.830746e-08 | 0.0001385345 | 2.770652e-08 | 0.001691303 | 0.002042303 | 0.3469107 | 0.07513065 | 0.0002640149
|  |  | 169.4428 | 5000.067 | 6.988272e-05 | 1.522775e-08 | 0.0001385707 | 2.771376e-08 | 0.001691744 | 0.002042744 | 0.3461283 | 0.07501983 | 0.0002788205
|  |  | 169.0277 | 5000.067 | 6.991301e-05 | 1.991188e-08 | 0.0001386036 | 2.772035e-08 | 0.001692147 | 0.002043147 | 0.3453484 | 0.0749041 | 0.0003372369
|  |  | 168.6161 | 5000.067 | 6.993473e-05 | 1.528331e-08 | 0.0001386248 | 2.772459e-08 | 0.001692405 | 0.002043405 | 0.3445511 | 0.07476529 | 0.0002808795
|  |  | 168.1903 | 5000.067 | 6.996809e-05 | 1.750461e-08 | 0.0001386585 | 2.773133e-08 | 0.001692817 | 0.002043817 | 0.3437502 | 0.07464569 | 0.0002069423
|  |  | 167.7706 | 5000.067 | 7.001051e-05 | 1.840791e-08 | 0.0001387071 | 2.774104e-08 | 0.001693409 | 0.002044409 | 0.3429917 | 0.07455882 | 0.0004138064
|  |  | 167.3549 | 5000.067 | 7.001179e-05 | 1.481287e-08 | 0.0001387133 | 2.774228e-08 | 0.001693485 | 0.002044485 | 0.3421547 | 0.07438684 | -2.964723e-05
|  |  | 166.931 | 5000.067 | 7.011106e-05 | 1.554114e-08 | 0.0001388119 | 2.776201e-08 | 0.001694689 | 0.002045689 | 0.3414891 | 0.07439941 | 0.0003959393
|  |  | 166.523 | 5000.067 | 7.012141e-05 | 1.769478e-08 | 0.0001388219 | 2.7764e-08 | 0.001694811 | 0.002045811 | 0.3406746 | 0.07423784 | 0.0001787923
|  |  | 166.1251 | 5000.067 | 7.017229e-05 | 1.549138e-08 | 0.0001388743 | 2.777448e-08 | 0.001695451 | 0.002046451 | 0.3399668 | 0.07416669 | 0.0003673461
|  |  | 165.6942 | 5000.067 | 7.018713e-05 | 1.796839e-08 | 0.0001388911 | 2.777785e-08 | 0.001695657 | 0.002046657 | 0.3391192 | 0.07400843 | 0.0001460083
|  |  | 165.2311 | 5000.067 | 7.024954e-05 | 1.788406e-08 | 0.0001389602 | 2.779166e-08 | 0.001696499 | 0.002047499 | 0.3383105 | 0.07394081 | 0.0003131976
|  |  | 164.7951 | 5000.067 | 7.027305e-05 | 1.582206e-08 | 0.0001389893 | 2.779748e-08 | 0.001696855 | 0.002047855 | 0.3374763 | 0.07380425 | 0.0004270721
|  |  | 164.3642 | 5000.067 | 7.027479e-05 | 1.62385e-08 | 0.0001389937 | 2.779837e-08 | 0.001696909 | 0.002047909 | 0.3366029 | 0.07362023 | 0.0002352577
|  |  | 163.9383 | 5000.067 | 7.032003e-05 | 1.665319e-08 | 0.000139039 | 2.780742e-08 | 0.001697462 | 0.002048462 | 0.3358213 | 0.07352004 | 0.0002073642
|  |  | 163.5289 | 5000.067 | 7.037784e-05 | 1.657148e-08 | 0.0001390884 | 2.781731e-08 | 0.001698065 | 0.002049065 | 0.3350814 | 0.07343515 | 0.0005158925
|  |  | 163.1584 | 5000.067 | 7.037086e-05 | 1.460651e-08 | 0.000139076 | 2.781482e-08 | 0.001697913 | 0.002048913 | 0.3342975 | 0.07324402 | 6.564206e-06
|  |  | 162.7865 | 5000.067 | 7.044884e-05 | 1.92297e-08 | 0.0001391588 | 2.783138e-08 | 0.001698924 | 0.002049924 | 0.3337 | 0.07324158 | 0.0003020524
|  |  | 162.379 | 5000.067 | 7.047448e-05 | 1.864192e-08 | 0.0001391892 | 2.783746e-08 | 0.001699295 | 0.002050295 | 0.3329248 | 0.07311848 | 0.0001510224
|  |  | 161.9591 | 5000.067 | 7.053963e-05 | 1.855471e-08 | 0.0001392527 | 2.785017e-08 | 0.001700071 | 0.002051071 | 0.3321897 | 0.07305508 | 0.0003964848
|  |  | 161.549 | 5000.067 | 7.055196e-05 | 1.718521e-08 | 0.0001392641 | 2.785244e-08 | 0.00170021 | 0.00205121 | 0.3313709 | 0.07289248 | 0.0002004428
|  |  | 161.147 | 5000.067 | 7.059984e-05 | 1.62617e-08 | 0.0001393153 | 2.786269e-08 | 0.001700835 | 0.002051835 | 0.3306471 | 0.07281189 | 0.0004049376
|  |  | 160.7128 | 5000.067 | 7.060723e-05 | 1.476708e-08 | 0.0001393257 | 2.786476e-08 | 0.001700962 | 0.002051962 | 0.3297765 | 0.07263607 | 0.0002137064
|  |  | 160.2832 | 5000.067 | 7.065985e-05 | 2.108292e-08 | 0.000139378 | 2.787522e-08 | 0.0017016 | 0.0020526 | 0.3289975 | 0.07254427 | 0.0003465754
|  |  | 159.8622 | 5000.067 | 7.068184e-05 | 1.817419e-08 | 0.0001394009 | 2.78798e-08 | 0.00170188 | 0.00205288 | 0.3281779 | 0.07239835 | 0.0001724871
|  |  | 159.4535 | 5000.067 | 7.073558e-05 | 1.588388e-08 | 0.0001394597 | 2.789157e-08 | 0.001702598 | 0.002053598 | 0.3274535 | 0.07232786 | 0.0002974827
|  |  | 159.0346 | 5000.067 | 7.076533e-05 | 1.503082e-08 | 0.0001394934 | 2.789831e-08 | 0.00170301 | 0.00205401 | 0.3266586 | 0.07220323 | 0.0002645702
|  |  | 158.6127 | 5000.067 | 7.080906e-05 | 1.573248e-08 | 0.0001395347 | 2.790656e-08 | 0.001703513 | 0.002054513 | 0.3258719 | 0.07209161 | 0.0004654242
|  |  | 158.1953 | 5000.067 | 7.080744e-05 | 1.499454e-08 | 0.0001395323 | 2.790609e-08 | 0.001703485 | 0.002054485 | 0.3250099 | 0.07189735 | 0.000278733
|  |  | 157.7943 | 5000.067 | 7.083864e-05 | 1.996678e-08 | 0.0001395689 | 2.79134e-08 | 0.001703931 | 0.002054931 | 0.3242565 | 0.07178558 | 2.804525e-05
|  |  | 157.3793 | 5000.067 | 7.092658e-05 | 1.703067e-08 | 0.0001396611 | 2.793185e-08 | 0.001705057 | 0.002056057 | 0.3235808 | 0.07177394 | 0.0003159054
|  |  | 156.9482 | 5000.067 | 7.096264e-05 | 1.452037e-08 | 0.0001396926 | 2.793815e-08 | 0.001705442 | 0.002056442 | 0.3227549 | 0.07163776 | 0.0002525535
|  |  | 156.5105 | 5000.067 | 7.101329e-05 | 1.912561e-08 | 0.0001397394 | 2.794749e-08 | 0.001706012 | 0.002057012 | 0.3219439 | 0.0715272 | 0.0001730016
|  |  | 156.0519 | 5000.067 | 7.108326e-05 | 2.101062e-08 | 0.0001398077 | 2.796117e-08 | 0.001706847 | 0.002057847 | 0.3211309 | 0.07144787 | 0.0007301043
|  |  | 155.6139 | 5000.067 | 7.102125e-05 | 1.631889e-08 | 0.000139745 | 2.794861e-08 | 0.001706081 | 0.002057081 | 0.3201103 | 0.07112809 | -7.516499e-06
|  |  | 155.2131 | 5000.067 | 7.11186e-05 | 1.819832e-08 | 0.0001398432 | 2.796827e-08 | 0.00170728 | 0.00205828 | 0.3194721 | 0.07113111 | 0.0003738101
|  |  | 154.8157 | 5000.067 | 7.113438e-05 | 1.78938e-08 | 0.000139861 | 2.797182e-08 | 0.001707497 | 0.002058497 | 0.3186876 | 0.07098254 | 0.0001519505
|  |  | 154.4124 | 5000.067 | 7.119079e-05 | 2.134273e-08 | 0.0001399266 | 2.798493e-08 | 0.001708298 | 0.002059298 | 0.317981 | 0.07092126 | 0.0003643407
|  |  | 154.0075 | 5000.067 | 7.120322e-05 | 1.719078e-08 | 0.000139947 | 2.798902e-08 | 0.001708547 | 0.002059547 | 0.3171858 | 0.07077376 | 0.0003512094
|  |  | 153.6013 | 5000.067 | 7.123378e-05 | 1.645541e-08 | 0.0001399705 | 2.799372e-08 | 0.001708834 | 0.002059834 | 0.3163932 | 0.07063108 | 0.0001951688
|  |  | 153.1894 | 5000.067 | 7.129845e-05 | 2.12759e-08 | 0.0001400288 | 2.800538e-08 | 0.001709546 | 0.002060546 | 0.3156537 | 0.07055069 | 0.0003703885
|  |  | 152.7789 | 5000.067 | 7.131372e-05 | 1.751645e-08 | 0.0001400486 | 2.800934e-08 | 0.001709788 | 0.002060788 | 0.3148449 | 0.07039864 | 0.0002754646
|  |  | 152.3637 | 5000.067 | 7.135072e-05 | 1.199728e-08 | 0.00014009 | 2.801762e-08 | 0.001710293 | 0.002061293 | 0.3140663 | 0.07028429 | 0.0004018496
|  |  | 151.9485 | 5000.067 | 7.136519e-05 | 1.557643e-08 | 0.0001401033 | 2.802028e-08 | 0.001710455 | 0.002061455 | 0.313235 | 0.07011742 | 0.0002325239
|  |  | 151.5366 | 5000.067 | 7.141695e-05 | 2.249666e-08 | 0.0001401542 | 2.803047e-08 | 0.001711077 | 0.002062077 | 0.3124802 | 0.07002164 | 0.0003117976
|  |  | 151.1751 | 5000.067 | 7.144154e-05 | 1.658217e-08 | 0.0001401837 | 2.803636e-08 | 0.001711437 | 0.002062437 | 0.311789 | 0.06990892 | 0.0002732918
|  |  | 150.8933 | 5000.067 | 7.14667e-05 | 1.437548e-08 | 0.0001402126 | 2.804214e-08 | 0.00171179 | 0.00206279 | 0.3112612 | 0.06983192 | 0.0002532806
|  |  | 150.6837 | 5000.067 | 7.148835e-05 | 1.666498e-08 | 0.0001402365 | 2.804692e-08 | 0.001712082 | 0.002063082 | 0.3108727 | 0.06977882 | -0.0002223741
|  |  | 150.5236 | 5000.067 | 7.15483e-05 | 2.229835e-08 | 0.0001402962 | 2.805886e-08 | 0.00171281 | 0.00206381 | 0.3106522 | 0.0698144 | 0.001313255
|  |  | 150.4117 | 5000.067 | 7.14967e-05 | 1.417658e-08 | 0.0001402444 | 2.80485e-08 | 0.001712178 | 0.002063178 | 0.3103261 | 0.06966737 | -0.0001910418
|  |  | 150.3328 | 5000.067 | 7.152494e-05 | 1.852128e-08 | 0.0001402725 | 2.805412e-08 | 0.001712521 | 0.002063521 | 0.310215 | 0.06968244 | 0.001165766
|  |  | 150.2678 | 5000.067 | 7.150013e-05 | 1.848323e-08 | 0.0001402476 | 2.804914e-08 | 0.001712217 | 0.002063217 | 0.310035 | 0.06960657 | -0.0005792723
|  |  | 150.2145 | 5000.067 | 7.153049e-05 | 1.397662e-08 | 0.0001402778 | 2.805519e-08 | 0.001712586 | 0.002063586 | 0.3099806 | 0.06963742 | 0.00119366
|  |  | 150.173 | 5000.067 | 7.151403e-05 | 1.615294e-08 | 0.0001402613 | 2.805188e-08 | 0.001712385 | 0.002063385 | 0.3098647 | 0.06958786 | -0.002370169
|  |  | 150.1423 | 5000.067 | 7.156153e-05 | 1.713683e-08 | 0.0001403088 | 2.806137e-08 | 0.001712964 | 0.002063964 | 0.3098883 | 0.06966061 | 0.00116492
|  |  | 150.1165 | 5000.067 | 7.155172e-05 | 1.664575e-08 | 0.0001402989 | 2.80594e-08 | 0.001712844 | 0.002063844 | 0.3098171 | 0.06963059 | 0.0006177771
|  |  | 150.09 | 5000.067 | 7.154953e-05 | 1.679502e-08 | 0.0001402967 | 2.805896e-08 | 0.001712816 | 0.002063816 | 0.3097581 | 0.06961417 | 0.001712099
|  |  | 150.0665 | 5000.067 | 7.153355e-05 | 1.864389e-08 | 0.0001402807 | 2.805575e-08 | 0.001712621 | 0.002063621 | 0.3096802 | 0.06957393 | 0.002438914
|  |  | 150.0485 | 5000.067 | 7.151421e-05 | 1.657021e-08 | 0.0001402613 | 2.805188e-08 | 0.001712384 | 0.002063384 | 0.3096077 | 0.06953012 | 0.0012023
|  |  | 150.0363 | 5000.067 | 7.150934e-05 | 1.444952e-08 | 0.0001402564 | 2.80509e-08 | 0.001712325 | 0.002063325 | 0.3095737 | 0.06951552 | 0.0005380341
|  |  | 150.2883 | 5000.067 | 7.151918e-05 | 1.858763e-08 | 0.0001402667 | 2.805295e-08 | 0.00171245 | 0.00206345 | 0.3101124 | 0.06965109 | -0.0002166201
|  |  | 150.4472 | 5000.067 | 7.146007e-05 | 1.755786e-08 | 0.0001402078 | 2.804119e-08 | 0.001711731 | 0.002062731 | 0.3103322 | 0.06961667 | 0.0002046323
|  |  | 150.7675 | 5000.067 | 7.141531e-05 | 1.451496e-08 | 0.0001401629 | 2.80322e-08 | 0.001711183 | 0.002062183 | 0.3109102 | 0.0696822 | 0.0002244226
|  |  | 151.1199 | 5000.067 | 7.137462e-05 | 1.394538e-08 | 0.0001401175 | 2.802312e-08 | 0.001710629 | 0.002061629 | 0.3115531 | 0.06976128 | 0.0003524189
|  |  | 151.5027 | 5000.067 | 7.135714e-05 | 1.721906e-08 | 0.0001400949 | 2.80186e-08 | 0.001710353 | 0.002061353 | 0.3123005 | 0.0698962 | 0.000491069
|  |  | 151.8876 | 5000.067 | 7.136314e-05 | 2.063608e-08 | 0.0001401011 | 2.801983e-08 | 0.001710428 | 0.002061428 | 0.3131054 | 0.07008522 | 0.0001779283
|  |  | 152.3081 | 5000.067 | 7.129786e-05 | 1.862438e-08 | 0.000140037 | 2.800701e-08 | 0.001709645 | 0.002060645 | 0.313853 | 0.07016003 | 0.0002464025
|  |  | 152.7045 | 5000.067 | 7.125567e-05 | 1.817598e-08 | 0.0001399914 | 2.79979e-08 | 0.001709089 | 0.002060089 | 0.314585 | 0.07025772 | 0.000180477
|  |  | 153.1167 | 5000.067 | 7.119861e-05 | 1.549708e-08 | 0.0001399297 | 2.798557e-08 | 0.001708337 | 0.002059337 | 0.3153189 | 0.07033211 | 0.0002041508
|  |  | 153.5127 | 5000.067 | 7.114067e-05 | 1.904402e-08 | 0.0001398758 | 2.797479e-08 | 0.001707678 | 0.002058678 | 0.3160333 | 0.07041296 | 0.0004267896
|  |  | 153.9411 | 5000.067 | 7.112593e-05 | 1.875071e-08 | 0.0001398685 | 2.797333e-08 | 0.00170759 | 0.00205859 | 0.3169015 | 0.07059577 | 0.0002588397
|  |  | 154.3461 | 5000.067 | 7.108834e-05 | 1.540861e-08 | 0.0001398256 | 2.796475e-08 | 0.001707065 | 0.002058065 | 0.3176543 | 0.07070059 | 9.658022e-05
|  |  | 154.7759 | 5000.067 | 7.101588e-05 | 1.75677e-08 | 0.0001397434 | 2.79483e-08 | 0.001706061 | 0.002057061 | 0.3183836 | 0.07074211 | 0.0002991137
|  |  | 155.2071 | 5000.067 | 7.098281e-05 | 1.477718e-08 | 0.0001397074 | 2.794111e-08 | 0.001705623 | 0.002056623 | 0.3192024 | 0.07087108 | 0.0003306481
|  |  | 155.6316 | 5000.067 | 7.095563e-05 | 1.328461e-08 | 0.0001396793 | 2.793548e-08 | 0.001705279 | 0.002056279 | 0.320022 | 0.07101145 | 0.0003516421
|  |  | 156.0425 | 5000.067 | 7.09323e-05 | 1.477544e-08 | 0.0001396567 | 2.793097e-08 | 0.001705003 | 0.002056003 | 0.320824 | 0.07115595 | 0.0003548485
|  |  | 156.462 | 5000.067 | 7.090862e-05 | 1.74433e-08 | 0.0001396345 | 2.792653e-08 | 0.001704732 | 0.002055732 | 0.3216439 | 0.07130478 | 4.615565e-05
|  |  | 156.8807 | 5000.067 | 7.081567e-05 | 1.789883e-08 | 0.000139545 | 2.790862e-08 | 0.001703639 | 0.002054639 | 0.3223333 | 0.07132411 | 0.000393845
|  |  | 157.3081 | 5000.067 | 7.079765e-05 | 1.83557e-08 | 0.0001395314 | 2.790591e-08 | 0.001703474 | 0.002054474 | 0.3231854 | 0.07149244 | 0.0002996949
|  |  | 157.7955 | 5000.067 | 7.076203e-05 | 1.866187e-08 | 0.0001394923 | 2.789808e-08 | 0.001702996 | 0.002053996 | 0.3241113 | 0.0716385 | 0.0002814553
|  |  | 158.2251 | 5000.067 | 7.072942e-05 | 1.745829e-08 | 0.0001394539 | 2.789041e-08 | 0.001702527 | 0.002053527 | 0.3249196 | 0.07175941 | 0.000210005
|  |  | 158.6184 | 5000.067 | 7.06788e-05 | 1.77553e-08 | 0.0001394044 | 2.788051e-08 | 0.001701924 | 0.002052924 | 0.3256315 | 0.07184201 | 0.0002275157
|  |  | 159.038 | 5000.067 | 7.062763e-05 | 1.378041e-08 | 0.0001393557 | 2.787077e-08 | 0.001701329 | 0.002052329 | 0.3263983 | 0.07193748 | 0.000297101
|  |  | 159.4514 | 5000.067 | 7.05986e-05 | 1.478727e-08 | 0.0001393228 | 2.786418e-08 | 0.001700926 | 0.002051926 | 0.3271826 | 0.0720603 | 0.0003511104
|  |  | 159.8845 | 5000.067 | 7.058167e-05 | 1.842203e-08 | 0.0001393004 | 2.785971e-08 | 0.001700653 | 0.002051653 | 0.3280275 | 0.07221235 | 0.0001444349
|  |  | 160.327 | 5000.067 | 7.051277e-05 | 1.609989e-08 | 0.0001392309 | 2.784581e-08 | 0.001699805 | 0.002050805 | 0.3287995 | 0.07227627 | 0.0002876561
|  |  | 160.7443 | 5000.067 | 7.047778e-05 | 1.697207e-08 | 0.0001391963 | 2.783888e-08 | 0.001699382 | 0.002050382 | 0.3295872 | 0.07239631 | 0.0003021596
|  |  | 161.1637 | 5000.067 | 7.044933e-05 | 1.608028e-08 | 0.0001391647 | 2.783256e-08 | 0.001698996 | 0.002049996 | 0.330385 | 0.07252305 | 4.34577e-05
|  |  | 161.5922 | 5000.067 | 7.036462e-05 | 2.449616e-08 | 0.0001390764 | 2.78149e-08 | 0.001697918 | 0.002048918 | 0.3310892 | 0.07254167 | 0.0005004445
|  |  | 161.9621 | 5000.067 | 7.037291e-05 | 1.354439e-08 | 0.000139086 | 2.781683e-08 | 0.001698036 | 0.002049036 | 0.3318661 | 0.07272677 | 0.0003998248
|  |  | 162.3679 | 5000.067 | 7.036129e-05 | 1.61909e-08 | 0.0001390759 | 2.781481e-08 | 0.001697913 | 0.002048913 | 0.3326776 | 0.07288901 | -3.247578e-05
|  |  | 162.767 | 5000.067 | 7.026905e-05 | 1.799765e-08 | 0.0001389792 | 2.779547e-08 | 0.001696732 | 0.002047732 | 0.3333033 | 0.07287604 | 0.0002183028
|  |  | 163.1978 | 5000.067 | 7.022501e-05 | 1.735911e-08 | 0.0001389296 | 2.778555e-08 | 0.001696127 | 0.002047127 | 0.3340866 | 0.07297009 | 0.0003799356
|  |  | 163.602 | 5000.067 | 7.020396e-05 | 1.595584e-08 | 0.000138916 | 2.778283e-08 | 0.001695961 | 0.002046961 | 0.3348869 | 0.07312366 | 0.0003778205
|  |  | 164.017 | 5000.067 | 7.018114e-05 | 1.877864e-08 | 0.0001389017 | 2.777997e-08 | 0.001695786 | 0.002046786 | 0.3357076 | 0.07328044 | 0.0004483017
|  |  | 164.435 | 5000.067 | 7.018352e-05 | 1.8012e-08 | 0.000138902 | 2.778003e-08 | 0.00169579 | 0.00204679 | 0.3365638 | 0.07346783 | -0.0001129321
|  |  | 164.835 | 5000.067 | 7.007479e-05 | 1.207708e-08 | 0.0001387908 | 2.775778e-08 | 0.001694431 | 0.002045431 | 0.3371587 | 0.07342266 | 0.0002896302
|  |  | 165.2625 | 5000.067 | 7.004757e-05 | 1.165005e-08 | 0.0001387577 | 2.775117e-08 | 0.001694028 | 0.002045028 | 0.3379664 | 0.07354647 | 0.0003934132
|  |  | 165.6742 | 5000.067 | 7.004296e-05 | 1.85286e-08 | 0.0001387472 | 2.774907e-08 | 0.0016939 | 0.0020449 | 0.3387871 | 0.07370844 | 0.0001878532
|  |  | 166.0654 | 5000.067 | 6.999542e-05 | 1.832736e-08 | 0.0001386976 | 2.773915e-08 | 0.001693294 | 0.002044294 | 0.3394866 | 0.07378193 | 0.0001516799
|  |  | 166.4668 | 5000.067 | 6.993915e-05 | 1.596929e-08 | 0.0001386398 | 2.772759e-08 | 0.001692589 | 0.002043589 | 0.3401898 | 0.07384282 | 0.0003845848
|  |  | 166.8862 | 5000.067 | 6.992691e-05 | 2.04304e-08 | 0.0001386277 | 2.772516e-08 | 0.00169244 | 0.00204344 | 0.3410221 | 0.07400412 | 0.0001381273
|  |  | 167.2857 | 5000.067 | 6.986659e-05 | 1.408971e-08 | 0.000138568 | 2.771322e-08 | 0.001691712 | 0.002042712 | 0.3417163 | 0.07405929 | 0.000184303
|  |  | 167.6826 | 5000.067 | 6.982004e-05 | 1.718851e-08 | 0.0001385179 | 2.77032e-08 | 0.0016911 | 0.0020421 | 0.3424246 | 0.07413245 | 0.0004750662
|  |  | 168.1058 | 5000.067 | 6.983301e-05 | 1.522885e-08 | 0.0001385247 | 2.770456e-08 | 0.001691183 | 0.002042183 | 0.3433028 | 0.07433349 | 2.231794e-06
|  |  | 168.5253 | 5000.067 | 6.974501e-05 | 1.799207e-08 | 0.000138435 | 2.768662e-08 | 0.001690088 | 0.002041088 | 0.3439748 | 0.07433442 | 0.0003919886
|  |  | 168.9514 | 5000.067 | 6.97343e-05 | 1.46897e-08 | 0.0001384248 | 2.768459e-08 | 0.001689964 | 0.002040964 | 0.3448237 | 0.07450146 | 0.0001702606
|  |  | 169.3869 | 5000.067 | 6.967944e-05 | 1.429578e-08 | 0.0001383678 | 2.767319e-08 | 0.001689268 | 0.002040268 | 0.3455947 | 0.07457562 | 0.0002861118
|  |  | 169.8333 | 5000.067 | 6.964966e-05 | 1.663289e-08 | 0.0001383346 | 2.766655e-08 | 0.001688863 | 0.002039863 | 0.3464366 | 0.07470332 | 0.0002929087
|  |  | 170.2079 | 5000.067 | 6.962307e-05 | 1.533458e-08 | 0.0001383081 | 2.766126e-08 | 0.001688539 | 0.002039539 | 0.3471457 | 0.07481305 | 0.000428986
|  |  | 170.5672 | 5000.067 | 6.962029e-05 | 1.774741e-08 | 0.0001383063 | 2.766089e-08 | 0.001688517 | 0.002039517 | 0.3478747 | 0.07496718 | 0.0002627504
|  |  | 170.9639 | 5000.067 | 6.958477e-05 | 1.418333e-08 | 0.0001382727 | 2.765417e-08 | 0.001688107 | 0.002039107 | 0.3486137 | 0.07507142 | 0.0001258655
|  |  | 171.3744 | 5000.067 | 6.952065e-05 | 1.316769e-08 | 0.0001382113 | 2.764188e-08 | 0.001687357 | 0.002038357 | 0.349322 | 0.07512308 | 0.0003926536
|  |  | 171.7785 | 5000.067 | 6.951401e-05 | 1.448963e-08 | 0.0001382025 | 2.764012e-08 | 0.001687249 | 0.002038249 | 0.3501273 | 0.07528175 | 0.0002135568
|  |  | 172.1745 | 5000.067 | 6.947979e-05 | 1.675476e-08 | 0.0001381601 | 2.763165e-08 | 0.001686732 | 0.002037732 | 0.3508456 | 0.07536634 | 0.0001474569
|  |  | 172.5759 | 5000.067 | 6.94294e-05 | 1.707339e-08 | 0.0001381048 | 2.762059e-08 | 0.001686057 | 0.002037057 | 0.351547 | 0.07542553 | 0.0004440092
|  |  | 172.9966 | 5000.067 | 6.942986e-05 | 1.686761e-08 | 0.0001381062 | 2.762087e-08 | 0.001686074 | 0.002037074 | 0.3524068 | 0.0756123 | -7.647555e-05
|  |  | 173.4133 | 5000.067 | 6.933053e-05 | 1.387772e-08 | 0.0001380051 | 2.760065e-08 | 0.00168484 | 0.00203584 | 0.3530418 | 0.07558043 | 0.0005592954
|  |  | 173.8205 | 5000.067 | 6.935992e-05 | 2.037097e-08 | 0.0001380288 | 2.760539e-08 | 0.001685129 | 0.002036129 | 0.3539209 | 0.07580814 | 5.780118e-05
|  |  | 174.222 | 5000.067 | 6.929279e-05 | 1.749847e-08 | 0.0001379574 | 2.75911e-08 | 0.001684257 | 0.002035257 | 0.3545865 | 0.07583135 | 0.000115753
|  |  | 174.6321 | 5000.067 | 6.923312e-05 | 1.59089e-08 | 0.0001378959 | 2.757881e-08 | 0.001683507 | 0.002034507 | 0.3552903 | 0.07587882 | 0.0003659854
|  |  | 175.0388 | 5000.067 | 6.922068e-05 | 1.386262e-08 | 0.0001378829 | 2.75762e-08 | 0.001683347 | 0.002034347 | 0.3560898 | 0.07602766 | 7.901173e-05
|  |  | 175.4802 | 5000.067 | 6.914472e-05 | 1.557469e-08 | 0.0001378097 | 2.756156e-08 | 0.001682454 | 0.002033454 | 0.3568309 | 0.07606253 | 0.0003351411
|  |  | 175.9032 | 5000.067 | 6.912655e-05 | 1.712769e-08 | 0.0001377903 | 2.755769e-08 | 0.001682217 | 0.002033217 | 0.3576494 | 0.07620429 | 0.000377481
|  |  | 176.3222 | 5000.067 | 6.91245e-05 | 1.785041e-08 | 0.0001377795 | 2.755552e-08 | 0.001682085 | 0.002033085 | 0.358478 | 0.07636246 | 0.0002089838
|  |  | 176.7486 | 5000.067 | 6.908486e-05 | 1.802096e-08 | 0.0001377352 | 2.754666e-08 | 0.001681544 | 0.002032544 | 0.3592494 | 0.07645157 | 0.0003136692
|  |  | 177.1604 | 5000.067 | 6.905887e-05 | 1.65848e-08 | 0.0001377125 | 2.754214e-08 | 0.001681268 | 0.002032268 | 0.3600374 | 0.07658073 | 0.0002782044
|  |  | 177.6151 | 5000.067 | 6.902451e-05 | 1.955246e-08 | 0.0001376802 | 2.753568e-08 | 0.001680873 | 0.002031873 | 0.3608913 | 0.07670722 | 0.0001536345
|  |  | 178.0595 | 5000.067 | 6.896871e-05 | 1.741828e-08 | 0.0001376233 | 2.75243e-08 | 0.001680179 | 0.002031179 | 0.3616707 | 0.0767755 | 0.0001450921
|  |  | 178.4476 | 5000.067 | 6.892053e-05 | 1.676468e-08 | 0.0001375724 | 2.751411e-08 | 0.001679557 | 0.002030557 | 0.362348 | 0.07683181 | 0.0003347866
|  |  | 178.8636 | 5000.067 | 6.890788e-05 | 1.694471e-08 | 0.0001375541 | 2.751046e-08 | 0.001679334 | 0.002030334 | 0.3631528 | 0.07697107 | 0.0004662099
|  |  | 179.2573 | 5000.067 | 6.891674e-05 | 2.316621e-08 | 0.0001375606 | 2.751175e-08 | 0.001679413 | 0.002030413 | 0.3639662 | 0.07715461 | 1.040438e-05
|  |  | 179.6504 | 5000.067 | 6.883887e-05 | 1.667256e-08 | 0.0001374853 | 2.749669e-08 | 0.001678494 | 0.002029494 | 0.3645993 | 0.0771587 | 0.0001527975
|  |  | 180.0525 | 5000.067 | 6.878539e-05 | 1.765091e-08 | 0.0001374347 | 2.748657e-08 | 0.001677876 | 0.002028876 | 0.3653042 | 0.07722015 | 0.0004056396
|  |  | 180.4564 | 5000.067 | 6.877773e-05 | 2.094256e-08 | 0.0001374304 | 2.748572e-08 | 0.001677824 | 0.002028824 | 0.3661141 | 0.07738395 | 0.0002604135
|  |  | 180.885 | 5000.067 | 6.874243e-05 | 1.640283e-08 | 0.0001373977 | 2.747918e-08 | 0.001677425 | 0.002028425 | 0.3669116 | 0.07749559 | 0.0001348054
|  |  | 181.2993 | 5000.067 | 6.868687e-05 | 1.520582e-08 | 0.0001373428 | 2.746819e-08 | 0.001676754 | 0.002027754 | 0.3676302 | 0.07755143 | 0.000140304
|  |  | 181.7055 | 5000.067 | 6.863493e-05 | 1.877833e-08 | 0.0001372901 | 2.745766e-08 | 0.001676111 | 0.002027111 | 0.3683372 | 0.07760842 | 0.0003136554
|  |  | 182.1127 | 5000.067 | 6.861728e-05 | 1.41031e-08 | 0.0001372694 | 2.74535e-08 | 0.001675857 | 0.002026857 | 0.3691164 | 0.07773614 | 0.0002554675
|  |  | 182.5399 | 5000.067 | 6.858712e-05 | 1.321843e-08 | 0.0001372365 | 2.744693e-08 | 0.001675456 | 0.002026456 | 0.3699091 | 0.07784527 | 0.0005923999
|  |  | 182.9751 | 5000.067 | 6.862057e-05 | 1.770199e-08 | 0.0001372688 | 2.74534e-08 | 0.001675851 | 0.002026851 | 0.3708632 | 0.07810309 | -0.0002726456
|  |  | 183.3877 | 5000.067 | 6.849373e-05 | 2.092879e-08 | 0.0001371399 | 2.742762e-08 | 0.001674277 | 0.002025277 | 0.3714109 | 0.07799058 | 0.0003265061
|  |  | 183.7988 | 5000.067 | 6.848054e-05 | 1.893955e-08 | 0.0001371218 | 2.7424e-08 | 0.001674056 | 0.002025056 | 0.3722029 | 0.0781248 | 0.0001880751
|  |  | 184.2272 | 5000.067 | 6.843893e-05 | 1.344108e-08 | 0.0001370767 | 2.741497e-08 | 0.001673505 | 0.002024505 | 0.3729688 | 0.07820537 | 0.0003644595
|  |  | 184.6618 | 5000.067 | 6.842452e-05 | 1.460698e-08 | 0.0001370651 | 2.741265e-08 | 0.001673364 | 0.002024364 | 0.3738226 | 0.07836376 | 0.0001943207
|  |  | 185.089 | 5000.067 | 6.837706e-05 | 2.297372e-08 | 0.0001370216 | 2.740395e-08 | 0.001672833 | 0.002023833 | 0.3745892 | 0.07844678 | 0.0005071026
|  |  | 185.502 | 5000.067 | 6.83855e-05 | 1.932121e-08 | 0.0001370368 | 2.740699e-08 | 0.001673018 | 0.002024018 | 0.3754594 | 0.07865621 | 9.635315e-05
|  |  | 185.9118 | 5000.067 | 6.832206e-05 | 1.730573e-08 | 0.0001369776 | 2.739516e-08 | 0.001672296 | 0.002023296 | 0.3761547 | 0.0786957 | 0.0002973499
|  |  | 186.3326 | 5000.067 | 6.829912e-05 | 1.599701e-08 | 0.0001369543 | 2.73905e-08 | 0.001672011 | 0.002023011 | 0.376953 | 0.07882082 | 8.592329e-06
|  |  | 186.7311 | 5000.067 | 6.822796e-05 | 1.690395e-08 | 0.0001368819 | 2.737601e-08 | 0.001671127 | 0.002022127 | 0.377594 | 0.07882424 | 0.0001796476
|  |  | 187.129 | 5000.067 | 6.818891e-05 | 1.374871e-08 | 0.0001368397 | 2.736757e-08 | 0.001670611 | 0.002021611 | 0.3783021 | 0.07889572 | 0.0003257498
|  |  | 187.5575 | 5000.067 | 6.817437e-05 | 1.787848e-08 | 0.0001368217 | 2.736398e-08 | 0.001670392 | 0.002021392 | 0.3791273 | 0.07903531 | 0.0001215593
|  |  | 187.9928 | 5000.067 | 6.812091e-05 | 1.60563e-08 | 0.0001367649 | 2.735261e-08 | 0.001669698 | 0.002020698 | 0.3798767 | 0.07908823 | 0.0002799772
|  |  | 188.4112 | 5000.067 | 6.809612e-05 | 1.426139e-08 | 0.0001367393 | 2.734749e-08 | 0.001669386 | 0.002020386 | 0.3806633 | 0.07920538 | 0.0002957385
|  |  | 188.8141 | 5000.067 | 6.807159e-05 | 1.417856e-08 | 0.0001367175 | 2.734313e-08 | 0.00166912 | 0.00202012 | 0.3814272 | 0.07932453 | 0.0001999157
|  |  | 189.2497 | 5000.067 | 6.803195e-05 | 2.225736e-08 | 0.000136676 | 2.733483e-08 | 0.001668613 | 0.002019613 | 0.3822112 | 0.07941162 | 0.0002493391
|  |  | 189.6814 | 5000.067 | 6.800949e-05 | 1.650194e-08 | 0.0001366442 | 2.732848e-08 | 0.001668225 | 0.002019225 | 0.3830094 | 0.07951923 | 0.0002206802
|  |  | 190.0934 | 5000.067 | 6.797852e-05 | 1.813206e-08 | 0.000136609 | 2.732143e-08 | 0.001667795 | 0.002018795 | 0.3837596 | 0.07961016 | 0.0001663987
|  |  | 190.4935 | 5000.067 | 6.793365e-05 | 1.700383e-08 | 0.0001365656 | 2.731274e-08 | 0.001667265 | 0.002018265 | 0.3844663 | 0.07967674 | 0.0002788078
|  |  | 190.9039 | 5000.067 | 6.790976e-05 | 1.441955e-08 | 0.000136541 | 2.730783e-08 | 0.001666965 | 0.002017965 | 0.3852375 | 0.07979118 | 7.15505e-05
|  |  | 191.3285 | 5000.067 | 6.785193e-05 | 1.655648e-08 | 0.000136478 | 2.729524e-08 | 0.001666196 | 0.002017196 | 0.3859472 | 0.07982156 | 0.000167118
|  |  | 191.7423 | 5000.067 | 6.781142e-05 | 1.53656e-08 | 0.0001364338 | 2.72864e-08 | 0.001665657 | 0.002016657 | 0.3866784 | 0.07989071 | 0.0003635673
|  |  | 192.1568 | 5000.067 | 6.780269e-05 | 1.661238e-08 | 0.0001364244 | 2.728452e-08 | 0.001665542 | 0.002016542 | 0.3874924 | 0.08004142 | 0.0001673106
|  |  | 192.5848 | 5000.067 | 6.775947e-05 | 1.396829e-08 | 0.0001363791 | 2.727545e-08 | 0.001664988 | 0.002015988 | 0.3882486 | 0.08011301 | 0.000346206
|  |  | 193.0089 | 5000.067 | 6.775213e-05 | 1.945601e-08 | 0.0001363665 | 2.727294e-08 | 0.001664835 | 0.002015835 | 0.3890741 | 0.08025986 | 4.573265e-05
|  |  | 193.441 | 5000.067 | 6.768831e-05 | 1.366103e-08 | 0.0001362988 | 2.725939e-08 | 0.001664008 | 0.002015008 | 0.3897853 | 0.08027962 | 0.0001824786
|  |  | 193.8414 | 5000.067 | 6.765044e-05 | 1.530925e-08 | 0.0001362595 | 2.725153e-08 | 0.001663528 | 0.002014528 | 0.3904989 | 0.08035268 | 0.0004370301
|  |  | 194.2586 | 5000.067 | 6.765541e-05 | 1.606396e-08 | 0.0001362634 | 2.725232e-08 | 0.001663576 | 0.002014576 | 0.3913487 | 0.080535 | 6.257371e-05
|  |  | 194.6303 | 5000.067 | 6.760052e-05 | 1.975117e-08 | 0.0001362084 | 2.72413e-08 | 0.001662904 | 0.002013904 | 0.3919668 | 0.08055826 | 7.266362e-05
|  |  | 195.0028 | 5000.067 | 6.754794e-05 | 1.593921e-08 | 0.000136155 | 2.723063e-08 | 0.001662252 | 0.002013252 | 0.3925898 | 0.08058532 | 0.0001796725
|  |  | 195.4284 | 5000.067 | 6.750988e-05 | 1.677257e-08 | 0.0001361133 | 2.722229e-08 | 0.001661744 | 0.002012744 | 0.3933472 | 0.08066179 | 0.0001498941
|  |  | 195.8457 | 5000.067 | 6.746745e-05 | 1.526721e-08 | 0.0001360674 | 2.721312e-08 | 0.001661183 | 0.002012183 | 0.3940775 | 0.08072435 | 0.0004237078
|  |  | 196.2607 | 5000.067 | 6.747255e-05 | 1.712884e-08 | 0.0001360694 | 2.721352e-08 | 0.001661208 | 0.002012208 | 0.3949173 | 0.08090017 | -2.522004e-05
|  |  | 196.6765 | 5000.067 | 6.740008e-05 | 1.119726e-08 | 0.0001359937 | 2.719837e-08 | 0.001660283 | 0.002011283 | 0.395572 | 0.08088968 | 0.0002488839
|  |  | 197.0937 | 5000.067 | 6.737622e-05 | 1.734227e-08 | 0.0001359655 | 2.719274e-08 | 0.001659939 | 0.002010939 | 0.3963435 | 0.08099353 | 0.0003591319
|  |  | 197.4872 | 5000.067 | 6.737012e-05 | 1.311039e-08 | 0.0001359571 | 2.719105e-08 | 0.001659836 | 0.002010836 | 0.3971143 | 0.08113483 | 6.65919e-05
|  |  | 197.9003 | 5000.067 | 6.730801e-05 | 1.434811e-08 | 0.0001358982 | 2.717927e-08 | 0.001659117 | 0.002010117 | 0.3978028 | 0.08116234 | 0.0001951822
|  |  | 198.333 | 5000.067 | 6.726703e-05 | 1.266694e-08 | 0.0001358598 | 2.717159e-08 | 0.001658648 | 0.002009648 | 0.3985796 | 0.0812468 | 0.0002312475
|  |  | 198.7622 | 5000.067 | 6.723496e-05 | 1.564992e-08 | 0.0001358282 | 2.716528e-08 | 0.001658263 | 0.002009263 | 0.3993656 | 0.08134604 | 0.0002931131
|  |  | 199.176 | 5000.067 | 6.721572e-05 | 1.371288e-08 | 0.0001358085 | 2.716133e-08 | 0.001658022 | 0.002009022 | 0.400149 | 0.08146734 | 0.0002360404
|  |  | 199.5814 | 5000.067 | 6.718943e-05 | 1.794218e-08 | 0.0001357797 | 2.715557e-08 | 0.001657671 | 0.002008671 | 0.4008932 | 0.08156302 | 6.763479e-05
|  |  | 199.9994 | 5000.067 | 6.713331e-05 | 1.360253e-08 | 0.0001357213 | 2.714389e-08 | 0.001656958 | 0.002007958 | 0.4015904 | 0.08159129 | 0.0004048816
|  |  | 200.4306 | 5000.067 | 6.713454e-05 | 1.558775e-08 | 0.0001357208 | 2.714379e-08 | 0.001656951 | 0.002007951 | 0.4024549 | 0.08176589 | 0.0001855279
|  |  | 200.8418 | 5000.067 | 6.709983e-05 | 1.548808e-08 | 0.0001356835 | 2.713633e-08 | 0.001656496 | 0.002007496 | 0.403189 | 0.08184217 | -0.000101863
|  |  | 201.2584 | 5000.067 | 6.701787e-05 | 1.323576e-08 | 0.0001355971 | 2.711905e-08 | 0.001655441 | 0.002006441 | 0.4038132 | 0.08179974 | 0.0001908297
|  |  | 201.6751 | 5000.067 | 6.698433e-05 | 1.633144e-08 | 0.0001355606 | 2.711176e-08 | 0.001654996 | 0.002005996 | 0.4045595 | 0.08187926 | 0.0002262285
|  |  | 202.0864 | 5000.067 | 6.69538e-05 | 1.890786e-08 | 0.0001355306 | 2.710576e-08 | 0.00165463 | 0.00200563 | 0.4053105 | 0.0819723 | 0.0004040172
|  |  | 202.5164 | 5000.067 | 6.695547e-05 | 1.908036e-08 | 0.0001355304 | 2.710571e-08 | 0.001654627 | 0.002005627 | 0.4061722 | 0.08214602 | 0.0001172515
|  |  | 202.915 | 5000.067 | 6.69184e-05 | 1.295071e-08 | 0.0001354839 | 2.709642e-08 | 0.00165406 | 0.00200506 | 0.4068568 | 0.08219277 | 0.0003231876
|  |  | 203.3141 | 5000.067 | 6.691279e-05 | 1.565894e-08 | 0.0001354708 | 2.709379e-08 | 0.001653899 | 0.002004899 | 0.4076244 | 0.08232175 | -2.982686e-06
|  |  | 203.7496 | 5000.067 | 6.683848e-05 | 1.074157e-08 | 0.0001353994 | 2.707951e-08 | 0.001653028 | 0.002004028 | 0.4083198 | 0.08232046 | 0.0002552541
|  |  | 204.1833 | 5000.067 | 6.681184e-05 | 1.12348e-08 | 0.0001353735 | 2.707433e-08 | 0.001652712 | 0.002003712 | 0.4091244 | 0.08243115 | 0.0003946983
|  |  | 204.5861 | 5000.067 | 6.681923e-05 | 1.629523e-08 | 0.000135372 | 2.707404e-08 | 0.001652694 | 0.002003694 | 0.4099278 | 0.08259013 | -0.0001183236
|  |  | 204.9707 | 5000.067 | 6.674688e-05 | 1.319638e-08 | 0.0001352918 | 2.7058e-08 | 0.001651714 | 0.002002714 | 0.4104978 | 0.08254462 | 0.0002103305
|  |  | 205.3874 | 5000.067 | 6.671235e-05 | 1.422726e-08 | 0.0001352598 | 2.70516e-08 | 0.001651324 | 0.002002324 | 0.4112521 | 0.08263225 | 0.0001522034
|  |  | 205.829 | 5000.067 | 6.666638e-05 | 1.325243e-08 | 0.0001352159 | 2.704281e-08 | 0.001650787 | 0.002001787 | 0.4120258 | 0.08269946 | 0.0004207034
|  |  | 206.2676 | 5000.067 | 6.667171e-05 | 1.460423e-08 | 0.0001352192 | 2.704347e-08 | 0.001650827 | 0.002001827 | 0.4129122 | 0.08288401 | 6.565334e-05
|  |  | 206.6985 | 5000.067 | 6.661598e-05 | 1.332385e-08 | 0.0001351618 | 2.703199e-08 | 0.001650127 | 0.002001127 | 0.4136299 | 0.08291229 | 0.0004010556
|  |  | 207.1314 | 5000.067 | 6.661649e-05 | 1.615712e-08 | 0.0001351618 | 2.703199e-08 | 0.001650127 | 0.002001127 | 0.4144961 | 0.0830859 | 3.377395e-05
|  |  | 207.5394 | 5000.067 | 6.655795e-05 | 1.577133e-08 | 0.0001351026 | 2.702016e-08 | 0.001649404 | 0.002000404 | 0.4151628 | 0.08309968 | 0.0002063983
|  |  | 207.9219 | 5000.067 | 6.652972e-05 | 1.951215e-08 | 0.0001350734 | 2.701431e-08 | 0.001649047 | 0.002000047 | 0.4158536 | 0.08317861 | 0.0003422505
|  |  | 208.3166 | 5000.067 | 6.652185e-05 | 1.643193e-08 | 0.0001350644 | 2.701252e-08 | 0.001648938 | 0.001999938 | 0.4166203 | 0.08331372 | -6.724991e-06
|  |  | 208.7165 | 5000.067 | 6.646008e-05 | 1.4477e-08 | 0.0001350006 | 2.699975e-08 | 0.001648159 | 0.001999159 | 0.4172574 | 0.08331103 | 0.0001836722
|  |  | 209.1122 | 5000.067 | 6.64287e-05 | 1.599928e-08 | 0.0001349672 | 2.699307e-08 | 0.001647751 | 0.001998751 | 0.4179633 | 0.08338372 | 0.0003496287
|  |  | 209.5409 | 5000.067 | 6.642415e-05 | 1.807661e-08 | 0.000134959 | 2.699143e-08 | 0.001647651 | 0.001998651 | 0.418799 | 0.08353358 | 5.747035e-05
|  |  | 210.0148 | 5000.067 | 6.636517e-05 | 1.274455e-08 | 0.0001348959 | 2.697881e-08 | 0.001646881 | 0.001997881 | 0.4195845 | 0.08356082 | 0.0002636285
|  |  | 210.452 | 5000.067 | 6.634573e-05 | 1.536373e-08 | 0.000134873 | 2.697425e-08 | 0.001646602 | 0.001997602 | 0.4203992 | 0.08367606 | 0.0001767299
|  |  | 210.8587 | 5000.067 | 6.631388e-05 | 1.615633e-08 | 0.0001348381 | 2.696727e-08 | 0.001646176 | 0.001997176 | 0.4211219 | 0.08374795 | 0.0004849488
|  |  | 211.2726 | 5000.067 | 6.63301e-05 | 1.559597e-08 | 0.0001348522 | 2.697008e-08 | 0.001646348 | 0.001997348 | 0.4219848 | 0.08394866 | 4.618582e-05
|  |  | 211.6717 | 5000.067 | 6.627811e-05 | 1.460298e-08 | 0.000134798 | 2.695924e-08 | 0.001645685 | 0.001996685 | 0.4226418 | 0.0839671 | 6.38708e-05
|  |  | 212.0592 | 5000.067 | 6.623299e-05 | 1.337744e-08 | 0.0001347482 | 2.694927e-08 | 0.001645077 | 0.001996077 | 0.4232866 | 0.08399185 | 5.692165e-05
|  |  | 212.4588 | 5000.067 | 6.618556e-05 | 1.368286e-08 | 0.0001346959 | 2.693882e-08 | 0.001644439 | 0.001995439 | 0.4239486 | 0.08401459 | 0.0003256242
|  |  | 212.8733 | 5000.067 | 6.617685e-05 | 2.290307e-08 | 0.0001346848 | 2.69366e-08 | 0.001644304 | 0.001995304 | 0.4247469 | 0.08414957 | 0.000223182
|  |  | 213.317 | 5000.067 | 6.614962e-05 | 1.475052e-08 | 0.0001346555 | 2.693073e-08 | 0.001643946 | 0.001994946 | 0.4255557 | 0.08424859 | 0.0002985094
|  |  | 213.7564 | 5000.067 | 6.613081e-05 | 1.562626e-08 | 0.0001346392 | 2.692748e-08 | 0.001643747 | 0.001994747 | 0.4263901 | 0.08437977 | 0.000291295
|  |  | 214.1496 | 5000.067 | 6.611405e-05 | 1.368018e-08 | 0.0001346237 | 2.692437e-08 | 0.001643557 | 0.001994557 | 0.4271336 | 0.0844943 | -0.0001323612
|  |  | 214.5458 | 5000.067 | 6.6038e-05 | 1.151656e-08 | 0.000134544 | 2.690843e-08 | 0.001642584 | 0.001993584 | 0.4277152 | 0.08444185 | 0.0002965942
|  |  | 214.9751 | 5000.067 | 6.602554e-05 | 1.510794e-08 | 0.0001345281 | 2.690526e-08 | 0.001642391 | 0.001993391 | 0.4285292 | 0.08456915 | 0.0003948395
|  |  | 215.3882 | 5000.067 | 6.602528e-05 | 1.685147e-08 | 0.0001345283 | 2.69053e-08 | 0.001642393 | 0.001993393 | 0.4293535 | 0.08473229 | 7.599476e-05
|  |  | 215.7811 | 5000.067 | 6.597758e-05 | 1.160579e-08 | 0.000134481 | 2.689584e-08 | 0.001641815 | 0.001992815 | 0.430012 | 0.08476215 | 0.0001919556
|  |  | 216.1753 | 5000.067 | 6.595156e-05 | 1.420589e-08 | 0.000134451 | 2.688984e-08 | 0.001641449 | 0.001992449 | 0.4307183 | 0.08483781 | 0.000299595
|  |  | 216.5802 | 5000.067 | 6.594143e-05 | 1.226556e-08 | 0.0001344368 | 2.688699e-08 | 0.001641276 | 0.001992276 | 0.4314874 | 0.08495911 | 0.0002479362
|  |  | 217.0002 | 5000.067 | 6.592408e-05 | 1.584941e-08 | 0.0001344139 | 2.688242e-08 | 0.001640996 | 0.001991996 | 0.4322636 | 0.08506325 | 0.0001899167
|  |  | 217.426 | 5000.067 | 6.589726e-05 | 1.468575e-08 | 0.0001343815 | 2.687593e-08 | 0.0016406 | 0.0019916 | 0.4330258 | 0.08514413 | 0.0002070218
|  |  | 217.8305 | 5000.067 | 6.586763e-05 | 1.791423e-08 | 0.0001343534 | 2.687032e-08 | 0.001640258 | 0.001991258 | 0.4337566 | 0.08522785 | 0.0002644355
|  |  | 218.2362 | 5000.067 | 6.584681e-05 | 1.342558e-08 | 0.0001343341 | 2.686646e-08 | 0.001640022 | 0.001991022 | 0.434513 | 0.08533513 | 0.000594753
|  |  | 218.6746 | 5000.067 | 6.588135e-05 | 1.703342e-08 | 0.0001343675 | 2.687315e-08 | 0.00164043 | 0.00199143 | 0.4354752 | 0.08559588 | 3.995774e-05
|  |  | 219.1119 | 5000.067 | 6.582523e-05 | 1.609608e-08 | 0.0001343101 | 2.686166e-08 | 0.001639729 | 0.001990729 | 0.4361923 | 0.08561335 | 7.8987e-05
|  |  | 219.5393 | 5000.067 | 6.577959e-05 | 1.326946e-08 | 0.0001342604 | 2.685171e-08 | 0.001639122 | 0.001990122 | 0.43691 | 0.08564711 | 0.0004817593
|  |  | 219.9656 | 5000.067 | 6.579812e-05 | 1.608479e-08 | 0.0001342749 | 2.685462e-08 | 0.0016393 | 0.0019903 | 0.4377975 | 0.08585251 | 0.0002962988
|  |  | 220.3929 | 5000.067 | 6.578525e-05 | 2.00817e-08 | 0.00013426 | 2.685164e-08 | 0.001639117 | 0.001990117 | 0.4386077 | 0.0859791 | 0.0002178389
|  |  | 220.8017 | 5000.067 | 6.576126e-05 | 2.002859e-08 | 0.0001342339 | 2.684641e-08 | 0.001638798 | 0.001989798 | 0.4393509 | 0.08606816 | 8.103136e-05
|  |  | 221.1704 | 5000.067 | 6.572335e-05 | 1.655799e-08 | 0.0001341917 | 2.683798e-08 | 0.001638284 | 0.001989284 | 0.4399707 | 0.08609804 | 0.0003007777
|  |  | 221.5721 | 5000.067 | 6.571484e-05 | 1.423847e-08 | 0.0001341786 | 2.683535e-08 | 0.001638123 | 0.001989123 | 0.4407342 | 0.08621885 | 0.0001469295
|  |  | 222.01 | 5000.067 | 6.567641e-05 | 1.42757e-08 | 0.0001341394 | 2.682753e-08 | 0.001637646 | 0.001988646 | 0.4414991 | 0.08628319 | 0.000753464
|  |  | 222.452 | 5000.067 | 6.573635e-05 | 1.591746e-08 | 0.0001341988 | 2.68394e-08 | 0.001638371 | 0.001989371 | 0.4425395 | 0.08661626 | -0.0001838922
|  |  | 222.8647 | 5000.067 | 6.565049e-05 | 1.50553e-08 | 0.0001341119 | 2.682201e-08 | 0.001637309 | 0.001988309 | 0.443124 | 0.08654037 | 0.0001214603
|  |  | 223.274 | 5000.067 | 6.561192e-05 | 1.621705e-08 | 0.0001340718 | 2.6814e-08 | 0.00163682 | 0.00198782 | 0.4438286 | 0.08659008 | 0.0004125818
|  |  | 223.6694 | 5000.067 | 6.562022e-05 | 1.441392e-08 | 0.0001340754 | 2.681472e-08 | 0.001636864 | 0.001987864 | 0.4446242 | 0.08675319 | 0.0004871793
|  |  | 224.068 | 5000.067 | 6.563939e-05 | 1.867606e-08 | 0.0001340899 | 2.681761e-08 | 0.00163704 | 0.00198804 | 0.4454561 | 0.08694737 | 0.0002369379
|  |  | 224.4784 | 5000.067 | 6.561896e-05 | 1.448904e-08 | 0.0001340672 | 2.681308e-08 | 0.001636764 | 0.001987764 | 0.44621 | 0.08704461 | 0.0003921814
|  |  | 224.8865 | 5000.067 | 6.562181e-05 | 1.337303e-08 | 0.0001340679 | 2.681322e-08 | 0.001636772 | 0.001987772 | 0.4470231 | 0.08720468 | 0.0002882704
|  |  | 225.3004 | 5000.067 | 6.56066e-05 | 1.351838e-08 | 0.0001340529 | 2.681022e-08 | 0.001636589 | 0.001987589 | 0.4478047 | 0.087324 | 0.0002042943
|  |  | 225.7369 | 5000.067 | 6.55771e-05 | 1.497283e-08 | 0.0001340239 | 2.680442e-08 | 0.001636235 | 0.001987235 | 0.4485921 | 0.08741316 | 0.0004386144
|  |  | 226.153 | 5000.067 | 6.558503e-05 | 1.458564e-08 | 0.0001340316 | 2.680596e-08 | 0.001636329 | 0.001987329 | 0.4494405 | 0.08759569 | 0.0004328124
|  |  | 226.5468 | 5000.067 | 6.55917e-05 | 1.431729e-08 | 0.0001340381 | 2.680726e-08 | 0.001636408 | 0.001987408 | 0.450241 | 0.08776612 | 0.0003279544
|  |  | 226.9977 | 5000.067 | 6.559003e-05 | 1.722464e-08 | 0.0001340284 | 2.680532e-08 | 0.00163629 | 0.00198729 | 0.4511104 | 0.08791401 | 0.0002162958
|  |  | 227.4539 | 5000.067 | 6.556949e-05 | 1.3813e-08 | 0.0001340003 | 2.679971e-08 | 0.001635947 | 0.001986947 | 0.4519389 | 0.08801267 | 0.0005506793
|  |  | 227.8653 | 5000.067 | 6.559568e-05 | 1.390186e-08 | 0.0001340246 | 2.680455e-08 | 0.001636243 | 0.001987243 | 0.4528238 | 0.08823926 | 0.0004072454
|  |  | 228.2839 | 5000.067 | 6.560066e-05 | 1.837527e-08 | 0.0001340276 | 2.680515e-08 | 0.00163628 | 0.00198728 | 0.453664 | 0.08840973 | 0.000296125
|  |  | 228.6911 | 5000.067 | 6.55891e-05 | 1.367203e-08 | 0.0001340143 | 2.680249e-08 | 0.001636117 | 0.001987117 | 0.4544361 | 0.08853031 | 0.0007614046
|  |  | 229.0935 | 5000.067 | 6.564475e-05 | 2.03985e-08 | 0.0001340681 | 2.681326e-08 | 0.001636775 | 0.001987775 | 0.4553864 | 0.08883671 | 0.0001662119
|  |  | 229.5258 | 5000.067 | 6.561634e-05 | 2.063523e-08 | 0.0001340339 | 2.680643e-08 | 0.001636358 | 0.001987358 | 0.4561498 | 0.08890855 | 0.0004612494
|  |  | 229.9209 | 5000.067 | 6.563202e-05 | 1.069854e-08 | 0.0001340443 | 2.680851e-08 | 0.001636485 | 0.001987485 | 0.4569642 | 0.0890908 | 0.0005592997
|  |  | 230.3174 | 5000.067 | 6.565842e-05 | 1.292065e-08 | 0.0001340686 | 2.681335e-08 | 0.00163678 | 0.00198778 | 0.4578204 | 0.08931258 | 0.0008914799
|  |  | 230.6933 | 5000.067 | 6.572763e-05 | 1.691103e-08 | 0.0001341358 | 2.68268e-08 | 0.001637601 | 0.001988601 | 0.458757 | 0.08964771 | 0.0003566085
|  |  | 231.1134 | 5000.067 | 6.572287e-05 | 1.265016e-08 | 0.000134131 | 2.682585e-08 | 0.001637543 | 0.001988543 | 0.459579 | 0.08979753 | 0.0007380959
|  |  | 231.5493 | 5000.067 | 6.57763e-05 | 1.43211e-08 | 0.0001341849 | 2.683663e-08 | 0.001638201 | 0.001989201 | 0.4605981 | 0.09011923 | 0.0005749921
|  |  | 231.9622 | 5000.067 | 6.58044e-05 | 1.661525e-08 | 0.000134212 | 2.684204e-08 | 0.001638532 | 0.001989532 | 0.4614962 | 0.09035664 | 0.0006340918
|  |  | 232.3646 | 5000.067 | 6.584026e-05 | 1.558491e-08 | 0.0001342467 | 2.684898e-08 | 0.001638955 | 0.001989955 | 0.4623951 | 0.0906118 | 0.0005731816
|  |  | 232.7929 | 5000.067 | 6.587198e-05 | 1.512009e-08 | 0.0001342743 | 2.68545e-08 | 0.001639292 | 0.001990292 | 0.463326 | 0.0908573 | 0.0009871866
|  |  | 233.2052 | 5000.067 | 6.596274e-05 | 1.608147e-08 | 0.0001343608 | 2.687179e-08 | 0.001640348 | 0.001991348 | 0.4643926 | 0.09126431 | 0.000694399
|  |  | 233.622 | 5000.067 | 6.60138e-05 | 1.548478e-08 | 0.0001344051 | 2.688065e-08 | 0.001640888 | 0.001991888 | 0.465349 | 0.09155376 | 0.0009250304
|  |  | 234.0312 | 5000.067 | 6.609703e-05 | 1.277439e-08 | 0.0001344814 | 2.689592e-08 | 0.00164182 | 0.00199282 | 0.4663821 | 0.09193221 | 0.001410798
|  |  | 234.4407 | 5000.067 | 6.624067e-05 | 1.354548e-08 | 0.000134627 | 2.692505e-08 | 0.001643599 | 0.001994599 | 0.467615 | 0.09250994 | 0.001115076
|  |  | 234.8508 | 5000.067 | 6.634092e-05 | 1.428014e-08 | 0.0001347301 | 2.694566e-08 | 0.001644857 | 0.001995857 | 0.4687287 | 0.09296731 | 0.001349246
|  |  | 235.2758 | 5000.067 | 6.648459e-05 | 1.571349e-08 | 0.0001348712 | 2.697387e-08 | 0.001646579 | 0.001997579 | 0.469982 | 0.09354072 | 0.001818637
|  |  | 235.6887 | 5000.067 | 6.669188e-05 | 1.43093e-08 | 0.0001350751 | 2.701465e-08 | 0.001649068 | 0.002000068 | 0.4713934 | 0.09429155 | 0.001816274
|  |  | 236.1043 | 5000.067 | 6.689754e-05 | 1.311005e-08 | 0.0001352793 | 2.705549e-08 | 0.001651561 | 0.002002561 | 0.4728134 | 0.09504646 | 0.002468685
|  |  | 236.534 | 5000.067 | 6.720575e-05 | 1.968087e-08 | 0.0001355867 | 2.711698e-08 | 0.001655314 | 0.002006314 | 0.4745616 | 0.09610718 | 0.002476471
|  |  | 236.9618 | 5000.067 | 6.751561e-05 | 1.792224e-08 | 0.0001358928 | 2.71782e-08 | 0.001659052 | 0.002010052 | 0.4763054 | 0.09716659 | 0.003445134
|  |  | 237.3752 | 5000.067 | 6.795357e-05 | 2.160574e-08 | 0.0001363258 | 2.72648e-08 | 0.001664338 | 0.002015338 | 0.4783913 | 0.09859093 | 0.003617688
|  |  | 237.7979 | 5000.067 | 6.842433e-05 | 2.340304e-08 | 0.0001367921 | 2.735805e-08 | 0.001670031 | 0.002021031 | 0.4805969 | 0.1001202 | 0.005249198
|  |  | 238.178 | 5000.067 | 6.905915e-05 | 2.832386e-08 | 0.0001374231 | 2.748425e-08 | 0.001677734 | 0.002028734 | 0.4831998 | 0.1021151 | 0.006836996
|  |  | 238.5423 | 5000.067 | 6.986368e-05 | 3.163105e-08 | 0.0001382248 | 2.76446e-08 | 0.001687522 | 0.002038522 | 0.4862738 | 0.1046061 | 0.007233245
|  |  | 238.9606 | 5000.067 | 7.084048e-05 | 4.127358e-08 | 0.0001391991 | 2.783944e-08 | 0.001699416 | 0.002050416 | 0.4899687 | 0.1076318 | 0.009040136
|  |  | 239.3715 | 5000.067 | 7.205121e-05 | 4.414477e-08 | 0.0001404067 | 2.808096e-08 | 0.00171416 | 0.00206516 | 0.4943402 | 0.1113459 | 0.0112941
|  |  | 239.7894 | 5000.067 | 7.360056e-05 | 6.374575e-08 | 0.0001419525 | 2.839012e-08 | 0.001733032 | 0.002084032 | 0.4997287 | 0.1160657 | 0.01419632
|  |  | 240.22 | 5000.067 | 7.561527e-05 | 8.017742e-08 | 0.0001439663 | 2.879287e-08 | 0.001757617 | 0.002108617 | 0.5065321 | 0.12218 | 0.01942679
|  |  | 240.6469 | 5000.067 | 7.836413e-05 | 1.081488e-07 | 0.0001467148 | 2.934256e-08 | 0.001791172 | 0.002142172 | 0.515507 | 0.130472 | 0.02639717
|  |  | 241.0646 | 5000.067 | 8.20352e-05 | 1.48758e-07 | 0.0001503845 | 3.00765e-08 | 0.001835974 | 0.002186974 | 0.5272021 | 0.1414988 | 0.03786711
|  |  | 241.4748 | 5000.067 | 8.722321e-05 | 2.081592e-07 | 0.0001555712 | 3.111381e-08 | 0.001899295 | 0.002250295 | 0.5433895 | 0.1570299 | 0.05182635
|  |  | 241.9082 | 5000.067 | 9.473714e-05 | 3.111492e-07 | 0.0001630827 | 3.26161e-08 | 0.001991 | 0.002342 | 0.5665491 | 0.1794959 | 0.08033248
|  |  | 242.3343 | 5000.067 | 0.000106202 | 4.819216e-07 | 0.0001745446 | 3.490845e-08 | 0.002130933 | 0.002481933 | 0.6014576 | 0.2137227 | 0.1388536
|  |  | 242.7275 | 5000.067 | 0.000124515 | 7.942537e-07 | 0.0001928523 | 3.856994e-08 | 0.002354443 | 0.002705443 | 0.6566855 | 0.2683215 | 0.1959297
|  |  | 243.1808 | 5000.067 | 0.000154266 | 1.27247e-06 | 0.0002225988 | 4.451917e-08 | 0.002717605 | 0.003068605 | 0.7462258 | 0.3571365 | 0.3082174
|  |  | 243.6298 | 5000.067 | 0.0002005682 | 1.898939e-06 | 0.0002689036 | 5.377999e-08 | 0.003282918 | 0.003633918 | 0.8853307 | 0.495523 | 0.4636745
|  |  | 244.0464 | 5000.067 | 0.0002651121 | 2.466676e-06 | 0.0003334469 | 6.668847e-08 | 0.004070896 | 0.004421896 | 1.079148 | 0.6886736 | 0.5376206
|  |  | 244.4806 | 5000.067 | 0.0003429166 | 2.799921e-06 | 0.0004112436 | 8.224761e-08 | 0.00502068 | 0.00537168 | 1.313271 | 0.9221024 | 0.6185961
|  |  | 244.8893 | 5000.067 | 0.0004269717 | 2.905802e-06 | 0.0004952936 | 9.905738e-08 | 0.006046807 | 0.006397807 | 1.566754 | 1.174932 | 0.6367906
|  |  | 245.2894 | 5000.067 | 0.0005114222 | 2.843991e-06 | 0.0005797431 | 1.159471e-07 | 0.007077812 | 0.007428812 | 1.822209 | 1.429746 | 0.6252338
|  |  | 245.683 | 5000.067 | 0.0005926895 | 2.695291e-06 | 0.0006610089 | 1.322e-07 | 0.008069947 | 0.008420947 | 2.068883 | 1.67579 | 0.587661
|  |  | 246.0783 | 5000.067 | 0.0006691378 | 2.504425e-06 | 0.0007374539 | 1.474888e-07 | 0.009003229 | 0.009354229 | 2.301873 | 1.908148 | 0.503761
|  |  | 246.504 | 5000.067 | 0.000739302 | 2.280816e-06 | 0.0008076145 | 1.615207e-07 | 0.009859786 | 0.01021079 | 2.517 | 2.122594 | 0.4971309
|  |  | 246.8929 | 5000.067 | 0.0008023302 | 2.014324e-06 | 0.0008706398 | 1.741256e-07 | 0.01062923 | 0.01098023 | 2.710942 | 2.315913 | 0.4248543
|  |  | 247.2963 | 5000.067 | 0.0008578518 | 1.757628e-06 | 0.0009261581 | 1.852291e-07 | 0.01130703 | 0.01165803 | 2.882988 | 2.487314 | 0.3365162
|  |  | 247.7382 | 5000.067 | 0.0009055553 | 1.490098e-06 | 0.0009738549 | 1.947684e-07 | 0.01188934 | 0.01224034 | 3.0324 | 2.636019 | 0.2937092
|  |  | 248.1667 | 5000.067 | 0.0009455918 | 1.238064e-06 | 0.001013887 | 2.027747e-07 | 0.01237807 | 0.01272907 | 3.158932 | 2.761866 | 0.2629
|  |  | 248.5559 | 5000.067 | 0.0009778816 | 9.7692e-07 | 0.001046181 | 2.092333e-07 | 0.01277233 | 0.01312333 | 3.261881 | 2.864192 | 0.1852129
|  |  | 248.9875 | 5000.067 | 0.001002539 | 7.211278e-07 | 0.001070841 | 2.141653e-07 | 0.01307339 | 0.01342439 | 3.342506 | 2.944126 | 0.1268482
|  |  | 249.4185 | 5000.067 | 0.001018825 | 4.657527e-07 | 0.001087122 | 2.174214e-07 | 0.01327216 | 0.01362316 | 3.397868 | 2.998798 | 0.07106138
|  |  | 249.8228 | 5000.067 | 0.001026655 | 1.96625e-07 | 0.001094946 | 2.189863e-07 | 0.01336769 | 0.01371869 | 3.42724 | 3.027524 | 0.02684205
|  |  | 250.2222 | 5000.067 | 0.001028586 | 1.519968e-07 | 0.001096871 | 2.193713e-07 | 0.01339119 | 0.01374219 | 3.4386 | 3.038245 | 0.01145443
|  |  | 250.6382 | 5000.067 | 0.001028499 | 1.398808e-07 | 0.001096778 | 2.193526e-07 | 0.01339005 | 0.01374105 | 3.444032 | 3.04301 | 0.01069907
|  |  | 251.0441 | 5000.067 | 0.001028313 | 1.594277e-07 | 0.001096587 | 2.193144e-07 | 0.01338772 | 0.01373872 | 3.449023 | 3.047353 | 0.01096281
|  |  | 251.4509 | 5000.067 | 0.001028161 | 1.934378e-07 | 0.001096431 | 2.192833e-07 | 0.01338581 | 0.01373681 | 3.454134 | 3.051813 | 0.01020327
|  |  | 251.8542 | 5000.067 | 0.001027908 | 1.638092e-07 | 0.001096178 | 2.192326e-07 | 0.01338272 | 0.01373372 | 3.458894 | 3.055928 | 0.008943355
|  |  | 252.27 | 5000.067 | 0.001027477 | 1.200787e-07 | 0.001095747 | 2.191464e-07 | 0.01337746 | 0.01372846 | 3.463279 | 3.059647 | 0.01318393
|  |  | 252.694 | 5000.067 | 0.001027629 | 2.166372e-07 | 0.001095892 | 2.191754e-07 | 0.01337923 | 0.01373023 | 3.469547 | 3.065237 | 0.01567721
|  |  | 253.1322 | 5000.067 | 0.001028139 | 1.773201e-07 | 0.001096395 | 2.19276e-07 | 0.01338537 | 0.01373637 | 3.477118 | 3.072107 | 0.01684374
|  |  | 253.5709 | 5000.067 | 0.001028806 | 1.731524e-07 | 0.001097062 | 2.194094e-07 | 0.01339351 | 0.01374451 | 3.485209 | 3.079495 | 0.02137701
|  |  | 254.0059 | 5000.067 | 0.0010301 | 1.769367e-07 | 0.001098357 | 2.196684e-07 | 0.01340932 | 0.01376032 | 3.495203 | 3.088794 | 0.02785458
|  |  | 254.3979 | 5000.067 | 0.00103208 | 1.903972e-07 | 0.001100338 | 2.200646e-07 | 0.01343351 | 0.01378451 | 3.506749 | 3.099713 | 0.0328331
|  |  | 254.7761 | 5000.067 | 0.00103459 | 1.875576e-07 | 0.001102848 | 2.205667e-07 | 0.01346416 | 0.01381516 | 3.519772 | 3.11213 | 0.03832487
|  |  | 255.1826 | 5000.067 | 0.001038004 | 2.202122e-07 | 0.001106255 | 2.212481e-07 | 0.01350575 | 0.01385675 | 3.536002 | 3.12771 | 0.04161892
|  |  | 255.5943 | 5000.067 | 0.001041884 | 2.133603e-07 | 0.001110129 | 2.220228e-07 | 0.01355305 | 0.01390405 | 3.553795 | 3.144844 | 0.04674935
|  |  | 255.9989 | 5000.067 | 0.001046348 | 2.019646e-07 | 0.001114588 | 2.229147e-07 | 0.01360749 | 0.01395849 | 3.573357 | 3.163759 | 0.05202496
|  |  | 256.4354 | 5000.067 | 0.001051884 | 2.643421e-07 | 0.001120119 | 2.240209e-07 | 0.01367501 | 0.01402601 | 3.596767 | 3.18647 | 0.05603489
|  |  | 256.8427 | 5000.067 | 0.00105755 | 2.402478e-07 | 0.001125783 | 2.251535e-07 | 0.01374415 | 0.01409515 | 3.620236 | 3.209288 | 0.05737578
|  |  | 257.2661 | 5000.067 | 0.001063606 | 2.46062e-07 | 0.001131834 | 2.263638e-07 | 0.01381803 | 0.01416903 | 3.645212 | 3.233586 | 0.05714246
|  |  | 257.6947 | 5000.067 | 0.001069679 | 2.819326e-07 | 0.001137905 | 2.27578e-07 | 0.01389215 | 0.01424315 | 3.670385 | 3.258074 | 0.0598026
|  |  | 258.1057 | 5000.067 | 0.001075832 | 2.660964e-07 | 0.001144057 | 2.288083e-07 | 0.01396726 | 0.01431826 | 3.695624 | 3.282655 | 0.06246655
|  |  | 258.5196 | 5000.067 | 0.001082356 | 2.578624e-07 | 0.001150581 | 2.301131e-07 | 0.0140469 | 0.0143979 | 3.72214 | 3.308509 | 0.05640333
|  |  | 258.9501 | 5000.067 | 0.001088294 | 2.616773e-07 | 0.001156519 | 2.313008e-07 | 0.0141194 | 0.0144704 | 3.747113 | 3.332793 | 0.05780037
|  |  | 259.363 | 5000.067 | 0.001094154 | 2.403892e-07 | 0.001162378 | 2.324725e-07 | 0.01419093 | 0.01454193 | 3.771638 | 3.356658 | 0.05497889
|  |  | 259.7592 | 5000.067 | 0.001099408 | 2.295566e-07 | 0.00116763 | 2.335228e-07 | 0.01425504 | 0.01460604 | 3.794055 | 3.37844 | 0.05009258
|  |  | 260.1747 | 5000.067 | 0.001104262 | 2.062581e-07 | 0.001172481 | 2.344929e-07 | 0.01431426 | 0.01466526 | 3.81553 | 3.399251 | 0.04578757
|  |  | 260.6015 | 5000.067 | 0.001108655 | 2.109222e-07 | 0.001176871 | 2.35371e-07 | 0.01436786 | 0.01471886 | 3.835758 | 3.418795 | 0.04149029
|  |  | 261.0313 | 5000.067 | 0.001112484 | 1.961482e-07 | 0.001180697 | 2.361363e-07 | 0.01441458 | 0.01476558 | 3.854279 | 3.436629 | 0.03866365
|  |  | 261.4547 | 5000.067 | 0.001115868 | 2.119323e-07 | 0.001184079 | 2.368126e-07 | 0.01445587 | 0.01480687 | 3.871324 | 3.452997 | 0.03637514
|  |  | 261.8647 | 5000.067 | 0.001118839 | 1.791428e-07 | 0.00118705 | 2.374068e-07 | 0.01449214 | 0.01484314 | 3.886894 | 3.46791 | 0.03077535
|  |  | 262.2652 | 5000.067 | 0.001121032 | 2.033599e-07 | 0.001189244 | 2.378455e-07 | 0.01451892 | 0.01486992 | 3.899862 | 3.480238 | 0.02649612
|  |  | 262.647 | 5000.067 | 0.001122611 | 1.479902e-07 | 0.001190818 | 2.381604e-07 | 0.01453814 | 0.01488914 | 3.910589 | 3.490353 | 0.02109834
|  |  | 263.0714 | 5000.067 | 0.001123647 | 1.374484e-07 | 0.00119185 | 2.383668e-07 | 0.01455074 | 0.01490174 | 3.920222 | 3.499308 | 0.01806298
|  |  | 263.5066 | 5000.067 | 0.001124295 | 1.394469e-07 | 0.001192494 | 2.384957e-07 | 0.0145586 | 0.0149096 | 3.92878 | 3.507169 | 0.01682994
|  |  | 263.9137 | 5000.067 | 0.001124743 | 2.246783e-07 | 0.001192939 | 2.385846e-07 | 0.01456403 | 0.01491503 | 3.936282 | 3.51402 | 0.01007419
|  |  | 264.3221 | 5000.067 | 0.001124335 | 1.179382e-07 | 0.001192529 | 2.385026e-07 | 0.01455903 | 0.01491003 | 3.941049 | 3.518134 | 0.01240473
|  |  | 264.7199 | 5000.067 | 0.001124226 | 1.486951e-07 | 0.001192417 | 2.384803e-07 | 0.01455767 | 0.01490867 | 3.94662 | 3.523068 | 0.0107104
|  |  | 265.1448 | 5000.067 | 0.00112389 | 1.934e-07 | 0.001192076 | 2.384121e-07 | 0.0145535 | 0.0149045 | 3.951851 | 3.527619 | 0.007754032
|  |  | 265.5669 | 5000.067 | 0.001123171 | 1.768724e-07 | 0.001191354 | 2.382675e-07 | 0.01454468 | 0.01489568 | 3.9558 | 3.530893 | 0.008517851
|  |  | 265.9902 | 5000.067 | 0.001122547 | 1.867012e-07 | 0.001190731 | 2.38143e-07 | 0.01453708 | 0.01488808 | 3.960082 | 3.534498 | 0.00687353
|  |  | 266.4352 | 5000.067 | 0.001121668 | 1.111267e-07 | 0.001189853 | 2.379675e-07 | 0.01452636 | 0.01487736 | 3.963853 | 3.537557 | 0.006921302
|  |  | 266.8747 | 5000.067 | 0.001120821 | 1.733731e-07 | 0.001188996 | 2.37796e-07 | 0.01451589 | 0.01486689 | 3.967598 | 3.540599 | 0.006720893
|  |  | 267.293 | 5000.067 | 0.001119993 | 1.528618e-07 | 0.001188157 | 2.376282e-07 | 0.01450565 | 0.01485665 | 3.971079 | 3.54341 | 0.006111316
|  |  | 267.6805 | 5000.067 | 0.001119153 | 1.585634e-07 | 0.00118731 | 2.374587e-07 | 0.01449531 | 0.01484631 | 3.974067 | 3.545778 | 0.003551236
|  |  | 268.0824 | 5000.067 | 0.00111797 | 1.075211e-07 | 0.001186119 | 2.372206e-07 | 0.01448077 | 0.01483177 | 3.976137 | 3.547205 | 0.004414386
|  |  | 268.5079 | 5000.067 | 0.001116826 | 1.609289e-07 | 0.001184975 | 2.369917e-07 | 0.0144668 | 0.0148178 | 3.978696 | 3.549084 | 0.006530833
|  |  | 268.9227 | 5000.067 | 0.001115982 | 1.842384e-07 | 0.00118413 | 2.368228e-07 | 0.01445648 | 0.01480748 | 3.982069 | 3.551793 | 0.005196161
|  |  | 269.3255 | 5000.067 | 0.001115004 | 1.750932e-07 | 0.001183148 | 2.366265e-07 | 0.0144445 | 0.0147955 | 3.984806 | 3.553886 | 0.002437435
|  |  | 269.7357 | 5000.067 | 0.001113668 | 1.217649e-07 | 0.001181808 | 2.363585e-07 | 0.01442814 | 0.01477914 | 3.986462 | 3.554885 | 0.004409187
|  |  | 270.1599 | 5000.067 | 0.001112547 | 1.768068e-07 | 0.00118068 | 2.361329e-07 | 0.01441437 | 0.01476537 | 3.989011 | 3.556756 | 0.004780335
|  |  | 270.5939 | 5000.067 | 0.001111452 | 1.516536e-07 | 0.001179579 | 2.359126e-07 | 0.01440092 | 0.01475192 | 3.991781 | 3.558831 | 0.00230706
|  |  | 270.9986 | 5000.067 | 0.001110128 | 1.803081e-07 | 0.001178252 | 2.356473e-07 | 0.01438473 | 0.01473573 | 3.993362 | 3.559764 | 0.004355784
|  |  | 271.3957 | 5000.067 | 0.001109078 | 1.735166e-07 | 0.0011772 | 2.354368e-07 | 0.01437188 | 0.01472288 | 3.995727 | 3.561494 | 0.002041945
|  |  | 271.7909 | 5000.067 | 0.001107766 | 1.737604e-07 | 0.00117588 | 2.351729e-07 | 0.01435577 | 0.01470677 | 3.997166 | 3.562301 | 0.004134361
|  |  | 272.2058 | 5000.067 | 0.001106655 | 1.706863e-07 | 0.00117476 | 2.349488e-07 | 0.01434209 | 0.01469309 | 3.999546 | 3.564016 | 0.002382827
|  |  | 272.6139 | 5000.067 | 0.001105349 | 1.418596e-07 | 0.001173447 | 2.346862e-07 | 0.01432606 | 0.01467706 | 4.001171 | 3.564989 | 0.002210467
|  |  | 273.021 | 5000.067 | 0.001104028 | 1.726393e-07 | 0.001172119 | 2.344207e-07 | 0.01430986 | 0.01466086 | 4.002722 | 3.565889 | 0.004335479
|  |  | 273.439 | 5000.067 | 0.001102938 | 1.421644e-07 | 0.001171027 | 2.342022e-07 | 0.01429652 | 0.01464752 | 4.005203 | 3.567701 | 0.002238146
|  |  | 273.8438 | 5000.067 | 0.00110163 | 1.208426e-07 | 0.001169718 | 2.339405e-07 | 0.01428054 | 0.01463154 | 4.006757 | 3.568607 | 0.0009520423
|  |  | 274.2527 | 5000.067 | 0.001100157 | 1.67007e-07 | 0.001168243 | 2.336455e-07 | 0.01426253 | 0.01461353 | 4.0078 | 3.568996 | 0.003675434
|  |  | 274.6857 | 5000.067 | 0.001098954 | 1.786315e-07 | 0.001167037 | 2.334043e-07 | 0.01424781 | 0.01459881 | 4.010084 | 3.570587 | 0.002480412
|  |  | 275.1241 | 5000.067 | 0.001097585 | 1.599674e-07 | 0.001165664 | 2.331297e-07 | 0.01423105 | 0.01458205 | 4.011874 | 3.571675 | 0.002936626
|  |  | 275.537 | 5000.067 | 0.001096356 | 1.552718e-07 | 0.001164432 | 2.328832e-07 | 0.014216 | 0.014567 | 4.013746 | 3.572887 | 0.002409396
|  |  | 275.9292 | 5000.067 | 0.001095129 | 1.514035e-07 | 0.001163202 | 2.326373e-07 | 0.01420099 | 0.01455199 | 4.015319 | 3.573832 | 0.001550503
|  |  | 276.3489 | 5000.067 | 0.001093712 | 1.321891e-07 | 0.001161784 | 2.323536e-07 | 0.01418367 | 0.01453467 | 4.016641 | 3.574483 | 0.004282372
|  |  | 276.7569 | 5000.067 | 0.001092673 | 1.609443e-07 | 0.001160739 | 2.321447e-07 | 0.01417092 | 0.01452192 | 4.019041 | 3.57623 | 0.001024771
|  |  | 277.1512 | 5000.067 | 0.001091292 | 1.822187e-07 | 0.001159353 | 2.318674e-07 | 0.014154 | 0.014505 | 4.020076 | 3.576634 | 0.0002074172
|  |  | 277.5757 | 5000.067 | 0.001089707 | 1.60371e-07 | 0.001157762 | 2.315493e-07 | 0.01413458 | 0.01448558 | 4.020843 | 3.576722 | 0.0002611685
|  |  | 278.0067 | 5000.067 | 0.001088108 | 1.395344e-07 | 0.001156159 | 2.312287e-07 | 0.014115 | 0.014466 | 4.021646 | 3.576835 | 9.427959e-05
|  |  | 278.4378 | 5000.067 | 0.001086494 | 1.47998e-07 | 0.001154539 | 2.309047e-07 | 0.01409523 | 0.01444623 | 4.022376 | 3.576876 | 0.002123607
|  |  | 278.8569 | 5000.067 | 0.001085179 | 1.689451e-07 | 0.001153219 | 2.306408e-07 | 0.01407911 | 0.01443011 | 4.023936 | 3.577765 | 0.0008272094
|  |  | 279.3071 | 5000.067 | 0.001083595 | 1.572528e-07 | 0.001151635 | 2.303238e-07 | 0.01405977 | 0.01441077 | 4.025029 | 3.578138 | 0.001238096
|  |  | 279.7312 | 5000.067 | 0.001082157 | 1.761666e-07 | 0.001150198 | 2.300364e-07 | 0.01404222 | 0.01439322 | 4.026233 | 3.578663 | -0.002517809
|  |  | 280.107 | 5000.067 | 0.00108048 | 1.705798e-07 | 0.001148515 | 2.296999e-07 | 0.01402168 | 0.01437268 | 4.025888 | 3.577717 | 0.0004336579
|  |  | 280.5067 | 5000.067 | 0.001079046 | 1.604108e-07 | 0.001147075 | 2.294118e-07 | 0.0140041 | 0.0143551 | 4.026701 | 3.57789 | 0.0009242019
|  |  | 280.8983 | 5000.067 | 0.001077691 | 1.544704e-07 | 0.001145724 | 2.291416e-07 | 0.0139876 | 0.0143386 | 4.027689 | 3.578252 | 0.00102473
|  |  | 281.3304 | 5000.067 | 0.001076212 | 1.48195e-07 | 0.00114425 | 2.288469e-07 | 0.01396961 | 0.01432061 | 4.028823 | 3.578695 | 0.0009137248
|  |  | 281.7583 | 5000.067 | 0.001074754 | 1.244022e-07 | 0.001142781 | 2.285532e-07 | 0.01395168 | 0.01430268 | 4.029899 | 3.579086 | 0.001255458
|  |  | 282.1728 | 5000.067 | 0.001073387 | 1.308942e-07 | 0.001141404 | 2.282777e-07 | 0.01393486 | 0.01428586 | 4.031083 | 3.579606 | 0.0009451596
|  |  | 282.595 | 5000.067 | 0.001071952 | 1.69642e-07 | 0.001139967 | 2.279903e-07 | 0.01391732 | 0.01426832 | 4.032157 | 3.580005 | 0.0009891259
|  |  | 283.0117 | 5000.067 | 0.001070543 | 1.823048e-07 | 0.001138559 | 2.277087e-07 | 0.01390013 | 0.01425113 | 4.033236 | 3.580417 | -0.0004341115
|  |  | 283.4169 | 5000.067 | 0.001069013 | 1.460357e-07 | 0.001137026 | 2.274022e-07 | 0.01388142 | 0.01423242 | 4.033708 | 3.580241 | 0.001500834
|  |  | 283.8518 | 5000.067 | 0.00106762 | 1.435249e-07 | 0.001135629 | 2.271228e-07 | 0.01386437 | 0.01421537 | 4.035057 | 3.580894 | 0.001264503
|  |  | 284.2704 | 5000.067 | 0.001066257 | 1.314434e-07 | 0.00113426 | 2.268489e-07 | 0.01384765 | 0.01419865 | 4.036256 | 3.581423 | -0.001772335
|  |  | 284.675 | 5000.067 | 0.001064592 | 1.720365e-07 | 0.001132587 | 2.265144e-07 | 0.01382723 | 0.01417823 | 4.036186 | 3.580706 | 0.002595092
|  |  | 285.1113 | 5000.067 | 0.001063346 | 1.36596e-07 | 0.001131336 | 2.262641e-07 | 0.01381195 | 0.01416295 | 4.038017 | 3.581839 | 1.317064e-05
|  |  | 285.5497 | 5000.067 | 0.001061774 | 1.463019e-07 | 0.001129758 | 2.259485e-07 | 0.01379268 | 0.01414368 | 4.038724 | 3.581845 | 0.0004270785
|  |  | 285.9651 | 5000.067 | 0.001060337 | 1.500158e-07 | 0.001128316 | 2.256602e-07 | 0.01377508 | 0.01412608 | 4.039566 | 3.582022 | 0.001507084
|  |  | 286.367 | 5000.067 | 0.001059075 | 1.421391e-07 | 0.001127049 | 2.254069e-07 | 0.01375962 | 0.01411062 | 4.040815 | 3.582628 | 0.01881467
|  |  | 286.7747 | 5000.067 | 0.001059813 | 3.629096e-07 | 0.001127784 | 2.255537e-07 | 0.01376858 | 0.01411958 | 4.04914 | 3.5903 | 0.0163548
|  |  | 287.1809 | 5000.067 | 0.001060261 | 2.237145e-07 | 0.001128228 | 2.256426e-07 | 0.01377401 | 0.01412501 | 4.056433 | 3.596943 | 0.001872378
|  |  | 287.604 | 5000.067 | 0.001058982 | 2.21641e-07 | 0.001126945 | 2.253859e-07 | 0.01375834 | 0.01410934 | 4.057902 | 3.597735 | 0.001929104
|  |  | 288.034 | 5000.067 | 0.001057692 | 2.001344e-07 | 0.001125651 | 2.251271e-07 | 0.01374254 | 0.01409354 | 4.059419 | 3.598565 | 0.001462696
|  |  | 288.4867 | 5000.067 | 0.001056275 | 2.200708e-07 | 0.001124233 | 2.248435e-07 | 0.01372523 | 0.01407623 | 4.060806 | 3.599227 | 0.004578688
|  |  | 288.9316 | 5000.067 | 0.00105528 | 2.307188e-07 | 0.001123237 | 2.246443e-07 | 0.01371307 | 0.01406407 | 4.063555 | 3.601264 | 0.0008678361
|  |  | 289.3181 | 5000.067 | 0.001054017 | 2.219601e-07 | 0.001121968 | 2.243906e-07 | 0.01369758 | 0.01404858 | 4.064509 | 3.6016 | -0.001471899
|  |  | 289.7001 | 5000.067 | 0.00105252 | 2.169613e-07 | 0.001120464 | 2.240898e-07 | 0.01367922 | 0.01403022 | 4.064558 | 3.601037 | 0.0003259508
|  |  | 290.0524 | 5000.067 | 0.00105132 | 2.435997e-07 | 0.00111926 | 2.23849e-07 | 0.01366452 | 0.01401552 | 4.065236 | 3.601152 | 0.000304865
|  |  | 290.4703 | 5000.067 | 0.001049898 | 2.177971e-07 | 0.001117833 | 2.235636e-07 | 0.0136471 | 0.0139981 | 4.066032 | 3.60128 | -0.0007103149
|  |  | 290.8742 | 5000.067 | 0.001048411 | 2.082251e-07 | 0.001116342 | 2.232654e-07 | 0.0136289 | 0.0139799 | 4.066391 | 3.600993 | 0.001706601
|  |  | 291.2773 | 5000.067 | 0.001047204 | 2.333415e-07 | 0.001115132 | 2.230235e-07 | 0.01361413 | 0.01396513 | 4.067724 | 3.601681 | -0.0006624209
|  |  | 291.6819 | 5000.067 | 0.001045727 | 2.159524e-07 | 0.001113652 | 2.227274e-07 | 0.01359605 | 0.01394705 | 4.068104 | 3.601412 | 0.0007242381
|  |  | 292.0912 | 5000.067 | 0.001044398 | 2.459854e-07 | 0.001112318 | 2.224606e-07 | 0.01357977 | 0.01393077 | 4.069055 | 3.601709 | 0.002149195
|  |  | 292.5328 | 5000.067 | 0.001043144 | 2.061013e-07 | 0.001111059 | 2.222088e-07 | 0.0135644 | 0.0139154 | 4.07071 | 3.602658 | 0.003268797
|  |  | 292.9524 | 5000.067 | 0.001042088 | 2.457078e-07 | 0.001109998 | 2.219965e-07 | 0.01355144 | 0.01390244 | 4.072753 | 3.60403 | -0.001446689
|  |  | 293.3651 | 5000.067 | 0.001040509 | 2.181473e-07 | 0.001108413 | 2.216797e-07 | 0.0135321 | 0.0138831 | 4.072817 | 3.603433 | 0.001035846
|  |  | 293.7853 | 5000.067 | 0.001039198 | 2.357419e-07 | 0.001107096 | 2.214161e-07 | 0.01351601 | 0.01386701 | 4.073924 | 3.603868 | 0.001670872
|  |  | 294.2075 | 5000.067 | 0.001037952 | 2.221915e-07 | 0.00110585 | 2.21167e-07 | 0.01350081 | 0.01385181 | 4.075305 | 3.604573 | 0.002845251
|  |  | 294.6073 | 5000.067 | 0.001036903 | 1.822399e-07 | 0.001104804 | 2.209579e-07 | 0.01348804 | 0.01383904 | 4.077083 | 3.605711 | -0.002576188
|  |  | 295.0199 | 5000.067 | 0.001035209 | 1.914402e-07 | 0.001103108 | 2.206185e-07 | 0.01346732 | 0.01381832 | 4.07668 | 3.604648 | 0.001343762
|  |  | 295.4453 | 5000.067 | 0.001033934 | 2.238703e-07 | 0.001101825 | 2.20362e-07 | 0.01345166 | 0.01380266 | 4.077932 | 3.60522 | -0.0007306964
|  |  | 295.8779 | 5000.067 | 0.001032389 | 2.02262e-07 | 0.001100276 | 2.200522e-07 | 0.01343275 | 0.01378375 | 4.078308 | 3.604904 | 0.002470486
|  |  | 296.3005 | 5000.067 | 0.001031255 | 2.275546e-07 | 0.001099141 | 2.198253e-07 | 0.0134189 | 0.0137699 | 4.080028 | 3.605948 | -0.0004553107
|  |  | 296.7185 | 5000.067 | 0.001029805 | 2.166086e-07 | 0.001097685 | 2.19534e-07 | 0.01340112 | 0.01375212 | 4.080507 | 3.605757 | -0.001139868
|  |  | 297.1272 | 5000.067 | 0.001028314 | 2.34995e-07 | 0.001096187 | 2.192344e-07 | 0.01338283 | 0.01373383 | 4.080695 | 3.605291 | 0.000306795
|  |  | 297.5448 | 5000.067 | 0.001026958 | 1.9837e-07 | 0.001094827 | 2.189625e-07 | 0.01336623 | 0.01371723 | 4.081491 | 3.605419 | -0.0008234764
|  |  | 297.9347 | 5000.067 | 0.001025572 | 2.421396e-07 | 0.00109344 | 2.186851e-07 | 0.0133493 | 0.0137003 | 4.081794 | 3.605098 | 0.0006687042
|  |  | 298.3474 | 5000.067 | 0.001024279 | 2.269235e-07 | 0.001092145 | 2.18426e-07 | 0.01333348 | 0.01368448 | 4.08273 | 3.605374 | 0.0008291323
|  |  | 298.731 | 5000.067 | 0.001023097 | 2.176244e-07 | 0.001090961 | 2.181893e-07 | 0.01331903 | 0.01367003 | 4.083662 | 3.605692 | -0.003005572
|  |  | 299.0107 | 5000.067 | 0.001021943 | 2.192877e-07 | 0.001089806 | 2.179582e-07 | 0.01330493 | 0.01365593 | 4.083269 | 3.604852 | -0.004648624
|  |  | 299.2158 | 5000.067 | 0.001021007 | 2.194971e-07 | 0.001088868 | 2.177707e-07 | 0.01329348 | 0.01364448 | 4.082644 | 3.603899 | 0.004881073
|  |  | 299.3721 | 5000.067 | 0.001020702 | 2.073925e-07 | 0.001088562 | 2.177094e-07 | 0.01328974 | 0.01364074 | 4.083657 | 3.604662 | -0.02486658
|  |  | 299.4891 | 5000.067 | 0.001019522 | 2.103346e-07 | 0.001087382 | 2.174734e-07 | 0.01327533 | 0.01362633 | 4.080937 | 3.601755 | -0.001965991
|  |  | 299.5751 | 5000.067 | 0.001019194 | 2.201639e-07 | 0.001087052 | 2.174075e-07 | 0.01327131 | 0.01362231 | 4.080906 | 3.601585 | -0.01669165
|  |  | 299.6417 | 5000.067 | 0.001018672 | 2.096706e-07 | 0.00108653 | 2.173031e-07 | 0.01326494 | 0.01361594 | 4.079902 | 3.600475 | -0.009941592
|  |  | 299.6928 | 5000.067 | 0.001018366 | 2.202276e-07 | 0.001086223 | 2.172417e-07 | 0.01326119 | 0.01361219 | 4.079475 | 3.599967 | -0.01982974
|  |  | 299.7345 | 5000.067 | 0.001018002 | 2.424155e-07 | 0.00108586 | 2.171691e-07 | 0.01325675 | 0.01360775 | 4.078714 | 3.599139 | 0.002671899
|  |  | 299.7691 | 5000.067 | 0.001017914 | 2.195722e-07 | 0.001085772 | 2.171514e-07 | 0.01325568 | 0.01360668 | 4.078862 | 3.599231 | -0.06578615
|  |  | 299.7993 | 5000.067 | 0.001017274 | 2.411005e-07 | 0.001085131 | 2.170232e-07 | 0.01324785 | 0.01359885 | 4.076925 | 3.597247 | 0.01936552
|  |  | 299.8248 | 5000.067 | 0.001017325 | 2.186119e-07 | 0.001085182 | 2.170335e-07 | 0.01324848 | 0.01359948 | 4.077461 | 3.597741 | -0.02294744
|  |  | 299.8461 | 5000.067 | 0.001017122 | 2.126517e-07 | 0.001084979 | 2.169929e-07 | 0.013246 | 0.013597 | 4.077007 | 3.597253 | -0.007324757
|  |  | 299.8659 | 5000.067 | 0.001017018 | 2.153251e-07 | 0.001084874 | 2.16972e-07 | 0.01324472 | 0.01359572 | 4.076894 | 3.597108 | -0.0593963
|  |  | 299.8832 | 5000.067 | 0.001016681 | 2.106591e-07 | 0.001084537 | 2.169045e-07 | 0.0132406 | 0.0135916 | 4.075894 | 3.596081 | 0.0144132
|  |  | 299.8976 | 5000.067 | 0.00101669 | 2.031942e-07 | 0.001084546 | 2.169064e-07 | 0.01324072 | 0.01359172 | 4.076124 | 3.596288 | -0.004100259
|  |  | 300.004 | 5000.044 | 0.001016219 | 2.386949e-07 | 0.001084074 | 2.168129e-07 | 0.01323501 | 0.01358601 | 4.075858 | 3.595852 | 0.01198601

## Blank holder correction
| blank reference |  | sample from sheet 1
349.82565 | -6.7553e-05 | 299.944 | #REF!
349.51942 | -6.75669e-05 | 299.899 | 0.001030531
349.05956 | -6.75681e-05 | 299.7878 | 0.001030511
348.37982 | -6.7574e-05 | 299.6267 | 0.001030511
347.58299 | -6.75758e-05 | 299.4539 | 0.0010312
346.75102 | -6.75793e-05 | 298.9978 | 0.001031781
345.89032 | -6.7592e-05 | 298.5139 | 0.001033389
344.95677 | -6.75887e-05 | 298.41 | 0.001034196
344.01358 | -6.76029e-05 | 298.1519 | 0.001034945
342.9525 | -6.76052e-05 | 297.8134 | 0.001036081
341.8239 | -6.75991e-05 | 297.4167 | 0.001037376
340.79082 | -6.75979e-05 | 296.988 | 0.001038206
339.79845 | -6.759e-05 | 296.5609 | 0.001039933
338.87274 | -6.75925e-05 | 296.132 | 0.001041019
337.89427 | -6.76021e-05 | 295.6326 | 0.001042963
336.84218 | -6.76006e-05 | 295.1205 | 0.001044374
335.89497 | -6.76055e-05 | 294.5566 | 0.001046397
334.99083 | -6.76013e-05 | 293.9364 | 0.001048647
334.09827 | -6.76031e-05 | 293.252 | 0.001050977
333.25865 | -6.76068e-05 | 292.6163 | 0.001053588
332.43265 | -6.76092e-05 | 292.0176 | 0.001056103
331.62546 | -6.76192e-05 | 291.3749 | 0.00105873
330.8678 | -6.76213e-05 | 290.7284 | 0.001060845
330.11461 | -6.76241e-05 | 290.0336 | 0.001063507 | The blank holder correction is the sample curve subtract the blank reference curve
329.32326 | -6.76304e-05 | 289.2698 | 0.001066293 | I can't find a way to do this in excel so I do it in the origin document 'blank holder correction'
328.51181 | -6.76354e-05 | 288.5375 | 0.001069267
327.71173 | -6.76396e-05 | 287.8015 | 0.001072285
326.89922 | -6.76501e-05 | 287.1173 | 0.001075059
326.10333 | -6.76536e-05 | 286.5033 | 0.001077576
325.2823 | -6.76561e-05 | 285.888 | 0.001080454
324.45412 | -6.76617e-05 | 285.287 | 0.001082804
323.62894 | -6.76689e-05 | 284.6533 | 0.001085282
322.78714 | -6.76714e-05 | 284.0628 | 0.001087782
321.95506 | -6.76729e-05 | 283.4667 | 0.001090473
321.1274 | -6.76834e-05 | 282.8246 | 0.001092992
320.31531 | -6.76932e-05 | 282.2506 | 0.001096079
319.52924 | -6.771e-05 | 281.7049 | 0.001098324
318.67786 | -6.77063e-05 | 281.2132 | 0.001100241
317.83992 | -6.77075e-05 | 280.7709 | 0.00110228
317.03419 | -6.77134e-05 | 280.3459 | 0.001104269
316.19736 | -6.77273e-05 | 279.8978 | 0.001105892
315.34428 | -6.77328e-05 | 279.4663 | 0.001108217
314.51227 | -6.77429e-05 | 279.0359 | 0.001109589
313.6777 | -6.77459e-05 | 278.6246 | 0.001111205
312.87628 | -6.77467e-05 | 278.2366 | 0.0011126
312.06496 | -6.77605e-05 | 277.8564 | 0.001114547
311.26247 | -6.77635e-05 | 277.4677 | 0.001115762
310.47359 | -6.77687e-05 | 277.0688 | 0.001117862
309.71098 | -6.77744e-05 | 276.7061 | 0.001118851
308.93401 | -6.77805e-05 | 276.3262 | 0.001120459
308.10953 | -6.77886e-05 | 275.9267 | 0.001122195
307.28873 | -6.77988e-05 | 275.516 | 0.001123507
306.4436 | -6.78015e-05 | 275.158 | 0.001125052
305.59935 | -6.78026e-05 | 274.7504 | 0.001126401
304.78116 | -6.78128e-05 | 274.3541 | 0.001128267
303.97104 | -6.78331e-05 | 273.9356 | 0.001130138
303.14383 | -6.78288e-05 | 273.5271 | 0.001131083
302.29921 | -6.78364e-05 | 273.1205 | 0.001132709
301.45779 | -6.7842e-05 | 272.7303 | 0.001133966
300.6076 | -6.78496e-05 | 272.3508 | 0.001135981
299.76054 | -6.78573e-05 | 271.965 | 0.001137684
298.91371 | -6.7863e-05 | 271.5681 | 0.001138708
298.07082 | -6.78677e-05 | 271.1402 | 0.001140633
297.21931 | -6.78709e-05 | 270.7043 | 0.00114184
296.39796 | -6.78856e-05 | 270.2941 | 0.001143249
295.57993 | -6.78884e-05 | 269.8938 | 0.0011449
294.76247 | -6.79031e-05 | 269.4798 | 0.001146731
293.92079 | -6.78961e-05 | 269.0334 | 0.001148433
293.07765 | -6.79077e-05 | 268.5908 | 0.001149598
292.25986 | -6.79181e-05 | 268.1941 | 0.001151855
291.45038 | -6.7927e-05 | 267.7897 | 0.001153654
290.61845 | -6.79333e-05 | 267.3719 | 0.001155467
289.75404 | -6.79435e-05 | 266.9272 | 0.001156932
288.89221 | -6.79572e-05 | 266.5214 | 0.001158567
288.06825 | -6.79579e-05 | 266.1432 | 0.001160517
287.24506 | -6.79659e-05 | 265.7241 | 0.001162211
286.41261 | -6.79742e-05 | 265.302 | 0.001163469
285.6154 | -6.79834e-05 | 264.9041 | 0.001165684
284.81541 | -6.79931e-05 | 264.4852 | 0.001167463
283.97392 | -6.80088e-05 | 264.0649 | 0.001169153
283.09348 | -6.80155e-05 | 263.6631 | 0.00117062
282.21381 | -6.80152e-05 | 263.2634 | 0.001171971
281.35829 | -6.80386e-05 | 262.8539 | 0.001173628
280.53139 | -6.80287e-05 | 262.4276 | 0.001175805
279.75719 | -6.80405e-05 | 262.0028 | 0.001177407
278.95064 | -6.8039e-05 | 261.5926 | 0.001178895
278.0882 | -6.80499e-05 | 261.1852 | 0.001180801
277.23299 | -6.80591e-05 | 260.7628 | 0.001182012
276.42101 | -6.80718e-05 | 260.334 | 0.001184566
275.6122 | -6.80745e-05 | 259.9129 | 0.001185743
274.80045 | -6.80831e-05 | 259.4951 | 0.001187572
273.97856 | -6.80882e-05 | 259.085 | 0.001189319
273.12459 | -6.809e-05 | 258.6494 | 0.001191527
272.28818 | -6.81029e-05 | 258.2421 | 0.001193067
271.4554 | -6.81216e-05 | 257.8575 | 0.001194345
270.57921 | -6.81268e-05 | 257.4456 | 0.001196519
269.73126 | -6.81402e-05 | 257.003 | 0.00119813
268.90625 | -6.81479e-05 | 256.5873 | 0.001200189
268.10252 | -6.8149e-05 | 256.1923 | 0.001201543
267.30692 | -6.81635e-05 | 255.77 | 0.001203611
266.45486 | -6.81854e-05 | 255.3572 | 0.001205293
265.60083 | -6.81819e-05 | 254.947 | 0.001207
264.74161 | -6.81912e-05 | 254.5169 | 0.00120895
263.88177 | -6.81961e-05 | 254.0636 | 0.001210137
263.07639 | -6.8203e-05 | 253.6268 | 0.001212065
262.30168 | -6.82116e-05 | 253.2211 | 0.001214174
261.48927 | -6.82106e-05 | 252.8093 | 0.001215419
260.62146 | -6.8215e-05 | 252.3795 | 0.001217518
259.76323 | -6.82217e-05 | 251.9469 | 0.001219313
258.96732 | -6.82258e-05 | 251.5135 | 0.001220824
258.11998 | -6.82249e-05 | 251.1033 | 0.001222493
257.25523 | -6.82286e-05 | 250.7172 | 0.001224018
256.44089 | -6.82357e-05 | 250.3035 | 0.001226094
255.62547 | -6.82442e-05 | 249.8678 | 0.001227438
254.79407 | -6.8258e-05 | 249.4275 | 0.001229049
253.96416 | -6.82565e-05 | 249.0175 | 0.001230907
253.14297 | -6.82561e-05 | 248.6049 | 0.001232817
252.29764 | -6.82695e-05 | 248.2226 | 0.001233956
251.41895 | -6.82699e-05 | 247.7966 | 0.001235991
250.58091 | -6.82792e-05 | 247.383 | 0.00123808
249.74081 | -6.82933e-05 | 246.984 | 0.001240249
248.90922 | -6.83023e-05 | 246.5726 | 0.001241562
248.07866 | -6.82946e-05 | 246.1638 | 0.001243623
247.25515 | -6.83069e-05 | 245.7469 | 0.001245352
246.43526 | -6.8313e-05 | 245.33 | 0.001246592
245.59904 | -6.83201e-05 | 244.9156 | 0.001248714
244.74582 | -6.83223e-05 | 244.5181 | 0.001250576
243.91726 | -6.8337e-05 | 244.0837 | 0.0012525
243.09429 | -6.83323e-05 | 243.6652 | 0.001254311
242.2606 | -6.83436e-05 | 243.2417 | 0.001255748
241.4295 | -6.83482e-05 | 242.798 | 0.001258212
240.63161 | -6.83507e-05 | 242.3795 | 0.001259295
239.87005 | -6.83513e-05 | 241.988 | 0.001261178
239.10765 | -6.83577e-05 | 241.6069 | 0.001263347
238.32358 | -6.83625e-05 | 241.2006 | 0.001264746
237.50426 | -6.83707e-05 | 240.7829 | 0.001266247
236.67156 | -6.83807e-05 | 240.3322 | 0.001267735
235.7971 | -6.83823e-05 | 239.8882 | 0.001268042
234.9091 | -6.83896e-05 | 239.4569 | 0.001263792
234.06511 | -6.83838e-05 | 239.0897 | 0.00125012
233.24593 | -6.83976e-05 | 238.7058 | 0.001225468
232.41785 | -6.84063e-05 | 238.2966 | 0.001193397
231.59858 | -6.84087e-05 | 237.8802 | 0.001157399
230.76542 | -6.84078e-05 | 237.463 | 0.001121302
229.9305 | -6.84122e-05 | 237.063 | 0.001087275
229.08427 | -6.84235e-05 | 236.65 | 0.001056479
228.23808 | -6.84271e-05 | 236.236 | 0.00102821
227.40262 | -6.84311e-05 | 235.8058 | 0.0009999652
226.55437 | -6.84464e-05 | 235.354 | 0.0009684265
225.74715 | -6.84468e-05 | 234.9062 | 0.0009292482
224.91916 | -6.84459e-05 | 234.4731 | 0.0008810169
224.06065 | -6.84505e-05 | 234.0498 | 0.0008232327
223.23 | -6.84604e-05 | 233.6385 | 0.0007579027
222.40444 | -6.84626e-05 | 233.2251 | 0.0006870863
221.59222 | -6.84635e-05 | 232.8145 | 0.0006134017
220.77725 | -6.84729e-05 | 232.3917 | 0.0005391572
219.94765 | -6.84769e-05 | 232.0005 | 0.0004664474
219.07617 | -6.84852e-05 | 231.589 | 0.0003973542
218.22713 | -6.84873e-05 | 231.2262 | 0.0003329505
217.42298 | -6.84842e-05 | 230.7783 | 0.0002748772
216.59449 | -6.84952e-05 | 230.3313 | 0.0002238147
215.77252 | -6.85035e-05 | 229.9316 | 0.0001807582
214.91979 | -6.85025e-05 | 229.5037 | 0.0001461462
214.07736 | -6.85103e-05 | 229.0865 | 0.0001199952
213.27285 | -6.85056e-05 | 228.6773 | 0.0001018968
212.45408 | -6.85104e-05 | 228.2521 | 9.050885e-05
211.64586 | -6.85202e-05 | 227.8185 | 8.383173e-05
210.81379 | -6.85245e-05 | 227.3948 | 7.989915e-05
209.95206 | -6.85312e-05 | 226.997 | 7.736432e-05
209.12909 | -6.85384e-05 | 226.611 | 7.5553e-05
208.28725 | -6.85427e-05 | 226.2045 | 7.419972e-05
207.44185 | -6.85449e-05 | 225.7837 | 7.312628e-05
206.60531 | -6.85459e-05 | 225.3568 | 7.22598e-05
205.76431 | -6.85498e-05 | 224.9051 | 7.150891e-05
204.9509 | -6.85448e-05 | 224.5064 | 7.088967e-05
204.10851 | -6.85633e-05 | 224.135 | 7.034918e-05
203.25473 | -6.85576e-05 | 223.7234 | 6.985507e-05
202.41315 | -6.85773e-05 | 223.2783 | 6.946467e-05
201.55435 | -6.85761e-05 | 222.8393 | 6.909049e-05
200.70202 | -6.85851e-05 | 222.4419 | 6.876237e-05
199.85 | -6.85886e-05 | 222.0209 | 6.846577e-05
199.03687 | -6.85936e-05 | 221.5951 | 6.820413e-05
198.2079 | -6.85926e-05 | 221.178 | 6.795905e-05
197.3939 | -6.85862e-05 | 220.7765 | 6.770983e-05
196.61745 | -6.85942e-05 | 220.3577 | 6.755342e-05
195.77444 | -6.86005e-05 | 219.9432 | 6.737322e-05
194.9229 | -6.86077e-05 | 219.5341 | 6.722421e-05
194.09247 | -6.86081e-05 | 219.1253 | 6.71138e-05
193.27644 | -6.86111e-05 | 218.7223 | 6.700714e-05
192.44807 | -6.86213e-05 | 218.3109 | 6.692611e-05
191.6184 | -6.86226e-05 | 217.8598 | 6.686498e-05
190.76717 | -6.86329e-05 | 217.4309 | 6.681875e-05
189.91148 | -6.86298e-05 | 217.005 | 6.67529e-05
189.07862 | -6.86477e-05 | 216.5558 | 6.671528e-05
188.24261 | -6.8642e-05 | 216.1451 | 6.669867e-05
187.42608 | -6.86484e-05 | 215.7599 | 6.669802e-05
186.5993 | -6.8655e-05 | 215.3586 | 6.666955e-05
185.77115 | -6.86557e-05 | 214.9284 | 6.665097e-05
184.96916 | -6.86426e-05 | 214.5103 | 6.66563e-05
184.14101 | -6.86372e-05 | 214.105 | 6.663031e-05
183.27827 | -6.86475e-05 | 213.7095 | 6.664346e-05
182.42256 | -6.86497e-05 | 213.299 | 6.663183e-05
181.5649 | -6.86563e-05 | 212.8937 | 6.664343e-05
180.74213 | -6.86551e-05 | 212.4763 | 6.66328e-05
179.94608 | -6.86484e-05 | 212.0415 | 6.665158e-05
179.11298 | -6.86429e-05 | 211.6129 | 6.665071e-05
178.2803 | -6.86541e-05 | 211.1958 | 6.665575e-05
177.45906 | -6.86561e-05 | 210.771 | 6.667305e-05
176.601 | -6.86491e-05 | 210.3464 | 6.667796e-05
175.76256 | -6.86667e-05 | 209.9384 | 6.669314e-05
174.92742 | -6.86615e-05 | 209.5424 | 6.670658e-05
174.0834 | -6.86652e-05 | 209.1153 | 6.672202e-05
173.24811 | -6.86769e-05 | 208.687 | 6.675391e-05
172.43002 | -6.86751e-05 | 208.2693 | 6.675598e-05
171.60061 | -6.86921e-05 | 207.8309 | 6.675786e-05
170.74203 | -6.86865e-05 | 207.4287 | 6.67832e-05
169.92189 | -6.86843e-05 | 207.0101 | 6.681766e-05
169.08168 | -6.86907e-05 | 206.6393 | 6.681238e-05
168.24734 | -6.86896e-05 | 206.2132 | 6.684566e-05
167.42477 | -6.87016e-05 | 205.8085 | 6.685564e-05
166.56984 | -6.87003e-05 | 205.3935 | 6.688271e-05
165.72856 | -6.87035e-05 | 204.9781 | 6.690945e-05
164.8761 | -6.87157e-05 | 204.5447 | 6.691269e-05
164.03863 | -6.8721e-05 | 204.0874 | 6.696396e-05
163.22235 | -6.87043e-05 | 203.6529 | 6.696262e-05
162.40956 | -6.87148e-05 | 203.2432 | 6.700349e-05
161.59712 | -6.87117e-05 | 202.874 | 6.704823e-05
160.78326 | -6.87185e-05 | 202.4675 | 6.705262e-05
159.95085 | -6.87179e-05 | 202.0478 | 6.708149e-05
159.10658 | -6.87285e-05 | 201.652 | 6.709518e-05
158.28374 | -6.87237e-05 | 201.2469 | 6.715244e-05
157.43345 | -6.87351e-05 | 200.8142 | 6.716982e-05
156.60479 | -6.87264e-05 | 200.3943 | 6.719263e-05
155.74864 | -6.87234e-05 | 199.9754 | 6.723402e-05
154.86826 | -6.87254e-05 | 199.5404 | 6.723673e-05
154.03718 | -6.87443e-05 | 199.1345 | 6.727308e-05
153.2176 | -6.873e-05 | 198.7469 | 6.730963e-05
152.38314 | -6.87393e-05 | 198.3503 | 6.733033e-05
151.55889 | -6.8737e-05 | 197.9896 | 6.734704e-05
150.72248 | -6.87482e-05 | 197.5603 | 6.740696e-05
149.88154 | -6.87468e-05 | 197.141 | 6.740615e-05
149.04709 | -6.87462e-05 | 196.7471 | 6.744716e-05
148.23302 | -6.87369e-05 | 196.325 | 6.746744e-05
147.43222 | -6.87528e-05 | 195.8824 | 6.750526e-05
146.59953 | -6.87505e-05 | 195.46 | 6.754315e-05
145.72533 | -6.87587e-05 | 195.0522 | 6.756929e-05
144.89171 | -6.87439e-05 | 194.6311 | 6.761854e-05
144.0766 | -6.87465e-05 | 194.1697 | 6.764235e-05
143.25147 | -6.87511e-05 | 193.7438 | 6.769557e-05
142.44376 | -6.87529e-05 | 193.3312 | 6.770943e-05
141.6133 | -6.87491e-05 | 192.9104 | 6.774258e-05
140.77343 | -6.87594e-05 | 192.4942 | 6.7777e-05
139.94563 | -6.87612e-05 | 192.0549 | 6.78021e-05
139.09491 | -6.87598e-05 | 191.6565 | 6.785408e-05
138.20849 | -6.8755e-05 | 191.2538 | 6.786812e-05
137.37782 | -6.87584e-05 | 190.8379 | 6.791485e-05
136.59215 | -6.87537e-05 | 190.3951 | 6.798391e-05
135.76379 | -6.87593e-05 | 189.9991 | 6.795394e-05
134.93511 | -6.87675e-05 | 189.6245 | 6.800678e-05
134.09371 | -6.8768e-05 | 189.2227 | 6.803195e-05
133.23898 | -6.87654e-05 | 188.8102 | 6.807391e-05
132.4168 | -6.87696e-05 | 188.3997 | 6.811724e-05
131.58793 | -6.87769e-05 | 187.976 | 6.812886e-05
130.75974 | -6.87804e-05 | 187.5447 | 6.817173e-05
129.92539 | -6.87814e-05 | 187.1163 | 6.818308e-05
129.04661 | -6.87729e-05 | 186.6847 | 6.817505e-05
128.21489 | -6.87829e-05 | 186.2623 | 6.82101e-05
127.41467 | -6.87835e-05 | 185.8177 | 6.822592e-05
126.58804 | -6.87707e-05 | 185.3886 | 6.828486e-05
125.79972 | -6.8781e-05 | 184.9838 | 6.829885e-05
124.98885 | -6.87823e-05 | 184.5757 | 6.833584e-05
124.14241 | -6.879e-05 | 184.1514 | 6.83549e-05
123.29137 | -6.8789e-05 | 183.7237 | 6.839808e-05
122.44577 | -6.8794e-05 | 183.3117 | 6.845048e-05
121.60595 | -6.87919e-05 | 182.8954 | 6.848488e-05
120.79999 | -6.87887e-05 | 182.498 | 6.849589e-05
119.98335 | -6.88006e-05 | 182.0709 | 6.856056e-05
119.13731 | -6.88065e-05 | 181.6755 | 6.857053e-05
118.29536 | -6.88096e-05 | 181.2898 | 6.859399e-05
117.4427 | -6.88014e-05 | 180.8669 | 6.863346e-05
116.60112 | -6.88058e-05 | 180.4584 | 6.865684e-05
115.79718 | -6.88112e-05 | 180.0487 | 6.870697e-05
114.9895 | -6.88092e-05 | 179.6345 | 6.873808e-05
114.1454 | -6.88137e-05 | 179.1935 | 6.875767e-05
113.28933 | -6.88107e-05 | 178.7718 | 6.881638e-05
112.46997 | -6.882e-05 | 178.3626 | 6.883001e-05
111.64119 | -6.88136e-05 | 177.9278 | 6.88574e-05
110.8121 | -6.88243e-05 | 177.514 | 6.891181e-05
110.00502 | -6.88197e-05 | 177.0953 | 6.894143e-05
109.14397 | -6.8821e-05 | 176.6935 | 6.898745e-05
108.29661 | -6.88224e-05 | 176.2821 | 6.899934e-05
107.48082 | -6.88315e-05 | 175.8755 | 6.90481e-05
106.6372 | -6.88172e-05 | 175.4636 | 6.907719e-05
105.81519 | -6.88174e-05 | 175.0491 | 6.910489e-05
104.96744 | -6.88224e-05 | 174.6425 | 6.915893e-05
104.09101 | -6.8824e-05 | 174.2255 | 6.918898e-05
101.61644 | -6.88754e-05 | 173.8197 | 6.922574e-05
100.79695 | -6.88651e-05 | 173.3811 | 6.926604e-05
98.2626 | -6.88215e-05 | 172.9391 | 6.929671e-05
97.45123 | -6.88277e-05 | 172.539 | 6.931247e-05
96.62978 | -6.88306e-05 | 172.1385 | 6.938234e-05
95.79471 | -6.88319e-05 | 171.7197 | 6.939557e-05
94.95633 | -6.88259e-05 | 171.2976 | 6.943143e-05
94.12259 | -6.88343e-05 | 170.8636 | 6.94703e-05
93.30186 | -6.88243e-05 | 170.421 | 6.950189e-05
92.46522 | -6.88468e-05 | 170.0089 | 6.95439e-05
91.62491 | -6.88382e-05 | 169.5742 | 6.955956e-05
90.80176 | -6.88397e-05 | 169.1323 | 6.961172e-05
89.95206 | -6.88443e-05 | 168.7046 | 6.963523e-05
89.14554 | -6.8849e-05 | 168.3145 | 6.966681e-05
88.32001 | -6.88466e-05 | 167.9137 | 6.972517e-05
87.46721 | -6.88554e-05 | 167.4947 | 6.977152e-05
86.64703 | -6.88522e-05 | 167.0925 | 6.979874e-05
85.82932 | -6.88433e-05 | 166.6963 | 6.982075e-05
84.99978 | -6.88571e-05 | 166.3102 | 6.988619e-05
84.15074 | -6.88556e-05 | 165.887 | 6.991526e-05
83.31428 | -6.88636e-05 | 165.468 | 6.995454e-05
82.49963 | -6.88636e-05 | 165.0471 | 6.994897e-05
81.65923 | -6.88545e-05 | 164.6249 | 7.000955e-05
80.80925 | -6.88563e-05 | 164.1833 | 7.005532e-05
79.96151 | -6.8857e-05 | 163.7892 | 7.008691e-05
79.10661 | -6.88641e-05 | 163.3566 | 7.010559e-05
78.26505 | -6.8865e-05 | 162.962 | 7.016549e-05
77.41523 | -6.88684e-05 | 162.5467 | 7.021198e-05
76.57426 | -6.88589e-05 | 162.1141 | 7.023252e-05
74.01022 | -6.8915e-05 | 161.6869 | 7.026335e-05
73.16608 | -6.8909e-05 | 161.286 | 7.032481e-05
70.63916 | -6.88762e-05 | 160.8883 | 7.033646e-05
69.81739 | -6.88739e-05 | 160.4854 | 7.037086e-05
68.97222 | -6.88697e-05 | 160.0831 | 7.040196e-05
68.12644 | -6.88587e-05 | 159.6628 | 7.044597e-05
67.26571 | -6.88673e-05 | 159.2278 | 7.046568e-05
66.41837 | -6.8876e-05 | 158.8027 | 7.050824e-05
65.58935 | -6.88745e-05 | 158.3842 | 7.052552e-05
64.76091 | -6.8874e-05 | 157.9552 | 7.056084e-05
63.90801 | -6.88918e-05 | 157.5333 | 7.062871e-05
63.06577 | -6.89083e-05 | 157.0877 | 7.065517e-05
62.19794 | -6.89173e-05 | 156.6552 | 7.068681e-05
61.34472 | -6.89393e-05 | 156.2078 | 7.072773e-05
60.49753 | -6.89501e-05 | 155.796 | 7.077103e-05
59.6681 | -6.89711e-05 | 155.3891 | 7.080184e-05
58.82599 | -6.89915e-05 | 155.0055 | 7.082986e-05
57.96991 | -6.90357e-05 | 154.6417 | 7.087353e-05
57.13884 | -6.90468e-05 | 154.21 | 7.092038e-05
56.30231 | -6.90681e-05 | 153.7639 | 7.093564e-05
55.46788 | -6.9083e-05 | 153.3492 | 7.098728e-05
54.6126 | -6.91059e-05 | 152.9345 | 7.104874e-05
53.76858 | -6.91334e-05 | 152.5136 | 7.105173e-05
52.92526 | -6.91596e-05 | 152.0881 | 7.109765e-05
52.048 | -6.91834e-05 | 151.6852 | 7.113012e-05
51.21963 | -6.91998e-05 | 151.3115 | 7.116489e-05
50.36561 | -6.92207e-05 | 150.9925 | 7.120009e-05
49.49722 | -6.92464e-05 | 150.7509 | 7.12078e-05
48.65997 | -6.92695e-05 | 150.568 | 7.124285e-05
47.8393 | -6.92961e-05 | 150.4418 | 7.124176e-05
47.03113 | -6.93168e-05 | 150.3562 | 7.126213e-05
46.17728 | -6.93406e-05 | 150.2949 | 7.12583e-05
45.32477 | -6.93682e-05 | 150.2471 | 7.126141e-05
44.48564 | -6.94014e-05 | 150.2044 | 7.126572e-05
43.64615 | -6.94299e-05 | 150.1668 | 7.127604e-05
42.8151 | -6.94607e-05 | 150.1348 | 7.127873e-05
41.93841 | -6.94733e-05 | 150.1072 | 7.128382e-05
39.37589 | -6.96129e-05 | 150.0855 | 7.127928e-05
38.56178 | -6.96375e-05 | 150.0671 | 7.126656e-05
36.01328 | -6.96842e-05 | 150.0474 | 7.129265e-05
35.18896 | -6.97301e-05 | 150.0228 | 7.127211e-05
34.35399 | -6.97652e-05 | 150.013 | 7.128864e-05
33.48678 | -6.98132e-05 | 150.0473 | 7.127258e-05
32.61516 | -6.98451e-05 | 150.1606 | 7.124851e-05
31.80029 | -6.98888e-05 | 150.365 | 7.123186e-05
30.97708 | -6.99305e-05 | 150.647 | 7.120044e-05
30.13182 | -6.99771e-05 | 150.9918 | 7.118477e-05
29.26883 | -7.00362e-05 | 151.367 | 7.113834e-05
28.41387 | -7.00902e-05 | 151.7617 | 7.112108e-05
27.60458 | -7.01614e-05 | 152.1696 | 7.105838e-05
26.76912 | -7.02314e-05 | 152.576 | 7.103832e-05
25.91428 | -7.03001e-05 | 153.0023 | 7.101617e-05
25.05647 | -7.03751e-05 | 153.4288 | 7.096174e-05
24.22069 | -7.04476e-05 | 153.8641 | 7.091721e-05
23.41322 | -7.05261e-05 | 154.2562 | 7.087814e-05
22.58034 | -7.06136e-05 | 154.7198 | 7.083783e-05
21.73584 | -7.0699e-05 | 155.1361 | 7.080533e-05
20.89296 | -7.07945e-05 | 155.5657 | 7.074926e-05
20.05543 | -7.09025e-05 | 155.9952 | 7.070584e-05
19.23877 | -7.10142e-05 | 156.4304 | 7.067268e-05
18.41956 | -7.1149e-05 | 156.8484 | 7.063779e-05
17.58321 | -7.12873e-05 | 157.2651 | 7.058667e-05
16.73677 | -7.1436e-05 | 157.6784 | 7.056258e-05
14.27874 | -7.20349e-05 | 158.1073 | 7.052121e-05
11.85733 | -7.2794e-05 | 158.5157 | 7.047246e-05
11.05104 | -7.31087e-05 | 158.9137 | 7.043029e-05
9.97111 | -7.36204e-05 | 159.3099 | 7.037703e-05
9.95784 | -7.36323e-05 | 159.7248 | 7.033968e-05
9.9823 | -7.36136e-05 | 160.1441 | 7.031067e-05
9.99606 | -7.35803e-05 | 160.6217 | 7.025911e-05
9.99864 | -7.35726e-05 | 161.1047 | 7.022337e-05
9.99976 | -7.35618e-05 | 161.5141 | 7.018249e-05
10.00007 | -7.35429e-05 | 161.925 | 7.01318e-05
9.86673 | -7.3592e-05 | 162.3378 | 7.009834e-05
9.57084 | -7.3762e-05 | 162.7175 | 7.006366e-05
9.24593 | -7.39464e-05 | 163.1336 | 7.002093e-05
8.91642 | -7.4135e-05 | 163.5141 | 6.99731e-05
8.59043 | -7.43612e-05 | 163.9257 | 6.994405e-05
8.26523 | -7.45833e-05 | 164.3349 | 6.989692e-05
7.93672 | -7.48267e-05 | 164.7223 | 6.986837e-05
7.61181 | -7.50903e-05 | 165.1288 | 6.981697e-05
7.28785 | -7.53605e-05 | 165.5574 | 6.978581e-05
6.96262 | -7.56676e-05 | 165.9513 | 6.975741e-05
6.64214 | -7.5981e-05 | 166.3539 | 6.967756e-05
6.31736 | -7.63321e-05 | 166.7833 | 6.969656e-05
5.99814 | -7.67039e-05 | 167.1876 | 6.964946e-05
5.68024 | -7.71089e-05 | 167.6095 | 6.959638e-05
5.36594 | -7.75501e-05 | 168.0112 | 6.957455e-05
5.04878 | -7.80255e-05 | 168.4052 | 6.954412e-05