## Sample processing
|  |  | These 4 columns are copied directly from your .dat file. |  |  |  | (Done on Origin) |  | Xm | Corrected Xm | Plot this vs T for your SQUID curve!
Sample | AA-09 | [5 empty] | Moment corrected | Corrected moment/ | (moment/field) | Xm + Pascal's | v
Mw | 727.24 | g mol-1 | Temperature (K) | Magnetic Field (Oe) | Moment (emu) | M. Std. Err. (emu) | for blank holder (emu) | magnetic field | multiplied by moles-1 | diamagnetic correction | XmT | corrected
Mass | 0.017 | g | 298.75009 | 4999.6543 | 0.000326543 | 2.64077e-08 | 0.000394407 | 7.888685e-08 | 0.003374687 | 0.003738307 | 1.116819 | 0.5790693
1/Moles | 42778.82 | mol-1 | 298.43849 | 4999.6543 | 0.000326923 | 2.87885e-08 | 0.000394788 | 7.896306e-08 | 0.003377947 | 0.003741567 | 1.116628 | 0.5794383
Pascal's dia. corr. | 0.00036362 |  | 297.74011 | 4999.6543 | 0.000327465 | 3.24439e-08 | 0.000395334 | 7.907227e-08 | 0.003382619 | 0.003746239 | 1.115405 | 0.5794733
Extra correction | 0.0018 |  | 296.92661 | 4999.6543 | 0.000328043 | 3.3986e-08 | 0.000395919 | 7.918928e-08 | 0.003387624 | 0.003751244 | 1.113844 | 0.5793763
|  |  | 295.98813 | 4999.6543 | 0.00032863 | 3.31379e-08 | 0.000396517 | 7.930888e-08 | 0.003392741 | 0.003756361 | 1.111838 | 0.5790596
|  |  | 295.01057 | 4999.6543 | 0.00032921 | 2.96823e-08 | 0.000397108 | 7.942709e-08 | 0.003397798 | 0.003761418 | 1.109658 | 0.5786389
N.B. Ctrl+Shift+DOWN selects all the data in that column. |  |  | 294.06635 | 4999.6543 | 0.000329911 | 2.79269e-08 | 0.000397808 | 7.95671e-08 | 0.003403787 | 0.003767407 | 1.107868 | 0.5785482
|  |  | 293.01555 | 4999.6543 | 0.000330538 | 3.0919e-08 | 0.000398446 | 7.969471e-08 | 0.003409246 | 0.003772866 | 1.105508 | 0.5780804
|  |  | 292.01981 | 4999.6543 | 0.000331168 | 2.53517e-08 | 0.000399089 | 7.982332e-08 | 0.003414748 | 0.003778368 | 1.103358 | 0.5777226
|  |  | 291.11626 | 4999.6543 | 0.000331839 | 2.85722e-08 | 0.000399768 | 7.995913e-08 | 0.003420557 | 0.003784177 | 1.101636 | 0.5776263
|  |  | 290.2186 | 4999.6543 | 0.000332445 | 3.05569e-08 | 0.000400383 | 8.008214e-08 | 0.00342582 | 0.00378944 | 1.099766 | 0.5773724
|  |  | 289.34398 | 4999.6543 | 0.000333143 | 2.15669e-08 | 0.000401093 | 8.022415e-08 | 0.003431895 | 0.003795515 | 1.098209 | 0.5773901
|  |  | 288.50081 | 4999.6543 | 0.000333669 | 2.43953e-08 | 0.000401627 | 8.033095e-08 | 0.003436464 | 0.003800084 | 1.096327 | 0.5770258
|  |  | 287.68332 | 4999.6543 | 0.000334193 | 2.68904e-08 | 0.000402155 | 8.043656e-08 | 0.003440981 | 0.003804601 | 1.09452 | 0.5766904
|  |  | 286.85925 | 4999.6543 | 0.000334766 | 3.13081e-08 | 0.000402735 | 8.055257e-08 | 0.003445944 | 0.003809564 | 1.092809 | 0.5764621
|  |  | 286.12325 | 4999.6543 | 0.000335302 | 3.18646e-08 | 0.00040328 | 8.066158e-08 | 0.003450607 | 0.003814227 | 1.091339 | 0.5763173
|  |  | 285.36955 | 4999.6543 | 0.000335848 | 2.06667e-08 | 0.000403834 | 8.077238e-08 | 0.003455348 | 0.003818968 | 1.089817 | 0.5761519
|  |  | 284.5833 | 4999.6543 | 0.00033635 | 2.62101e-08 | 0.000404347 | 8.087499e-08 | 0.003459737 | 0.003823357 | 1.088064 | 0.5758136
|  |  | 283.86063 | 4999.6543 | 0.000336813 | 2.7172e-08 | 0.000404823 | 8.09702e-08 | 0.00346381 | 0.00382743 | 1.086457 | 0.5755075
|  |  | 283.13155 | 4999.6543 | 0.000337371 | 2.28419e-08 | 0.000405387 | 8.108301e-08 | 0.003468636 | 0.003832256 | 1.085032 | 0.5753957
|  |  | 282.32512 | 4999.6543 | 0.000337807 | 2.82364e-08 | 0.000405822 | 8.117001e-08 | 0.003472358 | 0.003835978 | 1.082993 | 0.5748076
|  |  | 281.5011 | 4999.6543 | 0.000338368 | 5.33493e-08 | 0.000406402 | 8.128602e-08 | 0.00347732 | 0.00384094 | 1.081229 | 0.5745269
|  |  | 280.661 | 4999.6543 | 0.000338863 | 2.2048e-08 | 0.000406893 | 8.138423e-08 | 0.003481521 | 0.003845141 | 1.079181 | 0.5739915
|  |  | 279.89415 | 4999.6543 | 0.000339327 | 2.31675e-08 | 0.000407366 | 8.147883e-08 | 0.003485569 | 0.003849189 | 1.077365 | 0.5735559
|  |  | 279.10233 | 4999.6543 | 0.000339851 | 2.88045e-08 | 0.00040789 | 8.158364e-08 | 0.003490052 | 0.003853672 | 1.075569 | 0.5731847
|  |  | 278.24232 | 4999.6543 | 0.000340362 | 2.94041e-08 | 0.00040841 | 8.168765e-08 | 0.003494501 | 0.003858121 | 1.073493 | 0.5726565
|  |  | 277.41158 | 4999.6543 | 0.000340835 | 2.17003e-08 | 0.000408892 | 8.178405e-08 | 0.003498626 | 0.003862246 | 1.071432 | 0.5720908
|  |  | 276.6207 | 4999.6543 | 0.000341349 | 3.23298e-08 | 0.000409418 | 8.188926e-08 | 0.003503126 | 0.003866746 | 1.069622 | 0.5717048
|  |  | 275.83958 | 4999.6543 | 0.000341793 | 2.50319e-08 | 0.000409866 | 8.197887e-08 | 0.00350696 | 0.00387058 | 1.067659 | 0.5711478
|  |  | 274.96385 | 4999.6543 | 0.000342249 | 2.32215e-08 | 0.00041033 | 8.207167e-08 | 0.00351093 | 0.00387455 | 1.065361 | 0.5704262
|  |  | 274.04959 | 4999.6543 | 0.00034279 | 3.00721e-08 | 0.000410878 | 8.218128e-08 | 0.003515619 | 0.003879239 | 1.063104 | 0.5698145
|  |  | 273.21683 | 4999.6543 | 0.000343221 | 2.70769e-08 | 0.00041131 | 8.226769e-08 | 0.003519315 | 0.003882935 | 1.060883 | 0.5690929
|  |  | 272.39261 | 4999.6543 | 0.000343662 | 2.46304e-08 | 0.000411763 | 8.235829e-08 | 0.003523191 | 0.003886811 | 1.058739 | 0.5684319
|  |  | 271.58751 | 4999.6543 | 0.000344068 | 2.54243e-08 | 0.000412186 | 8.24429e-08 | 0.00352681 | 0.00389043 | 1.056592 | 0.5677348
|  |  | 270.74026 | 4999.6543 | 0.000344414 | 2.2947e-08 | 0.00041254 | 8.25137e-08 | 0.003529839 | 0.003893459 | 1.054116 | 0.5667837
|  |  | 269.88983 | 4999.6543 | 0.000344797 | 3.1266e-08 | 0.000412935 | 8.259271e-08 | 0.003533219 | 0.003896839 | 1.051717 | 0.5659155
|  |  | 269.0916 | 4999.6543 | 0.000345245 | 2.49769e-08 | 0.000413391 | 8.268392e-08 | 0.003537121 | 0.003900741 | 1.049657 | 0.5652917
|  |  | 268.25047 | 4999.6543 | 0.000345702 | 2.82507e-08 | 0.000413851 | 8.277592e-08 | 0.003541057 | 0.003904677 | 1.047431 | 0.5645805
|  |  | 267.39618 | 4999.6543 | 0.000346081 | 2.446e-08 | 0.000414243 | 8.285433e-08 | 0.003544411 | 0.003908031 | 1.044992 | 0.5636794
|  |  | 266.58644 | 4999.6543 | 0.000346447 | 2.33231e-08 | 0.000414629 | 8.293153e-08 | 0.003547713 | 0.003911333 | 1.042708 | 0.5628529
|  |  | 265.75935 | 4999.6543 | 0.000346873 | 2.04862e-08 | 0.000415056 | 8.301694e-08 | 0.003551367 | 0.003914987 | 1.040444 | 0.5620776
|  |  | 264.89934 | 4999.6543 | 0.000347297 | 2.79508e-08 | 0.000415486 | 8.310295e-08 | 0.003555046 | 0.003918666 | 1.038052 | 0.5612333
|  |  | 264.11082 | 4999.6543 | 0.000347601 | 2.61838e-08 | 0.000415796 | 8.316495e-08 | 0.003557699 | 0.003921319 | 1.035663 | 0.5602632
|  |  | 263.26935 | 4999.6543 | 0.000348054 | 2.48563e-08 | 0.000416255 | 8.325676e-08 | 0.003561626 | 0.003925246 | 1.033397 | 0.5595122
|  |  | 262.41972 | 4999.6543 | 0.000348442 | 2.86358e-08 | 0.000416652 | 8.333616e-08 | 0.003565023 | 0.003928643 | 1.030953 | 0.5585979
|  |  | 261.61304 | 4999.6543 | 0.000348856 | 1.96128e-08 | 0.000417067 | 8.341917e-08 | 0.003568574 | 0.003932194 | 1.028713 | 0.5578097
|  |  | 260.7822 | 4999.6543 | 0.000349184 | 2.55911e-08 | 0.000417398 | 8.348537e-08 | 0.003571406 | 0.003935026 | 1.026185 | 0.5567768
|  |  | 259.97318 | 4999.6543 | 0.000349645 | 2.45361e-08 | 0.000417866 | 8.357898e-08 | 0.00357541 | 0.00393903 | 1.024042 | 0.5560905
|  |  | 259.13309 | 4999.6543 | 0.000349924 | 2.37021e-08 | 0.000418148 | 8.363538e-08 | 0.003577823 | 0.003941443 | 1.021358 | 0.5549188
|  |  | 258.27269 | 4999.6543 | 0.000350436 | 2.89864e-08 | 0.000418661 | 8.373799e-08 | 0.003582213 | 0.003945833 | 1.019101 | 0.55421
|  |  | 257.4745 | 4999.6543 | 0.000350839 | 2.56816e-08 | 0.000419067 | 8.38192e-08 | 0.003585687 | 0.003949307 | 1.016846 | 0.5533916
|  |  | 256.61076 | 4999.6543 | 0.00035128 | 3.27296e-08 | 0.000419515 | 8.39088e-08 | 0.00358952 | 0.00395314 | 1.014418 | 0.5525188
|  |  | 255.73953 | 4999.6543 | 0.000351637 | 2.90898e-08 | 0.00041988 | 8.398181e-08 | 0.003592643 | 0.003956263 | 1.011773 | 0.5514417
|  |  | 254.92107 | 4999.6543 | 0.000352235 | 2.42631e-08 | 0.000420491 | 8.410401e-08 | 0.003597871 | 0.003961491 | 1.009867 | 0.5510096
|  |  | 254.10035 | 4999.6543 | 0.000352563 | 2.67227e-08 | 0.00042082 | 8.416982e-08 | 0.003600686 | 0.003964306 | 1.007332 | 0.5499509
|  |  | 253.27351 | 4999.6543 | 0.000353142 | 2.27799e-08 | 0.000421398 | 8.428543e-08 | 0.003605631 | 0.003969251 | 1.005306 | 0.5494139
|  |  | 252.5069 | 4999.6543 | 0.000353581 | 2.30313e-08 | 0.000421847 | 8.437523e-08 | 0.003609473 | 0.003973093 | 1.003233 | 0.548721
|  |  | 251.6863 | 4999.6543 | 0.000354 | 2.19657e-08 | 0.00042227 | 8.445984e-08 | 0.003613093 | 0.003976713 | 1.000884 | 0.5478487
|  |  | 250.88778 | 4999.6543 | 0.000354466 | 2.35773e-08 | 0.000422742 | 8.455425e-08 | 0.003617131 | 0.003980751 | 0.9987218 | 0.5471238
|  |  | 250.05976 | 4999.6543 | 0.000354935 | 3.1397e-08 | 0.000423223 | 8.465045e-08 | 0.003621247 | 0.003984867 | 0.9964548 | 0.5463473
|  |  | 249.16098 | 4999.6543 | 0.000355397 | 2.36292e-08 | 0.000423696 | 8.474506e-08 | 0.003625294 | 0.003988914 | 0.9938817 | 0.5453919
|  |  | 248.32255 | 4999.6543 | 0.000355874 | 2.26797e-08 | 0.000424171 | 8.484007e-08 | 0.003629358 | 0.003992978 | 0.9915465 | 0.5445659
|  |  | 247.56863 | 4999.6543 | 0.000356364 | 2.45133e-08 | 0.000424666 | 8.493907e-08 | 0.003633594 | 0.003997214 | 0.9895847 | 0.5439612
|  |  | 246.72017 | 4999.6543 | 0.000356853 | 2.78966e-08 | 0.000425164 | 8.503868e-08 | 0.003637855 | 0.004001475 | 0.9872445 | 0.5431482
|  |  | 245.87187 | 4999.6543 | 0.000357284 | 2.37313e-08 | 0.000425602 | 8.512629e-08 | 0.003641602 | 0.004005222 | 0.9847715 | 0.5422021
|  |  | 245.0538 | 4999.6543 | 0.000357767 | 2.58184e-08 | 0.000426088 | 8.522349e-08 | 0.003645761 | 0.004009381 | 0.982514 | 0.5414171
|  |  | 244.14397 | 4999.6543 | 0.000358248 | 2.44475e-08 | 0.000426581 | 8.53221e-08 | 0.003649979 | 0.004013599 | 0.979896 | 0.5404369
|  |  | 243.31509 | 4999.6543 | 0.000358729 | 2.76108e-08 | 0.000427063 | 8.541851e-08 | 0.003654103 | 0.004017723 | 0.9775727 | 0.5396055
|  |  | 242.46428 | 4999.6543 | 0.000359168 | 2.4343e-08 | 0.000427509 | 8.550771e-08 | 0.003657919 | 0.004021539 | 0.9750796 | 0.5386439
|  |  | 241.62412 | 4999.6543 | 0.000359635 | 2.15593e-08 | 0.000427982 | 8.560232e-08 | 0.003661966 | 0.004025586 | 0.9726788 | 0.5377554
|  |  | 240.78002 | 4999.6543 | 0.000360099 | 2.74468e-08 | 0.000428449 | 8.569573e-08 | 0.003665962 | 0.004029582 | 0.9702429 | 0.5368389
|  |  | 239.96914 | 4999.6543 | 0.000360595 | 2.28045e-08 | 0.000428946 | 8.579513e-08 | 0.003670215 | 0.004033835 | 0.9679959 | 0.5360514
|  |  | 239.17527 | 4999.6543 | 0.000361015 | 2.15007e-08 | 0.000429372 | 8.588034e-08 | 0.00367386 | 0.00403748 | 0.9656653 | 0.5351498
|  |  | 238.37105 | 4999.6543 | 0.000361544 | 3.04029e-08 | 0.000429907 | 8.598735e-08 | 0.003678437 | 0.004042057 | 0.9635095 | 0.5344416
|  |  | 237.52915 | 4999.6543 | 0.00036196 | 2.75916e-08 | 0.00043033 | 8.607195e-08 | 0.003682057 | 0.004045677 | 0.9609662 | 0.5334137
|  |  | 236.67345 | 4999.6543 | 0.000362439 | 2.73463e-08 | 0.00043082 | 8.616996e-08 | 0.003686249 | 0.004049869 | 0.9584966 | 0.5324844
|  |  | 235.85434 | 4999.6543 | 0.000362851 | 2.28518e-08 | 0.000431233 | 8.625256e-08 | 0.003689783 | 0.004053403 | 0.9560127 | 0.5314749
|  |  | 230.96158 | 4999.6543 | 0.00036361 | 2.97002e-08 | 0.000432018 | 8.640957e-08 | 0.0036965 | 0.00406012 | 0.9377317 | 0.5220009
|  |  | 230.55804 | 4999.6543 | 0.000362556 | 4.52285e-08 | 0.000430965 | 8.619896e-08 | 0.00368749 | 0.00405111 | 0.934016 | 0.5190115
|  |  | 229.74743 | 4999.6543 | 0.000359993 | 8.67461e-08 | 0.000428408 | 8.568752e-08 | 0.003665611 | 0.004029231 | 0.9257056 | 0.5121602
|  |  | 228.92476 | 4999.6543 | 0.000355211 | 1.49091e-07 | 0.000423635 | 8.473286e-08 | 0.003624772 | 0.003988392 | 0.9130417 | 0.5009771
|  |  | 228.04791 | 4999.6543 | 0.000347683 | 2.1412e-07 | 0.000416111 | 8.322795e-08 | 0.003560394 | 0.003924014 | 0.8948632 | 0.4843769
|  |  | 227.1498 | 4999.6543 | 0.000337918 | 2.53163e-07 | 0.000406354 | 8.127642e-08 | 0.00347691 | 0.00384053 | 0.8723755 | 0.4635059
|  |  | 226.28142 | 4999.6543 | 0.000327063 | 2.61243e-07 | 0.00039551 | 7.910747e-08 | 0.003384124 | 0.003747744 | 0.8480449 | 0.4407384
|  |  | 225.45103 | 4999.6543 | 0.000316343 | 2.64067e-07 | 0.00038479 | 7.696332e-08 | 0.0032924 | 0.00365602 | 0.8242536 | 0.4184417
|  |  | 224.67741 | 4999.6543 | 0.000305218 | 2.7199e-07 | 0.000373665 | 7.473817e-08 | 0.003197211 | 0.003560831 | 0.8000383 | 0.3956189
|  |  | 223.83944 | 4999.6543 | 0.00029373 | 2.84183e-07 | 0.000362183 | 7.244161e-08 | 0.003098967 | 0.003462587 | 0.7750635 | 0.3721525
|  |  | 223.01472 | 4999.6543 | 0.000281813 | 2.90953e-07 | 0.000350274 | 7.005964e-08 | 0.002997069 | 0.003360689 | 0.7494831 | 0.3480567
|  |  | 222.2113 | 4999.6543 | 0.000269636 | 2.99058e-07 | 0.000338099 | 6.762448e-08 | 0.002892896 | 0.003256516 | 0.7236345 | 0.3236542
|  |  | 221.37302 | 4999.6543 | 0.000257523 | 2.89073e-07 | 0.000325989 | 6.520231e-08 | 0.002789278 | 0.003152898 | 0.6979666 | 0.2994951
|  |  | 220.54144 | 4999.6543 | 0.00024566 | 2.83769e-07 | 0.000314134 | 6.283114e-08 | 0.002687842 | 0.003051462 | 0.6729739 | 0.2759993
|  |  | 219.69901 | 4999.6543 | 0.000234198 | 2.72058e-07 | 0.000302677 | 6.053959e-08 | 0.002589812 | 0.002953432 | 0.6488661 | 0.2534079
|  |  | 218.82832 | 4999.6543 | 0.000223237 | 2.58605e-07 | 0.000291722 | 5.834843e-08 | 0.002496077 | 0.002859697 | 0.6257828 | 0.2318918
|  |  | 218.02554 | 4999.6543 | 0.000213011 | 2.39009e-07 | 0.000281498 | 5.630349e-08 | 0.002408597 | 0.002772217 | 0.6044141 | 0.2119682
|  |  | 217.21784 | 4999.6543 | 0.000203674 | 2.11315e-07 | 0.000272161 | 5.443596e-08 | 0.002328706 | 0.002692326 | 0.5848213 | 0.1938292
|  |  | 216.39426 | 4999.6543 | 0.000195558 | 1.78035e-07 | 0.000264055 | 5.281465e-08 | 0.002259349 | 0.002622969 | 0.5675954 | 0.1780857
|  |  | 215.57948 | 4999.6543 | 0.000188913 | 1.42454e-07 | 0.000257416 | 5.148676e-08 | 0.002202543 | 0.002566163 | 0.5532121 | 0.165169
|  |  | 214.73819 | 4999.6543 | 0.000183729 | 1.11452e-07 | 0.000252233 | 5.045009e-08 | 0.002158195 | 0.002521815 | 0.5415301 | 0.1550013
|  |  | 213.89215 | 4999.6543 | 0.000179626 | 8.87617e-08 | 0.000248135 | 4.963043e-08 | 0.002123131 | 0.002486751 | 0.5318966 | 0.1468907
|  |  | 213.05229 | 4999.6543 | 0.000176362 | 7.35126e-08 | 0.000244869 | 4.897719e-08 | 0.002095186 | 0.002458806 | 0.5238543 | 0.1403602
|  |  | 212.17693 | 4999.6543 | 0.000173601 | 6.26707e-08 | 0.000242114 | 4.842615e-08 | 0.002071614 | 0.002435234 | 0.5167004 | 0.1347819
|  |  | 211.32159 | 4999.6543 | 0.0001713 | 5.51461e-08 | 0.000239822 | 4.796772e-08 | 0.002052002 | 0.002415622 | 0.5104732 | 0.1300943
|  |  | 210.51022 | 4999.6543 | 0.000169383 | 4.58911e-08 | 0.00023791 | 4.758529e-08 | 0.002035643 | 0.002399263 | 0.5050693 | 0.1261509
|  |  | 209.69527 | 4999.6543 | 0.000167789 | 4.03989e-08 | 0.000236323 | 4.726787e-08 | 0.002022064 | 0.002385684 | 0.5002666 | 0.1228151
|  |  | 208.8491 | 4999.6543 | 0.000166434 | 3.24933e-08 | 0.000234973 | 4.699785e-08 | 0.002010513 | 0.002374133 | 0.4958355 | 0.1199071
|  |  | 208.02014 | 4999.6543 | 0.000165287 | 3.74587e-08 | 0.00023383 | 4.676923e-08 | 0.002000733 | 0.002364353 | 0.491833 | 0.1173967
|  |  | 207.20686 | 4999.6543 | 0.00016431 | 2.78871e-08 | 0.000232855 | 4.657422e-08 | 0.00199239 | 0.00235601 | 0.4881815 | 0.1152092
|  |  | 206.36636 | 4999.6543 | 0.000163505 | 3.21921e-08 | 0.000232052 | 4.641361e-08 | 0.00198552 | 0.00234914 | 0.4847834 | 0.1133239
|  |  | 205.56949 | 4999.6543 | 0.000162809 | 2.80257e-08 | 0.000231358 | 4.62748e-08 | 0.001979581 | 0.002343201 | 0.4816907 | 0.1116657
|  |  | 204.69077 | 4999.6543 | 0.000162225 | 2.61104e-08 | 0.000230776 | 4.615839e-08 | 0.001974602 | 0.002338222 | 0.4786124 | 0.110169
|  |  | 203.86575 | 4999.6543 | 0.000161706 | 2.59326e-08 | 0.000230268 | 4.605678e-08 | 0.001970255 | 0.002333875 | 0.4757972 | 0.1088388
|  |  | 203.0258 | 4999.6543 | 0.000161242 | 2.00592e-08 | 0.000229805 | 4.596418e-08 | 0.001966293 | 0.002329913 | 0.4730325 | 0.1075861
|  |  | 202.22572 | 4999.6543 | 0.000160854 | 2.12395e-08 | 0.000229431 | 4.588937e-08 | 0.001963093 | 0.002326713 | 0.4705213 | 0.106515
|  |  | 201.42824 | 4999.6543 | 0.000160526 | 2.14347e-08 | 0.000229103 | 4.582377e-08 | 0.001960287 | 0.002323907 | 0.4681005 | 0.1055296
|  |  | 200.57623 | 4999.6543 | 0.000160241 | 2.08367e-08 | 0.000228826 | 4.576836e-08 | 0.001957917 | 0.002321537 | 0.4656451 | 0.1046079
|  |  | 199.70162 | 4999.6543 | 0.000159908 | 2.52964e-08 | 0.000228497 | 4.570256e-08 | 0.001955102 | 0.002318722 | 0.4630525 | 0.1035896
|  |  | 198.90816 | 4999.6543 | 0.000159715 | 2.16035e-08 | 0.000228308 | 4.566476e-08 | 0.001953485 | 0.002317105 | 0.460891 | 0.1028563
|  |  | 198.07898 | 4999.6543 | 0.000159476 | 2.58293e-08 | 0.000228067 | 4.561655e-08 | 0.001951423 | 0.002315043 | 0.4585613 | 0.1020191
|  |  | 197.25277 | 4999.6543 | 0.000159344 | 1.97449e-08 | 0.000227932 | 4.558955e-08 | 0.001950267 | 0.002313887 | 0.4564207 | 0.1013657
|  |  | 196.40287 | 4999.6543 | 0.000159155 | 2.49978e-08 | 0.000227751 | 4.555335e-08 | 0.001948719 | 0.002312339 | 0.45415 | 0.1006248
|  |  | 195.56743 | 4999.6543 | 0.000159074 | 2.48603e-08 | 0.000227676 | 4.553835e-08 | 0.001948077 | 0.002311697 | 0.4520926 | 0.1000713
|  |  | 194.74305 | 4999.6543 | 0.000159011 | 2.41216e-08 | 0.000227619 | 4.552695e-08 | 0.001947589 | 0.002311209 | 0.4500919 | 0.09955445
|  |  | 193.95514 | 4999.6543 | 0.000158935 | 2.44721e-08 | 0.000227544 | 4.551195e-08 | 0.001946948 | 0.002310568 | 0.4481464 | 0.0990272
|  |  | 193.14607 | 4999.6543 | 0.000158906 | 2.70622e-08 | 0.000227518 | 4.550675e-08 | 0.001946725 | 0.002310345 | 0.4462341 | 0.09857114
|  |  | 192.33108 | 4999.6543 | 0.00015886 | 2.29077e-08 | 0.000227482 | 4.549955e-08 | 0.001946417 | 0.002310037 | 0.4442919 | 0.09809598
|  |  | 191.46429 | 4999.6543 | 0.000158855 | 2.12471e-08 | 0.00022748 | 4.549915e-08 | 0.0019464 | 0.00231002 | 0.4422863 | 0.0976506
|  |  | 190.57919 | 4999.6543 | 0.000158826 | 1.91556e-08 | 0.000227459 | 4.549495e-08 | 0.00194622 | 0.00230984 | 0.4402075 | 0.09716494
|  |  | 189.72176 | 4999.6543 | 0.00015882 | 2.04265e-08 | 0.000227453 | 4.549375e-08 | 0.001946169 | 0.002309789 | 0.4382172 | 0.09671805
|  |  | 188.86651 | 4999.6543 | 0.000158819 | 2.06162e-08 | 0.000227465 | 4.549615e-08 | 0.001946272 | 0.002309892 | 0.4362612 | 0.09630144
|  |  | 188.06379 | 4999.6543 | 0.000158889 | 1.91843e-08 | 0.000227532 | 4.550955e-08 | 0.001946845 | 0.002310465 | 0.4345148 | 0.09599996
|  |  | 187.23768 | 4999.6543 | 0.000158869 | 2.30345e-08 | 0.000227519 | 4.550695e-08 | 0.001946734 | 0.002310354 | 0.4325853 | 0.09555743
|  |  | 186.42816 | 4999.6543 | 0.000158912 | 2.07436e-08 | 0.000227567 | 4.551655e-08 | 0.001947144 | 0.002310764 | 0.4307915 | 0.09522085
|  |  | 185.61105 | 4999.6543 | 0.000158902 | 2.32637e-08 | 0.000227555 | 4.551415e-08 | 0.001947042 | 0.002310662 | 0.4288843 | 0.09478445
|  |  | 184.71519 | 4999.6543 | 0.000158995 | 2.14253e-08 | 0.000227636 | 4.553035e-08 | 0.001947735 | 0.002311355 | 0.4269423 | 0.09445498
|  |  | 183.87214 | 4999.6543 | 0.000159011 | 2.22509e-08 | 0.000227652 | 4.553355e-08 | 0.001947872 | 0.002311492 | 0.4250189 | 0.09404906
|  |  | 183.11259 | 4999.6543 | 0.000159119 | 2.11476e-08 | 0.000227767 | 4.555655e-08 | 0.001948856 | 0.002312476 | 0.4234434 | 0.09384074
|  |  | 182.28416 | 4999.6543 | 0.000159121 | 2.04358e-08 | 0.000227772 | 4.555755e-08 | 0.001948898 | 0.002312518 | 0.4215355 | 0.09342398
|  |  | 181.42804 | 4999.6543 | 0.000159213 | 2.47997e-08 | 0.000227869 | 4.557695e-08 | 0.001949728 | 0.002313348 | 0.4197063 | 0.09313579
|  |  | 180.59901 | 4999.6543 | 0.000159283 | 1.99961e-08 | 0.000227937 | 4.559055e-08 | 0.00195031 | 0.00231393 | 0.4178935 | 0.09281528
|  |  | 179.75389 | 4999.6543 | 0.000159314 | 2.17736e-08 | 0.000227961 | 4.559535e-08 | 0.001950516 | 0.002314136 | 0.4159749 | 0.09241786
|  |  | 178.91162 | 4999.6543 | 0.000159376 | 2.52166e-08 | 0.000228022 | 4.560755e-08 | 0.001951037 | 0.002314657 | 0.4141191 | 0.0920782
|  |  | 178.05611 | 4999.6543 | 0.000159489 | 1.91979e-08 | 0.000228143 | 4.563175e-08 | 0.001952073 | 0.002315693 | 0.4123233 | 0.09182225
|  |  | 177.24426 | 4999.6543 | 0.000159529 | 2.67305e-08 | 0.000228183 | 4.563976e-08 | 0.001952415 | 0.002316035 | 0.4105039 | 0.09146425
|  |  | 176.4349 | 4999.6543 | 0.000159654 | 1.93572e-08 | 0.000228306 | 4.566436e-08 | 0.001953467 | 0.002317087 | 0.4088151 | 0.09123228
|  |  | 175.58734 | 4999.6543 | 0.000159708 | 2.37891e-08 | 0.000228374 | 4.567796e-08 | 0.001954049 | 0.002317669 | 0.4069534 | 0.09089618
|  |  | 174.73544 | 4999.6543 | 0.000159825 | 2.2059e-08 | 0.000228488 | 4.570076e-08 | 0.001955025 | 0.002318645 | 0.4051494 | 0.09062562
|  |  | 173.93175 | 4999.6543 | 0.00015989 | 1.88235e-08 | 0.000228558 | 4.571476e-08 | 0.001955624 | 0.002319244 | 0.4033901 | 0.09031296
|  |  | 173.09022 | 4999.6543 | 0.000159943 | 2.23798e-08 | 0.00022862 | 4.572716e-08 | 0.001956154 | 0.002319774 | 0.4015302 | 0.08996783
|  |  | 172.25977 | 4999.6543 | 0.00016009 | 1.8424e-08 | 0.000228769 | 4.575696e-08 | 0.001957429 | 0.002321049 | 0.3998234 | 0.08975579
|  |  | 171.46315 | 4999.6543 | 0.00016017 | 2.13249e-08 | 0.000228861 | 4.577536e-08 | 0.001958216 | 0.002321836 | 0.3981094 | 0.08947569
|  |  | 170.6048 | 4999.6543 | 0.000160271 | 2.15967e-08 | 0.000228957 | 4.579457e-08 | 0.001959038 | 0.002322658 | 0.3962565 | 0.08916791
|  |  | 169.77818 | 4999.6543 | 0.000160348 | 2.11544e-08 | 0.000229034 | 4.580997e-08 | 0.001959697 | 0.002323317 | 0.3944484 | 0.08884772
|  |  | 168.96324 | 4999.6543 | 0.000160454 | 2.01095e-08 | 0.000229144 | 4.583197e-08 | 0.001960638 | 0.002324258 | 0.3927141 | 0.08858028
|  |  | 168.13197 | 4999.6543 | 0.000160571 | 2.01217e-08 | 0.000229263 | 4.585577e-08 | 0.001961656 | 0.002325276 | 0.3909532 | 0.08831567
|  |  | 167.28015 | 4999.6543 | 0.000160673 | 1.97727e-08 | 0.000229375 | 4.587817e-08 | 0.001962614 | 0.002326234 | 0.3891328 | 0.08802854
|  |  | 166.45476 | 4999.6543 | 0.000160736 | 2.31613e-08 | 0.000229437 | 4.589057e-08 | 0.001963145 | 0.002326765 | 0.3873011 | 0.08768249
|  |  | 165.6182 | 4999.6543 | 0.000160865 | 2.27725e-08 | 0.00022957 | 4.591717e-08 | 0.001964283 | 0.002327903 | 0.3855431 | 0.0874303
|  |  | 164.76144 | 4999.6543 | 0.000161004 | 2.00935e-08 | 0.000229721 | 4.594738e-08 | 0.001965575 | 0.002329195 | 0.3837615 | 0.08719088
|  |  | 163.91441 | 4999.6543 | 0.000161062 | 2.24246e-08 | 0.00022978 | 4.595918e-08 | 0.00196608 | 0.0023297 | 0.3818713 | 0.08682539
|  |  | 163.12518 | 4999.6543 | 0.000161161 | 1.87861e-08 | 0.000229866 | 4.597638e-08 | 0.001966815 | 0.002330435 | 0.3801527 | 0.08652737
|  |  | 162.27996 | 4999.6543 | 0.000161317 | 2.28514e-08 | 0.000230031 | 4.600938e-08 | 0.001968227 | 0.002331847 | 0.3784121 | 0.08630814
|  |  | 161.44594 | 4999.6543 | 0.000161442 | 2.22997e-08 | 0.000230155 | 4.603418e-08 | 0.001969288 | 0.002332908 | 0.3766386 | 0.08603586
|  |  | 160.65263 | 4999.6543 | 0.000161514 | 2.13652e-08 | 0.000230232 | 4.604958e-08 | 0.001969947 | 0.002333567 | 0.3748937 | 0.08571895
|  |  | 159.80807 | 4999.6543 | 0.000161663 | 2.15893e-08 | 0.000230382 | 4.607959e-08 | 0.00197123 | 0.00233485 | 0.3731279 | 0.08547342
|  |  | 158.94384 | 4999.6543 | 0.000161788 | 2.16913e-08 | 0.000230515 | 4.610619e-08 | 0.001972368 | 0.002335988 | 0.371291 | 0.08519207
|  |  | 158.11803 | 4999.6543 | 0.00016188 | 2.07649e-08 | 0.000230606 | 4.612439e-08 | 0.001973147 | 0.002336767 | 0.369485 | 0.08487256
|  |  | 157.28654 | 4999.6543 | 0.000162026 | 2.23423e-08 | 0.000230759 | 4.615499e-08 | 0.001974456 | 0.002338076 | 0.3677479 | 0.08463215
|  |  | 156.45933 | 4999.6543 | 0.000162165 | 2.345e-08 | 0.000230891 | 4.618139e-08 | 0.001975586 | 0.002339206 | 0.3659906 | 0.08436376
|  |  | 155.63676 | 4999.6543 | 0.000162303 | 2.22243e-08 | 0.000231027 | 4.620859e-08 | 0.001976749 | 0.002340369 | 0.3642475 | 0.08410133
|  |  | 154.84517 | 4999.6543 | 0.00016238 | 2.10738e-08 | 0.000231105 | 4.62242e-08 | 0.001977417 | 0.002341037 | 0.3624982 | 0.08377692
|  |  | 154.00302 | 4999.6543 | 0.000162577 | 2.10104e-08 | 0.000231321 | 4.62674e-08 | 0.001979265 | 0.002342885 | 0.3608113 | 0.08360591
|  |  | 153.14153 | 4999.6543 | 0.00016267 | 1.69999e-08 | 0.000231401 | 4.62834e-08 | 0.001979949 | 0.002343569 | 0.3588978 | 0.08324305
|  |  | 152.31441 | 4999.6543 | 0.000162731 | 2.19698e-08 | 0.00023147 | 4.62972e-08 | 0.00198054 | 0.00234416 | 0.3570493 | 0.08288338
|  |  | 151.47753 | 4999.6543 | 0.000162941 | 1.94988e-08 | 0.000231679 | 4.6339e-08 | 0.001982328 | 0.002345948 | 0.3553584 | 0.08269887
|  |  | 150.62335 | 4999.6543 | 0.000163007 | 1.79111e-08 | 0.000231755 | 4.63542e-08 | 0.001982978 | 0.002346598 | 0.3534525 | 0.08233047
|  |  | 149.82524 | 4999.6543 | 0.000163209 | 2.08481e-08 | 0.000231956 | 4.639441e-08 | 0.001984698 | 0.002348318 | 0.3518373 | 0.0821519
|  |  | 148.99507 | 4999.6543 | 0.000163255 | 2.01491e-08 | 0.000232001 | 4.640341e-08 | 0.001985083 | 0.002348703 | 0.3499452 | 0.08175407
|  |  | 148.12402 | 4999.6543 | 0.000163475 | 1.94636e-08 | 0.000232214 | 4.644601e-08 | 0.001986906 | 0.002350526 | 0.3481693 | 0.08154608
|  |  | 147.32658 | 4999.6543 | 0.000163587 | 1.8895e-08 | 0.000232339 | 4.647101e-08 | 0.001987975 | 0.002351595 | 0.3464525 | 0.08126464
|  |  | 146.50565 | 4999.6543 | 0.000163671 | 1.83198e-08 | 0.000232423 | 4.648781e-08 | 0.001988694 | 0.002352314 | 0.3446273 | 0.08091712
|  |  | 145.65315 | 4999.6543 | 0.000163855 | 1.52326e-08 | 0.000232612 | 4.652562e-08 | 0.001990311 | 0.002353931 | 0.3428575 | 0.08068182
|  |  | 144.84027 | 4999.6543 | 0.000163981 | 1.53698e-08 | 0.000232725 | 4.654822e-08 | 0.001991278 | 0.002354898 | 0.3410841 | 0.08037158
|  |  | 143.99235 | 4999.6543 | 0.000164089 | 2.48234e-08 | 0.000232836 | 4.657042e-08 | 0.001992228 | 0.002355848 | 0.3392241 | 0.08003783
|  |  | 143.14691 | 4999.6543 | 0.000164252 | 1.69864e-08 | 0.000233003 | 4.660382e-08 | 0.001993657 | 0.002357277 | 0.3374369 | 0.07977244
|  |  | 142.33819 | 4999.6543 | 0.000164384 | 1.78813e-08 | 0.000233136 | 4.663042e-08 | 0.001994795 | 0.002358415 | 0.3356925 | 0.07948373
|  |  | 141.50424 | 4999.6543 | 0.000164516 | 1.79763e-08 | 0.000233266 | 4.665643e-08 | 0.001995907 | 0.002359527 | 0.3338831 | 0.07917544
|  |  | 136.86139 | 4999.6543 | 0.000165264 | 2.31386e-08 | 0.000234019 | 4.680704e-08 | 0.00200235 | 0.00236597 | 0.3238099 | 0.07745943
|  |  | 136.4214 | 4999.6543 | 0.000165403 | 1.58627e-08 | 0.000234157 | 4.683464e-08 | 0.002003531 | 0.002367151 | 0.32293 | 0.0773715
|  |  | 135.5985 | 4999.6543 | 0.000165546 | 1.70642e-08 | 0.000234306 | 4.686444e-08 | 0.002004806 | 0.002368426 | 0.321155 | 0.07707766
|  |  | 134.74008 | 4999.6543 | 0.000165659 | 1.8727e-08 | 0.000234426 | 4.688844e-08 | 0.002005832 | 0.002369452 | 0.3192602 | 0.07672806
|  |  | 133.90498 | 4999.6543 | 0.000165876 | 1.71379e-08 | 0.000234643 | 4.693184e-08 | 0.002007689 | 0.002371309 | 0.3175301 | 0.07650113
|  |  | 133.11807 | 4999.6543 | 0.000166012 | 1.69406e-08 | 0.000234778 | 4.695885e-08 | 0.002008844 | 0.002372464 | 0.3158179 | 0.07620533
|  |  | 132.29153 | 4999.6543 | 0.000166151 | 1.70095e-08 | 0.000234922 | 4.698765e-08 | 0.002010076 | 0.002373696 | 0.3140199 | 0.07589517
|  |  | 131.41515 | 4999.6543 | 0.000166277 | 1.72187e-08 | 0.000235055 | 4.701425e-08 | 0.002011214 | 0.002374834 | 0.3120892 | 0.07554194
|  |  | 130.57857 | 4999.6543 | 0.000166451 | 1.90768e-08 | 0.000235231 | 4.704945e-08 | 0.00201272 | 0.00237634 | 0.3102991 | 0.07525769
|  |  | 129.78009 | 4999.6543 | 0.0001666 | 1.50657e-08 | 0.00023538 | 4.707926e-08 | 0.002013995 | 0.002377615 | 0.3085671 | 0.07496295
|  |  | 128.99269 | 4999.6543 | 0.000166735 | 2.19324e-08 | 0.000235508 | 4.710486e-08 | 0.00201509 | 0.00237871 | 0.3068362 | 0.07464941
|  |  | 128.13479 | 4999.6543 | 0.000166896 | 1.5803e-08 | 0.000235679 | 4.713906e-08 | 0.002016553 | 0.002380173 | 0.304983 | 0.07434041
|  |  | 127.27085 | 4999.6543 | 0.000167043 | 1.59545e-08 | 0.000235824 | 4.716806e-08 | 0.002017794 | 0.002381414 | 0.3030846 | 0.07399708
|  |  | 126.44025 | 4999.6543 | 0.000167199 | 1.83562e-08 | 0.000235972 | 4.719766e-08 | 0.002019061 | 0.002382681 | 0.3012667 | 0.07367427
|  |  | 125.61372 | 4999.6543 | 0.000167338 | 1.44674e-08 | 0.000236119 | 4.722707e-08 | 0.002020318 | 0.002383938 | 0.2994554 | 0.07335066
|  |  | 124.78058 | 4999.6543 | 0.000167505 | 1.63235e-08 | 0.000236289 | 4.726107e-08 | 0.002021773 | 0.002385393 | 0.2976507 | 0.07304566
|  |  | 123.95833 | 4999.6543 | 0.000167662 | 1.63456e-08 | 0.000236452 | 4.729367e-08 | 0.002023168 | 0.002386788 | 0.2958622 | 0.07273721
|  |  | 123.11609 | 4999.6543 | 0.000167812 | 1.5169e-08 | 0.000236602 | 4.732367e-08 | 0.002024451 | 0.002388071 | 0.29401 | 0.072401
|  |  | 122.28691 | 4999.6543 | 0.000167976 | 1.95711e-08 | 0.000236769 | 4.735707e-08 | 0.00202588 | 0.0023895 | 0.2922046 | 0.07208812
|  |  | 121.47442 | 4999.6543 | 0.000168129 | 1.92927e-08 | 0.00023692 | 4.738728e-08 | 0.002027172 | 0.002390792 | 0.2904201 | 0.07176611
|  |  | 120.64413 | 4999.6543 | 0.000168289 | 1.77255e-08 | 0.00023708 | 4.741928e-08 | 0.002028541 | 0.002392161 | 0.2886002 | 0.07144074
|  |  | 119.79449 | 4999.6543 | 0.000168435 | 1.75321e-08 | 0.000237236 | 4.745048e-08 | 0.002029876 | 0.002393496 | 0.2867276 | 0.07109752
|  |  | 118.96497 | 4999.6543 | 0.000168593 | 2.07796e-08 | 0.0002374 | 4.748328e-08 | 0.002031279 | 0.002394899 | 0.2849091 | 0.07077214
|  |  | 118.13745 | 4999.6543 | 0.000168738 | 1.75193e-08 | 0.000237546 | 4.751249e-08 | 0.002032528 | 0.002396148 | 0.2830748 | 0.07042743
|  |  | 117.28742 | 4999.6543 | 0.000168889 | 1.48023e-08 | 0.000237691 | 4.754149e-08 | 0.002033769 | 0.002397389 | 0.2811836 | 0.0700662
|  |  | 116.466 | 4999.6543 | 0.000169063 | 1.58495e-08 | 0.000237869 | 4.757709e-08 | 0.002035292 | 0.002398912 | 0.2793917 | 0.06975288
|  |  | 115.62384 | 4999.6543 | 0.000169236 | 1.67291e-08 | 0.000238046 | 4.761249e-08 | 0.002036806 | 0.002400426 | 0.2775465 | 0.0694236
|  |  | 114.81628 | 4999.6543 | 0.000169409 | 1.56145e-08 | 0.000238219 | 4.764709e-08 | 0.002038287 | 0.002401907 | 0.275778 | 0.06910868
|  |  | 113.9561 | 4999.6543 | 0.000169577 | 1.75264e-08 | 0.00023839 | 4.76813e-08 | 0.00203975 | 0.00240337 | 0.2738786 | 0.06875767
|  |  | 113.14557 | 4999.6543 | 0.000169749 | 1.38097e-08 | 0.000238561 | 4.77155e-08 | 0.002041213 | 0.002404833 | 0.2720962 | 0.06843416
|  |  | 112.33229 | 4999.6543 | 0.000169911 | 1.87949e-08 | 0.00023873 | 4.77493e-08 | 0.002042659 | 0.002406279 | 0.2703028 | 0.0681047
|  |  | 111.49955 | 4999.6543 | 0.000170085 | 2.04135e-08 | 0.000238901 | 4.77835e-08 | 0.002044122 | 0.002407742 | 0.2684622 | 0.06776297
|  |  | 110.65788 | 4999.6543 | 0.00017028 | 1.84875e-08 | 0.000239103 | 4.782391e-08 | 0.00204585 | 0.00240947 | 0.2666269 | 0.06744271
|  |  | 109.81366 | 4999.6543 | 0.000170461 | 1.63609e-08 | 0.000239281 | 4.785951e-08 | 0.002047373 | 0.002410993 | 0.26476 | 0.06709543
|  |  | 108.93194 | 4999.6543 | 0.000170654 | 1.61826e-08 | 0.000239476 | 4.789851e-08 | 0.002049042 | 0.002412662 | 0.2628159 | 0.06673846
|  |  | 108.09642 | 4999.6543 | 0.000170828 | 1.76819e-08 | 0.000239653 | 4.793391e-08 | 0.002050556 | 0.002414176 | 0.2609638 | 0.06639028
|  |  | 107.23267 | 4999.6543 | 0.000171028 | 1.69973e-08 | 0.000239855 | 4.797432e-08 | 0.002052285 | 0.002415905 | 0.2590639 | 0.06604512
|  |  | 106.37563 | 4999.6543 | 0.000171208 | 1.54453e-08 | 0.000240025 | 4.800832e-08 | 0.002053739 | 0.002417359 | 0.2571481 | 0.065672
|  |  | 105.60389 | 4999.6543 | 0.000171403 | 2.07592e-08 | 0.000240222 | 4.804772e-08 | 0.002055425 | 0.002419045 | 0.2554606 | 0.06537356
|  |  | 104.80707 | 4999.6543 | 0.000171597 | 1.82836e-08 | 0.00024042 | 4.808732e-08 | 0.002057119 | 0.002420739 | 0.2537106 | 0.06505785
|  |  | 103.97337 | 4999.6543 | 0.000171811 | 1.66854e-08 | 0.000240637 | 4.813073e-08 | 0.002058976 | 0.002422596 | 0.2518855 | 0.06473339
|  |  | 103.13865 | 4999.6543 | 0.000172001 | 1.9996e-08 | 0.000240845 | 4.817233e-08 | 0.002060756 | 0.002424376 | 0.2500468 | 0.06439726
|  |  | 102.32631 | 4999.6543 | 0.000172198 | 1.71498e-08 | 0.000241059 | 4.821513e-08 | 0.002062587 | 0.002426207 | 0.2482648 | 0.06407742
|  |  | 101.51174 | 4999.6543 | 0.000172404 | 1.85176e-08 | 0.000241278 | 4.825894e-08 | 0.002064461 | 0.002428081 | 0.2464787 | 0.06375755
|  |  | 100.7084 | 4999.6543 | 0.000172617 | 1.71745e-08 | 0.00024148 | 4.829934e-08 | 0.002066189 | 0.002429809 | 0.2447022 | 0.06342705
|  |  | 99.8821 | 4999.6543 | 0.000172851 | 1.84036e-08 | 0.000241701 | 4.834354e-08 | 0.00206808 | 0.0024317 | 0.2428833 | 0.06309551
|  |  | 98.99902 | 4999.6543 | 0.000173058 | 1.90353e-08 | 0.000241892 | 4.838175e-08 | 0.002069714 | 0.002433334 | 0.2408977 | 0.06269946
|  |  | 98.12378 | 4999.6543 | 0.000173257 | 1.74934e-08 | 0.00024208 | 4.841935e-08 | 0.002071323 | 0.002434943 | 0.2389258 | 0.06230298
|  |  | 97.31765 | 4999.6543 | 0.000173509 | 2.25351e-08 | 0.000242337 | 4.847075e-08 | 0.002073522 | 0.002437142 | 0.2371769 | 0.06200513
|  |  | 96.50294 | 4999.6543 | 0.000173698 | 1.97421e-08 | 0.000242528 | 4.850895e-08 | 0.002075156 | 0.002438776 | 0.2353491 | 0.06164376
|  |  | 95.73801 | 4999.6543 | 0.000173947 | 1.7769e-08 | 0.000242779 | 4.855916e-08 | 0.002077304 | 0.002440924 | 0.2336892 | 0.06136075
|  |  | 94.85843 | 4999.6543 | 0.000174199 | 1.63353e-08 | 0.000243026 | 4.860856e-08 | 0.002079417 | 0.002443037 | 0.2317427 | 0.06099748
|  |  | 93.99458 | 4999.6543 | 0.00017442 | 1.388e-08 | 0.000243253 | 4.865396e-08 | 0.002081359 | 0.002444979 | 0.2298148 | 0.06062456
|  |  | 93.14117 | 4999.6543 | 0.000174668 | 2.19288e-08 | 0.000243497 | 4.870277e-08 | 0.002083447 | 0.002447067 | 0.2279227 | 0.06026859
|  |  | 92.29241 | 4999.6543 | 0.000174924 | 1.7634e-08 | 0.00024377 | 4.875737e-08 | 0.002085783 | 0.002449403 | 0.2260613 | 0.05993497
|  |  | 91.48134 | 4999.6543 | 0.000175155 | 1.97529e-08 | 0.000243993 | 4.880197e-08 | 0.002087691 | 0.002451311 | 0.2242492 | 0.05958281
|  |  | 90.67467 | 4999.6543 | 0.000175418 | 1.64886e-08 | 0.000244258 | 4.885498e-08 | 0.002089958 | 0.002453578 | 0.2224774 | 0.05926301
|  |  | 89.8186 | 4999.6543 | 0.000175699 | 1.72658e-08 | 0.000244544 | 4.891218e-08 | 0.002092406 | 0.002456026 | 0.2205968 | 0.0589233
|  |  | 88.99291 | 4999.6543 | 0.000175953 | 1.99905e-08 | 0.000244802 | 4.896379e-08 | 0.002094613 | 0.002458233 | 0.2187653 | 0.05857808
|  |  | 88.17656 | 4999.6543 | 0.000176218 | 1.76661e-08 | 0.000245066 | 4.901659e-08 | 0.002096872 | 0.002460492 | 0.2169577 | 0.05823991
|  |  | 87.37164 | 4999.6543 | 0.000176521 | 1.96743e-08 | 0.000245376 | 4.907859e-08 | 0.002099524 | 0.002463144 | 0.215209 | 0.05794002
|  |  | 86.55009 | 4999.6543 | 0.000176808 | 1.70753e-08 | 0.000245659 | 4.91352e-08 | 0.002101946 | 0.002465566 | 0.213395 | 0.05760479
|  |  | 85.71894 | 4999.6543 | 0.000177081 | 1.70933e-08 | 0.000245927 | 4.91888e-08 | 0.002104239 | 0.002467859 | 0.2115423 | 0.05724817
|  |  | 84.89029 | 4999.6543 | 0.000177387 | 1.87734e-08 | 0.000246244 | 4.925221e-08 | 0.002106951 | 0.002470571 | 0.2097275 | 0.056925
|  |  | 84.03618 | 4999.6543 | 0.000177652 | 2.2074e-08 | 0.000246508 | 4.930501e-08 | 0.00210921 | 0.00247283 | 0.2078072 | 0.05654209
|  |  | 83.16944 | 4999.6543 | 0.000177959 | 1.72694e-08 | 0.000246822 | 4.936781e-08 | 0.002111897 | 0.002475517 | 0.2058874 | 0.05618237
|  |  | 82.31871 | 4999.6543 | 0.000178258 | 1.73992e-08 | 0.00024712 | 4.942742e-08 | 0.002114447 | 0.002478067 | 0.2039913 | 0.05581758
|  |  | 81.46634 | 4999.6543 | 0.000178568 | 1.76737e-08 | 0.000247423 | 4.948802e-08 | 0.002117039 | 0.002480659 | 0.2020902 | 0.05545083
|  |  | 80.60048 | 4999.6543 | 0.000178874 | 1.76208e-08 | 0.000247731 | 4.954963e-08 | 0.002119675 | 0.002483295 | 0.2001547 | 0.05507388
|  |  | 79.7806 | 4999.6543 | 0.000179194 | 1.62684e-08 | 0.000248053 | 4.961403e-08 | 0.00212243 | 0.00248605 | 0.1983385 | 0.05473347
|  |  | 78.94014 | 4999.6543 | 0.00017952 | 2.19463e-08 | 0.000248384 | 4.968023e-08 | 0.002125262 | 0.002488882 | 0.1964727 | 0.05438044
|  |  | 78.12291 | 4999.6543 | 0.000179844 | 2.10503e-08 | 0.000248709 | 4.974524e-08 | 0.002128043 | 0.002491663 | 0.194656 | 0.05403471
|  |  | 77.28215 | 4999.6543 | 0.000180176 | 1.93916e-08 | 0.000249043 | 4.981204e-08 | 0.002130901 | 0.002494521 | 0.1927819 | 0.05367405
|  |  | 76.45644 | 4999.6543 | 0.000180518 | 2.0833e-08 | 0.000249379 | 4.987925e-08 | 0.002133776 | 0.002497396 | 0.190942 | 0.05332038
|  |  | 75.64524 | 4999.6543 | 0.000180878 | 2.08845e-08 | 0.000249758 | 4.995505e-08 | 0.002137018 | 0.002500638 | 0.1891614 | 0.05299996
|  |  | 74.79979 | 4999.6543 | 0.000181192 | 2.15273e-08 | 0.000250089 | 5.002126e-08 | 0.002139851 | 0.002503471 | 0.1872591 | 0.05261945
|  |  | 73.91997 | 4999.6543 | 0.000181542 | 1.93168e-08 | 0.000250456 | 5.009466e-08 | 0.002142991 | 0.002506611 | 0.1852886 | 0.05223265
|  |  | 73.04907 | 4999.6543 | 0.000181903 | 1.95449e-08 | 0.000250811 | 5.016567e-08 | 0.002146028 | 0.002509648 | 0.1833275 | 0.05183915
|  |  | 72.1892 | 4999.6543 | 0.000182293 | 2.18765e-08 | 0.000251189 | 5.024127e-08 | 0.002149263 | 0.002512883 | 0.181403 | 0.05146242
|  |  | 71.31176 | 4999.6543 | 0.000182645 | 2.10752e-08 | 0.00025153 | 5.030948e-08 | 0.00215218 | 0.0025158 | 0.1794061 | 0.05104498
|  |  | 70.50422 | 4999.6543 | 0.000183054 | 2.18968e-08 | 0.00025193 | 5.038948e-08 | 0.002155603 | 0.002519223 | 0.1776158 | 0.05070825
|  |  | 69.72363 | 4999.6543 | 0.000183458 | 1.88144e-08 | 0.000252332 | 5.046989e-08 | 0.002159042 | 0.002522662 | 0.1758892 | 0.05038665
|  |  | 68.90797 | 4999.6543 | 0.000183871 | 1.9929e-08 | 0.00025274 | 5.05515e-08 | 0.002162533 | 0.002526153 | 0.1740721 | 0.05003776
|  |  | 68.04928 | 4999.6543 | 0.000184277 | 2.12232e-08 | 0.000253136 | 5.06307e-08 | 0.002165922 | 0.002529542 | 0.1721335 | 0.04964479
|  |  | 67.1902 | 4999.6543 | 0.000184737 | 1.92736e-08 | 0.000253605 | 5.072451e-08 | 0.002169935 | 0.002533555 | 0.17023 | 0.04928769
|  |  | 66.35057 | 4999.6543 | 0.00018518 | 2.19062e-08 | 0.000254055 | 5.081451e-08 | 0.002173785 | 0.002537405 | 0.1683583 | 0.04892725
|  |  | 65.50242 | 4999.6543 | 0.000185592 | 1.66077e-08 | 0.000254467 | 5.089692e-08 | 0.00217731 | 0.00254093 | 0.1664371 | 0.04853273
|  |  | 64.6328 | 4999.6543 | 0.000186023 | 2.1529e-08 | 0.000254899 | 5.098332e-08 | 0.002181007 | 0.002544627 | 0.1644663 | 0.04812731
|  |  | 63.77896 | 4999.6543 | 0.000186526 | 2.05711e-08 | 0.00025542 | 5.108753e-08 | 0.002185465 | 0.002549085 | 0.162578 | 0.04777583
|  |  | 62.94425 | 4999.6543 | 0.000186978 | 2.09271e-08 | 0.000255888 | 5.118114e-08 | 0.002189469 | 0.002553089 | 0.1607023 | 0.04740262
|  |  | 62.10059 | 4999.6543 | 0.000187461 | 2.33902e-08 | 0.000256381 | 5.127975e-08 | 0.002193687 | 0.002557307 | 0.1588103 | 0.04702922
|  |  | 61.32882 | 4999.6543 | 0.000187959 | 1.90802e-08 | 0.000256899 | 5.138335e-08 | 0.002198119 | 0.002561739 | 0.1571085 | 0.04671658
|  |  | 60.47051 | 4999.6543 | 0.000188473 | 2.15722e-08 | 0.000257423 | 5.148816e-08 | 0.002202603 | 0.002566223 | 0.1551808 | 0.04633389
|  |  | 59.58439 | 4999.6543 | 0.00018899 | 2.1731e-08 | 0.000257963 | 5.159617e-08 | 0.002207223 | 0.002570843 | 0.1531821 | 0.04593023
|  |  | 58.75846 | 4999.6543 | 0.000189531 | 2.07521e-08 | 0.000258526 | 5.170878e-08 | 0.002212041 | 0.002575661 | 0.1513418 | 0.04557662
|  |  | 57.90876 | 4999.6543 | 0.00019005 | 2.10988e-08 | 0.000259086 | 5.182078e-08 | 0.002216832 | 0.002580452 | 0.1494308 | 0.04519501
|  |  | 57.06225 | 4999.6543 | 0.000190616 | 2.24328e-08 | 0.000259665 | 5.193659e-08 | 0.002221786 | 0.002585406 | 0.1475291 | 0.04481705
|  |  | 56.20934 | 4999.6543 | 0.000191165 | 2.35273e-08 | 0.000260234 | 5.20504e-08 | 0.002226655 | 0.002590275 | 0.1455976 | 0.04442083
|  |  | 55.37532 | 4999.6543 | 0.000191773 | 2.23829e-08 | 0.000260858 | 5.217521e-08 | 0.002231994 | 0.002595614 | 0.143733 | 0.04405738
|  |  | 54.50907 | 4999.6543 | 0.000192375 | 2.18884e-08 | 0.000261484 | 5.230042e-08 | 0.00223735 | 0.00260097 | 0.1417765 | 0.04366014
|  |  | 53.72385 | 4999.6543 | 0.000192997 | 2.22546e-08 | 0.000262132 | 5.243003e-08 | 0.002242895 | 0.002606515 | 0.140032 | 0.04332908
|  |  | 52.89088 | 4999.6543 | 0.000193645 | 2.31966e-08 | 0.000262805 | 5.256463e-08 | 0.002248653 | 0.002612273 | 0.1381654 | 0.04296185
|  |  | 52.04412 | 4999.6543 | 0.000194317 | 2.23311e-08 | 0.0002635 | 5.270364e-08 | 0.0022546 | 0.00261822 | 0.1362629 | 0.04258353
|  |  | 51.20437 | 4999.6543 | 0.000194976 | 2.52885e-08 | 0.000264176 | 5.283885e-08 | 0.002260384 | 0.002624004 | 0.1343605 | 0.0421926
|  |  | 50.35959 | 4999.6543 | 0.000195686 | 2.35722e-08 | 0.000264906 | 5.298486e-08 | 0.00226663 | 0.00263025 | 0.1324583 | 0.04181106
|  |  | 49.50037 | 4999.6543 | 0.000196406 | 2.46136e-08 | 0.000265652 | 5.313407e-08 | 0.002273013 | 0.002636633 | 0.1305143 | 0.04141365
|  |  | 48.63872 | 4999.6543 | 0.000197157 | 2.58749e-08 | 0.000266428 | 5.328928e-08 | 0.002279653 | 0.002643273 | 0.1285654 | 0.04101571
|  |  | 47.80179 | 4999.6543 | 0.000197934 | 2.49648e-08 | 0.000267231 | 5.34499e-08 | 0.002286524 | 0.002650144 | 0.1266816 | 0.04063839
|  |  | 46.97888 | 4999.6543 | 0.00019874 | 2.46573e-08 | 0.000268059 | 5.361551e-08 | 0.002293608 | 0.002657228 | 0.1248336 | 0.04027163
|  |  | 46.10105 | 4999.6543 | 0.000199549 | 2.77086e-08 | 0.000268892 | 5.378212e-08 | 0.002300736 | 0.002664356 | 0.1228296 | 0.03984771
|  |  | 45.33119 | 4999.6543 | 0.00020042 | 2.70219e-08 | 0.000269787 | 5.396113e-08 | 0.002308394 | 0.002672014 | 0.1211256 | 0.03952942
|  |  | 44.46068 | 4999.6543 | 0.000201316 | 2.73786e-08 | 0.000270719 | 5.414754e-08 | 0.002316368 | 0.002679988 | 0.1191541 | 0.03912487
|  |  | 43.59271 | 4999.6543 | 0.000202206 | 2.81724e-08 | 0.000271638 | 5.433136e-08 | 0.002324232 | 0.002687852 | 0.1171707 | 0.03870385
|  |  | 42.76053 | 4999.6543 | 0.000203174 | 2.72472e-08 | 0.000272636 | 5.453097e-08 | 0.002332771 | 0.002696391 | 0.1152991 | 0.03833014
|  |  | 41.90138 | 4999.6543 | 0.000204161 | 2.87325e-08 | 0.000273636 | 5.473098e-08 | 0.002341327 | 0.002704947 | 0.113341 | 0.03791853
|  |  | 41.05044 | 4999.6543 | 0.000205182 | 3.14069e-08 | 0.000274703 | 5.49444e-08 | 0.002350457 | 0.002714077 | 0.111414 | 0.03752325
|  |  | 40.18588 | 4999.6543 | 0.000206244 | 2.97474e-08 | 0.000275813 | 5.516641e-08 | 0.002359954 | 0.002723574 | 0.1094492 | 0.03711465
|  |  | 39.34642 | 4999.6543 | 0.000207349 | 3.33899e-08 | 0.000276963 | 5.539643e-08 | 0.002369794 | 0.002733414 | 0.1075501 | 0.0367265
|  |  | 38.51313 | 4999.6543 | 0.000208509 | 3.07248e-08 | 0.000278147 | 5.563325e-08 | 0.002379925 | 0.002743545 | 0.1056625 | 0.03633886
|  |  | 37.70557 | 4999.6543 | 0.000209691 | 3.20705e-08 | 0.000279344 | 5.587266e-08 | 0.002390167 | 0.002753787 | 0.1038331 | 0.03596307
|  |  | 36.87864 | 4999.6543 | 0.00021093 | 3.64467e-08 | 0.000280598 | 5.612348e-08 | 0.002400896 | 0.002764516 | 0.1019516 | 0.03557006
|  |  | 36.04378 | 4999.6543 | 0.000212269 | 3.519e-08 | 0.000281952 | 5.63943e-08 | 0.002412482 | 0.002776102 | 0.1000612 | 0.0351824
|  |  | 35.187 | 4999.6543 | 0.000213608 | 3.82169e-08 | 0.000283338 | 5.667152e-08 | 0.002424341 | 0.002787961 | 0.09809998 | 0.03476338
|  |  | 34.346 | 4999.6543 | 0.00021503 | 3.87243e-08 | 0.000284795 | 5.696294e-08 | 0.002436807 | 0.002800427 | 0.09618348 | 0.03436068
|  |  | 33.51769 | 4999.6543 | 0.00021651 | 3.8524e-08 | 0.000286321 | 5.726816e-08 | 0.002449864 | 0.002813484 | 0.0943015 | 0.03396966
|  |  | 32.61885 | 4999.6543 | 0.000218082 | 4.17463e-08 | 0.000287927 | 5.758938e-08 | 0.002463606 | 0.002827226 | 0.09222086 | 0.03350693
|  |  | 31.78076 | 4999.6543 | 0.000219701 | 4.33497e-08 | 0.000289591 | 5.79222e-08 | 0.002477844 | 0.002841464 | 0.09030388 | 0.03309851
|  |  | 30.94946 | 4999.6543 | 0.000221413 | 4.56856e-08 | 0.000291345 | 5.827303e-08 | 0.002492852 | 0.002856472 | 0.08840625 | 0.03269723
|  |  | 30.13739 | 4999.6543 | 0.000223195 | 4.98421e-08 | 0.000293172 | 5.863845e-08 | 0.002508484 | 0.002872104 | 0.08655772 | 0.03231042
|  |  | 29.30694 | 4999.6543 | 0.000225088 | 5.10871e-08 | 0.000295121 | 5.902828e-08 | 0.00252516 | 0.00288878 | 0.08466131 | 0.03190882
|  |  | 28.4877 | 4999.6543 | 0.000227069 | 5.22509e-08 | 0.000297155 | 5.943511e-08 | 0.002542564 | 0.002906184 | 0.0827905 | 0.03151264
|  |  | 27.63563 | 4999.6543 | 0.000229149 | 5.46408e-08 | 0.000299308 | 5.986574e-08 | 0.002560986 | 0.002924606 | 0.08082333 | 0.03107919
|  |  | 26.78669 | 4999.6543 | 0.00023131 | 5.67357e-08 | 0.00030154 | 6.031217e-08 | 0.002580084 | 0.002943704 | 0.07885208 | 0.03063604
|  |  | 25.96485 | 4999.6543 | 0.000233625 | 5.87457e-08 | 0.000303921 | 6.07884e-08 | 0.002600456 | 0.002964076 | 0.0769618 | 0.03022507
|  |  | 25.13757 | 4999.6543 | 0.000236067 | 6.18471e-08 | 0.000306435 | 6.129124e-08 | 0.002621967 | 0.002985587 | 0.0750504 | 0.02980278
|  |  | 24.31276 | 4999.6543 | 0.000238654 | 6.57332e-08 | 0.000309094 | 6.182307e-08 | 0.002644718 | 0.003008338 | 0.07314101 | 0.02937804
|  |  | 23.45371 | 4999.6543 | 0.000241397 | 6.96368e-08 | 0.000311919 | 6.238811e-08 | 0.00266889 | 0.00303251 | 0.07112361 | 0.02890693
|  |  | 22.60958 | 4999.6543 | 0.000244313 | 7.47531e-08 | 0.000314924 | 6.298916e-08 | 0.002694602 | 0.003058222 | 0.06914511 | 0.02844787
|  |  | 21.77254 | 4999.6543 | 0.000247399 | 7.9485e-08 | 0.000318094 | 6.36232e-08 | 0.002721726 | 0.003085346 | 0.06717581 | 0.02798524
|  |  | 20.9581 | 4999.6543 | 0.000250685 | 8.45289e-08 | 0.000321472 | 6.429885e-08 | 0.002750629 | 0.003114249 | 0.06526874 | 0.02754416
|  |  | 20.12393 | 4999.6543 | 0.000254217 | 8.92427e-08 | 0.000325111 | 6.50267e-08 | 0.002781766 | 0.003145386 | 0.06329752 | 0.02707444
|  |  | 19.32465 | 4999.6543 | 0.000257945 | 9.55992e-08 | 0.000328948 | 6.579415e-08 | 0.002814596 | 0.003178216 | 0.06141792 | 0.02663355
|  |  | 18.47868 | 4999.6543 | 0.000261971 | 1.0208e-07 | 0.00033311 | 6.662661e-08 | 0.002850208 | 0.003213828 | 0.0593873 | 0.02612567
|  |  | 17.64817 | 4999.6543 | 0.000266304 | 1.07607e-07 | 0.000337581 | 6.752087e-08 | 0.002888463 | 0.003252083 | 0.05739332 | 0.02562661
|  |  | 16.84576 | 4999.6543 | 0.000270942 | 1.18254e-07 | 0.000342359 | 6.847653e-08 | 0.002929346 | 0.003292966 | 0.05547251 | 0.02515014
|  |  | 16.02659 | 4999.6543 | 0.000275908 | 1.22976e-07 | 0.000347517 | 6.950821e-08 | 0.002973479 | 0.003337099 | 0.05348232 | 0.02463446
|  |  | 15.19709 | 4999.6543 | 0.000281205 | 1.32016e-07 | 0.000353016 | 7.060808e-08 | 0.003020531 | 0.003384151 | 0.05142924 | 0.02407448
|  |  | 14.35417 | 4999.6543 | 0.000286873 | 1.43762e-07 | 0.00035889 | 7.178296e-08 | 0.003070791 | 0.003434411 | 0.04929812 | 0.02346061
|  |  | 13.53569 | 4999.6543 | 0.000293013 | 1.56253e-07 | 0.00036528 | 7.306105e-08 | 0.003125466 | 0.003489086 | 0.04722718 | 0.02286294
|  |  | 12.70065 | 4999.6543 | 0.000299661 | 1.67434e-07 | 0.00037219 | 7.444315e-08 | 0.00318459 | 0.00354821 | 0.04506458 | 0.02220341
|  |  | 11.93415 | 4999.6543 | 0.000306922 | 1.8517e-07 | 0.000379692 | 7.594365e-08 | 0.00324878 | 0.0036124 | 0.04311092 | 0.02162945
|  |  | 11.12096 | 4999.6543 | 0.000314882 | 2.01265e-07 | 0.000387963 | 7.759797e-08 | 0.00331955 | 0.00368317 | 0.04096038 | 0.02094265
|  |  | 10.4185 | 4999.6543 | 0.000323507 | 2.08132e-07 | 0.000396877 | 7.938089e-08 | 0.003395821 | 0.003759441 | 0.03916774 | 0.02041444
|  |  | 10.00497 | 4999.6543 | 0.000328206 | 2.28559e-08 | 0.000401747 | 8.035496e-08 | 0.00343749 | 0.00380111 | 0.03803 | 0.02002105
|  |  | 10.00268 | 4999.6543 | 0.000328244 | 2.09543e-08 | 0.000401786 | 8.036276e-08 | 0.003437824 | 0.003801444 | 0.03802463 | 0.02001981
|  |  | 10.00052 | 4999.6543 | 0.000328279 | 2.10846e-08 | 0.000401822 | 8.036996e-08 | 0.003438132 | 0.003801752 | 0.0380195 | 0.02001856
|  |  | 10.00002 | 4999.6543 | 0.000328267 | 1.71041e-08 | 0.000401813 | 8.036816e-08 | 0.003438055 | 0.003801675 | 0.03801683 | 0.02001679
|  |  | 10.00005 | 4999.6543 | 0.000328274 | 1.93444e-08 | 0.000401818 | 8.036916e-08 | 0.003438098 | 0.003801718 | 0.03801737 | 0.02001728
|  |  | 10.83754 | 4999.6543 | 0.000318998 | 2.03368e-07 | 0.000392195 | 7.844442e-08 | 0.00335576 | 0.00371938 | 0.04030893 | 0.02080136
|  |  | 11.61779 | 4999.6543 | 0.000310871 | 1.89878e-07 | 0.000383759 | 7.675711e-08 | 0.003283579 | 0.003647199 | 0.04237239 | 0.02146037
|  |  | 12.40523 | 4999.6543 | 0.00030345 | 1.70968e-07 | 0.000376073 | 7.52198e-08 | 0.003217815 | 0.003581435 | 0.04442852 | 0.02209911
|  |  | 13.1909 | 4999.6543 | 0.00029668 | 1.56693e-07 | 0.000369056 | 7.38163e-08 | 0.003157775 | 0.003521395 | 0.04645036 | 0.02270674
|  |  | 13.99639 | 4999.6543 | 0.000290454 | 1.44916e-07 | 0.000362578 | 7.252061e-08 | 0.003102347 | 0.003465967 | 0.04851102 | 0.02331752
|  |  | 14.80611 | 4999.6543 | 0.000284703 | 1.33751e-07 | 0.000356609 | 7.132673e-08 | 0.003051274 | 0.003414894 | 0.05056129 | 0.02391029
|  |  | 15.60371 | 4999.6543 | 0.000279352 | 1.24882e-07 | 0.000351064 | 7.021765e-08 | 0.003003829 | 0.003367449 | 0.05254469 | 0.02445801
|  |  | 16.39634 | 4999.6543 | 0.000274381 | 1.15756e-07 | 0.0003459 | 6.918478e-08 | 0.002959644 | 0.003323264 | 0.05448936 | 0.02497595
|  |  | 17.20793 | 4999.6543 | 0.000269706 | 1.1108e-07 | 0.000341059 | 6.821652e-08 | 0.002918222 | 0.003281842 | 0.05647371 | 0.02549944
|  |  | 18.0008 | 4999.6543 | 0.00026534 | 1.03923e-07 | 0.000336558 | 6.731625e-08 | 0.00287971 | 0.00324333 | 0.05838254 | 0.0259811
|  |  | 18.80169 | 4999.6543 | 0.000261257 | 9.74919e-08 | 0.000332344 | 6.64734e-08 | 0.002843654 | 0.003207274 | 0.06030217 | 0.02645912
|  |  | 19.5639 | 4999.6543 | 0.000257459 | 8.95073e-08 | 0.000328428 | 6.569014e-08 | 0.002810147 | 0.003173767 | 0.06209126 | 0.02687624
|  |  | 20.36172 | 4999.6543 | 0.000253916 | 8.4023e-08 | 0.000324779 | 6.496029e-08 | 0.002778925 | 0.003142545 | 0.06398762 | 0.02733652
|  |  | 21.16483 | 4999.6543 | 0.00025057 | 7.99035e-08 | 0.000321333 | 6.427104e-08 | 0.00274944 | 0.00311306 | 0.06588738 | 0.02779068
|  |  | 21.98872 | 4999.6543 | 0.00024741 | 7.67836e-08 | 0.000318083 | 6.3621e-08 | 0.002721631 | 0.003085251 | 0.06784073 | 0.02826103
|  |  | 22.77681 | 4999.6543 | 0.000244477 | 7.19626e-08 | 0.00031507 | 6.301836e-08 | 0.002695851 | 0.003059471 | 0.06968499 | 0.02868674
|  |  | 23.56322 | 4999.6543 | 0.000241667 | 6.59656e-08 | 0.000312178 | 6.243992e-08 | 0.002671106 | 0.003034726 | 0.07150792 | 0.02909412
|  |  | 24.36365 | 4999.6543 | 0.000239035 | 6.54344e-08 | 0.00030947 | 6.189828e-08 | 0.002647936 | 0.003011556 | 0.07337249 | 0.02951792
|  |  | 25.17503 | 4999.6543 | 0.000236534 | 6.04617e-08 | 0.000306899 | 6.138404e-08 | 0.002625937 | 0.002989557 | 0.07526219 | 0.02994714
|  |  | 26.00294 | 4999.6543 | 0.00023417 | 5.88107e-08 | 0.000304463 | 6.089681e-08 | 0.002605094 | 0.002968714 | 0.07719529 | 0.03039
|  |  | 26.77987 | 4999.6543 | 0.000231906 | 5.65122e-08 | 0.000302137 | 6.043158e-08 | 0.002585192 | 0.002948812 | 0.0789688 | 0.03076503
|  |  | 27.54943 | 4999.6543 | 0.000229793 | 5.18686e-08 | 0.000299959 | 5.999595e-08 | 0.002566556 | 0.002930176 | 0.08072468 | 0.03113571
|  |  | 28.34889 | 4999.6543 | 0.00022778 | 5.07201e-08 | 0.000297876 | 5.957932e-08 | 0.002548733 | 0.002912353 | 0.08256198 | 0.03153398
|  |  | 29.15935 | 4999.6543 | 0.000225854 | 5.04487e-08 | 0.000295897 | 5.918349e-08 | 0.0025318 | 0.00289542 | 0.08442857 | 0.03194174
|  |  | 29.96554 | 4999.6543 | 0.00022401 | 4.39868e-08 | 0.000293999 | 5.880387e-08 | 0.00251556 | 0.00287918 | 0.08627619 | 0.03233822
|  |  | 30.74923 | 4999.6543 | 0.000222268 | 4.50592e-08 | 0.000292211 | 5.844624e-08 | 0.002500261 | 0.002863881 | 0.08806215 | 0.03271353
|  |  | 31.54437 | 4999.6543 | 0.000220581 | 4.08908e-08 | 0.000290483 | 5.810062e-08 | 0.002485476 | 0.002849096 | 0.08987294 | 0.03309307
|  |  | 32.35713 | 4999.6543 | 0.000218956 | 4.08455e-08 | 0.000288815 | 5.776699e-08 | 0.002471204 | 0.002834824 | 0.09172677 | 0.03348394
|  |  | 33.17528 | 4999.6543 | 0.000217418 | 3.95772e-08 | 0.000287242 | 5.745237e-08 | 0.002457745 | 0.002821365 | 0.09359957 | 0.03388407
|  |  | 33.99355 | 4999.6543 | 0.000215933 | 3.80887e-08 | 0.000285718 | 5.714755e-08 | 0.002444705 | 0.002808325 | 0.09546494 | 0.03427655
|  |  | 34.78825 | 4999.6543 | 0.000214522 | 3.78037e-08 | 0.000284269 | 5.685773e-08 | 0.002432307 | 0.002795927 | 0.0972654 | 0.03464655
|  |  | 35.59945 | 4999.6543 | 0.000213169 | 3.72618e-08 | 0.000282876 | 5.657911e-08 | 0.002420388 | 0.002784008 | 0.09910915 | 0.03503014
|  |  | 36.3679 | 4999.6543 | 0.000211851 | 3.23442e-08 | 0.000281529 | 5.630969e-08 | 0.002408862 | 0.002772482 | 0.1008294 | 0.03536714
|  |  | 37.19286 | 4999.6543 | 0.000210602 | 3.5281e-08 | 0.000280265 | 5.605688e-08 | 0.002398047 | 0.002761667 | 0.1027143 | 0.03576715
|  |  | 37.98783 | 4999.6543 | 0.000209419 | 3.34383e-08 | 0.000279067 | 5.581726e-08 | 0.002387797 | 0.002751417 | 0.1045203 | 0.03614226
|  |  | 38.79068 | 4999.6543 | 0.000208241 | 3.17754e-08 | 0.000277872 | 5.557824e-08 | 0.002377572 | 0.002741192 | 0.1063327 | 0.03650947
|  |  | 39.59372 | 4999.6543 | 0.000207123 | 3.19298e-08 | 0.000276724 | 5.534863e-08 | 0.002367749 | 0.002731369 | 0.1081451 | 0.03687637
|  |  | 40.40417 | 4999.6543 | 0.000206046 | 2.80212e-08 | 0.000275603 | 5.512441e-08 | 0.002358157 | 0.002721777 | 0.1099712 | 0.03724365
|  |  | 41.22648 | 4999.6543 | 0.000204988 | 3.04886e-08 | 0.0002745 | 5.49038e-08 | 0.00234872 | 0.00271234 | 0.1118202 | 0.03761256
|  |  | 42.05086 | 4999.6543 | 0.000203999 | 2.82084e-08 | 0.000273471 | 5.469798e-08 | 0.002339915 | 0.002703535 | 0.113686 | 0.03799444
|  |  | 42.89898 | 4999.6543 | 0.000203035 | 2.49104e-08 | 0.000272493 | 5.450237e-08 | 0.002331547 | 0.002695167 | 0.1156199 | 0.03840176
|  |  | 43.6759 | 4999.6543 | 0.000202087 | 2.56932e-08 | 0.000271516 | 5.430695e-08 | 0.002323188 | 0.002686808 | 0.1173487 | 0.03873212
|  |  | 44.45308 | 4999.6543 | 0.000201203 | 2.84727e-08 | 0.000270605 | 5.412474e-08 | 0.002315393 | 0.002679013 | 0.1190904 | 0.03907483
|  |  | 45.27444 | 4999.6543 | 0.000200327 | 2.63144e-08 | 0.000269697 | 5.394313e-08 | 0.002307624 | 0.002671244 | 0.1209391 | 0.03944507
|  |  | 46.08 | 4999.6543 | 0.000199479 | 2.39363e-08 | 0.000268823 | 5.376832e-08 | 0.002300145 | 0.002663765 | 0.1227463 | 0.03980231
|  |  | 46.88178 | 4999.6543 | 0.000198651 | 2.71027e-08 | 0.000267972 | 5.359811e-08 | 0.002292864 | 0.002656484 | 0.1245407 | 0.04015349
|  |  | 47.71159 | 4999.6543 | 0.000197868 | 2.6002e-08 | 0.000267167 | 5.343709e-08 | 0.002285976 | 0.002649596 | 0.1264164 | 0.04053558
|  |  | 48.49195 | 4999.6543 | 0.000197081 | 2.68798e-08 | 0.000266356 | 5.327488e-08 | 0.002279037 | 0.002642657 | 0.1281476 | 0.04086207
|  |  | 49.28667 | 4999.6543 | 0.000196338 | 2.18177e-08 | 0.00026559 | 5.312167e-08 | 0.002272483 | 0.002636103 | 0.1299247 | 0.04120872
|  |  | 50.12301 | 4999.6543 | 0.000195613 | 2.53211e-08 | 0.000264841 | 5.297186e-08 | 0.002266074 | 0.002629694 | 0.1318082 | 0.04158676
|  |  | 50.91329 | 4999.6543 | 0.000194919 | 2.21287e-08 | 0.000264126 | 5.282885e-08 | 0.002259956 | 0.002623576 | 0.1335749 | 0.04193097
|  |  | 51.73225 | 4999.6543 | 0.00019424 | 2.07535e-08 | 0.00026343 | 5.268964e-08 | 0.002254001 | 0.002617621 | 0.1354154 | 0.04229737
|  |  | 52.53058 | 4999.6543 | 0.000193572 | 2.50193e-08 | 0.000262742 | 5.255203e-08 | 0.002248114 | 0.002611734 | 0.1371959 | 0.04264087
|  |  | 53.38666 | 4999.6543 | 0.000192932 | 2.22905e-08 | 0.000262077 | 5.241902e-08 | 0.002242424 | 0.002606044 | 0.139128 | 0.04303201
|  |  | 54.21313 | 4999.6543 | 0.000192304 | 2.16639e-08 | 0.000261423 | 5.228822e-08 | 0.002236828 | 0.002600448 | 0.1409784 | 0.04339481
|  |  | 55.01646 | 4999.6543 | 0.0001917 | 1.93137e-08 | 0.000260795 | 5.216261e-08 | 0.002231455 | 0.002595075 | 0.1427718 | 0.04374221
|  |  | 55.80446 | 4999.6543 | 0.000191114 | 2.21319e-08 | 0.000260191 | 5.20418e-08 | 0.002226287 | 0.002589907 | 0.1445284 | 0.04408033
|  |  | 56.6163 | 4999.6543 | 0.000190503 | 2.17096e-08 | 0.000259563 | 5.191619e-08 | 0.002220914 | 0.002584534 | 0.1463267 | 0.04441738
|  |  | 57.4291 | 4999.6543 | 0.000189958 | 2.35494e-08 | 0.000259001 | 5.180378e-08 | 0.002216105 | 0.002579725 | 0.1481513 | 0.0447789
|  |  | 58.25735 | 4999.6543 | 0.000189386 | 2.13122e-08 | 0.000258407 | 5.168497e-08 | 0.002211022 | 0.002574642 | 0.1499918 | 0.04512861
|  |  | 59.033 | 4999.6543 | 0.000188867 | 2.3169e-08 | 0.000257854 | 5.157437e-08 | 0.002206291 | 0.002569911 | 0.1517095 | 0.04545014
|  |  | 59.80008 | 4999.6543 | 0.000188338 | 1.97987e-08 | 0.000257306 | 5.146476e-08 | 0.002201602 | 0.002565222 | 0.1534005 | 0.04576033
|  |  | 60.6056 | 4999.6543 | 0.000187842 | 2.25246e-08 | 0.000256791 | 5.136175e-08 | 0.002197195 | 0.002560815 | 0.1551997 | 0.04610967
|  |  | 61.43004 | 4999.6543 | 0.000187324 | 2.37404e-08 | 0.000256261 | 5.125574e-08 | 0.00219266 | 0.00255628 | 0.1570324 | 0.04645834
|  |  | 62.28532 | 4999.6543 | 0.00018682 | 2.19473e-08 | 0.000255737 | 5.115094e-08 | 0.002188177 | 0.002551797 | 0.1589395 | 0.04682591
|  |  | 63.11047 | 4999.6543 | 0.00018637 | 2.24834e-08 | 0.000255277 | 5.105893e-08 | 0.002184241 | 0.002547861 | 0.1607967 | 0.04719786
|  |  | 63.9104 | 4999.6543 | 0.000185877 | 2.1394e-08 | 0.000254769 | 5.095732e-08 | 0.002179894 | 0.002543514 | 0.162557 | 0.0475183
|  |  | 64.74334 | 4999.6543 | 0.000185419 | 2.15071e-08 | 0.000254293 | 5.086212e-08 | 0.002175822 | 0.002539442 | 0.1644119 | 0.04787391
|  |  | 65.57031 | 4999.6543 | 0.000184968 | 2.00986e-08 | 0.000253843 | 5.077211e-08 | 0.002171971 | 0.002535591 | 0.1662595 | 0.04823294
|  |  | 66.412 | 4999.6543 | 0.000184522 | 1.55608e-08 | 0.000253398 | 5.06831e-08 | 0.002168164 | 0.002531784 | 0.1681408 | 0.04859921
|  |  | 67.18984 | 4999.6543 | 0.000184102 | 2.08265e-08 | 0.00025297 | 5.05975e-08 | 0.002164501 | 0.002528121 | 0.1698641 | 0.04892236
|  |  | 67.96906 | 4999.6543 | 0.000183696 | 2.01118e-08 | 0.000252556 | 5.051469e-08 | 0.002160959 | 0.002524579 | 0.1715933 | 0.04924896
|  |  | 68.80815 | 4999.6543 | 0.000183247 | 1.85971e-08 | 0.000252114 | 5.042629e-08 | 0.002157177 | 0.002520797 | 0.1734514 | 0.04959672
|  |  | 69.60728 | 4999.6543 | 0.000182842 | 1.90895e-08 | 0.000251714 | 5.034628e-08 | 0.002153755 | 0.002517375 | 0.1752276 | 0.0499345
|  |  | 70.37239 | 4999.6543 | 0.000182445 | 1.89871e-08 | 0.000251321 | 5.026768e-08 | 0.002150392 | 0.002514012 | 0.176917 | 0.05024673
|  |  | 71.19244 | 4999.6543 | 0.000182027 | 1.96261e-08 | 0.00025091 | 5.018547e-08 | 0.002146875 | 0.002510495 | 0.1787283 | 0.0505819
|  |  | 72.03164 | 4999.6543 | 0.000181658 | 1.91254e-08 | 0.000250552 | 5.011386e-08 | 0.002143812 | 0.002507432 | 0.1806145 | 0.0509575
|  |  | 72.84576 | 4999.6543 | 0.000181299 | 1.92253e-08 | 0.000250204 | 5.004426e-08 | 0.002140835 | 0.002504455 | 0.1824389 | 0.05131653
|  |  | 73.66398 | 4999.6543 | 0.000180951 | 2.15922e-08 | 0.000249864 | 4.997626e-08 | 0.002137925 | 0.002501545 | 0.1842738 | 0.05167863
|  |  | 74.51707 | 4999.6543 | 0.000180619 | 1.7205e-08 | 0.000249523 | 4.990805e-08 | 0.002135008 | 0.002498628 | 0.1861904 | 0.05205969
|  |  | 75.31242 | 4999.6543 | 0.000180241 | 1.88326e-08 | 0.000249128 | 4.982905e-08 | 0.002131628 | 0.002495248 | 0.1879232 | 0.0523608
|  |  | 76.12947 | 4999.6543 | 0.000179919 | 1.95657e-08 | 0.000248788 | 4.976104e-08 | 0.002128719 | 0.002492339 | 0.1897404 | 0.05270738
|  |  | 76.91794 | 4999.6543 | 0.00017958 | 2.06053e-08 | 0.000248443 | 4.969204e-08 | 0.002125767 | 0.002489387 | 0.1914785 | 0.05302621
|  |  | 77.71698 | 4999.6543 | 0.000179238 | 1.80811e-08 | 0.000248105 | 4.962443e-08 | 0.002122875 | 0.002486495 | 0.1932429 | 0.0533523
|  |  | 78.53898 | 4999.6543 | 0.000178929 | 1.38349e-08 | 0.000247793 | 4.956203e-08 | 0.002120205 | 0.002483825 | 0.1950771 | 0.05370693
|  |  | 79.3685 | 4999.6543 | 0.000178604 | 2.06845e-08 | 0.000247466 | 4.949662e-08 | 0.002117407 | 0.002481027 | 0.1969154 | 0.05405211
|  |  | 80.19181 | 4999.6543 | 0.000178309 | 2.11833e-08 | 0.000247166 | 4.943662e-08 | 0.00211484 | 0.00247846 | 0.1987522 | 0.05440696
|  |  | 81.00562 | 4999.6543 | 0.000177988 | 1.87216e-08 | 0.000246844 | 4.937221e-08 | 0.002112085 | 0.002475705 | 0.200546 | 0.05473592
|  |  | 81.83347 | 4999.6543 | 0.0001777 | 1.65651e-08 | 0.000246557 | 4.931481e-08 | 0.00210963 | 0.00247325 | 0.2023946 | 0.05509435
|  |  | 82.66894 | 4999.6543 | 0.000177404 | 1.74054e-08 | 0.000246267 | 4.925681e-08 | 0.002107148 | 0.002470768 | 0.2042558 | 0.0554517
|  |  | 83.53233 | 4999.6543 | 0.000177109 | 1.82867e-08 | 0.000245971 | 4.91976e-08 | 0.002104616 | 0.002468236 | 0.2061775 | 0.05581927
|  |  | 84.33676 | 4999.6543 | 0.00017682 | 1.93382e-08 | 0.000245676 | 4.91386e-08 | 0.002102091 | 0.002465711 | 0.2079501 | 0.05614394
|  |  | 85.1562 | 4999.6543 | 0.000176542 | 1.74967e-08 | 0.000245397 | 4.908279e-08 | 0.002099704 | 0.002463324 | 0.2097673 | 0.05648617
|  |  | 85.93317 | 4999.6543 | 0.000176264 | 1.87959e-08 | 0.000245109 | 4.902519e-08 | 0.00209724 | 0.00246086 | 0.2114695 | 0.05678979
|  |  | 86.77553 | 4999.6543 | 0.000176008 | 1.80956e-08 | 0.000244861 | 4.897559e-08 | 0.002095118 | 0.002458738 | 0.2133583 | 0.05716234
|  |  | 87.58509 | 4999.6543 | 0.000175738 | 2.07903e-08 | 0.000244592 | 4.892178e-08 | 0.002092816 | 0.002456436 | 0.2151472 | 0.05749403
|  |  | 88.40321 | 4999.6543 | 0.000175484 | 1.96292e-08 | 0.00024433 | 4.886938e-08 | 0.002090575 | 0.002454195 | 0.2169587 | 0.0578329
|  |  | 89.23881 | 4999.6543 | 0.000175229 | 1.83046e-08 | 0.000244078 | 4.881898e-08 | 0.002088418 | 0.002452038 | 0.218817 | 0.05818712
|  |  | 90.07951 | 4999.6543 | 0.000174967 | 1.81521e-08 | 0.000243811 | 4.876557e-08 | 0.002086134 | 0.002449754 | 0.2206726 | 0.0585295
|  |  | 90.90644 | 4999.6543 | 0.000174716 | 2.23291e-08 | 0.000243556 | 4.871457e-08 | 0.002083952 | 0.002447572 | 0.2225 | 0.05886846
|  |  | 91.74126 | 4999.6543 | 0.000174463 | 1.94532e-08 | 0.000243302 | 4.866376e-08 | 0.002081779 | 0.002445399 | 0.2243439 | 0.05920968
|  |  | 92.61176 | 4999.6543 | 0.000174225 | 1.70192e-08 | 0.000243068 | 4.861696e-08 | 0.002079776 | 0.002443396 | 0.2262872 | 0.05958607
|  |  | 93.42888 | 4999.6543 | 0.000173977 | 1.9406e-08 | 0.000242803 | 4.856396e-08 | 0.002077509 | 0.002441129 | 0.2280719 | 0.05989996
|  |  | 94.25107 | 4999.6543 | 0.000173731 | 1.70267e-08 | 0.000242564 | 4.851615e-08 | 0.002075464 | 0.002439084 | 0.2298863 | 0.06023435
|  |  | 95.04633 | 4999.6543 | 0.000173511 | 1.6344e-08 | 0.000242338 | 4.847095e-08 | 0.00207353 | 0.00243715 | 0.2316422 | 0.06055879
|  |  | 95.87346 | 4999.6543 | 0.000173272 | 1.65598e-08 | 0.000242103 | 4.842395e-08 | 0.00207152 | 0.00243514 | 0.2334653 | 0.06089302
|  |  | 96.70545 | 4999.6543 | 0.000173041 | 2.12311e-08 | 0.000241871 | 4.837754e-08 | 0.002069534 | 0.002433154 | 0.2352993 | 0.06122949
|  |  | 97.53891 | 4999.6543 | 0.000172811 | 1.92096e-08 | 0.000241638 | 4.833094e-08 | 0.002067541 | 0.002431161 | 0.2371328 | 0.06156274
|  |  | 98.36709 | 4999.6543 | 0.00017259 | 1.85441e-08 | 0.000241413 | 4.828594e-08 | 0.002065616 | 0.002429236 | 0.2389568 | 0.06189608
|  |  | 99.20895 | 4999.6543 | 0.000172378 | 1.77881e-08 | 0.000241216 | 4.824654e-08 | 0.00206393 | 0.00242755 | 0.2408347 | 0.06225858
|  |  | 100.01845 | 4999.6543 | 0.000172152 | 1.56912e-08 | 0.000241003 | 4.820393e-08 | 0.002062108 | 0.002425728 | 0.2426175 | 0.0625843
|  |  | 100.8624 | 4999.6543 | 0.000171955 | 1.75042e-08 | 0.000240821 | 4.816753e-08 | 0.00206055 | 0.00242417 | 0.2445076 | 0.06295531
|  |  | 101.65663 | 4999.6543 | 0.000171716 | 1.55946e-08 | 0.000240591 | 4.812153e-08 | 0.002058582 | 0.002422202 | 0.2462329 | 0.06325099
|  |  | 102.48714 | 4999.6543 | 0.000171518 | 1.88363e-08 | 0.000240375 | 4.807832e-08 | 0.002056734 | 0.002420354 | 0.2480552 | 0.06357832
|  |  | 103.29532 | 4999.6543 | 0.000171314 | 1.87866e-08 | 0.000240155 | 4.803432e-08 | 0.002054852 | 0.002418472 | 0.2498168 | 0.06388524
|  |  | 104.11248 | 4999.6543 | 0.000171126 | 1.90554e-08 | 0.00023995 | 4.799332e-08 | 0.002053098 | 0.002416718 | 0.2516105 | 0.06420801
|  |  | 104.93106 | 4999.6543 | 0.000170895 | 1.72363e-08 | 0.000239717 | 4.794672e-08 | 0.002051104 | 0.002414724 | 0.2533796 | 0.06450365
|  |  | 105.76635 | 4999.6543 | 0.000170706 | 2.18655e-08 | 0.000239524 | 4.790811e-08 | 0.002049453 | 0.002413073 | 0.2552219 | 0.06484246
|  |  | 106.60841 | 4999.6543 | 0.000170528 | 1.61963e-08 | 0.000239345 | 4.787231e-08 | 0.002047921 | 0.002411541 | 0.2570906 | 0.06519542
|  |  | 107.44202 | 4999.6543 | 0.000170337 | 1.71272e-08 | 0.000239168 | 4.783691e-08 | 0.002046407 | 0.002410027 | 0.2589381 | 0.06554249
|  |  | 108.29903 | 4999.6543 | 0.000170124 | 1.82241e-08 | 0.000238946 | 4.77925e-08 | 0.002044507 | 0.002408127 | 0.2607978 | 0.06585958
|  |  | 109.14362 | 4999.6543 | 0.000169949 | 1.95893e-08 | 0.00023877 | 4.77573e-08 | 0.002043001 | 0.002406621 | 0.2626673 | 0.06620883
|  |  | 109.98026 | 4999.6543 | 0.000169748 | 1.71418e-08 | 0.000238567 | 4.77167e-08 | 0.002041264 | 0.002404884 | 0.2644898 | 0.06652533
|  |  | 110.79283 | 4999.6543 | 0.000169579 | 1.64295e-08 | 0.000238403 | 4.76839e-08 | 0.002039861 | 0.002403481 | 0.2662885 | 0.06686137
|  |  | 111.5931 | 4999.6543 | 0.000169394 | 1.71694e-08 | 0.000238209 | 4.764509e-08 | 0.002038201 | 0.002401821 | 0.2680267 | 0.06715908
|  |  | 112.42728 | 4999.6543 | 0.000169225 | 1.70821e-08 | 0.000238045 | 4.761229e-08 | 0.002036798 | 0.002400418 | 0.2698724 | 0.06750334
|  |  | 113.26891 | 4999.6543 | 0.000169042 | 1.32106e-08 | 0.000237853 | 4.757389e-08 | 0.002035155 | 0.002398775 | 0.2717066 | 0.06782259
|  |  | 114.10072 | 4999.6543 | 0.000168866 | 1.46892e-08 | 0.000237679 | 4.753909e-08 | 0.002033666 | 0.002397286 | 0.2735321 | 0.06815079
|  |  | 114.91666 | 4999.6543 | 0.000168698 | 1.57885e-08 | 0.000237507 | 4.750468e-08 | 0.002032195 | 0.002395815 | 0.275319 | 0.06846901
|  |  | 115.73754 | 4999.6543 | 0.000168535 | 1.66605e-08 | 0.000237346 | 4.747248e-08 | 0.002030817 | 0.002394437 | 0.2771262 | 0.06879867
|  |  | 116.62173 | 4999.6543 | 0.000168374 | 1.72825e-08 | 0.00023718 | 4.743928e-08 | 0.002029397 | 0.002393017 | 0.2790777 | 0.06915862
|  |  | 117.47419 | 4999.6543 | 0.000168189 | 1.6745e-08 | 0.000236991 | 4.740148e-08 | 0.002027779 | 0.002391399 | 0.2809277 | 0.06947417
|  |  | 118.27019 | 4999.6543 | 0.000168056 | 1.54976e-08 | 0.000236865 | 4.737628e-08 | 0.002026701 | 0.002390321 | 0.2827038 | 0.06981742
|  |  | 119.06057 | 4999.6543 | 0.000167888 | 2.1166e-08 | 0.000236695 | 4.734227e-08 | 0.002025247 | 0.002388867 | 0.2844198 | 0.07011081
|  |  | 119.88363 | 4999.6543 | 0.000167733 | 1.91835e-08 | 0.000236534 | 4.731007e-08 | 0.002023869 | 0.002387489 | 0.2862209 | 0.07043034
|  |  | 120.66911 | 4999.6543 | 0.000167567 | 2.32342e-08 | 0.000236358 | 4.727487e-08 | 0.002022363 | 0.002385983 | 0.2879145 | 0.07071008
|  |  | 121.50311 | 4999.6543 | 0.0001674 | 1.92946e-08 | 0.000236191 | 4.724147e-08 | 0.002020934 | 0.002384554 | 0.2897308 | 0.07102517
|  |  | 122.38109 | 4999.6543 | 0.000167275 | 1.61959e-08 | 0.000236069 | 4.721706e-08 | 0.00201989 | 0.00238351 | 0.2916966 | 0.07141065
|  |  | 123.22208 | 4999.6543 | 0.000167086 | 1.54162e-08 | 0.000235876 | 4.717846e-08 | 0.002018239 | 0.002381859 | 0.2934976 | 0.07169789
|  |  | 124.06606 | 4999.6543 | 0.000166909 | 1.72983e-08 | 0.000235699 | 4.714306e-08 | 0.002016725 | 0.002380345 | 0.29532 | 0.07200107
|  |  | 124.92774 | 4999.6543 | 0.00016679 | 2.09019e-08 | 0.000235573 | 4.711786e-08 | 0.002015647 | 0.002379267 | 0.2972364 | 0.07236646
|  |  | 125.7398 | 4999.6543 | 0.000166631 | 1.56598e-08 | 0.000235412 | 4.708566e-08 | 0.002014269 | 0.002377889 | 0.2989953 | 0.07266364
|  |  | 126.51921 | 4999.6543 | 0.000166484 | 1.85796e-08 | 0.000235255 | 4.705425e-08 | 0.002012926 | 0.002376546 | 0.3006787 | 0.07294409
|  |  | 127.37325 | 4999.6543 | 0.000166299 | 1.81522e-08 | 0.000235082 | 4.701965e-08 | 0.002011445 | 0.002375065 | 0.3025198 | 0.07324794
|  |  | 128.18779 | 4999.6543 | 0.000166175 | 1.70466e-08 | 0.000234957 | 4.699465e-08 | 0.002010376 | 0.002373996 | 0.3043173 | 0.07357925
|  |  | 129.02608 | 4999.6543 | 0.000165993 | 1.65343e-08 | 0.000234766 | 4.695645e-08 | 0.002008742 | 0.002372362 | 0.3060965 | 0.07384957
|  |  | 129.83391 | 4999.6543 | 0.000165853 | 2.02162e-08 | 0.000234634 | 4.693004e-08 | 0.002007612 | 0.002371232 | 0.3078663 | 0.0741653
|  |  | 130.65639 | 4999.6543 | 0.000165703 | 1.71633e-08 | 0.000234484 | 4.690004e-08 | 0.002006329 | 0.002369949 | 0.3096489 | 0.07446743
|  |  | 131.49664 | 4999.6543 | 0.000165522 | 1.65918e-08 | 0.0002343 | 4.686324e-08 | 0.002004754 | 0.002368374 | 0.3114333 | 0.07473931
|  |  | 132.30438 | 4999.6543 | 0.000165398 | 2.07926e-08 | 0.000234169 | 4.683704e-08 | 0.002003633 | 0.002367253 | 0.313198 | 0.07505011
|  |  | 133.12756 | 4999.6543 | 0.000165234 | 1.74688e-08 | 0.000234 | 4.680324e-08 | 0.002002187 | 0.002365807 | 0.3149542 | 0.07532455
|  |  | 133.99876 | 4999.6543 | 0.00016508 | 1.50668e-08 | 0.000233848 | 4.677283e-08 | 0.002000887 | 0.002364507 | 0.316841 | 0.07564321
|  |  | 134.83294 | 4999.6543 | 0.000164915 | 1.76736e-08 | 0.000233682 | 4.673963e-08 | 0.001999466 | 0.002363086 | 0.3186219 | 0.0759226
|  |  | 135.65466 | 4999.6543 | 0.000164772 | 1.70461e-08 | 0.000233533 | 4.670983e-08 | 0.001998192 | 0.002361812 | 0.3203907 | 0.07621236
|  |  | 136.44305 | 4999.6543 | 0.000164618 | 1.7605e-08 | 0.000233373 | 4.667783e-08 | 0.001996823 | 0.002360443 | 0.322066 | 0.07646849
|  |  | 137.26733 | 4999.6543 | 0.000164482 | 1.70951e-08 | 0.00023324 | 4.665123e-08 | 0.001995685 | 0.002359305 | 0.3238554 | 0.07677424
|  |  | 138.09438 | 4999.6543 | 0.000164348 | 1.81598e-08 | 0.000233104 | 4.662402e-08 | 0.001994521 | 0.002358141 | 0.325646 | 0.07707612
|  |  | 138.94607 | 4999.6543 | 0.000164226 | 1.78733e-08 | 0.000232985 | 4.660022e-08 | 0.001993503 | 0.002357123 | 0.3275129 | 0.07741001
|  |  | 139.77628 | 4999.6543 | 0.00016403 | 1.74353e-08 | 0.00023279 | 4.656122e-08 | 0.001991834 | 0.002355454 | 0.3292366 | 0.07763932
|  |  | 140.60874 | 4999.6543 | 0.000163895 | 1.46423e-08 | 0.000232654 | 4.653402e-08 | 0.001990671 | 0.002354291 | 0.3310338 | 0.07793809
|  |  | 141.42496 | 4999.6543 | 0.000163755 | 1.74905e-08 | 0.000232506 | 4.650442e-08 | 0.001989404 | 0.002353024 | 0.3327763 | 0.07821142
|  |  | 142.26002 | 4999.6543 | 0.000163616 | 1.69336e-08 | 0.000232368 | 4.647681e-08 | 0.001988223 | 0.002351843 | 0.3345733 | 0.07850525
|  |  | 143.13693 | 4999.6543 | 0.000163461 | 1.76558e-08 | 0.000232213 | 4.644581e-08 | 0.001986897 | 0.002350517 | 0.3364458 | 0.07879934
|  |  | 143.96442 | 4999.6543 | 0.00016331 | 1.74503e-08 | 0.000232057 | 4.641461e-08 | 0.001985562 | 0.002349182 | 0.3381987 | 0.07906272
|  |  | 144.7993 | 4999.6543 | 0.000163208 | 1.99672e-08 | 0.000231952 | 4.639361e-08 | 0.001984664 | 0.002348284 | 0.3400299 | 0.07939113
|  |  | 145.58089 | 4999.6543 | 0.000163049 | 1.98043e-08 | 0.000231805 | 4.636421e-08 | 0.001983406 | 0.002347026 | 0.3416822 | 0.07963656
|  |  | 146.38577 | 4999.6543 | 0.000162913 | 1.97706e-08 | 0.000231665 | 4.63362e-08 | 0.001982208 | 0.002345828 | 0.3433959 | 0.07990149
|  |  | 147.21371 | 4999.6543 | 0.000162773 | 1.69821e-08 | 0.000231526 | 4.63084e-08 | 0.001981019 | 0.002344639 | 0.345163 | 0.08017832
|  |  | 148.07464 | 4999.6543 | 0.000162656 | 2.02249e-08 | 0.000231396 | 4.62824e-08 | 0.001979907 | 0.002343527 | 0.3470169 | 0.08048251
|  |  | 148.87953 | 4999.6543 | 0.000162493 | 2.19874e-08 | 0.000231237 | 4.62506e-08 | 0.001978546 | 0.002342166 | 0.3487006 | 0.08071744
|  |  | 149.74477 | 4999.6543 | 0.000162394 | 1.84934e-08 | 0.000231141 | 4.62314e-08 | 0.001977725 | 0.002341345 | 0.3506041 | 0.08106355
|  |  | 150.60401 | 4999.6543 | 0.000162239 | 1.6478e-08 | 0.000230987 | 4.620059e-08 | 0.001976407 | 0.002340027 | 0.3524175 | 0.08133024
|  |  | 151.45885 | 4999.6543 | 0.000162098 | 1.64926e-08 | 0.000230836 | 4.617039e-08 | 0.001975115 | 0.002338735 | 0.3542221 | 0.08159619
|  |  | 152.2692 | 4999.6543 | 0.000161966 | 1.59567e-08 | 0.000230705 | 4.614419e-08 | 0.001973994 | 0.002337614 | 0.3559466 | 0.08186208
|  |  | 153.07947 | 4999.6543 | 0.000161821 | 1.84097e-08 | 0.000230552 | 4.611359e-08 | 0.001972685 | 0.002336305 | 0.3576403 | 0.08209729
|  |  | 153.8817 | 4999.6543 | 0.000161728 | 1.40121e-08 | 0.00023047 | 4.609719e-08 | 0.001971983 | 0.002335603 | 0.3594066 | 0.08241957
|  |  | 154.74983 | 4999.6543 | 0.000161561 | 1.29795e-08 | 0.000230289 | 4.606098e-08 | 0.001970435 | 0.002334055 | 0.3611946 | 0.08264488
|  |  | 155.56606 | 4999.6543 | 0.000161447 | 2.95703e-08 | 0.00023017 | 4.603718e-08 | 0.001969417 | 0.002333037 | 0.3629413 | 0.08292239
|  |  | 156.36729 | 4999.6543 | 0.000161301 | 1.96057e-08 | 0.000230027 | 4.600858e-08 | 0.001968193 | 0.002331813 | 0.3646193 | 0.08315815
|  |  | 157.2028 | 4999.6543 | 0.000161216 | 1.37525e-08 | 0.000229948 | 4.599278e-08 | 0.001967517 | 0.002331137 | 0.3664613 | 0.08349623
|  |  | 158.05228 | 4999.6543 | 0.000161071 | 1.76368e-08 | 0.000229798 | 4.596278e-08 | 0.001966234 | 0.002329854 | 0.3682387 | 0.08374456
|  |  | 158.87782 | 4999.6543 | 0.00016096 | 1.87945e-08 | 0.000229687 | 4.594058e-08 | 0.001965284 | 0.002328904 | 0.3700112 | 0.08403108
|  |  | 159.72108 | 4999.6543 | 0.000160823 | 1.54693e-08 | 0.000229544 | 4.591197e-08 | 0.00196406 | 0.00232768 | 0.3717796 | 0.08428166
|  |  | 160.53838 | 4999.6543 | 0.000160696 | 1.78815e-08 | 0.000229414 | 4.588597e-08 | 0.001962948 | 0.002326568 | 0.3735034 | 0.08453436
|  |  | 161.35854 | 4999.6543 | 0.000160575 | 1.41923e-08 | 0.000229289 | 4.586097e-08 | 0.001961878 | 0.002325498 | 0.375239 | 0.08479365
|  |  | 162.2293 | 4999.6543 | 0.000160442 | 1.87758e-08 | 0.000229156 | 4.583437e-08 | 0.00196074 | 0.00232436 | 0.3770794 | 0.08506662
|  |  | 163.08282 | 4999.6543 | 0.000160329 | 1.84593e-08 | 0.000229035 | 4.581017e-08 | 0.001959705 | 0.002323325 | 0.3788944 | 0.08534533
|  |  | 163.92033 | 4999.6543 | 0.000160156 | 1.46507e-08 | 0.000228875 | 4.577817e-08 | 0.001958336 | 0.002321956 | 0.3806158 | 0.08555921
|  |  | 164.71812 | 4999.6543 | 0.000160062 | 1.4802e-08 | 0.000228778 | 4.575876e-08 | 0.001957506 | 0.002321126 | 0.3823315 | 0.08583891
|  |  | 165.51866 | 4999.6543 | 0.000159949 | 1.68773e-08 | 0.000228656 | 4.573436e-08 | 0.001956462 | 0.002320082 | 0.3840169 | 0.08608331
|  |  | 166.34637 | 4999.6543 | 0.000159825 | 1.43428e-08 | 0.000228526 | 4.570836e-08 | 0.00195535 | 0.00231897 | 0.3857522 | 0.08632876
|  |  | 167.17575 | 4999.6543 | 0.00015971 | 1.69389e-08 | 0.000228411 | 4.568536e-08 | 0.001954366 | 0.002317986 | 0.387511 | 0.08659468
|  |  | 168.0537 | 4999.6543 | 0.000159537 | 1.75407e-08 | 0.00022823 | 4.564916e-08 | 0.001952817 | 0.002316437 | 0.3892858 | 0.08678918
|  |  | 168.93504 | 4999.6543 | 0.000159424 | 2.20207e-08 | 0.000228114 | 4.562595e-08 | 0.001951825 | 0.002315445 | 0.3911597 | 0.08707666
|  |  | 169.73298 | 4999.6543 | 0.000159297 | 1.63674e-08 | 0.000227983 | 4.559975e-08 | 0.001950704 | 0.002314324 | 0.3928171 | 0.08729771
|  |  | 170.53079 | 4999.6543 | 0.000159213 | 1.2284e-08 | 0.000227899 | 4.558295e-08 | 0.001949985 | 0.002313605 | 0.3945409 | 0.08758547
|  |  | 171.29278 | 4999.6543 | 0.000159087 | 1.73575e-08 | 0.000227777 | 4.555855e-08 | 0.001948941 | 0.002312561 | 0.396125 | 0.08779803
|  |  | 172.15702 | 4999.6543 | 0.000158929 | 1.73697e-08 | 0.00022761 | 4.552515e-08 | 0.001947512 | 0.002311132 | 0.3978776 | 0.08799501
|  |  | 173.01102 | 4999.6543 | 0.000158831 | 1.72978e-08 | 0.000227507 | 4.550455e-08 | 0.001946631 | 0.002310251 | 0.3996989 | 0.08827904
|  |  | 173.8209 | 4999.6543 | 0.000158706 | 2.0011e-08 | 0.000227375 | 4.547814e-08 | 0.001945502 | 0.002309122 | 0.4013736 | 0.08849596
|  |  | 174.65171 | 4999.6543 | 0.000158602 | 1.5076e-08 | 0.000227264 | 4.545594e-08 | 0.001944552 | 0.002308172 | 0.4031261 | 0.08875307
|  |  | 175.50419 | 4999.6543 | 0.000158494 | 1.5605e-08 | 0.000227159 | 4.543494e-08 | 0.001943653 | 0.002307273 | 0.4049361 | 0.0890286
|  |  | 176.34977 | 4999.6543 | 0.000158345 | 2.1998e-08 | 0.000226999 | 4.540294e-08 | 0.001942284 | 0.002305904 | 0.4066457 | 0.08921611
|  |  | 177.21259 | 4999.6543 | 0.000158231 | 1.82186e-08 | 0.000226885 | 4.538014e-08 | 0.001941309 | 0.002304929 | 0.4084624 | 0.08947976
|  |  | 178.02596 | 4999.6543 | 0.000158159 | 1.80833e-08 | 0.000226813 | 4.536574e-08 | 0.001940693 | 0.002304313 | 0.4102275 | 0.08978078
|  |  | 178.81149 | 4999.6543 | 0.000158072 | 1.32576e-08 | 0.000226719 | 4.534694e-08 | 0.001939889 | 0.002303509 | 0.4118938 | 0.09003311
|  |  | 179.59151 | 4999.6543 | 0.000157954 | 1.70243e-08 | 0.0002266 | 4.532313e-08 | 0.00193887 | 0.00230249 | 0.4135077 | 0.090243
|  |  | 180.40685 | 4999.6543 | 0.000157821 | 1.69602e-08 | 0.000226473 | 4.529773e-08 | 0.001937784 | 0.002301404 | 0.415189 | 0.09045666
|  |  | 181.26119 | 4999.6543 | 0.0001577 | 1.60108e-08 | 0.000226356 | 4.527433e-08 | 0.001936783 | 0.002300403 | 0.4169737 | 0.09070357
|  |  | 182.15364 | 4999.6543 | 0.000157606 | 1.54652e-08 | 0.000226258 | 4.525473e-08 | 0.001935944 | 0.002299564 | 0.418874 | 0.09099741
|  |  | 182.99344 | 4999.6543 | 0.000157504 | 1.45939e-08 | 0.000226152 | 4.523353e-08 | 0.001935037 | 0.002298657 | 0.4206392 | 0.09125098
|  |  | 183.83533 | 4999.6543 | 0.000157352 | 1.93546e-08 | 0.000225993 | 4.520173e-08 | 0.001933677 | 0.002297297 | 0.4223243 | 0.09142069
|  |  | 184.67331 | 4999.6543 | 0.000157275 | 1.54301e-08 | 0.000225916 | 4.518632e-08 | 0.001933018 | 0.002296638 | 0.4241277 | 0.09171574
|  |  | 185.47098 | 4999.6543 | 0.000157181 | 2.10638e-08 | 0.000225832 | 4.516952e-08 | 0.001932299 | 0.002295919 | 0.4258264 | 0.09197859
|  |  | 186.30279 | 4999.6543 | 0.000157082 | 1.68551e-08 | 0.000225737 | 4.515052e-08 | 0.001931486 | 0.002295106 | 0.4275847 | 0.09223967
|  |  | 187.09743 | 4999.6543 | 0.000156972 | 1.56317e-08 | 0.000225623 | 4.512772e-08 | 0.001930511 | 0.002294131 | 0.429226 | 0.0924506
|  |  | 187.94536 | 4999.6543 | 0.000156857 | 2.02092e-08 | 0.000225502 | 4.510352e-08 | 0.001929475 | 0.002293095 | 0.4309767 | 0.092675
|  |  | 188.79215 | 4999.6543 | 0.000156773 | 1.94755e-08 | 0.000225419 | 4.508692e-08 | 0.001928765 | 0.002292385 | 0.4327843 | 0.09295848
|  |  | 189.63142 | 4999.6543 | 0.000156691 | 1.67192e-08 | 0.000225327 | 4.506852e-08 | 0.001927978 | 0.002291598 | 0.434559 | 0.09322244
|  |  | 190.47722 | 4999.6543 | 0.000156598 | 1.7579e-08 | 0.00022523 | 4.504911e-08 | 0.001927148 | 0.002290768 | 0.4363391 | 0.09348015
|  |  | 191.30126 | 4999.6543 | 0.000156517 | 1.73406e-08 | 0.000225144 | 4.503191e-08 | 0.001926412 | 0.002290032 | 0.4380861 | 0.09374379
|  |  | 192.11993 | 4999.6543 | 0.00015642 | 2.10128e-08 | 0.000225042 | 4.501151e-08 | 0.00192554 | 0.00228916 | 0.4397932 | 0.0939773
|  |  | 192.96696 | 4999.6543 | 0.000156353 | 1.51486e-08 | 0.000224968 | 4.499671e-08 | 0.001924906 | 0.002288526 | 0.44161 | 0.09426945
|  |  | 193.80442 | 4999.6543 | 0.000156251 | 1.67197e-08 | 0.00022486 | 4.497511e-08 | 0.001923982 | 0.002287602 | 0.4433474 | 0.09449948
|  |  | 194.59048 | 4999.6543 | 0.000156174 | 1.54288e-08 | 0.000224782 | 4.495951e-08 | 0.001923315 | 0.002286935 | 0.4450158 | 0.09475289
|  |  | 195.41786 | 4999.6543 | 0.000156078 | 1.98837e-08 | 0.000224681 | 4.493931e-08 | 0.001922451 | 0.002286071 | 0.446739 | 0.09498689
|  |  | 196.23957 | 4999.6543 | 0.000155991 | 1.73014e-08 | 0.000224588 | 4.492071e-08 | 0.001921655 | 0.002285275 | 0.4484614 | 0.09523015
|  |  | 197.07747 | 4999.6543 | 0.000155887 | 2.09643e-08 | 0.000224476 | 4.48983e-08 | 0.001920697 | 0.002284317 | 0.4501873 | 0.0954479
|  |  | 197.90667 | 4999.6543 | 0.000155838 | 1.91063e-08 | 0.000224428 | 4.48887e-08 | 0.001920286 | 0.002283906 | 0.4520002 | 0.09576821
|  |  | 198.73499 | 4999.6543 | 0.000155753 | 1.99503e-08 | 0.000224347 | 4.48725e-08 | 0.001919593 | 0.002283213 | 0.4537543 | 0.0960313
|  |  | 199.56048 | 4999.6543 | 0.000155683 | 2.00056e-08 | 0.000224274 | 4.48579e-08 | 0.001918968 | 0.002282588 | 0.4555144 | 0.09630554
|  |  | 200.39735 | 4999.6543 | 0.000155645 | 1.60629e-08 | 0.000224231 | 4.48493e-08 | 0.0019186 | 0.00228222 | 0.4573509 | 0.09663568
|  |  | 201.26208 | 4999.6543 | 0.000155563 | 1.73623e-08 | 0.000224142 | 4.48315e-08 | 0.001917839 | 0.002281459 | 0.4591711 | 0.0968994
|  |  | 202.05642 | 4999.6543 | 0.000155492 | 2.22528e-08 | 0.000224068 | 4.48167e-08 | 0.001917206 | 0.002280826 | 0.4608555 | 0.09715391
|  |  | 202.90478 | 4999.6543 | 0.000155465 | 2.08529e-08 | 0.000224031 | 4.48093e-08 | 0.001916889 | 0.002280509 | 0.4627262 | 0.09749758
|  |  | 203.6873 | 4999.6543 | 0.000155392 | 2.00537e-08 | 0.000223953 | 4.47937e-08 | 0.001916222 | 0.002279842 | 0.4643748 | 0.09773765
|  |  | 204.53286 | 4999.6543 | 0.000155353 | 2.28506e-08 | 0.000223907 | 4.47845e-08 | 0.001915828 | 0.002279448 | 0.466222 | 0.09806288
|  |  | 205.38956 | 4999.6543 | 0.000155312 | 1.92679e-08 | 0.000223859 | 4.47749e-08 | 0.001915417 | 0.002279037 | 0.4680905 | 0.09838927
|  |  | 206.21017 | 4999.6543 | 0.000155234 | 1.7309e-08 | 0.000223782 | 4.475949e-08 | 0.001914759 | 0.002278379 | 0.4698248 | 0.09864652
|  |  | 207.08289 | 4999.6543 | 0.000155237 | 2.29576e-08 | 0.000223783 | 4.475969e-08 | 0.001914767 | 0.002278387 | 0.471815 | 0.09906578
|  |  | 207.94044 | 4999.6543 | 0.000155213 | 1.89992e-08 | 0.000223756 | 4.475429e-08 | 0.001914536 | 0.002278156 | 0.4737208 | 0.09942798
|  |  | 208.75966 | 4999.6543 | 0.000155187 | 2.01694e-08 | 0.000223727 | 4.474849e-08 | 0.001914288 | 0.002277908 | 0.4755353 | 0.0997679
|  |  | 209.5686 | 4999.6543 | 0.000155169 | 2.16675e-08 | 0.000223703 | 4.474369e-08 | 0.001914083 | 0.002277703 | 0.4773349 | 0.1001115
|  |  | 210.39093 | 4999.6543 | 0.000155153 | 2.5029e-08 | 0.000223681 | 4.473929e-08 | 0.001913894 | 0.002277514 | 0.4791684 | 0.1004647
|  |  | 211.20599 | 4999.6543 | 0.000155149 | 2.16105e-08 | 0.000223671 | 4.473729e-08 | 0.001913809 | 0.002277429 | 0.4810066 | 0.1008358
|  |  | 212.04842 | 4999.6543 | 0.000155159 | 1.81836e-08 | 0.000223674 | 4.473789e-08 | 0.001913834 | 0.002277454 | 0.4829306 | 0.1012435
|  |  | 212.85767 | 4999.6543 | 0.000155188 | 1.86199e-08 | 0.000223696 | 4.474229e-08 | 0.001914023 | 0.002277643 | 0.4848137 | 0.1016699
|  |  | 213.70758 | 4999.6543 | 0.000155179 | 2.26313e-08 | 0.000223687 | 4.474049e-08 | 0.001913946 | 0.002277566 | 0.486733 | 0.1020594
|  |  | 214.53105 | 4999.6543 | 0.000155193 | 2.07835e-08 | 0.000223699 | 4.474289e-08 | 0.001914048 | 0.002277668 | 0.4886306 | 0.1024747
|  |  | 215.34223 | 4999.6543 | 0.000155229 | 2.23396e-08 | 0.000223732 | 4.474949e-08 | 0.001914331 | 0.002277951 | 0.490539 | 0.102923
|  |  | 216.15031 | 4999.6543 | 0.000155291 | 2.58152e-08 | 0.000223791 | 4.476129e-08 | 0.001914836 | 0.002278456 | 0.4924889 | 0.1034183
|  |  | 217.01041 | 4999.6543 | 0.000155345 | 2.26412e-08 | 0.000223835 | 4.47701e-08 | 0.001915212 | 0.002278832 | 0.4945303 | 0.1039115
|  |  | 217.87656 | 4999.6543 | 0.00015538 | 2.48185e-08 | 0.000223866 | 4.47763e-08 | 0.001915477 | 0.002279097 | 0.4965619 | 0.1043841
|  |  | 218.7049 | 4999.6543 | 0.000155515 | 2.34134e-08 | 0.000224001 | 4.48033e-08 | 0.001916632 | 0.002280252 | 0.4987024 | 0.1050335
|  |  | 219.4885 | 4999.6543 | 0.000155621 | 1.99895e-08 | 0.000224102 | 4.48235e-08 | 0.001917497 | 0.002281117 | 0.5006789 | 0.1055996
|  |  | 220.32621 | 4999.6543 | 0.000155686 | 2.13333e-08 | 0.000224161 | 4.48353e-08 | 0.001918001 | 0.002281621 | 0.502701 | 0.1061138
|  |  | 221.12479 | 4999.6543 | 0.000155796 | 2.38619e-08 | 0.000224264 | 4.48559e-08 | 0.001918883 | 0.002282503 | 0.5047179 | 0.1066933
|  |  | 221.9591 | 4999.6543 | 0.000155955 | 2.03702e-08 | 0.000224418 | 4.48867e-08 | 0.0019202 | 0.00228382 | 0.5069147 | 0.1073883
|  |  | 222.79211 | 4999.6543 | 0.000156137 | 1.66217e-08 | 0.000224599 | 4.492291e-08 | 0.001921749 | 0.002285369 | 0.5091622 | 0.1081364
|  |  | 223.65849 | 4999.6543 | 0.000156329 | 1.92409e-08 | 0.000224784 | 4.495991e-08 | 0.001923332 | 0.002286952 | 0.5114962 | 0.1089109
|  |  | 224.5174 | 4999.6543 | 0.000156533 | 2.20813e-08 | 0.000224981 | 4.499931e-08 | 0.001925018 | 0.002288638 | 0.513839 | 0.1097076
|  |  | 225.34194 | 4999.6543 | 0.000156754 | 1.84135e-08 | 0.000225201 | 4.504331e-08 | 0.0019269 | 0.00229052 | 0.5161502 | 0.1105347
|  |  | 226.14482 | 4999.6543 | 0.000157005 | 2.58489e-08 | 0.000225452 | 4.509352e-08 | 0.001929048 | 0.002292668 | 0.5184749 | 0.1114142
|  |  | 226.97003 | 4999.6543 | 0.000157332 | 2.45313e-08 | 0.000225771 | 4.515732e-08 | 0.001931777 | 0.002295397 | 0.5209864 | 0.1124403
|  |  | 227.84244 | 4999.6543 | 0.000157683 | 2.19388e-08 | 0.000226112 | 4.522553e-08 | 0.001934695 | 0.002298315 | 0.5236537 | 0.1135373
|  |  | 228.68174 | 4999.6543 | 0.000158088 | 2.16647e-08 | 0.000226513 | 4.530573e-08 | 0.001938126 | 0.002301746 | 0.5263673 | 0.1147401
|  |  | 229.50192 | 4999.6543 | 0.000158603 | 2.03044e-08 | 0.000227021 | 4.540734e-08 | 0.001942473 | 0.002306093 | 0.5292527 | 0.1161492
|  |  | 230.28494 | 4999.6543 | 0.000159135 | 1.852e-08 | 0.000227546 | 4.551235e-08 | 0.001946965 | 0.002310585 | 0.5320928 | 0.11758
|  |  | 231.11658 | 4999.6543 | 0.000159642 | 2.17079e-08 | 0.00022805 | 4.561315e-08 | 0.001951277 | 0.002314897 | 0.5350111 | 0.1190012
|  |  | 231.91531 | 4999.6543 | 0.000160221 | 2.36967e-08 | 0.000228629 | 4.572896e-08 | 0.001956231 | 0.002319851 | 0.538009 | 0.1205614
|  |  | 232.76848 | 4999.6543 | 0.000160837 | 2.41641e-08 | 0.00022924 | 4.585117e-08 | 0.001961459 | 0.002325079 | 0.5412051 | 0.1222219
|  |  | 233.63579 | 4999.6543 | 0.000161508 | 2.34949e-08 | 0.000229899 | 4.598298e-08 | 0.001967098 | 0.002330718 | 0.5445391 | 0.1239947
|  |  | 234.46071 | 4999.6543 | 0.000162232 | 2.28547e-08 | 0.000230618 | 4.612679e-08 | 0.00197325 | 0.00233687 | 0.5479041 | 0.1258749
|  |  | 235.30627 | 4999.6543 | 0.000162995 | 2.60451e-08 | 0.000231382 | 4.62796e-08 | 0.001979787 | 0.002343407 | 0.5514183 | 0.127867
|  |  | 236.17607 | 4999.6543 | 0.000163834 | 2.50158e-08 | 0.000232215 | 4.644621e-08 | 0.001986914 | 0.002350534 | 0.5551399 | 0.130023
|  |  | 237.03947 | 4999.6543 | 0.000164645 | 2.43938e-08 | 0.000233021 | 4.660742e-08 | 0.001993811 | 0.002357431 | 0.5588041 | 0.1321331
|  |  | 237.84596 | 4999.6543 | 0.000165562 | 2.63983e-08 | 0.000233929 | 4.678903e-08 | 0.00200158 | 0.0023652 | 0.5625532 | 0.1344305
|  |  | 238.66576 | 4999.6543 | 0.000166502 | 3.07264e-08 | 0.000234862 | 4.697565e-08 | 0.002009563 | 0.002373183 | 0.5663975 | 0.1367991
|  |  | 239.49423 | 4999.6543 | 0.000167428 | 2.9474e-08 | 0.000235783 | 4.715986e-08 | 0.002017443 | 0.002381063 | 0.5702509 | 0.1391613
|  |  | 240.31409 | 4999.6543 | 0.000168523 | 3.03163e-08 | 0.000236874 | 4.737808e-08 | 0.002026778 | 0.002390398 | 0.5744464 | 0.141881
|  |  | 241.1222 | 4999.6543 | 0.000169611 | 3.57048e-08 | 0.00023796 | 4.759529e-08 | 0.002036071 | 0.002399691 | 0.5786187 | 0.1445987
|  |  | 241.93022 | 4999.6543 | 0.000170795 | 3.36393e-08 | 0.000239141 | 4.783151e-08 | 0.002046176 | 0.002409796 | 0.5830024 | 0.147528
|  |  | 242.77889 | 4999.6543 | 0.000172108 | 3.54692e-08 | 0.000240444 | 4.809213e-08 | 0.002057325 | 0.002420945 | 0.5877542 | 0.1507522
|  |  | 243.65293 | 4999.6543 | 0.000173501 | 3.75923e-08 | 0.000241837 | 4.837074e-08 | 0.002069244 | 0.002432864 | 0.5927743 | 0.1541991
|  |  | 244.501 | 4999.6543 | 0.000174966 | 4.15595e-08 | 0.000243293 | 4.866196e-08 | 0.002081702 | 0.002445322 | 0.5978836 | 0.1577818
|  |  | 245.35309 | 4999.6543 | 0.000176555 | 4.43195e-08 | 0.000244876 | 4.897859e-08 | 0.002095246 | 0.002458866 | 0.6032904 | 0.1616549
|  |  | 246.16478 | 4999.6543 | 0.000178295 | 4.87792e-08 | 0.000246611 | 4.932561e-08 | 0.002110092 | 0.002473712 | 0.6089407 | 0.1658441
|  |  | 246.93925 | 4999.6543 | 0.000180237 | 5.42277e-08 | 0.000248547 | 4.971284e-08 | 0.002126657 | 0.002490277 | 0.6149471 | 0.1704564
|  |  | 247.74627 | 4999.6543 | 0.000182454 | 5.95925e-08 | 0.000250753 | 5.015407e-08 | 0.002145532 | 0.002509152 | 0.6216331 | 0.1756898
|  |  | 248.58035 | 4999.6543 | 0.000185108 | 7.00865e-08 | 0.000253407 | 5.06849e-08 | 0.002168241 | 0.002531861 | 0.6293708 | 0.1819262
|  |  | 249.42067 | 4999.6543 | 0.000188417 | 9.33439e-08 | 0.000256714 | 5.134635e-08 | 0.002196536 | 0.002560156 | 0.6385559 | 0.1895987
|  |  | 250.25273 | 4999.6543 | 0.000193174 | 1.42929e-07 | 0.000261458 | 5.229522e-08 | 0.002237128 | 0.002600748 | 0.6508442 | 0.2003893
|  |  | 251.05945 | 4999.6543 | 0.000200836 | 2.33693e-07 | 0.00026911 | 5.382572e-08 | 0.002302601 | 0.002666221 | 0.66938 | 0.217473
|  |  | 251.88859 | 4999.6543 | 0.000213006 | 3.58314e-07 | 0.000281276 | 5.625909e-08 | 0.002406698 | 0.002770318 | 0.6978114 | 0.244412
|  |  | 252.7557 | 4999.6543 | 0.000230351 | 4.8071e-07 | 0.000298614 | 5.972693e-08 | 0.002555048 | 0.002918668 | 0.7377099 | 0.2827497
|  |  | 253.6518 | 4999.6543 | 0.000251972 | 5.59473e-07 | 0.000320228 | 6.405003e-08 | 0.002739985 | 0.003103605 | 0.787235 | 0.3306617
|  |  | 254.47636 | 4999.6543 | 0.000275562 | 5.67143e-07 | 0.00034382 | 6.876875e-08 | 0.002941846 | 0.003305466 | 0.8411631 | 0.3831056
|  |  | 255.26945 | 4999.6543 | 0.000297829 | 5.01962e-07 | 0.000366079 | 7.322086e-08 | 0.003132302 | 0.003495922 | 0.8924022 | 0.4329172
|  |  | 256.09428 | 4999.6543 | 0.000316397 | 3.89242e-07 | 0.000384636 | 7.693252e-08 | 0.003291083 | 0.003654703 | 0.9359484 | 0.4749787
|  |  | 256.94197 | 4999.6543 | 0.000329503 | 2.45737e-07 | 0.000397735 | 7.95525e-08 | 0.003403162 | 0.003766782 | 0.9678445 | 0.5053489
|  |  | 257.76541 | 4999.6543 | 0.000336924 | 1.23293e-07 | 0.00040515 | 8.10356e-08 | 0.003466608 | 0.003830228 | 0.9873002 | 0.5233225
|  |  | 258.55566 | 4999.6543 | 0.000340421 | 5.93553e-08 | 0.000408647 | 8.173505e-08 | 0.003496529 | 0.003860149 | 0.9980635 | 0.5326633
|  |  | 259.37427 | 4999.6543 | 0.000342032 | 3.57235e-08 | 0.000410256 | 8.205687e-08 | 0.003510297 | 0.003873917 | 1.004794 | 0.5379206
|  |  | 260.23843 | 4999.6543 | 0.000342875 | 2.0657e-08 | 0.000411093 | 8.222428e-08 | 0.003517458 | 0.003881078 | 1.010006 | 0.5415765
|  |  | 261.08229 | 4999.6543 | 0.000343152 | 2.64446e-08 | 0.000411364 | 8.227849e-08 | 0.003519777 | 0.003883397 | 1.013886 | 0.543938
|  |  | 261.89581 | 4999.6543 | 0.000343151 | 1.93933e-08 | 0.000411362 | 8.227809e-08 | 0.00351976 | 0.00388338 | 1.017041 | 0.5456284
|  |  | 262.75227 | 4999.6543 | 0.000342888 | 1.95361e-08 | 0.000411095 | 8.222469e-08 | 0.003517475 | 0.003881095 | 1.019767 | 0.5468125
|  |  | 263.58391 | 4999.6543 | 0.000342688 | 2.18341e-08 | 0.000410886 | 8.218288e-08 | 0.003515687 | 0.003879307 | 1.022523 | 0.5480719
|  |  | 264.40039 | 4999.6543 | 0.000342408 | 1.95559e-08 | 0.000410601 | 8.212588e-08 | 0.003513248 | 0.003876868 | 1.025046 | 0.5491248
|  |  | 265.20207 | 4999.6543 | 0.000342092 | 2.12189e-08 | 0.000410278 | 8.206127e-08 | 0.003510485 | 0.003874105 | 1.027421 | 0.5500569
|  |  | 266.04582 | 4999.6543 | 0.000341797 | 2.26244e-08 | 0.000409981 | 8.200187e-08 | 0.003507944 | 0.003871564 | 1.030013 | 0.5511308
|  |  | 266.9248 | 4999.6543 | 0.000341393 | 2.30739e-08 | 0.000409567 | 8.191906e-08 | 0.003504401 | 0.003868021 | 1.032471 | 0.5520061
|  |  | 267.76146 | 4999.6543 | 0.000341069 | 1.86118e-08 | 0.000409224 | 8.185046e-08 | 0.003501466 | 0.003865086 | 1.034921 | 0.5529505
|  |  | 268.60997 | 4999.6543 | 0.000340701 | 2.06945e-08 | 0.00040885 | 8.177565e-08 | 0.003498266 | 0.003861886 | 1.037341 | 0.5538432
|  |  | 269.45973 | 4999.6543 | 0.000340322 | 2.19435e-08 | 0.000408464 | 8.169845e-08 | 0.003494964 | 0.003858584 | 1.039733 | 0.5547054
|  |  | 270.28876 | 4999.6543 | 0.000340058 | 2.71489e-08 | 0.00040819 | 8.164364e-08 | 0.003492619 | 0.003856239 | 1.042298 | 0.5557783
|  |  | 271.08997 | 4999.6543 | 0.000339874 | 2.8102e-08 | 0.000407998 | 8.160524e-08 | 0.003490976 | 0.003854596 | 1.044942 | 0.5569804
|  |  | 271.90178 | 4999.6543 | 0.000339553 | 2.44251e-08 | 0.000407664 | 8.153844e-08 | 0.003488118 | 0.003851738 | 1.047295 | 0.5578713
|  |  | 272.70325 | 4999.6543 | 0.000339162 | 2.14269e-08 | 0.000407259 | 8.145743e-08 | 0.003484653 | 0.003848273 | 1.049437 | 0.5585707
|  |  | 273.53676 | 4999.6543 | 0.000338779 | 2.42778e-08 | 0.000406869 | 8.137943e-08 | 0.003481316 | 0.003844936 | 1.051731 | 0.5593652
|  |  | 274.41078 | 4999.6543 | 0.000338494 | 2.03415e-08 | 0.00040658 | 8.132162e-08 | 0.003478843 | 0.003842463 | 1.054413 | 0.560474
|  |  | 275.24532 | 4999.6543 | 0.000338186 | 2.38104e-08 | 0.000406265 | 8.125862e-08 | 0.003476148 | 0.003839768 | 1.056878 | 0.5614366
|  |  | 276.0531 | 4999.6543 | 0.000337797 | 2.29096e-08 | 0.00040587 | 8.117961e-08 | 0.003472768 | 0.003836388 | 1.059047 | 0.5621513
|  |  | 276.90613 | 4999.6543 | 0.0003375 | 1.67306e-08 | 0.000405564 | 8.111841e-08 | 0.00347015 | 0.00383377 | 1.061594 | 0.5631634
|  |  | 277.72818 | 4999.6543 | 0.000337103 | 2.28053e-08 | 0.000405157 | 8.1037e-08 | 0.003466668 | 0.003830288 | 1.063779 | 0.5638681
|  |  | 278.53151 | 4999.6543 | 0.000336755 | 2.21553e-08 | 0.000404799 | 8.09654e-08 | 0.003463604 | 0.003827224 | 1.066003 | 0.5646459
|  |  | 279.34796 | 4999.6543 | 0.000336384 | 2.18587e-08 | 0.000404423 | 8.089019e-08 | 0.003460387 | 0.003824007 | 1.068229 | 0.5654023
|  |  | 280.19037 | 4999.6543 | 0.000336026 | 2.39376e-08 | 0.00040406 | 8.081759e-08 | 0.003457281 | 0.003820901 | 1.07058 | 0.5662371
|  |  | 281.02667 | 4999.6543 | 0.000335664 | 2.31565e-08 | 0.000403699 | 8.074538e-08 | 0.003454192 | 0.003817812 | 1.072907 | 0.5670591
|  |  | 281.86543 | 4999.6543 | 0.000335333 | 1.44714e-08 | 0.000403358 | 8.067718e-08 | 0.003451275 | 0.003814895 | 1.075287 | 0.5679292
|  |  | 282.71602 | 4999.6543 | 0.000334953 | 1.94469e-08 | 0.000402968 | 8.059917e-08 | 0.003447938 | 0.003811558 | 1.077588 | 0.5686996
|  |  | 283.5117 | 4999.6543 | 0.000334567 | 2.22151e-08 | 0.00040258 | 8.052157e-08 | 0.003444618 | 0.003808238 | 1.07968 | 0.5693589
|  |  | 284.32349 | 4999.6543 | 0.000334184 | 2.28045e-08 | 0.000402187 | 8.044296e-08 | 0.003441255 | 0.003804875 | 1.081815 | 0.5700331
|  |  | 285.15584 | 4999.6543 | 0.000333841 | 2.41225e-08 | 0.00040183 | 8.037156e-08 | 0.003438201 | 0.003801821 | 1.084111 | 0.5708308
|  |  | 285.99294 | 4999.6543 | 0.000333459 | 2.60095e-08 | 0.000401438 | 8.029315e-08 | 0.003434847 | 0.003798467 | 1.086335 | 0.5715473
|  |  | 286.80699 | 4999.6543 | 0.000333064 | 2.61782e-08 | 0.000401034 | 8.021235e-08 | 0.00343139 | 0.00379501 | 1.088435 | 0.5721828
|  |  | 287.61975 | 4999.6543 | 0.000332665 | 2.96842e-08 | 0.000400627 | 8.013094e-08 | 0.003427907 | 0.003791527 | 1.090518 | 0.5728026
|  |  | 288.46722 | 4999.6543 | 0.000332198 | 2.72907e-08 | 0.000400156 | 8.003673e-08 | 0.003423877 | 0.003787497 | 1.092569 | 0.5733278
|  |  | 289.31201 | 4999.6543 | 0.000331827 | 2.54644e-08 | 0.000399778 | 7.996113e-08 | 0.003420643 | 0.003784263 | 1.094833 | 0.5740711
|  |  | 290.15875 | 4999.6543 | 0.00033142 | 2.24271e-08 | 0.000399359 | 7.987732e-08 | 0.003417058 | 0.003780678 | 1.096997 | 0.574711
|  |  | 291.01489 | 4999.6543 | 0.000330934 | 2.78091e-08 | 0.000398864 | 7.977832e-08 | 0.003412822 | 0.003776442 | 1.099001 | 0.5751742
|  |  | 291.86938 | 4999.6543 | 0.000330501 | 2.95291e-08 | 0.000398423 | 7.969011e-08 | 0.003409049 | 0.003772669 | 1.101127 | 0.5757617
|  |  | 292.66528 | 4999.6543 | 0.000330051 | 2.36609e-08 | 0.000397964 | 7.95983e-08 | 0.003405122 | 0.003768742 | 1.10298 | 0.5761824
|  |  | 293.48073 | 4999.6543 | 0.000329563 | 2.50707e-08 | 0.000397465 | 7.94985e-08 | 0.003400852 | 0.003764472 | 1.1048 | 0.5765347
|  |  | 294.32228 | 4999.6543 | 0.00032905 | 2.45518e-08 | 0.00039695 | 7.939549e-08 | 0.003396446 | 0.003760066 | 1.106671 | 0.576891
|  |  | 295.14136 | 4999.6543 | 0.000328569 | 2.56104e-08 | 0.000396465 | 7.929848e-08 | 0.003392296 | 0.003755916 | 1.108526 | 0.5772716
|  |  | 295.95757 | 4999.6543 | 0.000328111 | 2.23087e-08 | 0.000395998 | 7.920508e-08 | 0.0033883 | 0.00375192 | 1.110409 | 0.5776855
|  |  | 296.79144 | 4999.6543 | 0.000327572 | 2.46979e-08 | 0.00039545 | 7.909547e-08 | 0.003383611 | 0.003747231 | 1.112146 | 0.5779215
|  |  | 297.61887 | 4999.6543 | 0.000327092 | 2.58594e-08 | 0.000394961 | 7.899766e-08 | 0.003379427 | 0.003743047 | 1.114001 | 0.5782875
|  |  | 298.46613 | 4999.6543 | 0.000326557 | 2.08051e-08 | 0.000394422 | 7.888985e-08 | 0.003374815 | 0.003738435 | 1.115796 | 0.5785572
|  |  | 299.32239 | 4999.6543 | 0.000326038 | 2.58234e-08 | 0.000393898 | 7.878505e-08 | 0.003370332 | 0.003733952 | 1.117655 | 0.578875
|  |  | 300.15038 | 4999.6543 | 0.00032557 | 2.76591e-08 | 0.000393424 | 7.869024e-08 | 0.003366276 | 0.003729896 | 1.11953 | 0.579259
|  |  | 300.99321 | 4999.6543 | 0.000325016 | 2.356e-08 | 0.000392863 | 7.857803e-08 | 0.003361476 | 0.003725096 | 1.121229 | 0.5794408
|  |  | 301.84149 | 4999.6543 | 0.000324551 | 2.81879e-08 | 0.000392391 | 7.848363e-08 | 0.003357437 | 0.003721057 | 1.123169 | 0.5798548
|  |  | 302.6644 | 4999.6543 | 0.00032406 | 2.19487e-08 | 0.000391895 | 7.838442e-08 | 0.003353193 | 0.003716813 | 1.124947 | 0.5801511
|  |  | 303.44267 | 4999.6543 | 0.000323481 | 2.85805e-08 | 0.000391312 | 7.826781e-08 | 0.003348205 | 0.003711825 | 1.126326 | 0.5801293
|  |  | 304.24667 | 4999.6543 | 0.000322977 | 2.46347e-08 | 0.000390801 | 7.81656e-08 | 0.003343833 | 0.003707453 | 1.12798 | 0.5803361
|  |  | 305.09859 | 4999.6543 | 0.000322443 | 2.21001e-08 | 0.000390252 | 7.80558e-08 | 0.003339135 | 0.003702755 | 1.129705 | 0.5805279
|  |  | 305.97281 | 4999.6543 | 0.000321941 | 2.38339e-08 | 0.000389743 | 7.795399e-08 | 0.00333478 | 0.0036984 | 1.13161 | 0.5808588
|  |  | 306.82324 | 4999.6543 | 0.000321489 | 2.78861e-08 | 0.000389289 | 7.786318e-08 | 0.003330895 | 0.003694515 | 1.133563 | 0.5812813
|  |  | 307.62849 | 4999.6543 | 0.000321157 | 2.64883e-08 | 0.000388951 | 7.779558e-08 | 0.003328003 | 0.003691623 | 1.135649 | 0.5819172
|  |  | 308.43636 | 4999.6543 | 0.000320607 | 2.37221e-08 | 0.000388392 | 7.768377e-08 | 0.00332322 | 0.00368684 | 1.137156 | 0.5819702
|  |  | 309.27245 | 4999.6543 | 0.000320121 | 3.25951e-08 | 0.000387899 | 7.758516e-08 | 0.003319002 | 0.003682622 | 1.138934 | 0.5822431
|  |  | 310.12091 | 4999.6543 | 0.000319167 | 4.38234e-08 | 0.000386938 | 7.739295e-08 | 0.003310779 | 0.003674399 | 1.139508 | 0.5812904
|  |  | 310.95377 | 4999.6543 | 0.00031837 | 3.75888e-08 | 0.000386136 | 7.723254e-08 | 0.003303917 | 0.003667537 | 1.140435 | 0.5807177
|  |  | 311.76324 | 4999.6543 | 0.00031779 | 3.555e-08 | 0.000385552 | 7.711573e-08 | 0.00329892 | 0.00366254 | 1.141845 | 0.5806716
|  |  | 312.57477 | 4999.6543 | 0.000317272 | 3.64889e-08 | 0.000385024 | 7.701012e-08 | 0.003294403 | 0.003658023 | 1.143406 | 0.580771
|  |  | 313.3932 | 4999.6543 | 0.000316729 | 4.61028e-08 | 0.000384475 | 7.690032e-08 | 0.003289705 | 0.003653325 | 1.144927 | 0.5808195
|  |  | 314.2343 | 4999.6543 | 0.000316523 | 4.35694e-08 | 0.000384267 | 7.685871e-08 | 0.003287925 | 0.003651545 | 1.147441 | 0.5818191
|  |  | 315.06355 | 4999.6543 | 0.000316208 | 4.21025e-08 | 0.000383944 | 7.679411e-08 | 0.003285162 | 0.003648782 | 1.149598 | 0.5824837
|  |  | 315.88692 | 4999.6543 | 0.000315819 | 4.64691e-08 | 0.000383548 | 7.67149e-08 | 0.003281773 | 0.003645393 | 1.151532 | 0.5829356
|  |  | 316.72272 | 4999.6543 | 0.00031531 | 4.64163e-08 | 0.000383029 | 7.66111e-08 | 0.003277333 | 0.003640953 | 1.153172 | 0.5830715
|  |  | 317.56145 | 4999.6543 | 0.000314867 | 4.78819e-08 | 0.000382578 | 7.652089e-08 | 0.003273474 | 0.003637094 | 1.155001 | 0.5833901
|  |  | 318.37836 | 4999.6543 | 0.000314414 | 4.0792e-08 | 0.000382122 | 7.642968e-08 | 0.003269572 | 0.003633192 | 1.15673 | 0.5836487
|  |  | 319.21896 | 4999.6543 | 0.00031411 | 4.17114e-08 | 0.000381817 | 7.636868e-08 | 0.003266962 | 0.003630582 | 1.158951 | 0.5843566
|  |  | 320.03337 | 4999.6543 | 0.000313814 | 4.04368e-08 | 0.000381512 | 7.630768e-08 | 0.003264353 | 0.003627973 | 1.161072 | 0.5850122
|  |  | 320.88814 | 4999.6543 | 0.000313405 | 3.71926e-08 | 0.000381091 | 7.622347e-08 | 0.00326075 | 0.00362437 | 1.163017 | 0.5854188
|  |  | 321.75047 | 4999.6543 | 0.000313028 | 3.35867e-08 | 0.000380704 | 7.614606e-08 | 0.003257439 | 0.003621059 | 1.165077 | 0.5859266
|  |  | 322.57661 | 4999.6543 | 0.000312533 | 3.71368e-08 | 0.000380205 | 7.604626e-08 | 0.003253169 | 0.003616789 | 1.166692 | 0.5860538
|  |  | 323.38161 | 4999.6543 | 0.000312042 | 3.39936e-08 | 0.000379712 | 7.594765e-08 | 0.003248951 | 0.003612571 | 1.168239 | 0.5861522
|  |  | 324.20854 | 4999.6543 | 0.00031157 | 3.27115e-08 | 0.000379234 | 7.585204e-08 | 0.003244861 | 0.003608481 | 1.1699 | 0.5863251
|  |  | 325.0164 | 4999.6543 | 0.000311035 | 3.01581e-08 | 0.000378693 | 7.574384e-08 | 0.003240232 | 0.003603852 | 1.171311 | 0.5862816
|  |  | 325.84828 | 4999.6543 | 0.000310467 | 3.11622e-08 | 0.000378121 | 7.562943e-08 | 0.003235338 | 0.003598958 | 1.172714 | 0.5861874
|  |  | 326.71675 | 4999.6543 | 0.000309963 | 3.17399e-08 | 0.000377614 | 7.552802e-08 | 0.003231 | 0.00359462 | 1.174423 | 0.5863324
|  |  | 327.52591 | 4999.6543 | 0.000309432 | 3.3029e-08 | 0.000377074 | 7.542001e-08 | 0.003226379 | 0.003589999 | 1.175818 | 0.5862712
|  |  | 328.37175 | 4999.6543 | 0.000308843 | 3.08986e-08 | 0.00037648 | 7.530121e-08 | 0.003221297 | 0.003584917 | 1.177185 | 0.5861163
|  |  | 329.1953 | 4999.6543 | 0.000308291 | 2.89903e-08 | 0.000375922 | 7.51896e-08 | 0.003216523 | 0.003580143 | 1.178566 | 0.5860146
|  |  | 330.04559 | 4999.6543 | 0.000307727 | 2.5081e-08 | 0.000375352 | 7.507559e-08 | 0.003211645 | 0.003575265 | 1.180001 | 0.5859185
|  |  | 330.88943 | 4999.6543 | 0.00030722 | 3.38013e-08 | 0.000374841 | 7.497338e-08 | 0.003207273 | 0.003570893 | 1.181571 | 0.5859698
|  |  | 331.72191 | 4999.6543 | 0.00030664 | 2.88726e-08 | 0.000374258 | 7.485678e-08 | 0.003202285 | 0.003565905 | 1.182889 | 0.5857893
|  |  | 332.56906 | 4999.6543 | 0.000306025 | 2.58337e-08 | 0.000373634 | 7.473197e-08 | 0.003196946 | 0.003560566 | 1.184134 | 0.5855097
|  |  | 333.40483 | 4999.6543 | 0.000305398 | 2.42531e-08 | 0.000373005 | 7.460616e-08 | 0.003191564 | 0.003555184 | 1.185315 | 0.5851867
|  |  | 334.22455 | 4999.6543 | 0.000304823 | 2.79988e-08 | 0.000372428 | 7.449075e-08 | 0.003186627 | 0.003550247 | 1.18658 | 0.5849754
|  |  | 335.01898 | 4999.6543 | 0.000304232 | 2.27122e-08 | 0.000371838 | 7.437274e-08 | 0.003181578 | 0.003545198 | 1.187709 | 0.5846746
|  |  | 335.85141 | 4999.6543 | 0.000303647 | 2.71688e-08 | 0.00037125 | 7.425513e-08 | 0.003176547 | 0.003540167 | 1.18897 | 0.5844376
|  |  | 336.6512 | 4999.6543 | 0.000303048 | 2.91383e-08 | 0.000370651 | 7.413533e-08 | 0.003171422 | 0.003535042 | 1.190076 | 0.584104
|  |  | 337.45427 | 4999.6543 | 0.000302487 | 3.19892e-08 | 0.00037009 | 7.402312e-08 | 0.003166622 | 0.003530242 | 1.191295 | 0.5838775
|  |  | 338.28369 | 4999.6543 | 0.000301957 | 2.62499e-08 | 0.000369558 | 7.391671e-08 | 0.00316207 | 0.00352569 | 1.192683 | 0.5837728
|  |  | 339.12459 | 4999.6543 | 0.000301375 | 2.4721e-08 | 0.000368976 | 7.38003e-08 | 0.00315709 | 0.00352071 | 1.193959 | 0.5835351
|  |  | 339.97969 | 4999.6543 | 0.000300845 | 2.87939e-08 | 0.000368445 | 7.36941e-08 | 0.003152547 | 0.003516167 | 1.195425 | 0.5834618
|  |  | 340.83342 | 4999.6543 | 0.000300298 | 2.43369e-08 | 0.000367897 | 7.358449e-08 | 0.003147858 | 0.003511478 | 1.196829 | 0.5833288
|  |  | 341.69897 | 4999.6543 | 0.000299723 | 2.39092e-08 | 0.000367321 | 7.346928e-08 | 0.003142929 | 0.003506549 | 1.198184 | 0.5831262
|  |  | 342.5143 | 4999.6543 | 0.000299118 | 2.88711e-08 | 0.000366713 | 7.334767e-08 | 0.003137727 | 0.003501347 | 1.199261 | 0.5827357
|  |  | 343.35834 | 4999.6543 | 0.000298511 | 3.0809e-08 | 0.000366103 | 7.322566e-08 | 0.003132508 | 0.003496128 | 1.200425 | 0.5823796
|  |  | 344.18948 | 4999.6543 | 0.000297955 | 2.37106e-08 | 0.000365546 | 7.311426e-08 | 0.003127742 | 0.003491362 | 1.20169 | 0.5821489
|  |  | 344.97353 | 4999.6543 | 0.000297458 | 2.65672e-08 | 0.000365048 | 7.301465e-08 | 0.003123481 | 0.003487101 | 1.202957 | 0.5820051
|  |  | 345.81506 | 4999.6543 | 0.000296934 | 2.6167e-08 | 0.000364523 | 7.290964e-08 | 0.003118989 | 0.003482609 | 1.204339 | 0.5818714
|  |  | 346.62224 | 4999.6543 | 0.000296441 | 2.78503e-08 | 0.000364022 | 7.280943e-08 | 0.003114702 | 0.003478322 | 1.205664 | 0.5817437
|  |  | 347.44287 | 4999.6543 | 0.00029601 | 2.17352e-08 | 0.000363586 | 7.272223e-08 | 0.003110971 | 0.003474591 | 1.207222 | 0.5818248
|  |  | 348.2588 | 4999.6543 | 0.000295559 | 2.51682e-08 | 0.000363133 | 7.263162e-08 | 0.003107095 | 0.003470715 | 1.208707 | 0.5818413
|  |  | 348.90845 | 4999.6543 | 0.000295233 | 2.08861e-08 | 0.000362803 | 7.256562e-08 | 0.003104272 | 0.003467892 | 1.209977 | 0.5819415
|  |  | 349.313 | 4999.6543 | 0.000294994 | 2.61821e-08 | 0.000362561 | 7.251721e-08 | 0.003102201 | 0.003465821 | 1.210656 | 0.581893
|  |  | 349.55453 | 4999.6543 | 0.000294835 | 2.41044e-08 | 0.000362401 | 7.248521e-08 | 0.003100832 | 0.003464452 | 1.211015 | 0.5818168
|  |  | 349.68617 | 4999.6543 | 0.000294717 | 2.47515e-08 | 0.000362276 | 7.246021e-08 | 0.003099763 | 0.003463383 | 1.211097 | 0.5816619
|  |  | 349.76288 | 4999.6543 | 0.000294641 | 2.3234e-08 | 0.000362197 | 7.244441e-08 | 0.003099087 | 0.003462707 | 1.211126 | 0.581553
|  |  | 349.82005 | 4999.6543 | 0.000294557 | 1.56582e-08 | 0.000362111 | 7.242721e-08 | 0.003098351 | 0.003461971 | 1.211067 | 0.5813907
|  |  | 349.86253 | 4999.6543 | 0.000294523 | 2.17844e-08 | 0.000362076 | 7.242021e-08 | 0.003098051 | 0.003461671 | 1.211109 | 0.5813565
|  |  | 349.89316 | 4999.6543 | 0.000294483 | 1.409e-08 | 0.000362036 | 7.241221e-08 | 0.003097709 | 0.003461329 | 1.211095 | 0.5812877
|  |  | 349.93028 | 4999.6543 | 0.000294391 | 1.8221e-08 | 0.000361944 | 7.239381e-08 | 0.003096922 | 0.003460542 | 1.210948 | 0.5810739
|  |  | 349.77515 | 4999.6543 | 0.000294509 | 2.0437e-08 | 0.000362064 | 7.241781e-08 | 0.003097949 | 0.003461569 | 1.210771 | 0.5811754
|  |  | 349.34627 | 4999.6543 | 0.00029469 | 2.65894e-08 | 0.000362258 | 7.245661e-08 | 0.003099609 | 0.003463229 | 1.209866 | 0.5810427
|  |  | 348.73311 | 4999.6543 | 0.000294915 | 2.66921e-08 | 0.000362486 | 7.250221e-08 | 0.003101559 | 0.003465179 | 1.208423 | 0.5807032
|  |  | 348.0242 | 4999.6543 | 0.000295235 | 2.53362e-08 | 0.00036281 | 7.256702e-08 | 0.003104332 | 0.003467952 | 1.206931 | 0.5804875
|  |  | 347.2112 | 4999.6543 | 0.000295601 | 2.40719e-08 | 0.000363179 | 7.264082e-08 | 0.003107489 | 0.003471109 | 1.205208 | 0.5802277
|  |  | 346.31441 | 4999.6543 | 0.000296006 | 1.5999e-08 | 0.00036359 | 7.272303e-08 | 0.003111006 | 0.003474626 | 1.203313 | 0.579947
|  |  | 345.41121 | 4999.6543 | 0.000296352 | 2.79579e-08 | 0.000363941 | 7.279323e-08 | 0.003114009 | 0.003477629 | 1.201212 | 0.5794718
|  |  | 344.54282 | 4999.6543 | 0.000296809 | 2.25301e-08 | 0.0003644 | 7.288504e-08 | 0.003117936 | 0.003481556 | 1.199545 | 0.5793681
|  |  | 343.65149 | 4999.6543 | 0.000297347 | 2.50006e-08 | 0.00036494 | 7.299305e-08 | 0.003122557 | 0.003486177 | 1.19803 | 0.5794571
|  |  | 342.73315 | 4999.6543 | 0.000297857 | 2.23558e-08 | 0.000365451 | 7.309525e-08 | 0.003126929 | 0.003490549 | 1.196327 | 0.5794072
|  |  | 341.80908 | 4999.6543 | 0.00029832 | 2.18642e-08 | 0.000365918 | 7.318866e-08 | 0.003130925 | 0.003494545 | 1.194467 | 0.5792108
|  |  | 340.94463 | 4999.6543 | 0.000298833 | 2.73477e-08 | 0.000366432 | 7.329147e-08 | 0.003135323 | 0.003498943 | 1.192946 | 0.5792454
|  |  | 340.07263 | 4999.6543 | 0.000299359 | 2.73932e-08 | 0.000366959 | 7.339687e-08 | 0.003139832 | 0.003503452 | 1.191428 | 0.5792974
|  |  | 339.20009 | 4999.6543 | 0.000299855 | 2.39229e-08 | 0.000367456 | 7.349628e-08 | 0.003144084 | 0.003507704 | 1.189814 | 0.5792535
|  |  | 338.36494 | 4999.6543 | 0.000300389 | 2.81615e-08 | 0.000367991 | 7.360329e-08 | 0.003148662 | 0.003512282 | 1.188433 | 0.5793762
|  |  | 337.50056 | 4999.6543 | 0.000300869 | 2.39325e-08 | 0.000368471 | 7.36993e-08 | 0.003152769 | 0.003516389 | 1.186783 | 0.5792823
|  |  | 336.65759 | 4999.6543 | 0.000301345 | 2.77053e-08 | 0.000368948 | 7.37947e-08 | 0.003156851 | 0.003520471 | 1.185193 | 0.5792095
|  |  | 335.90273 | 4999.6543 | 0.000301859 | 1.90941e-08 | 0.000369462 | 7.389751e-08 | 0.003161249 | 0.003524869 | 1.184013 | 0.579388
|  |  | 335.12489 | 4999.6543 | 0.00030232 | 2.37182e-08 | 0.000369925 | 7.399012e-08 | 0.00316521 | 0.00352883 | 1.182599 | 0.579374
|  |  | 334.35777 | 4999.6543 | 0.000302797 | 2.50488e-08 | 0.000370403 | 7.408572e-08 | 0.0031693 | 0.00353292 | 1.181259 | 0.5794153
|  |  | 333.60088 | 4999.6543 | 0.00030326 | 1.9869e-08 | 0.000370866 | 7.417833e-08 | 0.003173262 | 0.003536882 | 1.179907 | 0.5794252
|  |  | 332.84306 | 4999.6543 | 0.000303731 | 2.65369e-08 | 0.000371339 | 7.427294e-08 | 0.003177309 | 0.003540929 | 1.178574 | 0.5794561
|  |  | 332.06496 | 4999.6543 | 0.000304222 | 2.22118e-08 | 0.000371835 | 7.437214e-08 | 0.003181553 | 0.003545173 | 1.177228 | 0.5795107
|  |  | 331.27505 | 4999.6543 | 0.000304665 | 2.34855e-08 | 0.000372285 | 7.446215e-08 | 0.003185403 | 0.003549023 | 1.175703 | 0.5794077
|  |  | 330.4789 | 4999.6543 | 0.0003052 | 2.18499e-08 | 0.000372823 | 7.456976e-08 | 0.003190006 | 0.003553626 | 1.174399 | 0.5795365
|  |  | 329.65863 | 4999.6543 | 0.0003059 | 2.91409e-08 | 0.000373528 | 7.471077e-08 | 0.003196039 | 0.003559659 | 1.173472 | 0.5800867
|  |  | 328.81711 | 4999.6543 | 0.00030653 | 2.92274e-08 | 0.000374163 | 7.483777e-08 | 0.003201472 | 0.003565092 | 1.172263 | 0.5803924
|  |  | 328.00963 | 4999.6543 | 0.00030713 | 2.70687e-08 | 0.000374768 | 7.495878e-08 | 0.003206649 | 0.003570269 | 1.171082 | 0.5806651
|  |  | 327.22978 | 4999.6543 | 0.000307692 | 3.0938e-08 | 0.000375338 | 7.507279e-08 | 0.003211526 | 0.003575146 | 1.169894 | 0.5808805
|  |  | 326.43417 | 4999.6543 | 0.00030827 | 2.63743e-08 | 0.000375922 | 7.51896e-08 | 0.003216523 | 0.003580143 | 1.168681 | 0.5810994
|  |  | 325.62389 | 4999.6543 | 0.000308859 | 2.35653e-08 | 0.000376514 | 7.530801e-08 | 0.003221588 | 0.003585208 | 1.167429 | 0.5813064
|  |  | 324.82034 | 4999.6543 | 0.000309404 | 2.70885e-08 | 0.000377064 | 7.541801e-08 | 0.003226294 | 0.003589914 | 1.166077 | 0.5814005
|  |  | 323.94841 | 4999.6543 | 0.000310043 | 2.41853e-08 | 0.000377709 | 7.554702e-08 | 0.003231813 | 0.003595433 | 1.164735 | 0.5816276
|  |  | 323.10942 | 4999.6543 | 0.000310576 | 2.63494e-08 | 0.000378247 | 7.565463e-08 | 0.003236416 | 0.003600036 | 1.163206 | 0.5816086
|  |  | 322.29845 | 4999.6543 | 0.000311065 | 3.04866e-08 | 0.000378738 | 7.575284e-08 | 0.003240617 | 0.003604237 | 1.16164 | 0.5815029
|  |  | 321.47038 | 4999.6543 | 0.000311685 | 3.09498e-08 | 0.000379364 | 7.587805e-08 | 0.003245974 | 0.003609594 | 1.160377 | 0.5817307
|  |  | 320.60228 | 4999.6543 | 0.000312251 | 2.75896e-08 | 0.000379941 | 7.599345e-08 | 0.003250911 | 0.003614531 | 1.158827 | 0.5817426
|  |  | 319.80064 | 4999.6543 | 0.000312859 | 2.99154e-08 | 0.000380561 | 7.611746e-08 | 0.003256216 | 0.003619836 | 1.157626 | 0.5819846
|  |  | 318.98904 | 4999.6543 | 0.000313567 | 3.45362e-08 | 0.000381275 | 7.626027e-08 | 0.003262325 | 0.003625945 | 1.156637 | 0.5824564
|  |  | 318.16621 | 4999.6543 | 0.000313964 | 3.73411e-08 | 0.000381673 | 7.633988e-08 | 0.00326573 | 0.00362935 | 1.154737 | 0.5820374
|  |  | 317.33337 | 4999.6543 | 0.000314566 | 3.31814e-08 | 0.000382278 | 7.646089e-08 | 0.003270907 | 0.003634527 | 1.153357 | 0.5821566
|  |  | 316.45839 | 4999.6543 | 0.000315291 | 3.2383e-08 | 0.000383014 | 7.66081e-08 | 0.003277204 | 0.003640824 | 1.152169 | 0.5825443
|  |  | 315.56972 | 4999.6543 | 0.00031579 | 3.1239e-08 | 0.000383521 | 7.67095e-08 | 0.003281542 | 0.003645162 | 1.150303 | 0.5822774
|  |  | 314.69199 | 4999.6543 | 0.000316308 | 4.45416e-08 | 0.000384048 | 7.681491e-08 | 0.003286052 | 0.003649672 | 1.148522 | 0.5820768
|  |  | 313.82065 | 4999.6543 | 0.000316739 | 3.60445e-08 | 0.000384484 | 7.690212e-08 | 0.003289782 | 0.003653402 | 1.146513 | 0.5816358
|  |  | 312.90607 | 4999.6543 | 0.000317342 | 3.4992e-08 | 0.000385088 | 7.702293e-08 | 0.00329495 | 0.00365857 | 1.144789 | 0.5815579
|  |  | 312.00261 | 4999.6543 | 0.000317956 | 3.83748e-08 | 0.000385717 | 7.714873e-08 | 0.003300332 | 0.003663952 | 1.143163 | 0.5815579
|  |  | 311.13512 | 4999.6543 | 0.000318524 | 3.50423e-08 | 0.000386289 | 7.726314e-08 | 0.003305226 | 0.003668846 | 1.141507 | 0.5814637
|  |  | 310.29807 | 4999.6543 | 0.000318914 | 3.99319e-08 | 0.000386684 | 7.734215e-08 | 0.003308606 | 0.003672226 | 1.139485 | 0.5809481
|  |  | 309.47264 | 4999.6543 | 0.000319416 | 2.69866e-08 | 0.000387192 | 7.744375e-08 | 0.003312953 | 0.003676573 | 1.137799 | 0.5807479
|  |  | 308.63426 | 4999.6543 | 0.000320001 | 2.88162e-08 | 0.000387785 | 7.756236e-08 | 0.003318027 | 0.003681647 | 1.136282 | 0.5807406
|  |  | 307.80411 | 4999.6543 | 0.000320496 | 2.7794e-08 | 0.000388288 | 7.766297e-08 | 0.00332233 | 0.00368595 | 1.134551 | 0.5805033
|  |  | 306.94626 | 4999.6543 | 0.000321075 | 2.77095e-08 | 0.000388875 | 7.778038e-08 | 0.003327353 | 0.003690973 | 1.13293 | 0.5804271
|  |  | 306.10901 | 4999.6543 | 0.000321666 | 2.85282e-08 | 0.000389468 | 7.789899e-08 | 0.003332427 | 0.003696047 | 1.131393 | 0.5803971
|  |  | 305.29295 | 4999.6543 | 0.000322244 | 2.2789e-08 | 0.000390051 | 7.801559e-08 | 0.003337415 | 0.003701035 | 1.1299 | 0.5803727
|  |  | 304.43022 | 4999.6543 | 0.000322767 | 2.89118e-08 | 0.000390587 | 7.81228e-08 | 0.003342002 | 0.003705622 | 1.128103 | 0.5801288
|  |  | 303.56177 | 4999.6543 | 0.000323317 | 2.899e-08 | 0.000391148 | 7.823501e-08 | 0.003346802 | 0.003710422 | 1.126342 | 0.579931
|  |  | 302.70091 | 4999.6543 | 0.000323844 | 2.7356e-08 | 0.000391679 | 7.834122e-08 | 0.003351345 | 0.003714965 | 1.124523 | 0.5796617
|  |  | 301.89096 | 4999.6543 | 0.000324444 | 2.52662e-08 | 0.000392283 | 7.846202e-08 | 0.003356513 | 0.003720133 | 1.123075 | 0.5796708
|  |  | 301.20699 | 4999.6543 | 0.000324859 | 2.7324e-08 | 0.000392703 | 7.854603e-08 | 0.003360107 | 0.003723727 | 1.121613 | 0.57944
|  |  | 300.74646 | 4999.6543 | 0.000325214 | 2.18138e-08 | 0.000393062 | 7.861784e-08 | 0.003363179 | 0.003726799 | 1.120821 | 0.5794778
|  |  | 300.4957 | 4999.6543 | 0.000325409 | 2.43313e-08 | 0.00039326 | 7.865744e-08 | 0.003364873 | 0.003728493 | 1.120396 | 0.5795038
|  |  | 300.33311 | 4999.6543 | 0.000325554 | 2.47085e-08 | 0.000393406 | 7.868664e-08 | 0.003366122 | 0.003729742 | 1.120165 | 0.5795654
|  |  | 300.22154 | 4999.6543 | 0.000325623 | 2.95693e-08 | 0.000393476 | 7.870064e-08 | 0.003366721 | 0.003730341 | 1.119929 | 0.5795299
|  |  | 300.14064 | 4999.6543 | 0.000325663 | 2.7537e-08 | 0.000393517 | 7.870884e-08 | 0.003367072 | 0.003730692 | 1.119732 | 0.579479
|  |  | 300.08728 | 4999.6543 | 0.00032568 | 3.05954e-08 | 0.000393534 | 7.871224e-08 | 0.003367217 | 0.003730837 | 1.119577 | 0.5794197
|  |  | 300.05858 | 4999.6543 | 0.000325768 | 2.81718e-08 | 0.000393622 | 7.872984e-08 | 0.00336797 | 0.00373159 | 1.119696 | 0.5795902

## Blank holder correction
| blank reference |  | sample from sheet 1
349.82565 | -6.7553e-05 | 298.75009 | #REF!
349.51942 | -6.75669e-05 | 298.43849 | 0.000326543
349.05956 | -6.75681e-05 | 297.74011 | 0.000326923
348.37982 | -6.7574e-05 | 296.92661 | 0.000327465
347.58299 | -6.75758e-05 | 295.98813 | 0.000328043
346.75102 | -6.75793e-05 | 295.01057 | 0.00032863
345.89032 | -6.7592e-05 | 294.06635 | 0.00032921
344.95677 | -6.75887e-05 | 293.01555 | 0.000329911
344.01358 | -6.76029e-05 | 292.01981 | 0.000330538
342.9525 | -6.76052e-05 | 291.11626 | 0.000331168
341.8239 | -6.75991e-05 | 290.2186 | 0.000331839
340.79082 | -6.75979e-05 | 289.34398 | 0.000332445
339.79845 | -6.759e-05 | 288.50081 | 0.000333143
338.87274 | -6.75925e-05 | 287.68332 | 0.000333669
337.89427 | -6.76021e-05 | 286.85925 | 0.000334193
336.84218 | -6.76006e-05 | 286.12325 | 0.000334766
335.89497 | -6.76055e-05 | 285.36955 | 0.000335302
334.99083 | -6.76013e-05 | 284.5833 | 0.000335848
334.09827 | -6.76031e-05 | 283.86063 | 0.00033635
333.25865 | -6.76068e-05 | 283.13155 | 0.000336813
332.43265 | -6.76092e-05 | 282.32512 | 0.000337371
331.62546 | -6.76192e-05 | 281.5011 | 0.000337807
330.8678 | -6.76213e-05 | 280.661 | 0.000338368
330.11461 | -6.76241e-05 | 279.89415 | 0.000338863 | The blank holder correction is the sample curve subtract the blank reference curve
329.32326 | -6.76304e-05 | 279.10233 | 0.000339327 | I can't find a way to do this in excel so I do it in the origin document 'blank holder correction'
328.51181 | -6.76354e-05 | 278.24232 | 0.000339851
327.71173 | -6.76396e-05 | 277.41158 | 0.000340362
326.89922 | -6.76501e-05 | 276.6207 | 0.000340835
326.10333 | -6.76536e-05 | 275.83958 | 0.000341349
325.2823 | -6.76561e-05 | 274.96385 | 0.000341793
324.45412 | -6.76617e-05 | 274.04959 | 0.000342249
323.62894 | -6.76689e-05 | 273.21683 | 0.00034279
322.78714 | -6.76714e-05 | 272.39261 | 0.000343221
321.95506 | -6.76729e-05 | 271.58751 | 0.000343662
321.1274 | -6.76834e-05 | 270.74026 | 0.000344068
320.31531 | -6.76932e-05 | 269.88983 | 0.000344414
319.52924 | -6.771e-05 | 269.0916 | 0.000344797
318.67786 | -6.77063e-05 | 268.25047 | 0.000345245
317.83992 | -6.77075e-05 | 267.39618 | 0.000345702
317.03419 | -6.77134e-05 | 266.58644 | 0.000346081
316.19736 | -6.77273e-05 | 265.75935 | 0.000346447
315.34428 | -6.77328e-05 | 264.89934 | 0.000346873
314.51227 | -6.77429e-05 | 264.11082 | 0.000347297
313.6777 | -6.77459e-05 | 263.26935 | 0.000347601
312.87628 | -6.77467e-05 | 262.41972 | 0.000348054
312.06496 | -6.77605e-05 | 261.61304 | 0.000348442
311.26247 | -6.77635e-05 | 260.7822 | 0.000348856
310.47359 | -6.77687e-05 | 259.97318 | 0.000349184
309.71098 | -6.77744e-05 | 259.13309 | 0.000349645
308.93401 | -6.77805e-05 | 258.27269 | 0.000349924
308.10953 | -6.77886e-05 | 257.4745 | 0.000350436
307.28873 | -6.77988e-05 | 256.61076 | 0.000350839
306.4436 | -6.78015e-05 | 255.73953 | 0.00035128
305.59935 | -6.78026e-05 | 254.92107 | 0.000351637
304.78116 | -6.78128e-05 | 254.10035 | 0.000352235
303.97104 | -6.78331e-05 | 253.27351 | 0.000352563
303.14383 | -6.78288e-05 | 252.5069 | 0.000353142
302.29921 | -6.78364e-05 | 251.6863 | 0.000353581
301.45779 | -6.7842e-05 | 250.88778 | 0.000354
300.6076 | -6.78496e-05 | 250.05976 | 0.000354466
299.76054 | -6.78573e-05 | 249.16098 | 0.000354935
298.91371 | -6.7863e-05 | 248.32255 | 0.000355397
298.07082 | -6.78677e-05 | 247.56863 | 0.000355874
297.21931 | -6.78709e-05 | 246.72017 | 0.000356364
296.39796 | -6.78856e-05 | 245.87187 | 0.000356853
295.57993 | -6.78884e-05 | 245.0538 | 0.000357284
294.76247 | -6.79031e-05 | 244.14397 | 0.000357767
293.92079 | -6.78961e-05 | 243.31509 | 0.000358248
293.07765 | -6.79077e-05 | 242.46428 | 0.000358729
292.25986 | -6.79181e-05 | 241.62412 | 0.000359168
291.45038 | -6.7927e-05 | 240.78002 | 0.000359635
290.61845 | -6.79333e-05 | 239.96914 | 0.000360099
289.75404 | -6.79435e-05 | 239.17527 | 0.000360595
288.89221 | -6.79572e-05 | 238.37105 | 0.000361015
288.06825 | -6.79579e-05 | 237.52915 | 0.000361544
287.24506 | -6.79659e-05 | 236.67345 | 0.00036196
286.41261 | -6.79742e-05 | 235.85434 | 0.000362439
285.6154 | -6.79834e-05 | 230.96158 | 0.000362851
284.81541 | -6.79931e-05 | 230.55804 | 0.00036361
283.97392 | -6.80088e-05 | 229.74743 | 0.000362556
283.09348 | -6.80155e-05 | 228.92476 | 0.000359993
282.21381 | -6.80152e-05 | 228.04791 | 0.000355211
281.35829 | -6.80386e-05 | 227.1498 | 0.000347683
280.53139 | -6.80287e-05 | 226.28142 | 0.000337918
279.75719 | -6.80405e-05 | 225.45103 | 0.000327063
278.95064 | -6.8039e-05 | 224.67741 | 0.000316343
278.0882 | -6.80499e-05 | 223.83944 | 0.000305218
277.23299 | -6.80591e-05 | 223.01472 | 0.00029373
276.42101 | -6.80718e-05 | 222.2113 | 0.000281813
275.6122 | -6.80745e-05 | 221.37302 | 0.000269636
274.80045 | -6.80831e-05 | 220.54144 | 0.000257523
273.97856 | -6.80882e-05 | 219.69901 | 0.00024566
273.12459 | -6.809e-05 | 218.82832 | 0.000234198
272.28818 | -6.81029e-05 | 218.02554 | 0.000223237
271.4554 | -6.81216e-05 | 217.21784 | 0.000213011
270.57921 | -6.81268e-05 | 216.39426 | 0.000203674
269.73126 | -6.81402e-05 | 215.57948 | 0.000195558
268.90625 | -6.81479e-05 | 214.73819 | 0.000188913
268.10252 | -6.8149e-05 | 213.89215 | 0.000183729
267.30692 | -6.81635e-05 | 213.05229 | 0.000179626
266.45486 | -6.81854e-05 | 212.17693 | 0.000176362
265.60083 | -6.81819e-05 | 211.32159 | 0.000173601
264.74161 | -6.81912e-05 | 210.51022 | 0.0001713
263.88177 | -6.81961e-05 | 209.69527 | 0.000169383
263.07639 | -6.8203e-05 | 208.8491 | 0.000167789
262.30168 | -6.82116e-05 | 208.02014 | 0.000166434
261.48927 | -6.82106e-05 | 207.20686 | 0.000165287
260.62146 | -6.8215e-05 | 206.36636 | 0.00016431
259.76323 | -6.82217e-05 | 205.56949 | 0.000163505
258.96732 | -6.82258e-05 | 204.69077 | 0.000162809
258.11998 | -6.82249e-05 | 203.86575 | 0.000162225
257.25523 | -6.82286e-05 | 203.0258 | 0.000161706
256.44089 | -6.82357e-05 | 202.22572 | 0.000161242
255.62547 | -6.82442e-05 | 201.42824 | 0.000160854
254.79407 | -6.8258e-05 | 200.57623 | 0.000160526
253.96416 | -6.82565e-05 | 199.70162 | 0.000160241
253.14297 | -6.82561e-05 | 198.90816 | 0.000159908
252.29764 | -6.82695e-05 | 198.07898 | 0.000159715
251.41895 | -6.82699e-05 | 197.25277 | 0.000159476
250.58091 | -6.82792e-05 | 196.40287 | 0.000159344
249.74081 | -6.82933e-05 | 195.56743 | 0.000159155
248.90922 | -6.83023e-05 | 194.74305 | 0.000159074
248.07866 | -6.82946e-05 | 193.95514 | 0.000159011
247.25515 | -6.83069e-05 | 193.14607 | 0.000158935
246.43526 | -6.8313e-05 | 192.33108 | 0.000158906
245.59904 | -6.83201e-05 | 191.46429 | 0.00015886
244.74582 | -6.83223e-05 | 190.57919 | 0.000158855
243.91726 | -6.8337e-05 | 189.72176 | 0.000158826
243.09429 | -6.83323e-05 | 188.86651 | 0.00015882
242.2606 | -6.83436e-05 | 188.06379 | 0.000158819
241.4295 | -6.83482e-05 | 187.23768 | 0.000158889
240.63161 | -6.83507e-05 | 186.42816 | 0.000158869
239.87005 | -6.83513e-05 | 185.61105 | 0.000158912
239.10765 | -6.83577e-05 | 184.71519 | 0.000158902
238.32358 | -6.83625e-05 | 183.87214 | 0.000158995
237.50426 | -6.83707e-05 | 183.11259 | 0.000159011
236.67156 | -6.83807e-05 | 182.28416 | 0.000159119
235.7971 | -6.83823e-05 | 181.42804 | 0.000159121
234.9091 | -6.83896e-05 | 180.59901 | 0.000159213
234.06511 | -6.83838e-05 | 179.75389 | 0.000159283
233.24593 | -6.83976e-05 | 178.91162 | 0.000159314
232.41785 | -6.84063e-05 | 178.05611 | 0.000159376
231.59858 | -6.84087e-05 | 177.24426 | 0.000159489
230.76542 | -6.84078e-05 | 176.4349 | 0.000159529
229.9305 | -6.84122e-05 | 175.58734 | 0.000159654
229.08427 | -6.84235e-05 | 174.73544 | 0.000159708
228.23808 | -6.84271e-05 | 173.93175 | 0.000159825
227.40262 | -6.84311e-05 | 173.09022 | 0.00015989
226.55437 | -6.84464e-05 | 172.25977 | 0.000159943
225.74715 | -6.84468e-05 | 171.46315 | 0.00016009
224.91916 | -6.84459e-05 | 170.6048 | 0.00016017
224.06065 | -6.84505e-05 | 169.77818 | 0.000160271
223.23 | -6.84604e-05 | 168.96324 | 0.000160348
222.40444 | -6.84626e-05 | 168.13197 | 0.000160454
221.59222 | -6.84635e-05 | 167.28015 | 0.000160571
220.77725 | -6.84729e-05 | 166.45476 | 0.000160673
219.94765 | -6.84769e-05 | 165.6182 | 0.000160736
219.07617 | -6.84852e-05 | 164.76144 | 0.000160865
218.22713 | -6.84873e-05 | 163.91441 | 0.000161004
217.42298 | -6.84842e-05 | 163.12518 | 0.000161062
216.59449 | -6.84952e-05 | 162.27996 | 0.000161161
215.77252 | -6.85035e-05 | 161.44594 | 0.000161317
214.91979 | -6.85025e-05 | 160.65263 | 0.000161442
214.07736 | -6.85103e-05 | 159.80807 | 0.000161514
213.27285 | -6.85056e-05 | 158.94384 | 0.000161663
212.45408 | -6.85104e-05 | 158.11803 | 0.000161788
211.64586 | -6.85202e-05 | 157.28654 | 0.00016188
210.81379 | -6.85245e-05 | 156.45933 | 0.000162026
209.95206 | -6.85312e-05 | 155.63676 | 0.000162165
209.12909 | -6.85384e-05 | 154.84517 | 0.000162303
208.28725 | -6.85427e-05 | 154.00302 | 0.00016238
207.44185 | -6.85449e-05 | 153.14153 | 0.000162577
206.60531 | -6.85459e-05 | 152.31441 | 0.00016267
205.76431 | -6.85498e-05 | 151.47753 | 0.000162731
204.9509 | -6.85448e-05 | 150.62335 | 0.000162941
204.10851 | -6.85633e-05 | 149.82524 | 0.000163007
203.25473 | -6.85576e-05 | 148.99507 | 0.000163209
202.41315 | -6.85773e-05 | 148.12402 | 0.000163255
201.55435 | -6.85761e-05 | 147.32658 | 0.000163475
200.70202 | -6.85851e-05 | 146.50565 | 0.000163587
199.85 | -6.85886e-05 | 145.65315 | 0.000163671
199.03687 | -6.85936e-05 | 144.84027 | 0.000163855
198.2079 | -6.85926e-05 | 143.99235 | 0.000163981
197.3939 | -6.85862e-05 | 143.14691 | 0.000164089
196.61745 | -6.85942e-05 | 142.33819 | 0.000164252
195.77444 | -6.86005e-05 | 141.50424 | 0.000164384
194.9229 | -6.86077e-05 | 136.86139 | 0.000164516
194.09247 | -6.86081e-05 | 136.4214 | 0.000165264
193.27644 | -6.86111e-05 | 135.5985 | 0.000165403
192.44807 | -6.86213e-05 | 134.74008 | 0.000165546
191.6184 | -6.86226e-05 | 133.90498 | 0.000165659
190.76717 | -6.86329e-05 | 133.11807 | 0.000165876
189.91148 | -6.86298e-05 | 132.29153 | 0.000166012
189.07862 | -6.86477e-05 | 131.41515 | 0.000166151
188.24261 | -6.8642e-05 | 130.57857 | 0.000166277
187.42608 | -6.86484e-05 | 129.78009 | 0.000166451
186.5993 | -6.8655e-05 | 128.99269 | 0.0001666
185.77115 | -6.86557e-05 | 128.13479 | 0.000166735
184.96916 | -6.86426e-05 | 127.27085 | 0.000166896
184.14101 | -6.86372e-05 | 126.44025 | 0.000167043
183.27827 | -6.86475e-05 | 125.61372 | 0.000167199
182.42256 | -6.86497e-05 | 124.78058 | 0.000167338
181.5649 | -6.86563e-05 | 123.95833 | 0.000167505
180.74213 | -6.86551e-05 | 123.11609 | 0.000167662
179.94608 | -6.86484e-05 | 122.28691 | 0.000167812
179.11298 | -6.86429e-05 | 121.47442 | 0.000167976
178.2803 | -6.86541e-05 | 120.64413 | 0.000168129
177.45906 | -6.86561e-05 | 119.79449 | 0.000168289
176.601 | -6.86491e-05 | 118.96497 | 0.000168435
175.76256 | -6.86667e-05 | 118.13745 | 0.000168593
174.92742 | -6.86615e-05 | 117.28742 | 0.000168738
174.0834 | -6.86652e-05 | 116.466 | 0.000168889
173.24811 | -6.86769e-05 | 115.62384 | 0.000169063
172.43002 | -6.86751e-05 | 114.81628 | 0.000169236
171.60061 | -6.86921e-05 | 113.9561 | 0.000169409
170.74203 | -6.86865e-05 | 113.14557 | 0.000169577
169.92189 | -6.86843e-05 | 112.33229 | 0.000169749
169.08168 | -6.86907e-05 | 111.49955 | 0.000169911
168.24734 | -6.86896e-05 | 110.65788 | 0.000170085
167.42477 | -6.87016e-05 | 109.81366 | 0.00017028
166.56984 | -6.87003e-05 | 108.93194 | 0.000170461
165.72856 | -6.87035e-05 | 108.09642 | 0.000170654
164.8761 | -6.87157e-05 | 107.23267 | 0.000170828
164.03863 | -6.8721e-05 | 106.37563 | 0.000171028
163.22235 | -6.87043e-05 | 105.60389 | 0.000171208
162.40956 | -6.87148e-05 | 104.80707 | 0.000171403
161.59712 | -6.87117e-05 | 103.97337 | 0.000171597
160.78326 | -6.87185e-05 | 103.13865 | 0.000171811
159.95085 | -6.87179e-05 | 102.32631 | 0.000172001
159.10658 | -6.87285e-05 | 101.51174 | 0.000172198
158.28374 | -6.87237e-05 | 100.7084 | 0.000172404
157.43345 | -6.87351e-05 | 99.8821 | 0.000172617
156.60479 | -6.87264e-05 | 98.99902 | 0.000172851
155.74864 | -6.87234e-05 | 98.12378 | 0.000173058
154.86826 | -6.87254e-05 | 97.31765 | 0.000173257
154.03718 | -6.87443e-05 | 96.50294 | 0.000173509
153.2176 | -6.873e-05 | 95.73801 | 0.000173698
152.38314 | -6.87393e-05 | 94.85843 | 0.000173947
151.55889 | -6.8737e-05 | 93.99458 | 0.000174199
150.72248 | -6.87482e-05 | 93.14117 | 0.00017442
149.88154 | -6.87468e-05 | 92.29241 | 0.000174668
149.04709 | -6.87462e-05 | 91.48134 | 0.000174924
148.23302 | -6.87369e-05 | 90.67467 | 0.000175155
147.43222 | -6.87528e-05 | 89.8186 | 0.000175418
146.59953 | -6.87505e-05 | 88.99291 | 0.000175699
145.72533 | -6.87587e-05 | 88.17656 | 0.000175953
144.89171 | -6.87439e-05 | 87.37164 | 0.000176218
144.0766 | -6.87465e-05 | 86.55009 | 0.000176521
143.25147 | -6.87511e-05 | 85.71894 | 0.000176808
142.44376 | -6.87529e-05 | 84.89029 | 0.000177081
141.6133 | -6.87491e-05 | 84.03618 | 0.000177387
140.77343 | -6.87594e-05 | 83.16944 | 0.000177652
139.94563 | -6.87612e-05 | 82.31871 | 0.000177959
139.09491 | -6.87598e-05 | 81.46634 | 0.000178258
138.20849 | -6.8755e-05 | 80.60048 | 0.000178568
137.37782 | -6.87584e-05 | 79.7806 | 0.000178874
136.59215 | -6.87537e-05 | 78.94014 | 0.000179194
135.76379 | -6.87593e-05 | 78.12291 | 0.00017952
134.93511 | -6.87675e-05 | 77.28215 | 0.000179844
134.09371 | -6.8768e-05 | 76.45644 | 0.000180176
133.23898 | -6.87654e-05 | 75.64524 | 0.000180518
132.4168 | -6.87696e-05 | 74.79979 | 0.000180878
131.58793 | -6.87769e-05 | 73.91997 | 0.000181192
130.75974 | -6.87804e-05 | 73.04907 | 0.000181542
129.92539 | -6.87814e-05 | 72.1892 | 0.000181903
129.04661 | -6.87729e-05 | 71.31176 | 0.000182293
128.21489 | -6.87829e-05 | 70.50422 | 0.000182645
127.41467 | -6.87835e-05 | 69.72363 | 0.000183054
126.58804 | -6.87707e-05 | 68.90797 | 0.000183458
125.79972 | -6.8781e-05 | 68.04928 | 0.000183871
124.98885 | -6.87823e-05 | 67.1902 | 0.000184277
124.14241 | -6.879e-05 | 66.35057 | 0.000184737
123.29137 | -6.8789e-05 | 65.50242 | 0.00018518
122.44577 | -6.8794e-05 | 64.6328 | 0.000185592
121.60595 | -6.87919e-05 | 63.77896 | 0.000186023
120.79999 | -6.87887e-05 | 62.94425 | 0.000186526
119.98335 | -6.88006e-05 | 62.10059 | 0.000186978
119.13731 | -6.88065e-05 | 61.32882 | 0.000187461
118.29536 | -6.88096e-05 | 60.47051 | 0.000187959
117.4427 | -6.88014e-05 | 59.58439 | 0.000188473
116.60112 | -6.88058e-05 | 58.75846 | 0.00018899
115.79718 | -6.88112e-05 | 57.90876 | 0.000189531
114.9895 | -6.88092e-05 | 57.06225 | 0.00019005
114.1454 | -6.88137e-05 | 56.20934 | 0.000190616
113.28933 | -6.88107e-05 | 55.37532 | 0.000191165
112.46997 | -6.882e-05 | 54.50907 | 0.000191773
111.64119 | -6.88136e-05 | 53.72385 | 0.000192375
110.8121 | -6.88243e-05 | 52.89088 | 0.000192997
110.00502 | -6.88197e-05 | 52.04412 | 0.000193645
109.14397 | -6.8821e-05 | 51.20437 | 0.000194317
108.29661 | -6.88224e-05 | 50.35959 | 0.000194976
107.48082 | -6.88315e-05 | 49.50037 | 0.000195686
106.6372 | -6.88172e-05 | 48.63872 | 0.000196406
105.81519 | -6.88174e-05 | 47.80179 | 0.000197157
104.96744 | -6.88224e-05 | 46.97888 | 0.000197934
104.09101 | -6.8824e-05 | 46.10105 | 0.00019874
101.61644 | -6.88754e-05 | 45.33119 | 0.000199549
100.79695 | -6.88651e-05 | 44.46068 | 0.00020042
98.2626 | -6.88215e-05 | 43.59271 | 0.000201316
97.45123 | -6.88277e-05 | 42.76053 | 0.000202206
96.62978 | -6.88306e-05 | 41.90138 | 0.000203174
95.79471 | -6.88319e-05 | 41.05044 | 0.000204161
94.95633 | -6.88259e-05 | 40.18588 | 0.000205182
94.12259 | -6.88343e-05 | 39.34642 | 0.000206244
93.30186 | -6.88243e-05 | 38.51313 | 0.000207349
92.46522 | -6.88468e-05 | 37.70557 | 0.000208509
91.62491 | -6.88382e-05 | 36.87864 | 0.000209691
90.80176 | -6.88397e-05 | 36.04378 | 0.00021093
89.95206 | -6.88443e-05 | 35.187 | 0.000212269
89.14554 | -6.8849e-05 | 34.346 | 0.000213608
88.32001 | -6.88466e-05 | 33.51769 | 0.00021503
87.46721 | -6.88554e-05 | 32.61885 | 0.00021651
86.64703 | -6.88522e-05 | 31.78076 | 0.000218082
85.82932 | -6.88433e-05 | 30.94946 | 0.000219701
84.99978 | -6.88571e-05 | 30.13739 | 0.000221413
84.15074 | -6.88556e-05 | 29.30694 | 0.000223195
83.31428 | -6.88636e-05 | 28.4877 | 0.000225088
82.49963 | -6.88636e-05 | 27.63563 | 0.000227069
81.65923 | -6.88545e-05 | 26.78669 | 0.000229149
80.80925 | -6.88563e-05 | 25.96485 | 0.00023131
79.96151 | -6.8857e-05 | 25.13757 | 0.000233625
79.10661 | -6.88641e-05 | 24.31276 | 0.000236067
78.26505 | -6.8865e-05 | 23.45371 | 0.000238654
77.41523 | -6.88684e-05 | 22.60958 | 0.000241397
76.57426 | -6.88589e-05 | 21.77254 | 0.000244313
74.01022 | -6.8915e-05 | 20.9581 | 0.000247399
73.16608 | -6.8909e-05 | 20.12393 | 0.000250685
70.63916 | -6.88762e-05 | 19.32465 | 0.000254217
69.81739 | -6.88739e-05 | 18.47868 | 0.000257945
68.97222 | -6.88697e-05 | 17.64817 | 0.000261971
68.12644 | -6.88587e-05 | 16.84576 | 0.000266304
67.26571 | -6.88673e-05 | 16.02659 | 0.000270942
66.41837 | -6.8876e-05 | 15.19709 | 0.000275908
65.58935 | -6.88745e-05 | 14.35417 | 0.000281205
64.76091 | -6.8874e-05 | 13.53569 | 0.000286873
63.90801 | -6.88918e-05 | 12.70065 | 0.000293013
63.06577 | -6.89083e-05 | 11.93415 | 0.000299661
62.19794 | -6.89173e-05 | 11.12096 | 0.000306922
61.34472 | -6.89393e-05 | 10.4185 | 0.000314882
60.49753 | -6.89501e-05 | 10.00497 | 0.000323507
59.6681 | -6.89711e-05 | 10.00268 | 0.000328206
58.82599 | -6.89915e-05 | 10.00052 | 0.000328244
57.96991 | -6.90357e-05 | 10.00002 | 0.000328279
57.13884 | -6.90468e-05 | 10.00005 | 0.000328267
56.30231 | -6.90681e-05 | 10.83754 | 0.000328274
55.46788 | -6.9083e-05 | 11.61779 | 0.000318998
54.6126 | -6.91059e-05 | 12.40523 | 0.000310871
53.76858 | -6.91334e-05 | 13.1909 | 0.00030345
52.92526 | -6.91596e-05 | 13.99639 | 0.00029668
52.048 | -6.91834e-05 | 14.80611 | 0.000290454
51.21963 | -6.91998e-05 | 15.60371 | 0.000284703
50.36561 | -6.92207e-05 | 16.39634 | 0.000279352
49.49722 | -6.92464e-05 | 17.20793 | 0.000274381
48.65997 | -6.92695e-05 | 18.0008 | 0.000269706
47.8393 | -6.92961e-05 | 18.80169 | 0.00026534
47.03113 | -6.93168e-05 | 19.5639 | 0.000261257
46.17728 | -6.93406e-05 | 20.36172 | 0.000257459
45.32477 | -6.93682e-05 | 21.16483 | 0.000253916
44.48564 | -6.94014e-05 | 21.98872 | 0.00025057
43.64615 | -6.94299e-05 | 22.77681 | 0.00024741
42.8151 | -6.94607e-05 | 23.56322 | 0.000244477
41.93841 | -6.94733e-05 | 24.36365 | 0.000241667
39.37589 | -6.96129e-05 | 25.17503 | 0.000239035
38.56178 | -6.96375e-05 | 26.00294 | 0.000236534
36.01328 | -6.96842e-05 | 26.77987 | 0.00023417
35.18896 | -6.97301e-05 | 27.54943 | 0.000231906
34.35399 | -6.97652e-05 | 28.34889 | 0.000229793
33.48678 | -6.98132e-05 | 29.15935 | 0.00022778
32.61516 | -6.98451e-05 | 29.96554 | 0.000225854
31.80029 | -6.98888e-05 | 30.74923 | 0.00022401
30.97708 | -6.99305e-05 | 31.54437 | 0.000222268
30.13182 | -6.99771e-05 | 32.35713 | 0.000220581
29.26883 | -7.00362e-05 | 33.17528 | 0.000218956
28.41387 | -7.00902e-05 | 33.99355 | 0.000217418
27.60458 | -7.01614e-05 | 34.78825 | 0.000215933
26.76912 | -7.02314e-05 | 35.59945 | 0.000214522
25.91428 | -7.03001e-05 | 36.3679 | 0.000213169
25.05647 | -7.03751e-05 | 37.19286 | 0.000211851
24.22069 | -7.04476e-05 | 37.98783 | 0.000210602
23.41322 | -7.05261e-05 | 38.79068 | 0.000209419
22.58034 | -7.06136e-05 | 39.59372 | 0.000208241
21.73584 | -7.0699e-05 | 40.40417 | 0.000207123
20.89296 | -7.07945e-05 | 41.22648 | 0.000206046
20.05543 | -7.09025e-05 | 42.05086 | 0.000204988
19.23877 | -7.10142e-05 | 42.89898 | 0.000203999
18.41956 | -7.1149e-05 | 43.6759 | 0.000203035
17.58321 | -7.12873e-05 | 44.45308 | 0.000202087
16.73677 | -7.1436e-05 | 45.27444 | 0.000201203
14.27874 | -7.20349e-05 | 46.08 | 0.000200327
11.85733 | -7.2794e-05 | 46.88178 | 0.000199479
11.05104 | -7.31087e-05 | 47.71159 | 0.000198651
9.97111 | -7.36204e-05 | 48.49195 | 0.000197868
9.95784 | -7.36323e-05 | 49.28667 | 0.000197081
9.9823 | -7.36136e-05 | 50.12301 | 0.000196338
9.99606 | -7.35803e-05 | 50.91329 | 0.000195613
9.99864 | -7.35726e-05 | 51.73225 | 0.000194919
9.99976 | -7.35618e-05 | 52.53058 | 0.00019424
10.00007 | -7.35429e-05 | 53.38666 | 0.000193572
9.86673 | -7.3592e-05 | 54.21313 | 0.000192932
9.57084 | -7.3762e-05 | 55.01646 | 0.000192304
9.24593 | -7.39464e-05 | 55.80446 | 0.0001917
8.91642 | -7.4135e-05 | 56.6163 | 0.000191114
8.59043 | -7.43612e-05 | 57.4291 | 0.000190503
8.26523 | -7.45833e-05 | 58.25735 | 0.000189958
7.93672 | -7.48267e-05 | 59.033 | 0.000189386
7.61181 | -7.50903e-05 | 59.80008 | 0.000188867
7.28785 | -7.53605e-05 | 60.6056 | 0.000188338
6.96262 | -7.56676e-05 | 61.43004 | 0.000187842
6.64214 | -7.5981e-05 | 62.28532 | 0.000187324
6.31736 | -7.63321e-05 | 63.11047 | 0.00018682
5.99814 | -7.67039e-05 | 63.9104 | 0.00018637
5.68024 | -7.71089e-05 | 64.74334 | 0.000185877
5.36594 | -7.75501e-05 | 65.57031 | 0.000185419
5.04878 | -7.80255e-05 | 66.412 | 0.000184968