## Sample processing
|  |  | These 4 columns are copied directly from your .dat file. |  |  |  | (Done on Origin) |  | Xm | Corrected Xm | Plot this vs T for your SQUID curve!
Sample | AA-09 | [5 empty] | Moment corrected | Corrected moment/ | (moment/field) | Xm + Pascal's | v
Mw | 727.24 | g mol-1 | Temperature (K) | Magnetic Field (Oe) | Moment (emu) | M. Std. Err. (emu) | for blank holder (emu) | magnetic field | multiplied by moles-1 | diamagnetic correction | XmT | corrected
Mass | 0.017 | g | 302.049 | 4999.854 | 2.409637e-05 | 1.820762e-08 | 9.19344e-05 | 1.838742e-08 | 0.000786592 | 0.001150212 | 0.3474204 | 0.1057812
1/Moles | 42778.82 | mol-1 | 303.6432 | 4999.854 | 2.401907e-05 | 2.167602e-08 | 9.18496e-05 | 1.837045e-08 | 0.0007858664 | 0.001149486 | 0.3490338 | 0.1061192
Pascal's dia. corr. | 0.00036362 |  | 304.2736 | 4999.854 | 2.384261e-05 | 2.251713e-08 | 9.16654e-05 | 1.833361e-08 | 0.0007842904 | 0.00114791 | 0.3492788 | 0.1058599
Extra correction | 0.0008 |  | 305.3621 | 4999.854 | 2.370844e-05 | 1.966043e-08 | 9.1514e-05 | 1.830333e-08 | 0.000782995 | 0.001146615 | 0.3501328 | 0.1058431
|  |  | 307.4787 | 4999.854 | 2.342511e-05 | 2.027142e-08 | 9.12215e-05 | 1.824483e-08 | 0.0007804924 | 0.001144112 | 0.3517902 | 0.1058072
|  |  | 307.8287 | 4999.854 | 2.333428e-05 | 2.143622e-08 | 9.11264e-05 | 1.822581e-08 | 0.0007796787 | 0.001143299 | 0.3519401 | 0.1056772
N.B. Ctrl+Shift+DOWN selects all the data in that column. |  |  | 308.5931 | 4999.854 | 2.322617e-05 | 1.735878e-08 | 9.101e-05 | 1.820253e-08 | 0.0007786828 | 0.001142303 | 0.3525068 | 0.1056323
|  |  | 309.4391 | 4999.854 | 2.313704e-05 | 1.659737e-08 | 9.09136e-05 | 1.818325e-08 | 0.000777858 | 0.001141478 | 0.3532179 | 0.1056666
|  |  | 310.2805 | 4999.854 | 2.304238e-05 | 2.332975e-08 | 9.08125e-05 | 1.816303e-08 | 0.000776993 | 0.001140613 | 0.35391 | 0.1056856
|  |  | 311.1632 | 4999.854 | 2.286427e-05 | 1.992838e-08 | 9.06284e-05 | 1.812621e-08 | 0.0007754178 | 0.001139038 | 0.3544266 | 0.1054961
|  |  | 312.012 | 4999.854 | 2.275241e-05 | 2.627093e-08 | 9.05131e-05 | 1.810315e-08 | 0.0007744313 | 0.001138051 | 0.3550857 | 0.1054761
|  |  | 312.7898 | 4999.854 | 2.262923e-05 | 2.434592e-08 | 9.03774e-05 | 1.807601e-08 | 0.0007732703 | 0.00113689 | 0.3556077 | 0.1053759
|  |  | 313.6411 | 4999.854 | 2.25581e-05 | 1.781581e-08 | 9.0304e-05 | 1.806133e-08 | 0.0007726423 | 0.001136262 | 0.3563785 | 0.1054657
|  |  | 314.4775 | 4999.854 | 2.244025e-05 | 2.844603e-08 | 9.01833e-05 | 1.803718e-08 | 0.0007716096 | 0.00113523 | 0.3570041 | 0.1054221
|  |  | 315.3098 | 4999.854 | 2.236437e-05 | 1.940226e-08 | 9.00976e-05 | 1.802004e-08 | 0.0007708763 | 0.001134496 | 0.3577178 | 0.10547
|  |  | 316.1308 | 4999.854 | 2.225228e-05 | 1.961432e-08 | 8.998e-05 | 1.799652e-08 | 0.0007698701 | 0.00113349 | 0.3583312 | 0.1054265
|  |  | 316.9598 | 4999.854 | 2.220239e-05 | 1.776737e-08 | 8.9917e-05 | 1.798392e-08 | 0.0007693311 | 0.001132951 | 0.3590999 | 0.1055321
|  |  | 317.8159 | 4999.854 | 2.206256e-05 | 2.325182e-08 | 8.97727e-05 | 1.795506e-08 | 0.0007680965 | 0.001131716 | 0.3596775 | 0.1054248
|  |  | 318.6236 | 4999.854 | 2.192373e-05 | 2.042608e-08 | 8.96314e-05 | 1.79268e-08 | 0.0007668875 | 0.001130507 | 0.3602064 | 0.1053075
|  |  | 319.4329 | 4999.854 | 2.184763e-05 | 1.815862e-08 | 8.95541e-05 | 1.791134e-08 | 0.0007662261 | 0.001129846 | 0.36091 | 0.1053637
|  |  | 320.2736 | 4999.854 | 2.172362e-05 | 2.184437e-08 | 8.94175e-05 | 1.788402e-08 | 0.0007650574 | 0.001128677 | 0.3614856 | 0.1052667
|  |  | 321.1341 | 4999.854 | 2.155691e-05 | 2.10589e-08 | 8.92402e-05 | 1.784856e-08 | 0.0007635404 | 0.00112716 | 0.3619696 | 0.1050623
|  |  | 321.9738 | 4999.854 | 2.144726e-05 | 1.919729e-08 | 8.91201e-05 | 1.782454e-08 | 0.0007625128 | 0.001126133 | 0.3625853 | 0.1050062
|  |  | 322.7942 | 4999.854 | 2.132325e-05 | 2.159932e-08 | 8.89946e-05 | 1.779944e-08 | 0.000761439 | 0.001125059 | 0.3631625 | 0.1049272
|  |  | 323.6276 | 4999.854 | 2.123728e-05 | 1.915914e-08 | 8.89062e-05 | 1.778176e-08 | 0.0007606827 | 0.001124303 | 0.3638554 | 0.1049533
|  |  | 324.5217 | 4999.854 | 2.111841e-05 | 1.397272e-08 | 8.87797e-05 | 1.775646e-08 | 0.0007596003 | 0.00112322 | 0.3645094 | 0.104892
|  |  | 325.3746 | 4999.854 | 2.107074e-05 | 1.796992e-08 | 8.87266e-05 | 1.774584e-08 | 0.000759146 | 0.001122766 | 0.3653196 | 0.1050199
|  |  | 326.1723 | 4999.854 | 2.098199e-05 | 1.650701e-08 | 8.86353e-05 | 1.772758e-08 | 0.0007583648 | 0.001121985 | 0.3659604 | 0.1050226
|  |  | 326.9787 | 4999.854 | 2.097858e-05 | 2.179242e-08 | 8.86277e-05 | 1.772606e-08 | 0.0007582998 | 0.00112192 | 0.3668438 | 0.1052609
|  |  | 327.793 | 4999.854 | 2.08087e-05 | 1.977929e-08 | 8.84479e-05 | 1.769009e-08 | 0.0007567614 | 0.001120381 | 0.3672532 | 0.1050188
|  |  | 328.6326 | 4999.854 | 2.074179e-05 | 2.129444e-08 | 8.83765e-05 | 1.767581e-08 | 0.0007561505 | 0.001119771 | 0.3679931 | 0.105087
|  |  | 329.4682 | 4999.854 | 2.070651e-05 | 2.004214e-08 | 8.83358e-05 | 1.766767e-08 | 0.0007558023 | 0.001119422 | 0.3688141 | 0.1052395
|  |  | 330.3064 | 4999.854 | 2.058961e-05 | 1.470271e-08 | 8.8213e-05 | 1.764311e-08 | 0.0007547516 | 0.001118372 | 0.3694053 | 0.1051602
|  |  | 331.1602 | 4999.854 | 2.05315e-05 | 1.64778e-08 | 8.8152e-05 | 1.763091e-08 | 0.0007542297 | 0.00111785 | 0.3701873 | 0.1052592
|  |  | 331.9864 | 4999.854 | 2.045184e-05 | 1.542973e-08 | 8.80666e-05 | 1.761383e-08 | 0.000753499 | 0.001117119 | 0.3708683 | 0.1052792
|  |  | 332.7683 | 4999.854 | 2.034457e-05 | 1.829284e-08 | 8.79528e-05 | 1.759107e-08 | 0.0007525254 | 0.001116145 | 0.3714178 | 0.1052032
|  |  | 333.5834 | 4999.854 | 2.027905e-05 | 2.304131e-08 | 8.78853e-05 | 1.757757e-08 | 0.0007519478 | 0.001115568 | 0.3721349 | 0.1052682
|  |  | 334.4156 | 4999.854 | 2.014984e-05 | 1.946463e-08 | 8.77552e-05 | 1.755155e-08 | 0.0007508347 | 0.001114455 | 0.372691 | 0.1051585
|  |  | 335.2523 | 4999.854 | 2.001156e-05 | 2.213224e-08 | 8.76162e-05 | 1.752375e-08 | 0.0007496454 | 0.001113265 | 0.3732248 | 0.105023
|  |  | 336.0854 | 4999.854 | 1.997966e-05 | 2.901779e-08 | 8.75827e-05 | 1.751705e-08 | 0.0007493588 | 0.001112979 | 0.3740559 | 0.1051876
|  |  | 336.9365 | 4999.854 | 1.98523e-05 | 1.976755e-08 | 8.74551e-05 | 1.749153e-08 | 0.000748267 | 0.001111887 | 0.3746353 | 0.1050861
|  |  | 337.7854 | 4999.854 | 1.977598e-05 | 2.449134e-08 | 8.73782e-05 | 1.747615e-08 | 0.0007476091 | 0.001111229 | 0.375357 | 0.1051286
|  |  | 338.6194 | 4999.854 | 1.967397e-05 | 2.091926e-08 | 8.72755e-05 | 1.745561e-08 | 0.0007467304 | 0.00111035 | 0.3759862 | 0.1050907
|  |  | 339.3664 | 4999.854 | 1.956803e-05 | 2.065581e-08 | 8.7169e-05 | 1.743431e-08 | 0.0007458192 | 0.001109439 | 0.3765064 | 0.1050133
|  |  | 340.1889 | 4999.854 | 1.946883e-05 | 1.848315e-08 | 8.70688e-05 | 1.741427e-08 | 0.0007449618 | 0.001108582 | 0.3771273 | 0.1049761
|  |  | 341.0383 | 4999.854 | 1.937058e-05 | 2.071621e-08 | 8.69694e-05 | 1.739439e-08 | 0.0007441114 | 0.001107731 | 0.3777788 | 0.1049482
|  |  | 341.8887 | 4999.854 | 1.93116e-05 | 1.923465e-08 | 8.69092e-05 | 1.738235e-08 | 0.0007435963 | 0.001107216 | 0.3785447 | 0.1050338
|  |  | 342.7108 | 4999.854 | 1.926203e-05 | 1.955161e-08 | 8.68557e-05 | 1.737165e-08 | 0.0007431386 | 0.001106759 | 0.3792981 | 0.1051295
|  |  | 343.5567 | 4999.854 | 1.919208e-05 | 1.97557e-08 | 8.67843e-05 | 1.735737e-08 | 0.0007425277 | 0.001106148 | 0.3800245 | 0.1051791
|  |  | 344.4259 | 4999.854 | 1.905535e-05 | 1.795296e-08 | 8.66465e-05 | 1.73298e-08 | 0.0007413486 | 0.001104969 | 0.3805799 | 0.1050391
|  |  | 345.243 | 4999.854 | 1.901357e-05 | 1.568019e-08 | 8.66032e-05 | 1.732114e-08 | 0.0007409782 | 0.001104598 | 0.3813548 | 0.1051604
|  |  | 346.0519 | 4999.854 | 1.890841e-05 | 1.793e-08 | 8.64953e-05 | 1.729956e-08 | 0.000740055 | 0.001103675 | 0.3819288 | 0.1050873
|  |  | 346.8821 | 4999.854 | 1.896873e-05 | 2.524598e-08 | 8.65475e-05 | 1.731e-08 | 0.0007405016 | 0.001104122 | 0.383 | 0.1054943
|  |  | 347.7112 | 4999.854 | 1.89255e-05 | 1.474402e-08 | 8.6501e-05 | 1.73007e-08 | 0.0007401037 | 0.001103724 | 0.3837771 | 0.1056081
|  |  | 348.5376 | 4999.854 | 1.883214e-05 | 2.002934e-08 | 8.64048e-05 | 1.728146e-08 | 0.0007392807 | 0.001102901 | 0.3844023 | 0.1055723
|  |  | 349.3761 | 4999.854 | 1.876818e-05 | 1.601286e-08 | 8.63355e-05 | 1.72676e-08 | 0.0007386877 | 0.001102308 | 0.38512 | 0.1056191
|  |  | 350.2386 | 4999.854 | 1.87357e-05 | 1.638008e-08 | 8.62887e-05 | 1.725824e-08 | 0.0007382873 | 0.001101907 | 0.3859304 | 0.1057396
|  |  | 351.0679 | 4999.854 | 1.862677e-05 | 1.586624e-08 | 8.61798e-05 | 1.723646e-08 | 0.0007373555 | 0.001100976 | 0.3865171 | 0.1056628
|  |  | 351.9434 | 4999.854 | 1.857383e-05 | 1.600586e-08 | 8.61268e-05 | 1.722586e-08 | 0.0007369021 | 0.001100522 | 0.3873214 | 0.1057668
|  |  | 352.7056 | 4999.854 | 1.851578e-05 | 2.240664e-08 | 8.60688e-05 | 1.721426e-08 | 0.0007364058 | 0.001100026 | 0.3879853 | 0.1058208
|  |  | 353.5108 | 4999.854 | 1.84559e-05 | 2.557618e-08 | 8.60089e-05 | 1.720228e-08 | 0.0007358933 | 0.001099513 | 0.3886898 | 0.1058812
|  |  | 354.3114 | 4999.854 | 1.838893e-05 | 1.789669e-08 | 8.59419e-05 | 1.718888e-08 | 0.0007353201 | 0.00109894 | 0.389367 | 0.1059179
|  |  | 355.1507 | 4999.854 | 1.833814e-05 | 1.682401e-08 | 8.58911e-05 | 1.717872e-08 | 0.0007348854 | 0.001098505 | 0.390135 | 0.1060144
|  |  | 356.0057 | 4999.854 | 1.82603e-05 | 2.386513e-08 | 8.58133e-05 | 1.716316e-08 | 0.0007342198 | 0.00109784 | 0.3908372 | 0.1060327
|  |  | 356.8418 | 4999.854 | 1.825192e-05 | 1.969247e-08 | 8.58049e-05 | 1.716148e-08 | 0.0007341479 | 0.001097768 | 0.3917295 | 0.106256
|  |  | 357.6953 | 4999.854 | 1.818404e-05 | 1.816948e-08 | 8.5737e-05 | 1.71479e-08 | 0.0007335669 | 0.001097187 | 0.3924586 | 0.1063024
|  |  | 358.4841 | 4999.854 | 1.816099e-05 | 2.030665e-08 | 8.5714e-05 | 1.71433e-08 | 0.0007333702 | 0.00109699 | 0.3932535 | 0.1064663
|  |  | 359.2715 | 4999.854 | 1.809544e-05 | 1.937666e-08 | 8.56484e-05 | 1.713018e-08 | 0.0007328089 | 0.001096429 | 0.3939157 | 0.1064985
|  |  | 360.1087 | 4999.854 | 1.805265e-05 | 1.856911e-08 | 8.56057e-05 | 1.712164e-08 | 0.0007324435 | 0.001096064 | 0.394702 | 0.1066151
|  |  | 360.9624 | 4999.854 | 1.802602e-05 | 1.911757e-08 | 8.5579e-05 | 1.71163e-08 | 0.0007322151 | 0.001095835 | 0.3955553 | 0.1067854
|  |  | 361.814 | 4999.854 | 1.799549e-05 | 2.709726e-08 | 8.55485e-05 | 1.71102e-08 | 0.0007319541 | 0.001095574 | 0.3963941 | 0.1069429
|  |  | 362.6341 | 4999.854 | 1.799174e-05 | 2.607641e-08 | 8.55447e-05 | 1.710944e-08 | 0.0007319216 | 0.001095542 | 0.3972807 | 0.1071735
|  |  | 363.4769 | 4999.854 | 1.791774e-05 | 2.434714e-08 | 8.54707e-05 | 1.709464e-08 | 0.0007312885 | 0.001094908 | 0.397974 | 0.1071924
|  |  | 364.3004 | 4999.854 | 1.784124e-05 | 2.186077e-08 | 8.53942e-05 | 1.707934e-08 | 0.0007306339 | 0.001094254 | 0.3986372 | 0.1071968
|  |  | 365.1697 | 4999.854 | 1.783577e-05 | 2.101038e-08 | 8.53888e-05 | 1.707826e-08 | 0.0007305877 | 0.001094208 | 0.3995715 | 0.1074357
|  |  | 365.9674 | 4999.854 | 1.783842e-05 | 1.466845e-08 | 8.53914e-05 | 1.707878e-08 | 0.00073061 | 0.00109423 | 0.4004525 | 0.1076786
|  |  | 366.8064 | 4999.854 | 1.782001e-05 | 2.647005e-08 | 8.5373e-05 | 1.70751e-08 | 0.0007304526 | 0.001094073 | 0.4013128 | 0.1078677
|  |  | 367.623 | 4999.854 | 1.78102e-05 | 2.666525e-08 | 8.53632e-05 | 1.707314e-08 | 0.0007303687 | 0.001093989 | 0.4021754 | 0.108077
|  |  | 368.4006 | 4999.854 | 1.773481e-05 | 2.290002e-08 | 8.52878e-05 | 1.705806e-08 | 0.0007297236 | 0.001093344 | 0.4027885 | 0.108068
|  |  | 368.9908 | 4999.854 | 1.771836e-05 | 2.058211e-08 | 8.52714e-05 | 1.705478e-08 | 0.0007295833 | 0.001093203 | 0.403382 | 0.1081893
|  |  | 369.358 | 4999.854 | 1.77695e-05 | 2.291814e-08 | 8.53225e-05 | 1.7065e-08 | 0.0007300205 | 0.00109364 | 0.4039448 | 0.1084584
|  |  | 369.5636 | 4999.854 | 1.778574e-05 | 3.567773e-08 | 8.53387e-05 | 1.706824e-08 | 0.0007301591 | 0.001093779 | 0.404221 | 0.1085701
|  |  | 369.6828 | 4999.854 | 1.776303e-05 | 2.256184e-08 | 8.5316e-05 | 1.70637e-08 | 0.0007299649 | 0.001093585 | 0.4042795 | 0.1085333
|  |  | 369.7645 | 4999.854 | 1.777775e-05 | 1.798063e-08 | 8.53308e-05 | 1.706666e-08 | 0.0007300915 | 0.001093711 | 0.4044156 | 0.1086041
|  |  | 369.8228 | 4999.854 | 1.78539e-05 | 1.493242e-08 | 8.54069e-05 | 1.708188e-08 | 0.0007307426 | 0.001094363 | 0.4047203 | 0.108862
|  |  | 369.8643 | 4999.854 | 1.788573e-05 | 1.768735e-08 | 8.54387e-05 | 1.708824e-08 | 0.0007310147 | 0.001094635 | 0.4048663 | 0.1089749
|  |  | 369.8962 | 4999.854 | 1.790666e-05 | 1.565354e-08 | 8.54597e-05 | 1.709244e-08 | 0.0007311944 | 0.001094814 | 0.4049677 | 0.1090507
|  |  | 369.9529 | 4999.854 | 1.802082e-05 | 1.903133e-08 | 8.55738e-05 | 1.711526e-08 | 0.0007321706 | 0.001095791 | 0.4053909 | 0.1094286
|  |  | 369.817 | 4999.854 | 1.799324e-05 | 2.706998e-08 | 8.55462e-05 | 1.710974e-08 | 0.0007319345 | 0.001095554 | 0.4051547 | 0.1093011
|  |  | 369.4802 | 4999.854 | 1.80678e-05 | 2.372723e-08 | 8.56208e-05 | 1.712466e-08 | 0.0007325727 | 0.001096193 | 0.4050215 | 0.1094373
|  |  | 368.9853 | 4999.854 | 1.815769e-05 | 2.105154e-08 | 8.57107e-05 | 1.714264e-08 | 0.0007333419 | 0.001096962 | 0.4047628 | 0.1095746
|  |  | 368.2929 | 4999.854 | 1.826528e-05 | 2.159719e-08 | 8.58183e-05 | 1.716416e-08 | 0.0007342626 | 0.001097883 | 0.4043423 | 0.109708
|  |  | 367.4409 | 4999.854 | 1.836921e-05 | 2.241156e-08 | 8.59222e-05 | 1.718494e-08 | 0.0007351515 | 0.001098772 | 0.4037336 | 0.1097809
|  |  | 366.5216 | 4999.854 | 1.849201e-05 | 1.727038e-08 | 8.6045e-05 | 1.72095e-08 | 0.0007362022 | 0.001099822 | 0.4031086 | 0.1098913
|  |  | 365.621 | 4999.854 | 1.858913e-05 | 2.534148e-08 | 8.61421e-05 | 1.722892e-08 | 0.000737033 | 0.001100653 | 0.4024218 | 0.109925
|  |  | 364.7639 | 4999.854 | 1.876874e-05 | 1.848727e-08 | 8.63217e-05 | 1.726484e-08 | 0.0007385696 | 0.00110219 | 0.402039 | 0.1102279
|  |  | 363.8677 | 4999.854 | 1.891562e-05 | 1.939737e-08 | 8.64686e-05 | 1.729422e-08 | 0.0007398265 | 0.001103447 | 0.4015085 | 0.1104144
|  |  | 362.9126 | 4999.854 | 1.905905e-05 | 2.075794e-08 | 8.66121e-05 | 1.732292e-08 | 0.0007410543 | 0.001104674 | 0.4009003 | 0.1105702
|  |  | 361.9206 | 4999.854 | 1.917155e-05 | 1.904503e-08 | 8.67245e-05 | 1.73454e-08 | 0.000742016 | 0.001105636 | 0.4001525 | 0.110616
|  |  | 360.817 | 4999.854 | 1.935441e-05 | 1.952835e-08 | 8.69074e-05 | 1.738199e-08 | 0.0007435809 | 0.001107201 | 0.3994969 | 0.1108433
|  |  | 359.7312 | 4999.854 | 1.948697e-05 | 1.734723e-08 | 8.704e-05 | 1.740851e-08 | 0.0007447154 | 0.001108335 | 0.3987028 | 0.1109179
|  |  | 358.7147 | 4999.854 | 1.963854e-05 | 1.800335e-08 | 8.71915e-05 | 1.743881e-08 | 0.0007460117 | 0.001109632 | 0.3980412 | 0.1110694
|  |  | 357.7682 | 4999.854 | 1.975132e-05 | 1.927652e-08 | 8.73043e-05 | 1.746137e-08 | 0.0007469768 | 0.001110597 | 0.3973362 | 0.1111216
|  |  | 356.9187 | 4999.854 | 1.988433e-05 | 2.147241e-08 | 8.74373e-05 | 1.748797e-08 | 0.0007481147 | 0.001111735 | 0.396799 | 0.111264
|  |  | 355.9255 | 4999.854 | 2.001252e-05 | 2.194165e-08 | 8.75655e-05 | 1.751361e-08 | 0.0007492116 | 0.001112832 | 0.3960851 | 0.1113447
|  |  | 354.8203 | 4999.854 | 2.015321e-05 | 1.94651e-08 | 8.77062e-05 | 1.754175e-08 | 0.0007504154 | 0.001114035 | 0.3952823 | 0.1114261
|  |  | 353.8644 | 4999.854 | 2.02905e-05 | 1.798184e-08 | 8.78435e-05 | 1.756921e-08 | 0.0007515902 | 0.00111521 | 0.3946332 | 0.1115417
|  |  | 353.0133 | 4999.854 | 2.037723e-05 | 1.962674e-08 | 8.79302e-05 | 1.758655e-08 | 0.000752332 | 0.001115952 | 0.3939459 | 0.1115352
|  |  | 352.173 | 4999.854 | 2.04694e-05 | 2.354596e-08 | 8.80224e-05 | 1.760499e-08 | 0.0007531209 | 0.001116741 | 0.393286 | 0.1115476
|  |  | 351.3507 | 4999.854 | 2.058399e-05 | 1.654927e-08 | 8.8137e-05 | 1.762791e-08 | 0.0007541014 | 0.001117721 | 0.3927121 | 0.1116316
|  |  | 350.5893 | 4999.854 | 2.069535e-05 | 1.903819e-08 | 8.82483e-05 | 1.765017e-08 | 0.0007550537 | 0.001118674 | 0.392195 | 0.1117236
|  |  | 349.8407 | 4999.854 | 2.077058e-05 | 1.647587e-08 | 8.83236e-05 | 1.766523e-08 | 0.0007556979 | 0.001119318 | 0.3915829 | 0.1117104
|  |  | 349.0352 | 4999.854 | 2.088663e-05 | 1.820428e-08 | 8.84549e-05 | 1.769149e-08 | 0.0007568213 | 0.001120441 | 0.3910735 | 0.1118453
|  |  | 348.246 | 4999.854 | 2.100567e-05 | 1.927453e-08 | 8.858e-05 | 1.771652e-08 | 0.0007578917 | 0.001121512 | 0.390562 | 0.1119652
|  |  | 347.4275 | 4999.854 | 2.112775e-05 | 1.738709e-08 | 8.87042e-05 | 1.774136e-08 | 0.0007589544 | 0.001122574 | 0.3900132 | 0.1120712
|  |  | 346.5996 | 4999.854 | 2.120906e-05 | 2.04527e-08 | 8.879e-05 | 1.775852e-08 | 0.0007596885 | 0.001123308 | 0.3893382 | 0.1120586
|  |  | 345.8087 | 4999.854 | 2.133559e-05 | 2.106828e-08 | 8.89244e-05 | 1.77854e-08 | 0.0007608384 | 0.001124458 | 0.3888475 | 0.1122005
|  |  | 344.9886 | 4999.854 | 2.141196e-05 | 2.215554e-08 | 8.90019e-05 | 1.78009e-08 | 0.0007615015 | 0.001125121 | 0.388154 | 0.1121632
|  |  | 344.1548 | 4999.854 | 2.152277e-05 | 2.286203e-08 | 8.91145e-05 | 1.782342e-08 | 0.0007624649 | 0.001126085 | 0.3875475 | 0.1122237
|  |  | 343.3857 | 4999.854 | 2.160398e-05 | 1.895823e-08 | 8.91963e-05 | 1.783978e-08 | 0.0007631648 | 0.001126785 | 0.3869218 | 0.1122132
|  |  | 342.6035 | 4999.854 | 2.170723e-05 | 1.94099e-08 | 8.93014e-05 | 1.78608e-08 | 0.000764064 | 0.001127684 | 0.3863485 | 0.1122657
|  |  | 341.7753 | 4999.854 | 2.176484e-05 | 2.310358e-08 | 8.93628e-05 | 1.787308e-08 | 0.0007645893 | 0.001128209 | 0.385594 | 0.1121738
|  |  | 340.9576 | 4999.854 | 2.190621e-05 | 1.873579e-08 | 8.95051e-05 | 1.790154e-08 | 0.0007658069 | 0.001129427 | 0.3850866 | 0.1123206
|  |  | 340.148 | 4999.854 | 2.199819e-05 | 2.35259e-08 | 8.95983e-05 | 1.792018e-08 | 0.0007666043 | 0.001130224 | 0.3844436 | 0.1123251
|  |  | 339.3077 | 4999.854 | 2.212073e-05 | 1.514588e-08 | 8.97217e-05 | 1.794486e-08 | 0.0007676601 | 0.00113128 | 0.3838521 | 0.1124059
|  |  | 338.4337 | 4999.854 | 2.221381e-05 | 2.079006e-08 | 8.98155e-05 | 1.796362e-08 | 0.0007684626 | 0.001132083 | 0.3831349 | 0.1123879
|  |  | 337.611 | 4999.854 | 2.230088e-05 | 2.290712e-08 | 8.99032e-05 | 1.798116e-08 | 0.000769213 | 0.001132833 | 0.3824569 | 0.1123681
|  |  | 336.8245 | 4999.854 | 2.238832e-05 | 1.805764e-08 | 8.99912e-05 | 1.799876e-08 | 0.0007699659 | 0.001133586 | 0.3818196 | 0.1123599
|  |  | 336.0138 | 4999.854 | 2.248182e-05 | 2.102524e-08 | 9.00849e-05 | 1.80175e-08 | 0.0007707676 | 0.001134388 | 0.3811699 | 0.1123589
|  |  | 335.1662 | 4999.854 | 2.260595e-05 | 1.971267e-08 | 9.02107e-05 | 1.804267e-08 | 0.000771844 | 0.001135464 | 0.3805691 | 0.1124362
|  |  | 334.3123 | 4999.854 | 2.27486e-05 | 1.958883e-08 | 9.0354e-05 | 1.807133e-08 | 0.0007730701 | 0.00113669 | 0.3800095 | 0.1125596
|  |  | 333.5096 | 4999.854 | 2.282036e-05 | 1.720721e-08 | 9.04268e-05 | 1.808589e-08 | 0.0007736929 | 0.001137313 | 0.3793047 | 0.1124971
|  |  | 332.6851 | 4999.854 | 2.292571e-05 | 1.992408e-08 | 9.05342e-05 | 1.810737e-08 | 0.0007746119 | 0.001138232 | 0.3786728 | 0.1125247
|  |  | 331.8049 | 4999.854 | 2.303962e-05 | 2.124597e-08 | 9.06566e-05 | 1.813185e-08 | 0.0007756591 | 0.001139279 | 0.3780184 | 0.1125745
|  |  | 330.9767 | 4999.854 | 2.312684e-05 | 1.810292e-08 | 9.07478e-05 | 1.815009e-08 | 0.0007764394 | 0.001140059 | 0.3773331 | 0.1125518
|  |  | 330.1299 | 4999.854 | 2.325471e-05 | 1.84023e-08 | 9.08787e-05 | 1.817627e-08 | 0.0007775594 | 0.001141179 | 0.3767374 | 0.1126335
|  |  | 329.3326 | 4999.854 | 2.337212e-05 | 2.123678e-08 | 9.10024e-05 | 1.820101e-08 | 0.0007786178 | 0.001142238 | 0.3761761 | 0.1127101
|  |  | 328.5106 | 4999.854 | 2.346535e-05 | 1.813587e-08 | 9.11008e-05 | 1.822069e-08 | 0.0007794597 | 0.00114308 | 0.3755137 | 0.1127053
|  |  | 327.6781 | 4999.854 | 2.35599e-05 | 1.872609e-08 | 9.11999e-05 | 1.824051e-08 | 0.0007803076 | 0.001143928 | 0.37484 | 0.1126975
|  |  | 326.8246 | 4999.854 | 2.367396e-05 | 2.207343e-08 | 9.13244e-05 | 1.826541e-08 | 0.0007813728 | 0.001144993 | 0.3742119 | 0.1127522
|  |  | 325.9916 | 4999.854 | 2.377711e-05 | 1.810755e-08 | 9.14311e-05 | 1.828675e-08 | 0.0007822857 | 0.001145906 | 0.3735556 | 0.1127624
|  |  | 325.1581 | 4999.854 | 2.389549e-05 | 1.896948e-08 | 9.15524e-05 | 1.831101e-08 | 0.0007833236 | 0.001146944 | 0.372938 | 0.1128115
|  |  | 324.3559 | 4999.854 | 2.404199e-05 | 1.843918e-08 | 9.17046e-05 | 1.834145e-08 | 0.0007846258 | 0.001148246 | 0.3724403 | 0.1129556
|  |  | 323.5435 | 4999.854 | 2.413017e-05 | 1.964088e-08 | 9.17993e-05 | 1.836039e-08 | 0.0007854361 | 0.001149056 | 0.3717697 | 0.1129348
|  |  | 322.7113 | 4999.854 | 2.425542e-05 | 1.53853e-08 | 9.1927e-05 | 1.838594e-08 | 0.0007865287 | 0.001150149 | 0.371166 | 0.112997
|  |  | 321.8743 | 4999.854 | 2.438874e-05 | 1.978084e-08 | 9.20627e-05 | 1.841308e-08 | 0.0007876897 | 0.00115131 | 0.3705771 | 0.1130776
|  |  | 321.044 | 4999.854 | 2.454705e-05 | 2.49333e-08 | 9.22315e-05 | 1.844684e-08 | 0.000789134 | 0.001152754 | 0.3700847 | 0.1132495
|  |  | 320.2295 | 4999.854 | 2.461669e-05 | 2.999309e-08 | 9.23113e-05 | 1.84628e-08 | 0.0007898167 | 0.001153437 | 0.3693645 | 0.1131809
|  |  | 319.3866 | 4999.854 | 2.472405e-05 | 1.705427e-08 | 9.24305e-05 | 1.848664e-08 | 0.0007908366 | 0.001154457 | 0.3687179 | 0.1132087
|  |  | 318.4954 | 4999.854 | 2.48457e-05 | 1.75783e-08 | 9.25537e-05 | 1.851128e-08 | 0.0007918907 | 0.001155511 | 0.3680249 | 0.1132285
|  |  | 317.6688 | 4999.854 | 2.496036e-05 | 2.452758e-08 | 9.26711e-05 | 1.853476e-08 | 0.0007928952 | 0.001156515 | 0.3673888 | 0.1132537
|  |  | 316.8734 | 4999.854 | 2.509912e-05 | 2.947246e-08 | 9.28152e-05 | 1.856358e-08 | 0.0007941281 | 0.001157748 | 0.3668596 | 0.1133609
|  |  | 316.0632 | 4999.854 | 2.517019e-05 | 1.731483e-08 | 9.28984e-05 | 1.858022e-08 | 0.00079484 | 0.00115846 | 0.3661466 | 0.113296
|  |  | 315.2347 | 4999.854 | 2.532385e-05 | 1.405552e-08 | 9.3058e-05 | 1.861214e-08 | 0.0007962055 | 0.001159826 | 0.3656173 | 0.1134295
|  |  | 314.4566 | 4999.854 | 2.54219e-05 | 1.688466e-08 | 9.3165e-05 | 1.863354e-08 | 0.000797121 | 0.001160741 | 0.3650027 | 0.1134374
|  |  | 313.6792 | 4999.854 | 2.552625e-05 | 1.694546e-08 | 9.32721e-05 | 1.865496e-08 | 0.0007980374 | 0.001161657 | 0.3643877 | 0.1134444
|  |  | 312.8522 | 4999.854 | 2.563333e-05 | 2.338565e-08 | 9.33804e-05 | 1.867662e-08 | 0.000798964 | 0.001162584 | 0.363717 | 0.1134352
|  |  | 312.0275 | 4999.854 | 2.576919e-05 | 1.872983e-08 | 9.35298e-05 | 1.87065e-08 | 0.0008002423 | 0.001163862 | 0.363157 | 0.113535
|  |  | 311.2174 | 4999.854 | 2.590684e-05 | 1.886724e-08 | 9.36706e-05 | 1.873467e-08 | 0.0008014469 | 0.001165067 | 0.3625891 | 0.1136152
|  |  | 310.4125 | 4999.854 | 2.601432e-05 | 1.98603e-08 | 9.37835e-05 | 1.875725e-08 | 0.0008024129 | 0.001166033 | 0.3619512 | 0.1136212
|  |  | 309.5844 | 4999.854 | 2.615046e-05 | 1.760623e-08 | 9.39259e-05 | 1.878573e-08 | 0.0008036313 | 0.001167251 | 0.3613628 | 0.1136953
|  |  | 308.7516 | 4999.854 | 2.624303e-05 | 2.036027e-08 | 9.40253e-05 | 1.880561e-08 | 0.0008044818 | 0.001168102 | 0.3606533 | 0.113652
|  |  | 307.8865 | 4999.854 | 2.636578e-05 | 3.583619e-08 | 9.41572e-05 | 1.883199e-08 | 0.0008056103 | 0.00116923 | 0.3599902 | 0.113681
|  |  | 307.0677 | 4999.854 | 2.651944e-05 | 2.892731e-08 | 9.43189e-05 | 1.886433e-08 | 0.0008069938 | 0.001170614 | 0.3594577 | 0.1138035
|  |  | 306.2394 | 4999.854 | 2.664397e-05 | 2.039137e-08 | 9.44457e-05 | 1.888969e-08 | 0.0008080787 | 0.001171699 | 0.3588203 | 0.1138288
|  |  | 305.3755 | 4999.854 | 2.677089e-05 | 1.819275e-08 | 9.45763e-05 | 1.891581e-08 | 0.0008091961 | 0.001172816 | 0.3581493 | 0.1138489
|  |  | 304.547 | 4999.854 | 2.690809e-05 | 1.534312e-08 | 9.47255e-05 | 1.894565e-08 | 0.0008104727 | 0.001174093 | 0.3575665 | 0.1139288
|  |  | 303.7232 | 4999.854 | 2.699684e-05 | 1.749714e-08 | 9.48269e-05 | 1.896593e-08 | 0.0008113403 | 0.00117496 | 0.3568627 | 0.1138841
|  |  | 302.8894 | 4999.854 | 2.714241e-05 | 1.896327e-08 | 9.49765e-05 | 1.899585e-08 | 0.0008126202 | 0.00117624 | 0.3562707 | 0.1139592
|  |  | 302.0238 | 4999.854 | 2.723523e-05 | 1.967667e-08 | 9.50735e-05 | 1.901525e-08 | 0.0008134502 | 0.00117707 | 0.3555032 | 0.1138841
|  |  | 301.1677 | 4999.854 | 2.738035e-05 | 2.035806e-08 | 9.52249e-05 | 1.904553e-08 | 0.0008147455 | 0.001178366 | 0.3548857 | 0.1139515
|  |  | 300.3479 | 4999.854 | 2.746824e-05 | 2.056199e-08 | 9.53202e-05 | 1.906459e-08 | 0.0008155609 | 0.001179181 | 0.3541645 | 0.1138862
|  |  | 299.5162 | 4999.854 | 2.760606e-05 | 2.420894e-08 | 9.5465e-05 | 1.909356e-08 | 0.0008167998 | 0.00118042 | 0.3535549 | 0.1139419
|  |  | 298.6345 | 4999.854 | 2.775465e-05 | 1.988719e-08 | 9.56192e-05 | 1.91244e-08 | 0.0008181192 | 0.001181739 | 0.352908 | 0.1140005
|  |  | 297.8253 | 4999.854 | 2.786041e-05 | 2.483402e-08 | 9.5729e-05 | 1.914636e-08 | 0.0008190586 | 0.001182679 | 0.3522316 | 0.1139714
|  |  | 297.0173 | 4999.854 | 2.799014e-05 | 2.121273e-08 | 9.58647e-05 | 1.91735e-08 | 0.0008202197 | 0.00118384 | 0.3516209 | 0.114007
|  |  | 296.2117 | 4999.854 | 2.809674e-05 | 2.682163e-08 | 9.5983e-05 | 1.919716e-08 | 0.0008212319 | 0.001184852 | 0.350967 | 0.1139976
|  |  | 295.3662 | 4999.854 | 2.82357e-05 | 2.144091e-08 | 9.61279e-05 | 1.922614e-08 | 0.0008224716 | 0.001186092 | 0.3503314 | 0.1140384
|  |  | 294.5257 | 4999.854 | 2.840317e-05 | 2.051381e-08 | 9.63043e-05 | 1.926142e-08 | 0.0008239809 | 0.001187601 | 0.349779 | 0.1141584
|  |  | 293.6937 | 4999.854 | 2.850686e-05 | 2.128904e-08 | 9.64061e-05 | 1.928178e-08 | 0.0008248519 | 0.001188472 | 0.3490467 | 0.1140918
|  |  | 292.8646 | 4999.854 | 2.861078e-05 | 2.474036e-08 | 9.65212e-05 | 1.93048e-08 | 0.0008258367 | 0.001189457 | 0.3483498 | 0.1140581
|  |  | 291.9909 | 4999.854 | 2.87565e-05 | 1.789415e-08 | 9.66776e-05 | 1.933608e-08 | 0.0008271749 | 0.001190795 | 0.3477012 | 0.1141085
|  |  | 291.1938 | 4999.854 | 2.89152e-05 | 2.019971e-08 | 9.68441e-05 | 1.936938e-08 | 0.0008285994 | 0.001192219 | 0.3471669 | 0.1142119
|  |  | 290.4137 | 4999.854 | 2.899913e-05 | 2.264019e-08 | 9.69348e-05 | 1.938752e-08 | 0.0008293755 | 0.001192995 | 0.3464622 | 0.1141313
|  |  | 289.5637 | 4999.854 | 2.912276e-05 | 1.717911e-08 | 9.70693e-05 | 1.941442e-08 | 0.0008305263 | 0.001194146 | 0.3457814 | 0.1141304
|  |  | 288.729 | 4999.854 | 2.927012e-05 | 2.241967e-08 | 9.72275e-05 | 1.944607e-08 | 0.0008318798 | 0.0011955 | 0.3451755 | 0.1141923
|  |  | 287.898 | 4999.854 | 2.942172e-05 | 1.806849e-08 | 9.73813e-05 | 1.947683e-08 | 0.0008331957 | 0.001196816 | 0.3445609 | 0.1142425
|  |  | 287.0578 | 4999.854 | 2.95655e-05 | 2.019981e-08 | 9.75333e-05 | 1.950723e-08 | 0.0008344963 | 0.001198116 | 0.3439286 | 0.1142824
|  |  | 286.1802 | 4999.854 | 2.967149e-05 | 1.800983e-08 | 9.76484e-05 | 1.953025e-08 | 0.000835481 | 0.001199101 | 0.3431589 | 0.1142148
|  |  | 285.3284 | 4999.854 | 2.976185e-05 | 1.946356e-08 | 9.77487e-05 | 1.955031e-08 | 0.0008363392 | 0.001199959 | 0.3423824 | 0.1141197
|  |  | 284.5217 | 4999.854 | 2.988712e-05 | 2.275058e-08 | 9.78857e-05 | 1.957771e-08 | 0.0008375114 | 0.001201131 | 0.3417479 | 0.1141306
|  |  | 283.7167 | 4999.854 | 3.007032e-05 | 3.628109e-08 | 9.80811e-05 | 1.961679e-08 | 0.0008391832 | 0.001202803 | 0.3412553 | 0.114282
|  |  | 282.8653 | 4999.854 | 3.020972e-05 | 2.343917e-08 | 9.82251e-05 | 1.964559e-08 | 0.0008404153 | 0.001204035 | 0.3405798 | 0.1142876
|  |  | 282.0004 | 4999.854 | 3.027871e-05 | 1.988092e-08 | 9.82997e-05 | 1.966051e-08 | 0.0008410536 | 0.001204674 | 0.3397184 | 0.1141181
|  |  | 281.1742 | 4999.854 | 3.041648e-05 | 1.785263e-08 | 9.84529e-05 | 1.969115e-08 | 0.0008423644 | 0.001205984 | 0.3390917 | 0.1141523
|  |  | 280.3543 | 4999.854 | 3.052464e-05 | 2.297588e-08 | 9.8556e-05 | 1.971177e-08 | 0.0008432465 | 0.001206866 | 0.3383502 | 0.1140668
|  |  | 279.5292 | 4999.854 | 3.072143e-05 | 2.349501e-08 | 9.87615e-05 | 1.975287e-08 | 0.0008450047 | 0.001208625 | 0.3378459 | 0.1142225
|  |  | 278.6725 | 4999.854 | 3.078775e-05 | 1.70733e-08 | 9.88303e-05 | 1.976664e-08 | 0.0008455934 | 0.001209213 | 0.3369745 | 0.1140365
|  |  | 277.8035 | 4999.854 | 3.097382e-05 | 2.314839e-08 | 9.90268e-05 | 1.980594e-08 | 0.0008472747 | 0.001210895 | 0.3363908 | 0.114148
|  |  | 277.0121 | 4999.854 | 3.107904e-05 | 1.754099e-08 | 9.91416e-05 | 1.98289e-08 | 0.0008482569 | 0.001211877 | 0.3357045 | 0.1140949
|  |  | 276.2278 | 4999.854 | 3.123632e-05 | 2.379879e-08 | 9.93088e-05 | 1.986234e-08 | 0.0008496875 | 0.001213307 | 0.3351492 | 0.114167
|  |  | 275.3645 | 4999.854 | 3.136922e-05 | 3.790135e-08 | 9.94463e-05 | 1.988984e-08 | 0.0008508639 | 0.001214484 | 0.3344257 | 0.1141341
|  |  | 274.5357 | 4999.854 | 3.156421e-05 | 2.852424e-08 | 9.9649e-05 | 1.993038e-08 | 0.0008525982 | 0.001216218 | 0.3338953 | 0.1142668
|  |  | 273.7209 | 4999.854 | 3.168891e-05 | 2.085702e-08 | 9.97777e-05 | 1.995612e-08 | 0.0008536994 | 0.001217319 | 0.3332058 | 0.114229
|  |  | 272.8715 | 4999.854 | 3.183994e-05 | 1.772431e-08 | 9.99338e-05 | 1.998734e-08 | 0.000855035 | 0.001218655 | 0.3325363 | 0.114239
|  |  | 271.9897 | 4999.854 | 3.197546e-05 | 1.5633e-08 | 0.000100085 | 2.001758e-08 | 0.0008563286 | 0.001219949 | 0.3318135 | 0.1142217
|  |  | 271.191 | 4999.854 | 3.213481e-05 | 2.351571e-08 | 0.000100258 | 2.005218e-08 | 0.0008578088 | 0.001221429 | 0.3312405 | 0.1142877
|  |  | 270.406 | 4999.854 | 3.23056e-05 | 1.82706e-08 | 0.000100435 | 2.008758e-08 | 0.0008593232 | 0.001222943 | 0.3306912 | 0.1143664
|  |  | 269.5674 | 4999.854 | 3.246458e-05 | 1.785956e-08 | 0.000100606 | 2.012179e-08 | 0.0008607863 | 0.001224406 | 0.3300601 | 0.1144061
|  |  | 268.7239 | 4999.854 | 3.260469e-05 | 2.346519e-08 | 0.000100753 | 2.015119e-08 | 0.000862044 | 0.001225664 | 0.3293653 | 0.1143861
|  |  | 267.8695 | 4999.854 | 3.274714e-05 | 2.185379e-08 | 0.0001009 | 2.018059e-08 | 0.0008633018 | 0.001226922 | 0.3286549 | 0.1143593
|  |  | 267.0563 | 4999.854 | 3.293691e-05 | 2.620268e-08 | 0.000101107 | 2.022199e-08 | 0.0008650729 | 0.001228693 | 0.3281301 | 0.1144851
|  |  | 266.2088 | 4999.854 | 3.303274e-05 | 2.560374e-08 | 0.000101217 | 2.024399e-08 | 0.000866014 | 0.001229634 | 0.3273394 | 0.1143724
|  |  | 265.3427 | 4999.854 | 3.313662e-05 | 3.980352e-08 | 0.000101321 | 2.026479e-08 | 0.0008669039 | 0.001230524 | 0.3265105 | 0.1142364
|  |  | 264.5442 | 4999.854 | 3.335532e-05 | 1.907767e-08 | 0.000101548 | 2.031019e-08 | 0.0008688461 | 0.001232466 | 0.3260418 | 0.1144064
|  |  | 263.7196 | 4999.854 | 3.344234e-05 | 1.861405e-08 | 0.00010164 | 2.032859e-08 | 0.0008696332 | 0.001233253 | 0.3252331 | 0.1142574
|  |  | 262.8661 | 4999.854 | 3.365277e-05 | 1.797498e-08 | 0.000101858 | 2.037219e-08 | 0.0008714984 | 0.001235118 | 0.3246708 | 0.1143779
|  |  | 262.0472 | 4999.854 | 3.383808e-05 | 2.089647e-08 | 0.000102049 | 2.041039e-08 | 0.0008731326 | 0.001236753 | 0.3240876 | 0.1144498
|  |  | 261.2234 | 4999.854 | 3.397678e-05 | 2.138042e-08 | 0.000102189 | 2.043839e-08 | 0.0008743305 | 0.00123795 | 0.3233816 | 0.1144029
|  |  | 260.4185 | 4999.854 | 3.412855e-05 | 1.691335e-08 | 0.000102345 | 2.04696e-08 | 0.0008756652 | 0.001239285 | 0.3227328 | 0.114398
|  |  | 259.5428 | 4999.854 | 3.429012e-05 | 2.102896e-08 | 0.000102513 | 2.05032e-08 | 0.0008771026 | 0.001240723 | 0.3220207 | 0.1143864
|  |  | 258.6597 | 4999.854 | 3.442022e-05 | 2.007484e-08 | 0.000102646 | 2.05298e-08 | 0.0008782406 | 0.001241861 | 0.3212193 | 0.1142915
|  |  | 257.8698 | 4999.854 | 3.455678e-05 | 1.874475e-08 | 0.000102783 | 2.05572e-08 | 0.0008794128 | 0.001243033 | 0.3205406 | 0.1142448
|  |  | 257.0594 | 4999.854 | 3.467518e-05 | 1.969284e-08 | 0.000102905 | 2.05816e-08 | 0.0008804566 | 0.001244077 | 0.3198016 | 0.1141541
|  |  | 256.203 | 4999.854 | 3.477282e-05 | 2.272082e-08 | 0.000103011 | 2.06028e-08 | 0.0008813635 | 0.001244984 | 0.3189685 | 0.1140061
|  |  | 255.3712 | 4999.854 | 3.490949e-05 | 1.696283e-08 | 0.000103158 | 2.06322e-08 | 0.0008826213 | 0.001246241 | 0.3182541 | 0.1139571
|  |  | 254.5619 | 4999.854 | 3.507343e-05 | 1.756758e-08 | 0.000103331 | 2.06668e-08 | 0.0008841015 | 0.001247721 | 0.3176224 | 0.1139728
|  |  | 253.7537 | 4999.854 | 3.527012e-05 | 1.914807e-08 | 0.000103527 | 2.0706e-08 | 0.0008857784 | 0.001249398 | 0.3170395 | 0.1140365
|  |  | 252.9529 | 4999.854 | 3.541374e-05 | 1.771566e-08 | 0.000103673 | 2.07352e-08 | 0.0008870276 | 0.001250648 | 0.316355 | 0.1139926
|  |  | 252.1279 | 4999.854 | 3.552798e-05 | 1.541904e-08 | 0.000103798 | 2.07602e-08 | 0.0008880971 | 0.001251717 | 0.3155928 | 0.1138905
|  |  | 251.3169 | 4999.854 | 3.577166e-05 | 1.394983e-08 | 0.000104043 | 2.080921e-08 | 0.0008901933 | 0.001253813 | 0.3151045 | 0.114051
|  |  | 250.5191 | 4999.854 | 3.589202e-05 | 2.250173e-08 | 0.000104172 | 2.083501e-08 | 0.0008912971 | 0.001254917 | 0.3143807 | 0.1139654
|  |  | 249.6838 | 4999.854 | 3.603243e-05 | 1.938533e-08 | 0.000104326 | 2.086581e-08 | 0.0008926147 | 0.001256235 | 0.3136615 | 0.1139144
|  |  | 248.8408 | 4999.854 | 3.622727e-05 | 1.504053e-08 | 0.000104529 | 2.090641e-08 | 0.0008943516 | 0.001257972 | 0.3130346 | 0.113962
|  |  | 248.0119 | 4999.854 | 3.634351e-05 | 2.26071e-08 | 0.000104639 | 2.092841e-08 | 0.0008952927 | 0.001258913 | 0.3122253 | 0.1138158
|  |  | 247.2024 | 4999.854 | 3.652673e-05 | 1.929256e-08 | 0.000104834 | 2.096741e-08 | 0.0008969611 | 0.001260581 | 0.3116186 | 0.1138567
|  |  | 246.345 | 4999.854 | 3.669105e-05 | 1.576032e-08 | 0.000105005 | 2.100161e-08 | 0.0008984242 | 0.001262044 | 0.3108983 | 0.1138223
|  |  | 245.4433 | 4999.854 | 3.687455e-05 | 1.979797e-08 | 0.000105195 | 2.103961e-08 | 0.0009000499 | 0.00126367 | 0.3101593 | 0.1138046
|  |  | 244.6449 | 4999.854 | 3.702792e-05 | 1.884894e-08 | 0.000105352 | 2.107101e-08 | 0.0009013932 | 0.001265013 | 0.3094791 | 0.1137631
|  |  | 243.8651 | 4999.854 | 3.719591e-05 | 1.8505e-08 | 0.000105533 | 2.110721e-08 | 0.0009029418 | 0.001266562 | 0.3088702 | 0.1137781
|  |  | 243.0148 | 4999.854 | 3.735416e-05 | 1.858774e-08 | 0.000105688 | 2.113822e-08 | 0.000904268 | 0.001267888 | 0.3081155 | 0.1137037
|  |  | 242.169 | 4999.854 | 3.755279e-05 | 1.836255e-08 | 0.000105897 | 2.118002e-08 | 0.0009060562 | 0.001269676 | 0.3074762 | 0.113741
|  |  | 241.3402 | 4999.854 | 3.771498e-05 | 2.041874e-08 | 0.000106063 | 2.121322e-08 | 0.0009074765 | 0.001271096 | 0.3067667 | 0.1136945
|  |  | 240.4998 | 4999.854 | 3.788372e-05 | 2.051269e-08 | 0.000106235 | 2.124762e-08 | 0.0009089481 | 0.001272568 | 0.3060524 | 0.1136525
|  |  | 239.6543 | 4999.854 | 3.806502e-05 | 1.758504e-08 | 0.000106418 | 2.128422e-08 | 0.0009105139 | 0.001274134 | 0.3053516 | 0.1136282
|  |  | 238.8666 | 4999.854 | 3.823242e-05 | 1.600486e-08 | 0.000106592 | 2.131902e-08 | 0.0009120026 | 0.001275623 | 0.3047036 | 0.1136103
|  |  | 238.0475 | 4999.854 | 3.842514e-05 | 1.636169e-08 | 0.00010679 | 2.135862e-08 | 0.0009136967 | 0.001277317 | 0.304062 | 0.113624
|  |  | 237.1943 | 4999.854 | 3.861199e-05 | 2.088835e-08 | 0.000106986 | 2.139782e-08 | 0.0009153737 | 0.001278994 | 0.30337 | 0.1136146
|  |  | 236.3469 | 4999.854 | 3.878099e-05 | 1.776279e-08 | 0.000107162 | 2.143302e-08 | 0.0009168795 | 0.0012805 | 0.3026421 | 0.1135646
|  |  | 235.4948 | 4999.854 | 3.895657e-05 | 1.682554e-08 | 0.000107341 | 2.146882e-08 | 0.0009184111 | 0.001282031 | 0.3019116 | 0.1135158
|  |  | 234.6646 | 4999.854 | 3.910335e-05 | 2.380266e-08 | 0.000107491 | 2.149883e-08 | 0.0009196945 | 0.001283314 | 0.3011485 | 0.1134168
|  |  | 233.81 | 4999.854 | 3.92631e-05 | 2.079723e-08 | 0.000107651 | 2.153083e-08 | 0.0009210634 | 0.001284683 | 0.3003718 | 0.1133238
|  |  | 232.9608 | 4999.854 | 3.949521e-05 | 1.809824e-08 | 0.000107896 | 2.157983e-08 | 0.0009231597 | 0.00128678 | 0.2997692 | 0.1134006
|  |  | 232.18 | 4999.854 | 3.965837e-05 | 2.054741e-08 | 0.000108065 | 2.161363e-08 | 0.0009246056 | 0.001288226 | 0.2991003 | 0.1133562
|  |  | 231.4062 | 4999.854 | 3.982121e-05 | 1.556342e-08 | 0.00010823 | 2.164663e-08 | 0.0009260174 | 0.001289637 | 0.29843 | 0.1133051
|  |  | 230.5373 | 4999.854 | 4.001305e-05 | 2.245659e-08 | 0.000108422 | 2.168503e-08 | 0.0009276601 | 0.00129128 | 0.2976883 | 0.1132584
|  |  | 229.6907 | 4999.854 | 4.019995e-05 | 1.990194e-08 | 0.000108615 | 2.172363e-08 | 0.0009293114 | 0.001292931 | 0.2969744 | 0.1132218
|  |  | 228.8353 | 4999.854 | 4.038095e-05 | 2.245846e-08 | 0.000108806 | 2.176183e-08 | 0.0009309456 | 0.001294566 | 0.2962423 | 0.1131741
|  |  | 227.9861 | 4999.854 | 4.05876e-05 | 1.546386e-08 | 0.000109016 | 2.180383e-08 | 0.0009327424 | 0.001296362 | 0.2955526 | 0.1131637
|  |  | 227.1395 | 4999.854 | 4.073402e-05 | 2.590316e-08 | 0.00010917 | 2.183464e-08 | 0.00093406 | 0.00129768 | 0.2947543 | 0.1130428
|  |  | 226.3015 | 4999.854 | 4.091662e-05 | 1.859849e-08 | 0.000109363 | 2.187324e-08 | 0.0009357113 | 0.001299331 | 0.2940406 | 0.1129994
|  |  | 225.4999 | 4999.854 | 4.108088e-05 | 1.668359e-08 | 0.000109527 | 2.190604e-08 | 0.0009371145 | 0.001300735 | 0.2933155 | 0.1129156
|  |  | 224.6971 | 4999.854 | 4.130923e-05 | 1.663383e-08 | 0.000109756 | 2.195184e-08 | 0.0009390738 | 0.001302694 | 0.2927115 | 0.1129538
|  |  | 223.8562 | 4999.854 | 4.150046e-05 | 1.903521e-08 | 0.000109953 | 2.199124e-08 | 0.0009407594 | 0.001304379 | 0.2919934 | 0.1129084
|  |  | 223.0229 | 4999.854 | 4.166526e-05 | 2.032768e-08 | 0.000110126 | 2.202584e-08 | 0.0009422396 | 0.00130586 | 0.2912366 | 0.1128183
|  |  | 222.1768 | 4999.854 | 4.185619e-05 | 2.188261e-08 | 0.000110319 | 2.206444e-08 | 0.0009438909 | 0.001307511 | 0.2904986 | 0.1127572
|  |  | 221.3392 | 4999.854 | 4.205897e-05 | 1.63006e-08 | 0.000110525 | 2.210564e-08 | 0.0009456534 | 0.001309273 | 0.2897936 | 0.1127222
|  |  | 220.5212 | 4999.854 | 4.225679e-05 | 2.145058e-08 | 0.000110731 | 2.214684e-08 | 0.000947416 | 0.001311036 | 0.2891113 | 0.1126943
|  |  | 219.6883 | 4999.854 | 4.246289e-05 | 3.171953e-08 | 0.000110942 | 2.218905e-08 | 0.0009492213 | 0.001312841 | 0.2884158 | 0.1126652
|  |  | 218.8408 | 4999.854 | 4.267322e-05 | 1.692556e-08 | 0.000111159 | 2.223245e-08 | 0.0009510779 | 0.001314698 | 0.2877095 | 0.1126369
|  |  | 217.9966 | 4999.854 | 4.289196e-05 | 2.068656e-08 | 0.000111378 | 2.227625e-08 | 0.0009529517 | 0.001316572 | 0.2870081 | 0.1126109
|  |  | 217.1555 | 4999.854 | 4.312279e-05 | 2.470197e-08 | 0.000111611 | 2.232285e-08 | 0.0009549452 | 0.001318565 | 0.2863337 | 0.1126093
|  |  | 216.3358 | 4999.854 | 4.328443e-05 | 1.925236e-08 | 0.000111782 | 2.235705e-08 | 0.0009564083 | 0.001320028 | 0.2855693 | 0.1125007
|  |  | 215.5052 | 4999.854 | 4.34121e-05 | 1.940899e-08 | 0.000111915 | 2.238365e-08 | 0.0009575463 | 0.001321166 | 0.2847182 | 0.112314
|  |  | 214.6714 | 4999.854 | 4.35978e-05 | 1.842087e-08 | 0.000112103 | 2.242125e-08 | 0.0009591548 | 0.001322775 | 0.2839619 | 0.1122248
|  |  | 213.8279 | 4999.854 | 4.375886e-05 | 1.90823e-08 | 0.000112268 | 2.245425e-08 | 0.0009605665 | 0.001324187 | 0.283148 | 0.1120857
|  |  | 212.9751 | 4999.854 | 4.397818e-05 | 2.083676e-08 | 0.000112486 | 2.249785e-08 | 0.0009624318 | 0.001326052 | 0.282416 | 0.1120359
|  |  | 212.1826 | 4999.854 | 4.417333e-05 | 1.978496e-08 | 0.000112687 | 2.253806e-08 | 0.0009641515 | 0.001327772 | 0.28173 | 0.1119839
|  |  | 211.3046 | 4999.854 | 4.442064e-05 | 1.830895e-08 | 0.000112943 | 2.258926e-08 | 0.0009663419 | 0.001329962 | 0.2810271 | 0.1119834
|  |  | 210.5275 | 4999.854 | 4.460902e-05 | 1.818177e-08 | 0.000113136 | 2.262786e-08 | 0.0009679932 | 0.001331613 | 0.2803413 | 0.1119192
|  |  | 209.6978 | 4999.854 | 4.483723e-05 | 2.106276e-08 | 0.000113371 | 2.267486e-08 | 0.0009700038 | 0.001333624 | 0.2796579 | 0.1118997
|  |  | 208.8649 | 4999.854 | 4.513547e-05 | 2.12129e-08 | 0.000113675 | 2.273566e-08 | 0.0009726049 | 0.001336225 | 0.2790905 | 0.1119986
|  |  | 208.0478 | 4999.854 | 4.530524e-05 | 2.027811e-08 | 0.000113849 | 2.277046e-08 | 0.0009740936 | 0.001337714 | 0.2783084 | 0.1118701
|  |  | 207.1878 | 4999.854 | 4.554682e-05 | 2.197955e-08 | 0.000114092 | 2.281906e-08 | 0.0009761727 | 0.001339793 | 0.2775887 | 0.1118384
|  |  | 206.3606 | 4999.854 | 4.571345e-05 | 2.17714e-08 | 0.00011426 | 2.285267e-08 | 0.0009776101 | 0.00134123 | 0.276777 | 0.1116886
|  |  | 205.5705 | 4999.854 | 4.594324e-05 | 2.244165e-08 | 0.000114492 | 2.289907e-08 | 0.0009795951 | 0.001343215 | 0.2761255 | 0.111669
|  |  | 204.7126 | 4999.854 | 4.608092e-05 | 1.719842e-08 | 0.000114631 | 2.292687e-08 | 0.0009807844 | 0.001344404 | 0.2752165 | 0.1114464
|  |  | 203.8762 | 4999.854 | 4.625044e-05 | 2.121407e-08 | 0.000114812 | 2.296307e-08 | 0.000982333 | 0.001345953 | 0.2744077 | 0.1113068
|  |  | 203.0384 | 4999.854 | 4.653815e-05 | 2.059435e-08 | 0.000115101 | 2.302087e-08 | 0.0009848057 | 0.001348426 | 0.2737823 | 0.1113515
|  |  | 202.1917 | 4999.854 | 4.684654e-05 | 1.749243e-08 | 0.000115424 | 2.308547e-08 | 0.0009875693 | 0.001351189 | 0.2731992 | 0.1114459
|  |  | 201.3392 | 4999.854 | 4.698894e-05 | 2.068559e-08 | 0.000115567 | 2.311407e-08 | 0.0009887928 | 0.001352413 | 0.2722938 | 0.1112224
|  |  | 200.4773 | 4999.854 | 4.709686e-05 | 2.015642e-08 | 0.000115683 | 2.313727e-08 | 0.0009897853 | 0.001353405 | 0.271327 | 0.1109452
|  |  | 199.6555 | 4999.854 | 4.734199e-05 | 2.486102e-08 | 0.000115932 | 2.318707e-08 | 0.0009919158 | 0.001355536 | 0.2706402 | 0.1109158
|  |  | 198.8759 | 4999.854 | 4.76095e-05 | 1.725177e-08 | 0.000116203 | 2.324128e-08 | 0.0009942345 | 0.001357854 | 0.2700446 | 0.1109438
|  |  | 198.0538 | 4999.854 | 4.785965e-05 | 2.128225e-08 | 0.000116451 | 2.329088e-08 | 0.0009963564 | 0.001359976 | 0.2693485 | 0.1109054
|  |  | 197.194 | 4999.854 | 4.807844e-05 | 2.198112e-08 | 0.000116667 | 2.333408e-08 | 0.0009982045 | 0.001361824 | 0.2685437 | 0.1107884
|  |  | 196.3401 | 4999.854 | 4.829871e-05 | 1.963267e-08 | 0.000116895 | 2.337968e-08 | 0.001000155 | 0.001363775 | 0.2677638 | 0.1106917
|  |  | 195.5079 | 4999.854 | 4.853489e-05 | 2.172045e-08 | 0.000117138 | 2.342828e-08 | 0.001002234 | 0.001365854 | 0.2670353 | 0.110629
|  |  | 194.6798 | 4999.854 | 4.884144e-05 | 2.37008e-08 | 0.000117449 | 2.349048e-08 | 0.001004895 | 0.001368515 | 0.2664222784 | 0.1106784
|  |  | 193.8259 | 4999.854 | 4.903882e-05 | 2.205045e-08 | 0.000117648 | 2.353028e-08 | 0.001006598 | 0.001370218 | 0.2655837 | 0.110523
|  |  | 193.0083 | 4999.854 | 4.932926e-05 | 2.950777e-08 | 0.000117944 | 2.358949e-08 | 0.00100913 | 0.00137275 | 0.2649523 | 0.1105456
|  |  | 192.2058 | 4999.854 | 4.954025e-05 | 2.248487e-08 | 0.000118162 | 2.363309e-08 | 0.001010996 | 0.001374616 | 0.2642092 | 0.1104445
|  |  | 191.3577 | 4999.854 | 4.978802e-05 | 2.562752e-08 | 0.000118414 | 2.368349e-08 | 0.001013152 | 0.001376772 | 0.2634559 | 0.1103697
|  |  | 190.5279 | 4999.854 | 5.003267e-05 | 2.12107e-08 | 0.000118665 | 2.373369e-08 | 0.001015299 | 0.001378919 | 0.2627226 | 0.1103003
|  |  | 189.6896 | 4999.854 | 5.026092e-05 | 2.224533e-08 | 0.000118895 | 2.377969e-08 | 0.001017267 | 0.001380887 | 0.26194 | 0.1101883
|  |  | 188.8393 | 4999.854 | 5.046496e-05 | 1.888265e-08 | 0.000119111 | 2.382289e-08 | 0.001019115 | 0.001382735 | 0.2611148 | 0.1100433
|  |  | 187.9831 | 4999.854 | 5.078114e-05 | 2.634548e-08 | 0.000119425 | 2.38857e-08 | 0.001021802 | 0.001385422 | 0.2604359 | 0.1100494
|  |  | 187.1758 | 4999.854 | 5.117447e-05 | 2.667864e-08 | 0.000119825 | 2.39657e-08 | 0.001025224 | 0.001388844 | 0.2599581 | 0.1102174
|  |  | 186.3805 | 4999.854 | 5.133739e-05 | 2.457034e-08 | 0.000119993 | 2.39993e-08 | 0.001026662 | 0.001390282 | 0.2591214 | 0.110017
|  |  | 185.6001 | 4999.854 | 5.157278e-05 | 2.19502e-08 | 0.000120226 | 2.40459e-08 | 0.001028655 | 0.001392275 | 0.2584064 | 0.1099263
|  |  | 184.7527 | 4999.854 | 5.186168e-05 | 2.483109e-08 | 0.000120503 | 2.41013e-08 | 0.001031025 | 0.001394645 | 0.2576645 | 0.1098624
|  |  | 183.9377 | 4999.854 | 5.221314e-05 | 2.19964e-08 | 0.000120853 | 2.41713e-08 | 0.00103402 | 0.00139764 | 0.2570787 | 0.1099285
|  |  | 183.1204 | 4999.854 | 5.238929e-05 | 2.288909e-08 | 0.000121037 | 2.42081e-08 | 0.001035594 | 0.001399214 | 0.2562247 | 0.1097284
|  |  | 182.2787 | 4999.854 | 5.26368e-05 | 2.552085e-08 | 0.000121288 | 2.425831e-08 | 0.001037742 | 0.001401362 | 0.2554384 | 0.1096155
|  |  | 181.4391 | 4999.854 | 5.298103e-05 | 2.694895e-08 | 0.000121637 | 2.432811e-08 | 0.001040728 | 0.001404348 | 0.2548036 | 0.1096523
|  |  | 180.6103 | 4999.854 | 5.318639e-05 | 2.570838e-08 | 0.00012184 | 2.436871e-08 | 0.001042465 | 0.001406085 | 0.2539534 | 0.1094652
|  |  | 179.8095 | 4999.854 | 5.344149e-05 | 2.652156e-08 | 0.000122089 | 2.441851e-08 | 0.001044595 | 0.001408215 | 0.2532105 | 0.1093629
|  |  | 178.9944 | 4999.854 | 5.374276e-05 | 2.099983e-08 | 0.000122387 | 2.447811e-08 | 0.001047145 | 0.001410765 | 0.252519 | 0.1093235
|  |  | 178.1283 | 4999.854 | 5.392165e-05 | 2.320269e-08 | 0.000122576 | 2.451591e-08 | 0.001048762 | 0.001412382 | 0.2515852 | 0.1090825
|  |  | 177.2711 | 4999.854 | 5.416828e-05 | 2.120095e-08 | 0.000122823 | 2.456531e-08 | 0.001050875 | 0.001414495 | 0.2507492 | 0.1089323
|  |  | 176.4308 | 4999.854 | 5.444984e-05 | 2.674504e-08 | 0.000123103 | 2.462132e-08 | 0.001053271 | 0.001416891 | 0.2499832 | 0.1088386
|  |  | 175.6046 | 4999.854 | 5.480711e-05 | 2.344385e-08 | 0.000123473 | 2.469532e-08 | 0.001056437 | 0.001420057 | 0.2493685 | 0.1088848
|  |  | 174.7911 | 4999.854 | 5.493663e-05 | 3.073883e-08 | 0.000123599 | 2.472052e-08 | 0.001057515 | 0.001421135 | 0.2484017 | 0.1085688
|  |  | 173.9677 | 4999.854 | 5.512915e-05 | 2.226578e-08 | 0.000123796 | 2.475992e-08 | 0.0010592 | 0.00142282 | 0.2475247 | 0.1083506
|  |  | 173.1518 | 4999.854 | 5.539111e-05 | 2.111938e-08 | 0.000124068 | 2.481432e-08 | 0.001061528 | 0.001425148 | 0.2467668 | 0.1082454
|  |  | 172.3591 | 4999.854 | 5.572322e-05 | 3.108178e-08 | 0.0001244 | 2.488072e-08 | 0.001064368 | 0.001427988 | 0.2461267 | 0.1082394
|  |  | 171.5123 | 4999.854 | 5.603853e-05 | 3.120355e-08 | 0.00012473 | 2.494673e-08 | 0.001067192 | 0.001430812 | 0.2454018 | 0.108192
|  |  | 170.6519 | 4999.854 | 5.6332e-05 | 3.42186e-08 | 0.000125018 | 2.500433e-08 | 0.001069656 | 0.001433276 | 0.2445912 | 0.1080697
|  |  | 169.808 | 4999.854 | 5.671496e-05 | 4.430964e-08 | 0.0001254 | 2.508073e-08 | 0.001072924 | 0.001436544 | 0.2439366 | 0.1080903
|  |  | 168.972 | 4999.854 | 5.667344e-05 | 4.08274e-08 | 0.000125364 | 2.507353e-08 | 0.001072616 | 0.001436236 | 0.2426837 | 0.1075061
|  |  | 168.143 | 4999.854 | 5.71677e-05 | 3.113835e-08 | 0.000125859 | 2.517253e-08 | 0.001076851 | 0.001440471 | 0.2422051 | 0.1076908
|  |  | 167.2724 | 4999.854 | 5.760665e-05 | 3.333438e-08 | 0.000126308 | 2.526234e-08 | 0.001080693 | 0.001444313 | 0.2415937 | 0.1077758
|  |  | 161.695 | 4999.854 | 6.016467e-05 | 1.333157e-07 | 0.000128877 | 2.577615e-08 | 0.001102673 | 0.001466293 | 0.2370923 | 0.1077363
|  |  | 156.5062 | 4999.854 | 6.190145e-05 | 1.386988e-07 | 0.000130628 | 2.612636e-08 | 0.001117655 | 0.001481275 | 0.2318288 | 0.1066238
|  |  | 151.402 | 4999.854 | 6.407332e-05 | 1.309268e-07 | 0.000132812 | 2.656317e-08 | 0.001136341 | 0.001499961 | 0.2270971 | 0.1059755
|  |  | 146.244 | 4999.854 | 6.629651e-05 | 1.462473e-07 | 0.00013505 | 2.701079e-08 | 0.00115549 | 0.00151911 | 0.2221607 | 0.1051655
|  |  | 142.7937 | 4999.854 | 6.856169e-05 | 1.715169e-06 | 0.000137314 | 2.74636e-08 | 0.00117486 | 0.00153848 | 0.2196853 | 0.1054503
|  |  | 141.0623 | 4999.854 | 6.865095e-05 | 1.474183e-07 | 0.000137407 | 2.74822e-08 | 0.001175656 | 0.001539276 | 0.2171339 | 0.104284
|  |  | 139.3713 | 4999.854 | 6.998031e-05 | 3.40983e-08 | 0.000138741 | 2.774901e-08 | 0.00118707 | 0.00155069 | 0.2161217 | 0.1046247
|  |  | 137.6456 | 4999.854 | 7.084514e-05 | 1.372103e-08 | 0.000139602 | 2.792121e-08 | 0.001194437 | 0.001558057 | 0.2144596 | 0.1043432
|  |  | 135.929 | 4999.854 | 7.172482e-05 | 2.908675e-08 | 0.000140483 | 2.809742e-08 | 0.001201974 | 0.001565594 | 0.2128097 | 0.1040665
|  |  | 134.2019 | 4999.854 | 7.268679e-05 | 1.221684e-08 | 0.000141455 | 2.829182e-08 | 0.001210291 | 0.001573911 | 0.2112218 | 0.1038603
|  |  | 132.4915 | 4999.854 | 7.698432e-05 | 2.503065e-06 | 0.000145754 | 2.915165e-08 | 0.001247073 | 0.001610693 | 0.2134032 | 0.10741
|  |  | 130.7781 | 4999.854 | 7.436447e-05 | 2.983429e-08 | 0.000143145 | 2.862983e-08 | 0.001224751 | 0.001588371 | 0.207724 | 0.1031016
|  |  | 129.0613 | 4999.854 | 7.511687e-05 | 3.311596e-08 | 0.00014389 | 2.877884e-08 | 0.001231125 | 0.001594745 | 0.2058198 | 0.1025708
|  |  | 128.3798 | 4999.854 | 7.723434e-05 | 1.147021e-06 | 0.000146015 | 2.920385e-08 | 0.001249306 | 0.001612926 | 0.2070672 | 0.1043634
|  |  | 126.0708 | 4999.854 | 7.802785e-05 | 1.004043e-06 | 0.000146805 | 2.936185e-08 | 0.001256066 | 0.001619686 | 0.204195 | 0.1033384
|  |  | 124.3641 | 4999.854 | 7.845447e-05 | 1.381807e-07 | 0.000147242 | 2.944926e-08 | 0.001259805 | 0.001623425 | 0.2018957 | 0.1024044
|  |  | 122.6278 | 4999.854 | 7.980155e-05 | 1.556614e-06 | 0.000148594 | 2.971966e-08 | 0.001271372 | 0.001634992 | 0.2004955 | 0.1023933
|  |  | 120.8837 | 4999.854 | 8.130708e-05 | 9.941619e-07 | 0.000150096 | 3.002007e-08 | 0.001284223 | 0.001647843 | 0.1991975 | 0.1024905
|  |  | 119.1705 | 4999.854 | 8.532073e-05 | 2.036516e-06 | 0.000154127 | 3.08263e-08 | 0.001318713 | 0.001682333 | 0.2004844 | 0.105148
|  |  | 117.4643 | 4999.854 | 8.407648e-05 | 1.036453e-06 | 0.000152878 | 3.057649e-08 | 0.001308026 | 0.001671646 | 0.1963587 | 0.1023873
|  |  | 116.7559 | 4999.854 | 8.427018e-05 | 2.180207e-08 | 0.000153075 | 3.061589e-08 | 0.001309712 | 0.001673332 | 0.1953714 | 0.1019666
|  |  | 115.6356 | 4999.854 | 8.717322e-05 | 1.575733e-06 | 0.000155984 | 3.119771e-08 | 0.001334601 | 0.001698221 | 0.1963749 | 0.1038664
|  |  | 113.5565 | 4999.854 | 8.609223e-05 | 1.424934e-07 | 0.000154904 | 3.09817e-08 | 0.001325361 | 0.001688981 | 0.1917947 | 0.1009495
|  |  | 111.8484 | 4999.854 | 8.303427e-05 | 2.736521e-06 | 0.000151849 | 3.037068e-08 | 0.001299222 | 0.001662842 | 0.1859863 | 0.09650755
|  |  | 110.1524 | 4999.854 | 9.965053e-05 | 1.041497e-05 | 0.000168471 | 3.369518e-08 | 0.00144144 | 0.00180506 | 0.1988316 | 0.1107098
|  |  | 108.4309 | 4999.854 | 9.005143e-05 | 1.19818e-08 | 0.000158874 | 3.177572e-08 | 0.001359328 | 0.001722948 | 0.1868209 | 0.1000761
|  |  | 106.8402 | 4999.854 | 9.157702e-05 | 3.579748e-08 | 0.000160398 | 3.208053e-08 | 0.001372367 | 0.001735987 | 0.1854733 | 0.1000011
|  |  | 105.0332 | 4999.854 | 9.294958e-05 | 1.39086e-08 | 0.000161772 | 3.235534e-08 | 0.001384123 | 0.001747743 | 0.1835711 | 0.09954455
|  |  | 103.2879 | 4999.854 | 9.456088e-05 | 2.958058e-08 | 0.000163402 | 3.268135e-08 | 0.00139807 | 0.00176169 | 0.1819613 | 0.09933096
|  |  | 102.6096 | 4999.854 | 9.824228e-05 | 2.046134e-06 | 0.000167097 | 3.342037e-08 | 0.001429684 | 0.001793304 | 0.1840103 | 0.1019226
|  |  | 101.5384 | 4999.854 | 9.694325e-05 | 3.301105e-08 | 0.000165818 | 3.316457e-08 | 0.001418741 | 0.001782361 | 0.1809781 | 0.09974738
|  |  | 100.6985 | 4999.854 | 9.772599e-05 | 3.460002e-08 | 0.000166589 | 3.331877e-08 | 0.001425338 | 0.001788958 | 0.1801454 | 0.09958658
|  |  | 99.86739 | 4999.854 | 9.858809e-05 | 3.117939e-08 | 0.000167437 | 3.348837e-08 | 0.001432593 | 0.001796213 | 0.1793831 | 0.09948921
|  |  | 99.02028 | 4999.854 | 9.939604e-05 | 3.004942e-08 | 0.000168231 | 3.364718e-08 | 0.001439387 | 0.001803007 | 0.1785342 | 0.09931801
|  |  | 96.8466 | 4999.854 | 0.0001010824 | 1.340605e-08 | 0.000169912 | 3.398339e-08 | 0.001453769 | 0.001817389 | 0.176008 | 0.0985307
|  |  | 95.14674 | 4999.854 | 0.0001027619 | 3.668772e-08 | 0.000171589 | 3.43188e-08 | 0.001468118 | 0.001831738 | 0.1742839 | 0.0981665
|  |  | 94.79862 | 4999.854 | 0.0001036273 | 3.053352e-08 | 0.000172455 | 3.4492e-08 | 0.001475527 | 0.001839147 | 0.1743486 | 0.09850973
|  |  | 94.03733 | 4999.854 | 0.0001045067 | 3.268084e-08 | 0.00017334 | 3.466901e-08 | 0.001483099 | 0.001846719 | 0.1736606 | 0.0984307
|  |  | 93.22466 | 4999.854 | 0.0001053569 | 3.177071e-08 | 0.000174183 | 3.483761e-08 | 0.001490312 | 0.001853932 | 0.1728322 | 0.09825247
|  |  | 92.40422 | 4999.854 | 0.0001062689 | 2.926286e-08 | 0.000175115 | 3.502402e-08 | 0.001498286 | 0.001861906 | 0.172048 | 0.09812463
|  |  | 91.53551 | 4999.854 | 0.0001072322 | 3.3225e-08 | 0.000176071 | 3.521522e-08 | 0.001506466 | 0.001870086 | 0.1711793 | 0.09795085
|  |  | 90.66378 | 4999.854 | 0.0001088485 | 1.02029e-06 | 0.000177689 | 3.553883e-08 | 0.00152031 | 0.00188393 | 0.1708042 | 0.09827315
|  |  | 88.49152 | 4999.854 | 0.0001099716 | 2.178982e-08 | 0.000178819 | 3.576484e-08 | 0.001529978 | 0.001893598 | 0.1675673 | 0.09677413
|  |  | 86.82259 | 4999.854 | 0.000112086 | 3.449267e-08 | 0.000180939 | 3.618885e-08 | 0.001548117 | 0.001911737 | 0.1659819 | 0.09652384
|  |  | 86.0804 | 4999.854 | 0.0001143039 | 3.400703e-08 | 0.00018315 | 3.663107e-08 | 0.001567034 | 0.001930654 | 0.1661915 | 0.09732714
|  |  | 84.87697 | 4999.854 | 0.0001156742 | 3.820174e-08 | 0.000184531 | 3.690727e-08 | 0.00157885 | 0.00194247 | 0.164871 | 0.09696937
|  |  | 83.99968 | 4999.854 | 0.0001168555 | 3.41458e-08 | 0.000185713 | 3.714368e-08 | 0.001588963 | 0.001952583 | 0.1640164 | 0.0968166
|  |  | 83.20304 | 4999.854 | 0.0001181195 | 3.788457e-08 | 0.000186983 | 3.739769e-08 | 0.001599829 | 0.001963449 | 0.1633649 | 0.0968025
|  |  | 82.38361 | 4999.854 | 0.0001192785 | 3.347892e-08 | 0.000188141 | 3.76293e-08 | 0.001609737 | 0.001973357 | 0.1625723 | 0.09666539
|  |  | 81.54597 | 4999.854 | 0.0001203505 | 3.535654e-08 | 0.000189205 | 3.78421e-08 | 0.001618841 | 0.001982461 | 0.1616617 | 0.0964249
|  |  | 80.6916 | 4999.854 | 0.0001215445 | 3.676874e-08 | 0.000190401 | 3.808131e-08 | 0.001629074 | 0.001992694 | 0.1607936 | 0.09624036
|  |  | 78.61657 | 4999.854 | 0.0001240281 | 4.495666e-08 | 0.000192893 | 3.857972e-08 | 0.001650395 | 0.002014015 | 0.158335 | 0.09544171
|  |  | 78.16516 | 4999.854 | 0.0001253542 | 3.695843e-08 | 0.00019422 | 3.884513e-08 | 0.001661749 | 0.002025369 | 0.1583133 | 0.09578117
|  |  | 77.28038 | 4999.854 | 0.0001265567 | 3.344897e-08 | 0.000195424 | 3.908594e-08 | 0.00167205 | 0.00203567 | 0.1573174 | 0.09549308
|  |  | 76.45886 | 4999.854 | 0.0001278931 | 3.693918e-08 | 0.000196754 | 3.935195e-08 | 0.00168343 | 0.00204705 | 0.1565151 | 0.09534802
|  |  | 75.65323 | 4999.854 | 0.0001292275 | 4.247688e-08 | 0.000198107 | 3.962255e-08 | 0.001695006 | 0.002058626 | 0.1557417 | 0.09521914
|  |  | 74.80788 | 4999.854 | 0.0001306767 | 4.129325e-08 | 0.000199574 | 3.991596e-08 | 0.001707558 | 0.002071178 | 0.1549404 | 0.09509413
|  |  | 73.99621 | 4999.854 | 0.0001322335 | 3.934132e-08 | 0.000201148 | 4.023077e-08 | 0.001721025 | 0.002084645 | 0.1542558 | 0.09505886
|  |  | 73.1512 | 4999.854 | 0.0001337758 | 4.040912e-08 | 0.000202685 | 4.053818e-08 | 0.001734176 | 0.002097796 | 0.1534563 | 0.09493531
|  |  | 72.28287 | 4999.854 | 0.0001351307 | 3.697896e-08 | 0.000204028 | 4.080679e-08 | 0.001745666 | 0.002109286 | 0.1524653 | 0.09463898
|  |  | 71.42219 | 4999.854 | 0.0001367396 | 4.205527e-08 | 0.000205626 | 4.11264e-08 | 0.001759339 | 0.002122959 | 0.1516264 | 0.09448862
|  |  | 70.60019 | 4999.854 | 0.0001382497 | 4.109187e-08 | 0.000207126 | 4.142641e-08 | 0.001772173 | 0.002135793 | 0.1507874 | 0.09430723
|  |  | 69.79437 | 4999.854 | 0.0001398958 | 4.269605e-08 | 0.00020877 | 4.175522e-08 | 0.001786239 | 0.002149859 | 0.1500481 | 0.09421256
|  |  | 68.93213 | 4999.854 | 0.000141632 | 4.748577e-08 | 0.000210501 | 4.210143e-08 | 0.001801049 | 0.002164669 | 0.1492153 | 0.09406957
|  |  | 68.06693 | 4999.854 | 0.0001434102 | 4.821858e-08 | 0.000212269 | 4.245504e-08 | 0.001816176 | 0.002179796 | 0.148372 | 0.0939185
|  |  | 67.2247 | 4999.854 | 0.0001452649 | 4.945392e-08 | 0.000214133 | 4.282785e-08 | 0.001832125 | 0.002195745 | 0.1476083 | 0.09382853
|  |  | 66.39486 | 4999.854 | 0.0001471194 | 4.659281e-08 | 0.000215995 | 4.320026e-08 | 0.001848056 | 0.002211676 | 0.1468439 | 0.09372804
|  |  | 65.56998 | 4999.854 | 0.0001490494 | 4.788249e-08 | 0.000217924 | 4.358607e-08 | 0.001864561 | 0.002228181 | 0.1461018 | 0.09364578
|  |  | 64.67076 | 4999.854 | 0.0001509268 | 5.058745e-08 | 0.000219803 | 4.396188e-08 | 0.001880637 | 0.002244257 | 0.1451378 | 0.09340124
|  |  | 63.8203 | 4999.854 | 0.0001529364 | 4.989103e-08 | 0.00022183 | 4.436729e-08 | 0.001897981 | 0.002261601 | 0.144336 | 0.09327978
|  |  | 63.02873 | 4999.854 | 0.000154825 | 5.272671e-08 | 0.000223734 | 4.47481e-08 | 0.001914271 | 0.002277891 | 0.1435726 | 0.0931496
|  |  | 62.20219 | 4999.854 | 0.0001569039 | 5.874604e-08 | 0.000225821 | 4.516551e-08 | 0.001932128 | 0.002295748 | 0.1428005 | 0.09303878
|  |  | 61.35172 | 4999.854 | 0.0001590795 | 5.537516e-08 | 0.000228019 | 4.560513e-08 | 0.001950934 | 0.002314554 | 0.1420019 | 0.09292047
|  |  | 60.50359 | 4999.854 | 0.000161263 | 5.801417e-08 | 0.000230213 | 4.604394e-08 | 0.001969706 | 0.002333326 | 0.1411746 | 0.0927717
|  |  | 59.65525 | 4999.854 | 0.0001634785 | 5.601908e-08 | 0.00023245 | 4.649135e-08 | 0.001988845 | 0.002352465 | 0.1403369 | 0.09261271
|  |  | 58.78558 | 4999.854 | 0.0001656588 | 5.998004e-08 | 0.000234652 | 4.693177e-08 | 0.002007686 | 0.002371306 | 0.1393986 | 0.09237011
|  |  | 57.9232 | 4999.854 | 0.0001679586 | 6.070676e-08 | 0.000236995 | 4.740038e-08 | 0.002027732 | 0.002391352 | 0.1385148 | 0.09217623
|  |  | 57.11472 | 4999.854 | 0.0001704154 | 6.07946e-08 | 0.000239463 | 4.789399e-08 | 0.002048849 | 0.002412469 | 0.1377875 | 0.0920957
|  |  | 56.2899 | 4999.854 | 0.0001729272 | 6.458363e-08 | 0.000241996 | 4.840061e-08 | 0.002070521 | 0.002434141 | 0.1370176 | 0.09198564
|  |  | 55.44173 | 4999.854 | 0.0001755324 | 6.667624e-08 | 0.000244616 | 4.892462e-08 | 0.002092938 | 0.002456558 | 0.1361958 | 0.09184243
|  |  | 54.59002 | 4999.854 | 0.0001781564 | 6.779791e-08 | 0.000247263 | 4.945404e-08 | 0.002115586 | 0.002479206 | 0.1353399 | 0.09166787
|  |  | 53.74982 | 4999.854 | 0.0001808337 | 7.099689e-08 | 0.000249968 | 4.999505e-08 | 0.00213873 | 0.00250235 | 0.1345008 | 0.09150099
|  |  | 52.93089 | 4999.854 | 0.0001837092 | 7.43223e-08 | 0.000252869 | 5.057527e-08 | 0.002163551 | 0.002527171 | 0.1337654 | 0.09142069
|  |  | 52.05929 | 4999.854 | 0.0001865416 | 7.814354e-08 | 0.000255725 | 5.114649e-08 | 0.002187987 | 0.002551607 | 0.1328348 | 0.09118739
|  |  | 51.16837 | 4999.854 | 0.0001894205 | 7.415506e-08 | 0.000258622 | 5.172591e-08 | 0.002212773 | 0.002576393 | 0.1318298 | 0.09089515
|  |  | 50.35071 | 4999.854 | 0.000192502 | 7.824529e-08 | 0.000261723 | 5.234612e-08 | 0.002239306 | 0.002602926 | 0.1310592 | 0.09077859
|  |  | 49.56214 | 4999.854 | 0.0001955411 | 7.679247e-08 | 0.000264786 | 5.295874e-08 | 0.002265513 | 0.002629133 | 0.1303054 | 0.09065573
|  |  | 48.73256 | 4999.854 | 0.0001987137 | 8.299023e-08 | 0.000267981 | 5.359776e-08 | 0.002292849 | 0.002656469 | 0.1294565 | 0.09047049
|  |  | 47.85794 | 4999.854 | 0.0002021899 | 8.242459e-08 | 0.000271485 | 5.429858e-08 | 0.002322829 | 0.002686449 | 0.1285679 | 0.09028158
|  |  | 47.03558 | 4999.854 | 0.0002057736 | 8.923762e-08 | 0.00027509 | 5.50196e-08 | 0.002353674 | 0.002717294 | 0.1278095 | 0.09018103
|  |  | 46.2106 | 4999.854 | 0.0002094306 | 9.312795e-08 | 0.00027877 | 5.575562e-08 | 0.00238516 | 0.00274878 | 0.1270228 | 0.09005429
|  |  | 45.32811 | 4999.854 | 0.0002132603 | 9.55624e-08 | 0.000282628 | 5.652725e-08 | 0.002418169 | 0.002781789 | 0.1260932 | 0.08983075
|  |  | 44.44095 | 4999.854 | 0.0002171955 | 1.010009e-07 | 0.000286598 | 5.732127e-08 | 0.002452136 | 0.002815756 | 0.1251349 | 0.08958212
|  |  | 43.62548 | 4999.854 | 0.0002213076 | 1.063972e-07 | 0.000290738 | 5.814929e-08 | 0.002487558 | 0.002851178 | 0.124384 | 0.08948364
|  |  | 42.82802 | 4999.854 | 0.0002255155 | 1.039295e-07 | 0.000294976 | 5.899692e-08 | 0.002523819 | 0.002887439 | 0.1236633 | 0.08940086
|  |  | 41.9816 | 4999.854 | 0.0002299423 | 1.103333e-07 | 0.000299415 | 5.988474e-08 | 0.002561799 | 0.002925419 | 0.1228138 | 0.08922848
|  |  | 41.13203 | 4999.854 | 0.0002344285 | 1.14592e-07 | 0.000303946 | 6.079097e-08 | 0.002600566 | 0.002964186 | 0.121923 | 0.08901738
|  |  | 40.29017 | 4999.854 | 0.0002390423 | 1.13951e-07 | 0.000308605 | 6.17228e-08 | 0.002640429 | 0.003004049 | 0.1210336 | 0.0888015
|  |  | 39.45647 | 4999.854 | 0.000243938 | 1.214788e-07 | 0.000313546 | 6.271102e-08 | 0.002682704 | 0.003046324 | 0.1201972 | 0.08863202
|  |  | 38.59316 | 4999.854 | 0.0002490316 | 1.299149e-07 | 0.000318668 | 6.373545e-08 | 0.002726528 | 0.003090148 | 0.1192586 | 0.08838405
|  |  | 37.7492 | 4999.854 | 0.0002543863 | 1.342659e-07 | 0.000324039 | 6.480969e-08 | 0.002772482 | 0.003136102 | 0.1183853 | 0.08818599
|  |  | 36.92397 | 4999.854 | 0.0002599446 | 1.319959e-07 | 0.000329612 | 6.592432e-08 | 0.002820165 | 0.003183785 | 0.117558 | 0.08801881
|  |  | 36.11711 | 4999.854 | 0.0002655151 | 1.481732e-07 | 0.000335197 | 6.704135e-08 | 0.00286795 | 0.00323157 | 0.116715 | 0.08782128
|  |  | 35.25744 | 4999.854 | 0.0002716776 | 1.440037e-07 | 0.000341404 | 6.828279e-08 | 0.002921057 | 0.003284677 | 0.1158093 | 0.08760335
|  |  | 34.41112 | 4999.854 | 0.00027784 | 1.619155e-07 | 0.000347603 | 6.952262e-08 | 0.002974096 | 0.003337716 | 0.1148546 | 0.08732566
|  |  | 33.56843 | 4999.854 | 0.0002844682 | 1.736019e-07 | 0.000354277 | 7.085746e-08 | 0.003031199 | 0.003394819 | 0.1139587 | 0.08710399
|  |  | 32.72268 | 4999.854 | 0.0002915318 | 1.72029e-07 | 0.000361373 | 7.22767e-08 | 0.003091912 | 0.003455532 | 0.1130743 | 0.08689615
|  |  | 31.86071 | 4999.854 | 0.0002988353 | 1.829635e-07 | 0.000368721 | 7.374635e-08 | 0.003154782 | 0.003518402 | 0.1120988 | 0.08661023
|  |  | 31.02723 | 4999.854 | 0.0003065836 | 1.916554e-07 | 0.000376512 | 7.530459e-08 | 0.003221442 | 0.003585062 | 0.1112345 | 0.08641276
|  |  | 30.18409 | 4999.854 | 0.0003146841 | 2.029114e-07 | 0.000384658 | 7.693384e-08 | 0.003291139 | 0.003654759 | 0.1103156 | 0.0861683
|  |  | 29.38522 | 4999.854 | 0.0003231383 | 2.116337e-07 | 0.000393167 | 7.863569e-08 | 0.003363942 | 0.003727562 | 0.1095352 | 0.08602705
|  |  | 28.53345 | 4999.854 | 0.0003320393 | 2.28106e-07 | 0.000402122 | 8.042674e-08 | 0.003440561 | 0.003804181 | 0.1085464 | 0.08571966
|  |  | 27.68857 | 4999.854 | 0.000341658 | 2.365529e-07 | 0.000411812 | 8.23648e-08 | 0.003523469 | 0.003887089 | 0.107628 | 0.08547709
|  |  | 26.84775 | 4999.854 | 0.0003517236 | 2.517612e-07 | 0.000421948 | 8.439206e-08 | 0.003610193 | 0.003973813 | 0.1066879 | 0.08520972
|  |  | 26.00653 | 4999.854 | 0.0003624819 | 2.643574e-07 | 0.000432775 | 8.655752e-08 | 0.003702829 | 0.004066449 | 0.1057542 | 0.08494899
|  |  | 25.14705 | 4999.854 | 0.0003737866 | 2.835634e-07 | 0.000444154 | 8.883339e-08 | 0.003800188 | 0.004163808 | 0.1047075 | 0.08458983
|  |  | 24.3341 | 4999.854 | 0.0003858319 | 3.027649e-07 | 0.00045627 | 9.125666e-08 | 0.003903852 | 0.004267472 | 0.1038451 | 0.08437781
|  |  | 22.27234 | 4999.854 | 0.0004127585 | 1.45831e-06 | 0.000483403 | 9.668341e-08 | 0.004136003 | 0.004499623 | 0.1002171 | 0.08239925
|  |  | 20.61779 | 4999.854 | 0.0004434217 | 3.747168e-07 | 0.000514252 | 1.028534e-07 | 0.004399947 | 0.004763567 | 0.09821421 | 0.08171998
|  |  | 18.94556 | 4999.854 | 0.0004782841 | 4.709664e-07 | 0.000549347 | 1.098726e-07 | 0.00470022 | 0.00506384 | 0.0959373 | 0.08078085
|  |  | 15.54617 | 4999.854 | 0.0005700662 | 1.476343e-06 | 0.000641792 | 1.283621e-07 | 0.005491181 | 0.005854801 | 0.09101975 | 0.07858281
|  |  | 13.87963 | 4999.854 | 0.0006311029 | 7.611403e-07 | 0.000703263 | 1.406567e-07 | 0.006017128 | 0.006380748 | 0.08856241 | 0.07745871
|  |  | 10.57399 | 4999.854 | 0.0007955038 | 1.274303e-06 | 0.00086881 | 1.737671e-07 | 0.00743355 | 0.00779717 | 0.08244723 | 0.07398803
|  |  | 9.993159 | 4999.854 | 0.0004154605 | 4.281506e-05 | 0.000489048 | 9.781245e-08 | 0.004184301 | 0.004547921 | 0.0454481 | 0.03745358
|  |  | 9.980922 | 4999.854 | 0.0008920662 | 4.964038e-08 | 0.000965681 | 1.931418e-07 | 0.00826238 | 0.008626 | 0.08609543 | 0.07811069
|  |  | 9.98219 | 4999.854 | 0.0008933718 | 3.217113e-06 | 0.000966985 | 1.934026e-07 | 0.008273537 | 0.008637157 | 0.08621774 | 0.07823199
|  |  | 9.332788 | 4999.854 | 0.0009150116 | 6.290629e-07 | 0.000988909 | 1.977876e-07 | 0.008461119 | 0.008824739 | 0.08235941 | 0.07489318
|  |  | 8.000445 | 4999.854 | 0.001051633 | 9.29558e-06 | 0.00113 | 2.260066e-07 | 0.009668295 | 0.01003192 | 0.08025979 | 0.07385944
|  |  | 7.31725 | 4999.854 | 0.001121688 | 9.787663e-07 | 0.0012 | 2.40007e-07 | 0.01026722 | 0.01063084 | 0.07778849 | 0.07193469
|  |  | 5.587959 | 4999.854 | 0.001440663 | 1.247124e-06 | 0.00152 | 3.040088e-07 | 0.01300514 | 0.01336876 | 0.07470409 | 0.07023372
|  |  | 5.48969 | 4999.854 | 0.001511458 | 3.268886e-07 | 0.00159 | 3.180093e-07 | 0.01360406 | 0.01396768 | 0.07667825 | 0.0722865
|  |  | 5.446822 | 4999.854 | 0.001518326 | 3.194532e-07 | 0.0016 | 3.200093e-07 | 0.01368962 | 0.01405324 | 0.0765455 | 0.07218805
|  |  | 5.371855 | 4999.854 | 0.001532328 | 3.133054e-07 | 0.00161 | 3.220094e-07 | 0.01377518 | 0.0141388 | 0.07595159 | 0.07165411
|  |  | 5.304276 | 4999.854 | 0.001556138 | 3.508721e-07 | 0.00163 | 3.260095e-07 | 0.0139463 | 0.01430992 | 0.07590378 | 0.07166036
|  |  | 5.257198 | 4999.854 | 0.00156427 | 3.542435e-07 | 0.00164 | 3.280095e-07 | 0.01403186 | 0.01439548 | 0.07567991 | 0.07147415
|  |  | 5.227573 | 4999.854 | 0.001575613 | 3.481182e-07 | 0.00165 | 3.300096e-07 | 0.01411742 | 0.01448104 | 0.07570071 | 0.07151865
|  |  | 5.140946 | 4999.854 | 0.001591622 | 3.561575e-07 | 0.00167 | 3.340097e-07 | 0.01428854 | 0.01465216 | 0.07532597 | 0.07121322
|  |  | 4.994995 | 4999.854 | 0.001636463 | 3.406409e-07 | 0.00171 | 3.4201e-07 | 0.01463078 | 0.0149944 | 0.07489697 | 0.07090098
|  |  | 4.99983 | 4999.854 | 0.001633207 | 3.521269e-07 | 0.00171 | 3.4201e-07 | 0.01463078 | 0.0149944 | 0.07496947 | 0.07096961
|  |  | 5.6487 | 4999.854 | 0.001505439 | 1.636845e-06 | 0.00158 | 3.160092e-07 | 0.0135185 | 0.01388212 | 0.07841594 | 0.07389698
|  |  | 6.865849 | 4999.854 | 0.00126882 | 1.15617e-06 | 0.00134 | 2.680078e-07 | 0.01146506 | 0.01182868 | 0.08121392 | 0.07572124
|  |  | 8.143863 | 4999.854 | 0.001095067 | 8.540086e-07 | 0.00117 | 2.340068e-07 | 0.01001054 | 0.01037416 | 0.0844857 | 0.07797061
|  |  | 9.43406 | 4999.854 | 0.0009610741 | 6.718327e-07 | 0.00103 | 2.06006e-07 | 0.008812694 | 0.009176314 | 0.08656989 | 0.07902265
|  |  | 10.00043 | 4999.854 | 0.0008907449 | 3.532557e-07 | 0.000964288 | 1.928632e-07 | 0.008250461 | 0.008614081 | 0.08614452 | 0.07814417
|  |  | 10.00049 | 4999.854 | 0.0008899931 | 2.751813e-07 | 0.000963536 | 1.927128e-07 | 0.008244027 | 0.008607647 | 0.08608071 | 0.07808031
|  |  | 10.04392 | 4999.854 | 0.0008900226 | 2.720411e-07 | 0.000963547 | 1.92715e-07 | 0.008244121 | 0.008607741 | 0.0864555 | 0.07842036
|  |  | 10.65773 | 4999.854 | 0.0008255186 | 1.258206e-06 | 0.00089879 | 1.797632e-07 | 0.00769006 | 0.00805368 | 0.08583398 | 0.07730779
|  |  | 14.42772 | 4999.854 | 0.0006547609 | 7.88841e-07 | 0.00072676 | 1.453562e-07 | 0.006218169 | 0.006581789 | 0.09496022 | 0.08341804
|  |  | 17.87629 | 4999.854 | 0.0005350979 | 5.230895e-07 | 0.000606337 | 1.212709e-07 | 0.005187828 | 0.005551448 | 0.09923926 | 0.08493824
|  |  | 21.17394 | 4999.854 | 0.0004561958 | 3.403678e-07 | 0.000526958 | 1.053947e-07 | 0.00450866 | 0.00487228 | 0.1031654 | 0.08622623
|  |  | 24.4447 | 4999.854 | 0.0003982015 | 2.379356e-07 | 0.00046863 | 9.372873e-08 | 0.004009605 | 0.004373225 | 0.1069022 | 0.08734641
|  |  | 27.75727 | 4999.854 | 0.0003534988 | 1.868301e-07 | 0.000423647 | 8.473187e-08 | 0.00362473 | 0.00398835 | 0.1107057 | 0.08849989
|  |  | 31.0537 | 4999.854 | 0.0003175771 | 1.477325e-07 | 0.000387504 | 7.750306e-08 | 0.00331549 | 0.00367911 | 0.11425 | 0.089407
|  |  | 34.35732 | 4999.854 | 0.0002882919 | 1.334574e-07 | 0.000358057 | 7.161348e-08 | 0.003063541 | 0.003427161 | 0.117748 | 0.09026219
|  |  | 37.67777 | 4999.854 | 0.0002637913 | 1.201689e-07 | 0.000333445 | 6.669094e-08 | 0.00285296 | 0.00321658 | 0.1211936 | 0.09105135
|  |  | 39.32419 | 4999.854 | 0.0002546157 | 5.51775e-06 | 0.00032423 | 6.484789e-08 | 0.002774116 | 0.003137736 | 0.1233889 | 0.09192958
|  |  | 40.95998 | 4999.854 | 0.0002429507 | 1.401136e-07 | 0.000312477 | 6.249722e-08 | 0.002673557 | 0.003037177 | 0.1244027 | 0.09163474
|  |  | 42.63113 | 4999.854 | 0.0002352097 | 1.435732e-06 | 0.000304673 | 6.093637e-08 | 0.002606786 | 0.002970406 | 0.1266318 | 0.09252688
|  |  | 43.0635 | 4999.854 | 0.0002252623 | 1.000737e-07 | 0.000294714 | 5.894452e-08 | 0.002521577 | 0.002885197 | 0.1242467 | 0.08979588
|  |  | 45.14822 | 4999.854 | 0.0002173565 | 9.528867e-08 | 0.000286732 | 5.734807e-08 | 0.002453283 | 0.002816903 | 0.1271781 | 0.09105957
|  |  | 45.51412 | 4999.854 | 0.0002136933 | 9.1395e-08 | 0.000283055 | 5.661265e-08 | 0.002421822 | 0.002785442 | 0.126777 | 0.09036566
|  |  | 46.28506 | 4999.854 | 0.0002101312 | 8.752577e-08 | 0.000279469 | 5.589543e-08 | 0.002391141 | 0.002754761 | 0.1275043 | 0.09047621
|  |  | 47.09828 | 4999.854 | 0.0002066558 | 8.911069e-08 | 0.000275971 | 5.519581e-08 | 0.002361212 | 0.002724832 | 0.1283349 | 0.09065625
|  |  | 47.90287 | 4999.854 | 0.0002032527 | 8.372469e-08 | 0.000272547 | 5.451099e-08 | 0.002331916 | 0.002695536 | 0.1291239 | 0.09080161
|  |  | 48.70911 | 4999.854 | 0.0002000382 | 8.047464e-08 | 0.000269306 | 5.386277e-08 | 0.002304186 | 0.002667806 | 0.1299464 | 0.09097916
|  |  | 49.52532 | 4999.854 | 0.0001968347 | 7.83211e-08 | 0.00026608 | 5.321755e-08 | 0.002276584 | 0.002640204 | 0.130757 | 0.09113671
|  |  | 50.3535 | 4999.854 | 0.0001938693 | 8.071721e-08 | 0.00026309 | 5.261953e-08 | 0.002251002 | 0.002614622 | 0.1316554 | 0.09137256
|  |  | 51.15427 | 4999.854 | 0.0001907723 | 7.203789e-08 | 0.000259974 | 5.199631e-08 | 0.002224341 | 0.002587961 | 0.1323853 | 0.09146184
|  |  | 51.96241 | 4999.854 | 0.0001879437 | 7.90669e-08 | 0.000257129 | 5.14273e-08 | 0.002199999 | 0.002563619 | 0.1332118 | 0.09164191
|  |  | 52.77434 | 4999.854 | 0.0001850771 | 7.146251e-08 | 0.000254241 | 5.084968e-08 | 0.002175289 | 0.002538909 | 0.1339893 | 0.09176981
|  |  | 53.57423 | 4999.854 | 0.0001823173 | 7.501944e-08 | 0.000251457 | 5.029286e-08 | 0.00215147 | 0.00251509 | 0.134744 | 0.0918846
|  |  | 54.37895 | 4999.854 | 0.0001796268 | 6.965766e-08 | 0.00024874 | 4.974945e-08 | 0.002128223 | 0.002491843 | 0.1355038 | 0.09200063
|  |  | 55.21527 | 4999.854 | 0.0001770975 | 7.247979e-08 | 0.000246187 | 4.923883e-08 | 0.002106379 | 0.002469999 | 0.1363817 | 0.09220947

## Blank holder correction
| blank reference |  | sample from sheet 1
349.82565 | -6.7553e-05 | 302.049 | #REF!
349.51942 | -6.75669e-05 | 303.6432 | 2.409637e-05
349.05956 | -6.75681e-05 | 304.2736 | 2.401907e-05
348.37982 | -6.7574e-05 | 305.3621 | 2.384261e-05
347.58299 | -6.75758e-05 | 307.4787 | 2.370844e-05
346.75102 | -6.75793e-05 | 307.8287 | 2.342511e-05
345.89032 | -6.7592e-05 | 308.5931 | 2.333428e-05
344.95677 | -6.75887e-05 | 309.4391 | 2.322617e-05
344.01358 | -6.76029e-05 | 310.2805 | 2.313704e-05
342.9525 | -6.76052e-05 | 311.1632 | 2.304238e-05
341.8239 | -6.75991e-05 | 312.012 | 2.286427e-05
340.79082 | -6.75979e-05 | 312.7898 | 2.275241e-05
339.79845 | -6.759e-05 | 313.6411 | 2.262923e-05
338.87274 | -6.75925e-05 | 314.4775 | 2.25581e-05
337.89427 | -6.76021e-05 | 315.3098 | 2.244025e-05
336.84218 | -6.76006e-05 | 316.1308 | 2.236437e-05
335.89497 | -6.76055e-05 | 316.9598 | 2.225228e-05
334.99083 | -6.76013e-05 | 317.8159 | 2.220239e-05
334.09827 | -6.76031e-05 | 318.6236 | 2.206256e-05
333.25865 | -6.76068e-05 | 319.4329 | 2.192373e-05
332.43265 | -6.76092e-05 | 320.2736 | 2.184763e-05
331.62546 | -6.76192e-05 | 321.1341 | 2.172362e-05
330.8678 | -6.76213e-05 | 321.9738 | 2.155691e-05
330.11461 | -6.76241e-05 | 322.7942 | 2.144726e-05 | The blank holder correction is the sample curve subtract the blank reference curve
329.32326 | -6.76304e-05 | 323.6276 | 2.132325e-05 | I can't find a way to do this in excel so I do it in the origin document 'blank holder correction'
328.51181 | -6.76354e-05 | 324.5217 | 2.123728e-05
327.71173 | -6.76396e-05 | 325.3746 | 2.111841e-05
326.89922 | -6.76501e-05 | 326.1723 | 2.107074e-05
326.10333 | -6.76536e-05 | 326.9787 | 2.098199e-05
325.2823 | -6.76561e-05 | 327.793 | 2.097858e-05
324.45412 | -6.76617e-05 | 328.6326 | 2.08087e-05
323.62894 | -6.76689e-05 | 329.4682 | 2.074179e-05
322.78714 | -6.76714e-05 | 330.3064 | 2.070651e-05
321.95506 | -6.76729e-05 | 331.1602 | 2.058961e-05
321.1274 | -6.76834e-05 | 331.9864 | 2.05315e-05
320.31531 | -6.76932e-05 | 332.7683 | 2.045184e-05
319.52924 | -6.771e-05 | 333.5834 | 2.034457e-05
318.67786 | -6.77063e-05 | 334.4156 | 2.027905e-05
317.83992 | -6.77075e-05 | 335.2523 | 2.014984e-05
317.03419 | -6.77134e-05 | 336.0854 | 2.001156e-05
316.19736 | -6.77273e-05 | 336.9365 | 1.997966e-05
315.34428 | -6.77328e-05 | 337.7854 | 1.98523e-05
314.51227 | -6.77429e-05 | 338.6194 | 1.977598e-05
313.6777 | -6.77459e-05 | 339.3664 | 1.967397e-05
312.87628 | -6.77467e-05 | 340.1889 | 1.956803e-05
312.06496 | -6.77605e-05 | 341.0383 | 1.946883e-05
311.26247 | -6.77635e-05 | 341.8887 | 1.937058e-05
310.47359 | -6.77687e-05 | 342.7108 | 1.93116e-05
309.71098 | -6.77744e-05 | 343.5567 | 1.926203e-05
308.93401 | -6.77805e-05 | 344.4259 | 1.919208e-05
308.10953 | -6.77886e-05 | 345.243 | 1.905535e-05
307.28873 | -6.77988e-05 | 346.0519 | 1.901357e-05
306.4436 | -6.78015e-05 | 346.8821 | 1.890841e-05
305.59935 | -6.78026e-05 | 347.7112 | 1.896873e-05
304.78116 | -6.78128e-05 | 348.5376 | 1.89255e-05
303.97104 | -6.78331e-05 | 349.3761 | 1.883214e-05
303.14383 | -6.78288e-05 | 350.2386 | 1.876818e-05
302.29921 | -6.78364e-05 | 351.0679 | 1.87357e-05
301.45779 | -6.7842e-05 | 351.9434 | 1.862677e-05
300.6076 | -6.78496e-05 | 352.7056 | 1.857383e-05
299.76054 | -6.78573e-05 | 353.5108 | 1.851578e-05
298.91371 | -6.7863e-05 | 354.3114 | 1.84559e-05
298.07082 | -6.78677e-05 | 355.1507 | 1.838893e-05
297.21931 | -6.78709e-05 | 356.0057 | 1.833814e-05
296.39796 | -6.78856e-05 | 356.8418 | 1.82603e-05
295.57993 | -6.78884e-05 | 357.6953 | 1.825192e-05
294.76247 | -6.79031e-05 | 358.4841 | 1.818404e-05
293.92079 | -6.78961e-05 | 359.2715 | 1.816099e-05
293.07765 | -6.79077e-05 | 360.1087 | 1.809544e-05
292.25986 | -6.79181e-05 | 360.9624 | 1.805265e-05
291.45038 | -6.7927e-05 | 361.814 | 1.802602e-05
290.61845 | -6.79333e-05 | 362.6341 | 1.799549e-05
289.75404 | -6.79435e-05 | 363.4769 | 1.799174e-05
288.89221 | -6.79572e-05 | 364.3004 | 1.791774e-05
288.06825 | -6.79579e-05 | 365.1697 | 1.784124e-05
287.24506 | -6.79659e-05 | 365.9674 | 1.783577e-05
286.41261 | -6.79742e-05 | 366.8064 | 1.783842e-05
285.6154 | -6.79834e-05 | 367.623 | 1.782001e-05
284.81541 | -6.79931e-05 | 368.4006 | 1.78102e-05
283.97392 | -6.80088e-05 | 368.9908 | 1.773481e-05
283.09348 | -6.80155e-05 | 369.358 | 1.771836e-05
282.21381 | -6.80152e-05 | 369.5636 | 1.77695e-05
281.35829 | -6.80386e-05 | 369.6828 | 1.778574e-05
280.53139 | -6.80287e-05 | 369.7645 | 1.776303e-05
279.75719 | -6.80405e-05 | 369.8228 | 1.777775e-05
278.95064 | -6.8039e-05 | 369.8643 | 1.78539e-05
278.0882 | -6.80499e-05 | 369.8962 | 1.788573e-05
277.23299 | -6.80591e-05 | 369.9529 | 1.790666e-05
276.42101 | -6.80718e-05 | 369.817 | 1.802082e-05
275.6122 | -6.80745e-05 | 369.4802 | 1.799324e-05
274.80045 | -6.80831e-05 | 368.9853 | 1.80678e-05
273.97856 | -6.80882e-05 | 368.2929 | 1.815769e-05
273.12459 | -6.809e-05 | 367.4409 | 1.826528e-05
272.28818 | -6.81029e-05 | 366.5216 | 1.836921e-05
271.4554 | -6.81216e-05 | 365.621 | 1.849201e-05
270.57921 | -6.81268e-05 | 364.7639 | 1.858913e-05
269.73126 | -6.81402e-05 | 363.8677 | 1.876874e-05
268.90625 | -6.81479e-05 | 362.9126 | 1.891562e-05
268.10252 | -6.8149e-05 | 361.9206 | 1.905905e-05
267.30692 | -6.81635e-05 | 360.817 | 1.917155e-05
266.45486 | -6.81854e-05 | 359.7312 | 1.935441e-05
265.60083 | -6.81819e-05 | 358.7147 | 1.948697e-05
264.74161 | -6.81912e-05 | 357.7682 | 1.963854e-05
263.88177 | -6.81961e-05 | 356.9187 | 1.975132e-05
263.07639 | -6.8203e-05 | 355.9255 | 1.988433e-05
262.30168 | -6.82116e-05 | 354.8203 | 2.001252e-05
261.48927 | -6.82106e-05 | 353.8644 | 2.015321e-05
260.62146 | -6.8215e-05 | 353.0133 | 2.02905e-05
259.76323 | -6.82217e-05 | 352.173 | 2.037723e-05
258.96732 | -6.82258e-05 | 351.3507 | 2.04694e-05
258.11998 | -6.82249e-05 | 350.5893 | 2.058399e-05
257.25523 | -6.82286e-05 | 349.8407 | 2.069535e-05
256.44089 | -6.82357e-05 | 349.0352 | 2.077058e-05
255.62547 | -6.82442e-05 | 348.246 | 2.088663e-05
254.79407 | -6.8258e-05 | 347.4275 | 2.100567e-05
253.96416 | -6.82565e-05 | 346.5996 | 2.112775e-05
253.14297 | -6.82561e-05 | 345.8087 | 2.120906e-05
252.29764 | -6.82695e-05 | 344.9886 | 2.133559e-05
251.41895 | -6.82699e-05 | 344.1548 | 2.141196e-05
250.58091 | -6.82792e-05 | 343.3857 | 2.152277e-05
249.74081 | -6.82933e-05 | 342.6035 | 2.160398e-05
248.90922 | -6.83023e-05 | 341.7753 | 2.170723e-05
248.07866 | -6.82946e-05 | 340.9576 | 2.176484e-05
247.25515 | -6.83069e-05 | 340.148 | 2.190621e-05
246.43526 | -6.8313e-05 | 339.3077 | 2.199819e-05
245.59904 | -6.83201e-05 | 338.4337 | 2.212073e-05
244.74582 | -6.83223e-05 | 337.611 | 2.221381e-05
243.91726 | -6.8337e-05 | 336.8245 | 2.230088e-05
243.09429 | -6.83323e-05 | 336.0138 | 2.238832e-05
242.2606 | -6.83436e-05 | 335.1662 | 2.248182e-05
241.4295 | -6.83482e-05 | 334.3123 | 2.260595e-05
240.63161 | -6.83507e-05 | 333.5096 | 2.27486e-05
239.87005 | -6.83513e-05 | 332.6851 | 2.282036e-05
239.10765 | -6.83577e-05 | 331.8049 | 2.292571e-05
238.32358 | -6.83625e-05 | 330.9767 | 2.303962e-05
237.50426 | -6.83707e-05 | 330.1299 | 2.312684e-05
236.67156 | -6.83807e-05 | 329.3326 | 2.325471e-05
235.7971 | -6.83823e-05 | 328.5106 | 2.337212e-05
234.9091 | -6.83896e-05 | 327.6781 | 2.346535e-05
234.06511 | -6.83838e-05 | 326.8246 | 2.35599e-05
233.24593 | -6.83976e-05 | 325.9916 | 2.367396e-05
232.41785 | -6.84063e-05 | 325.1581 | 2.377711e-05
231.59858 | -6.84087e-05 | 324.3559 | 2.389549e-05
230.76542 | -6.84078e-05 | 323.5435 | 2.404199e-05
229.9305 | -6.84122e-05 | 322.7113 | 2.413017e-05
229.08427 | -6.84235e-05 | 321.8743 | 2.425542e-05
228.23808 | -6.84271e-05 | 321.044 | 2.438874e-05
227.40262 | -6.84311e-05 | 320.2295 | 2.454705e-05
226.55437 | -6.84464e-05 | 319.3866 | 2.461669e-05
225.74715 | -6.84468e-05 | 318.4954 | 2.472405e-05
224.91916 | -6.84459e-05 | 317.6688 | 2.48457e-05
224.06065 | -6.84505e-05 | 316.8734 | 2.496036e-05
223.23 | -6.84604e-05 | 316.0632 | 2.509912e-05
222.40444 | -6.84626e-05 | 315.2347 | 2.517019e-05
221.59222 | -6.84635e-05 | 314.4566 | 2.532385e-05
220.77725 | -6.84729e-05 | 313.6792 | 2.54219e-05
219.94765 | -6.84769e-05 | 312.8522 | 2.552625e-05
219.07617 | -6.84852e-05 | 312.0275 | 2.563333e-05
218.22713 | -6.84873e-05 | 311.2174 | 2.576919e-05
217.42298 | -6.84842e-05 | 310.4125 | 2.590684e-05
216.59449 | -6.84952e-05 | 309.5844 | 2.601432e-05
215.77252 | -6.85035e-05 | 308.7516 | 2.615046e-05
214.91979 | -6.85025e-05 | 307.8865 | 2.624303e-05
214.07736 | -6.85103e-05 | 307.0677 | 2.636578e-05
213.27285 | -6.85056e-05 | 306.2394 | 2.651944e-05
212.45408 | -6.85104e-05 | 305.3755 | 2.664397e-05
211.64586 | -6.85202e-05 | 304.547 | 2.677089e-05
210.81379 | -6.85245e-05 | 303.7232 | 2.690809e-05
209.95206 | -6.85312e-05 | 302.8894 | 2.699684e-05
209.12909 | -6.85384e-05 | 302.0238 | 2.714241e-05
208.28725 | -6.85427e-05 | 301.1677 | 2.723523e-05
207.44185 | -6.85449e-05 | 300.3479 | 2.738035e-05
206.60531 | -6.85459e-05 | 299.5162 | 2.746824e-05
205.76431 | -6.85498e-05 | 298.6345 | 2.760606e-05
204.9509 | -6.85448e-05 | 297.8253 | 2.775465e-05
204.10851 | -6.85633e-05 | 297.0173 | 2.786041e-05
203.25473 | -6.85576e-05 | 296.2117 | 2.799014e-05
202.41315 | -6.85773e-05 | 295.3662 | 2.809674e-05
201.55435 | -6.85761e-05 | 294.5257 | 2.82357e-05
200.70202 | -6.85851e-05 | 293.6937 | 2.840317e-05
199.85 | -6.85886e-05 | 292.8646 | 2.850686e-05
199.03687 | -6.85936e-05 | 291.9909 | 2.861078e-05
198.2079 | -6.85926e-05 | 291.1938 | 2.87565e-05
197.3939 | -6.85862e-05 | 290.4137 | 2.89152e-05
196.61745 | -6.85942e-05 | 289.5637 | 2.899913e-05
195.77444 | -6.86005e-05 | 288.729 | 2.912276e-05
194.9229 | -6.86077e-05 | 287.898 | 2.927012e-05
194.09247 | -6.86081e-05 | 287.0578 | 2.942172e-05
193.27644 | -6.86111e-05 | 286.1802 | 2.95655e-05
192.44807 | -6.86213e-05 | 285.3284 | 2.967149e-05
191.6184 | -6.86226e-05 | 284.5217 | 2.976185e-05
190.76717 | -6.86329e-05 | 283.7167 | 2.988712e-05
189.91148 | -6.86298e-05 | 282.8653 | 3.007032e-05
189.07862 | -6.86477e-05 | 282.0004 | 3.020972e-05
188.24261 | -6.8642e-05 | 281.1742 | 3.027871e-05
187.42608 | -6.86484e-05 | 280.3543 | 3.041648e-05
186.5993 | -6.8655e-05 | 279.5292 | 3.052464e-05
185.77115 | -6.86557e-05 | 278.6725 | 3.072143e-05
184.96916 | -6.86426e-05 | 277.8035 | 3.078775e-05
184.14101 | -6.86372e-05 | 277.0121 | 3.097382e-05
183.27827 | -6.86475e-05 | 276.2278 | 3.107904e-05
182.42256 | -6.86497e-05 | 275.3645 | 3.123632e-05
181.5649 | -6.86563e-05 | 274.5357 | 3.136922e-05
180.74213 | -6.86551e-05 | 273.7209 | 3.156421e-05
179.94608 | -6.86484e-05 | 272.8715 | 3.168891e-05
179.11298 | -6.86429e-05 | 271.9897 | 3.183994e-05
178.2803 | -6.86541e-05 | 271.191 | 3.197546e-05
177.45906 | -6.86561e-05 | 270.406 | 3.213481e-05
176.601 | -6.86491e-05 | 269.5674 | 3.23056e-05
175.76256 | -6.86667e-05 | 268.7239 | 3.246458e-05
174.92742 | -6.86615e-05 | 267.8695 | 3.260469e-05
174.0834 | -6.86652e-05 | 267.0563 | 3.274714e-05
173.24811 | -6.86769e-05 | 266.2088 | 3.293691e-05
172.43002 | -6.86751e-05 | 265.3427 | 3.303274e-05
171.60061 | -6.86921e-05 | 264.5442 | 3.313662e-05
170.74203 | -6.86865e-05 | 263.7196 | 3.335532e-05
169.92189 | -6.86843e-05 | 262.8661 | 3.344234e-05
169.08168 | -6.86907e-05 | 262.0472 | 3.365277e-05
168.24734 | -6.86896e-05 | 261.2234 | 3.383808e-05
167.42477 | -6.87016e-05 | 260.4185 | 3.397678e-05
166.56984 | -6.87003e-05 | 259.5428 | 3.412855e-05
165.72856 | -6.87035e-05 | 258.6597 | 3.429012e-05
164.8761 | -6.87157e-05 | 257.8698 | 3.442022e-05
164.03863 | -6.8721e-05 | 257.0594 | 3.455678e-05
163.22235 | -6.87043e-05 | 256.203 | 3.467518e-05
162.40956 | -6.87148e-05 | 255.3712 | 3.477282e-05
161.59712 | -6.87117e-05 | 254.5619 | 3.490949e-05
160.78326 | -6.87185e-05 | 253.7537 | 3.507343e-05
159.95085 | -6.87179e-05 | 252.9529 | 3.527012e-05
159.10658 | -6.87285e-05 | 252.1279 | 3.541374e-05
158.28374 | -6.87237e-05 | 251.3169 | 3.552798e-05
157.43345 | -6.87351e-05 | 250.5191 | 3.577166e-05
156.60479 | -6.87264e-05 | 249.6838 | 3.589202e-05
155.74864 | -6.87234e-05 | 248.8408 | 3.603243e-05
154.86826 | -6.87254e-05 | 248.0119 | 3.622727e-05
154.03718 | -6.87443e-05 | 247.2024 | 3.634351e-05
153.2176 | -6.873e-05 | 246.345 | 3.652673e-05
152.38314 | -6.87393e-05 | 245.4433 | 3.669105e-05
151.55889 | -6.8737e-05 | 244.6449 | 3.687455e-05
150.72248 | -6.87482e-05 | 243.8651 | 3.702792e-05
149.88154 | -6.87468e-05 | 243.0148 | 3.719591e-05
149.04709 | -6.87462e-05 | 242.169 | 3.735416e-05
148.23302 | -6.87369e-05 | 241.3402 | 3.755279e-05
147.43222 | -6.87528e-05 | 240.4998 | 3.771498e-05
146.59953 | -6.87505e-05 | 239.6543 | 3.788372e-05
145.72533 | -6.87587e-05 | 238.8666 | 3.806502e-05
144.89171 | -6.87439e-05 | 238.0475 | 3.823242e-05
144.0766 | -6.87465e-05 | 237.1943 | 3.842514e-05
143.25147 | -6.87511e-05 | 236.3469 | 3.861199e-05
142.44376 | -6.87529e-05 | 235.4948 | 3.878099e-05
141.6133 | -6.87491e-05 | 234.6646 | 3.895657e-05
140.77343 | -6.87594e-05 | 233.81 | 3.910335e-05
139.94563 | -6.87612e-05 | 232.9608 | 3.92631e-05
139.09491 | -6.87598e-05 | 232.18 | 3.949521e-05
138.20849 | -6.8755e-05 | 231.4062 | 3.965837e-05
137.37782 | -6.87584e-05 | 230.5373 | 3.982121e-05
136.59215 | -6.87537e-05 | 229.6907 | 4.001305e-05
135.76379 | -6.87593e-05 | 228.8353 | 4.019995e-05
134.93511 | -6.87675e-05 | 227.9861 | 4.038095e-05
134.09371 | -6.8768e-05 | 227.1395 | 4.05876e-05
133.23898 | -6.87654e-05 | 226.3015 | 4.073402e-05
132.4168 | -6.87696e-05 | 225.4999 | 4.091662e-05
131.58793 | -6.87769e-05 | 224.6971 | 4.108088e-05
130.75974 | -6.87804e-05 | 223.8562 | 4.130923e-05
129.92539 | -6.87814e-05 | 223.0229 | 4.150046e-05
129.04661 | -6.87729e-05 | 222.1768 | 4.166526e-05
128.21489 | -6.87829e-05 | 221.3392 | 4.185619e-05
127.41467 | -6.87835e-05 | 220.5212 | 4.205897e-05
126.58804 | -6.87707e-05 | 219.6883 | 4.225679e-05
125.79972 | -6.8781e-05 | 218.8408 | 4.246289e-05
124.98885 | -6.87823e-05 | 217.9966 | 4.267322e-05
124.14241 | -6.879e-05 | 217.1555 | 4.289196e-05
123.29137 | -6.8789e-05 | 216.3358 | 4.312279e-05
122.44577 | -6.8794e-05 | 215.5052 | 4.328443e-05
121.60595 | -6.87919e-05 | 214.6714 | 4.34121e-05
120.79999 | -6.87887e-05 | 213.8279 | 4.35978e-05
119.98335 | -6.88006e-05 | 212.9751 | 4.375886e-05
119.13731 | -6.88065e-05 | 212.1826 | 4.397818e-05
118.29536 | -6.88096e-05 | 211.3046 | 4.417333e-05
117.4427 | -6.88014e-05 | 210.5275 | 4.442064e-05
116.60112 | -6.88058e-05 | 209.6978 | 4.460902e-05
115.79718 | -6.88112e-05 | 208.8649 | 4.483723e-05
114.9895 | -6.88092e-05 | 208.0478 | 4.513547e-05
114.1454 | -6.88137e-05 | 207.1878 | 4.530524e-05
113.28933 | -6.88107e-05 | 206.3606 | 4.554682e-05
112.46997 | -6.882e-05 | 205.5705 | 4.571345e-05
111.64119 | -6.88136e-05 | 204.7126 | 4.594324e-05
110.8121 | -6.88243e-05 | 203.8762 | 4.608092e-05
110.00502 | -6.88197e-05 | 203.0384 | 4.625044e-05
109.14397 | -6.8821e-05 | 202.1917 | 4.653815e-05
108.29661 | -6.88224e-05 | 201.3392 | 4.684654e-05
107.48082 | -6.88315e-05 | 200.4773 | 4.698894e-05
106.6372 | -6.88172e-05 | 199.6555 | 4.709686e-05
105.81519 | -6.88174e-05 | 198.8759 | 4.734199e-05
104.96744 | -6.88224e-05 | 198.0538 | 4.76095e-05
104.09101 | -6.8824e-05 | 197.194 | 4.785965e-05
101.61644 | -6.88754e-05 | 196.3401 | 4.807844e-05
100.79695 | -6.88651e-05 | 195.5079 | 4.829871e-05
98.2626 | -6.88215e-05 | 194.6798 | 4.853489e-05
97.45123 | -6.88277e-05 | 193.8259 | 4.884144e-05
96.62978 | -6.88306e-05 | 193.0083 | 4.903882e-05
95.79471 | -6.88319e-05 | 192.2058 | 4.932926e-05
94.95633 | -6.88259e-05 | 191.3577 | 4.954025e-05
94.12259 | -6.88343e-05 | 190.5279 | 4.978802e-05
93.30186 | -6.88243e-05 | 189.6896 | 5.003267e-05
92.46522 | -6.88468e-05 | 188.8393 | 5.026092e-05
91.62491 | -6.88382e-05 | 187.9831 | 5.046496e-05
90.80176 | -6.88397e-05 | 187.1758 | 5.078114e-05
89.95206 | -6.88443e-05 | 186.3805 | 5.117447e-05
89.14554 | -6.8849e-05 | 185.6001 | 5.133739e-05
88.32001 | -6.88466e-05 | 184.7527 | 5.157278e-05
87.46721 | -6.88554e-05 | 183.9377 | 5.186168e-05
86.64703 | -6.88522e-05 | 183.1204 | 5.221314e-05
85.82932 | -6.88433e-05 | 182.2787 | 5.238929e-05
84.99978 | -6.88571e-05 | 181.4391 | 5.26368e-05
84.15074 | -6.88556e-05 | 180.6103 | 5.298103e-05
83.31428 | -6.88636e-05 | 179.8095 | 5.318639e-05
82.49963 | -6.88636e-05 | 178.9944 | 5.344149e-05
81.65923 | -6.88545e-05 | 178.1283 | 5.374276e-05
80.80925 | -6.88563e-05 | 177.2711 | 5.392165e-05
79.96151 | -6.8857e-05 | 176.4308 | 5.416828e-05
79.10661 | -6.88641e-05 | 175.6046 | 5.444984e-05
78.26505 | -6.8865e-05 | 174.7911 | 5.480711e-05
77.41523 | -6.88684e-05 | 173.9677 | 5.493663e-05
76.57426 | -6.88589e-05 | 173.1518 | 5.512915e-05
74.01022 | -6.8915e-05 | 172.3591 | 5.539111e-05
73.16608 | -6.8909e-05 | 171.5123 | 5.572322e-05
70.63916 | -6.88762e-05 | 170.6519 | 5.603853e-05
69.81739 | -6.88739e-05 | 169.808 | 5.6332e-05
68.97222 | -6.88697e-05 | 168.972 | 5.671496e-05
68.12644 | -6.88587e-05 | 168.143 | 5.667344e-05
67.26571 | -6.88673e-05 | 167.2724 | 5.71677e-05
66.41837 | -6.8876e-05 | 161.695 | 5.760665e-05
65.58935 | -6.88745e-05 | 156.5062 | 6.016467e-05
64.76091 | -6.8874e-05 | 151.402 | 6.190145e-05
63.90801 | -6.88918e-05 | 146.244 | 6.407332e-05
63.06577 | -6.89083e-05 | 142.7937 | 6.629651e-05
62.19794 | -6.89173e-05 | 141.0623 | 6.856169e-05
61.34472 | -6.89393e-05 | 139.3713 | 6.865095e-05
60.49753 | -6.89501e-05 | 137.6456 | 6.998031e-05
59.6681 | -6.89711e-05 | 135.929 | 7.084514e-05
58.82599 | -6.89915e-05 | 134.2019 | 7.172482e-05
57.96991 | -6.90357e-05 | 132.4915 | 7.268679e-05
57.13884 | -6.90468e-05 | 130.7781 | 7.698432e-05
56.30231 | -6.90681e-05 | 129.0613 | 7.436447e-05
55.46788 | -6.9083e-05 | 128.3798 | 7.511687e-05
54.6126 | -6.91059e-05 | 126.0708 | 7.723434e-05
53.76858 | -6.91334e-05 | 124.3641 | 7.802785e-05
52.92526 | -6.91596e-05 | 122.6278 | 7.845447e-05
52.048 | -6.91834e-05 | 120.8837 | 7.980155e-05
51.21963 | -6.91998e-05 | 119.1705 | 8.130708e-05
50.36561 | -6.92207e-05 | 117.4643 | 8.532073e-05
49.49722 | -6.92464e-05 | 116.7559 | 8.407648e-05
48.65997 | -6.92695e-05 | 115.6356 | 8.427018e-05
47.8393 | -6.92961e-05 | 113.5565 | 8.717322e-05
47.03113 | -6.93168e-05 | 111.8484 | 8.609223e-05
46.17728 | -6.93406e-05 | 110.1524 | 8.303427e-05
45.32477 | -6.93682e-05 | 108.4309 | 9.965053e-05
44.48564 | -6.94014e-05 | 106.8402 | 9.005143e-05
43.64615 | -6.94299e-05 | 105.0332 | 9.157702e-05
42.8151 | -6.94607e-05 | 103.2879 | 9.294958e-05
41.93841 | -6.94733e-05 | 102.6096 | 9.456088e-05
39.37589 | -6.96129e-05 | 101.5384 | 9.824228e-05
38.56178 | -6.96375e-05 | 100.6985 | 9.694325e-05
36.01328 | -6.96842e-05 | 99.86739 | 9.772599e-05
35.18896 | -6.97301e-05 | 99.02028 | 9.858809e-05
34.35399 | -6.97652e-05 | 96.8466 | 9.939604e-05
33.48678 | -6.98132e-05 | 95.14674 | 0.0001010824
32.61516 | -6.98451e-05 | 94.79862 | 0.0001027619
31.80029 | -6.98888e-05 | 94.03733 | 0.0001036273
30.97708 | -6.99305e-05 | 93.22466 | 0.0001045067
30.13182 | -6.99771e-05 | 92.40422 | 0.0001053569
29.26883 | -7.00362e-05 | 91.53551 | 0.0001062689
28.41387 | -7.00902e-05 | 90.66378 | 0.0001072322
27.60458 | -7.01614e-05 | 88.49152 | 0.0001088485
26.76912 | -7.02314e-05 | 86.82259 | 0.0001099716
25.91428 | -7.03001e-05 | 86.0804 | 0.000112086
25.05647 | -7.03751e-05 | 84.87697 | 0.0001143039
24.22069 | -7.04476e-05 | 83.99968 | 0.0001156742
23.41322 | -7.05261e-05 | 83.20304 | 0.0001168555
22.58034 | -7.06136e-05 | 82.38361 | 0.0001181195
21.73584 | -7.0699e-05 | 81.54597 | 0.0001192785
20.89296 | -7.07945e-05 | 80.6916 | 0.0001203505
20.05543 | -7.09025e-05 | 78.61657 | 0.0001215445
19.23877 | -7.10142e-05 | 78.16516 | 0.0001240281
18.41956 | -7.1149e-05 | 77.28038 | 0.0001253542
17.58321 | -7.12873e-05 | 76.45886 | 0.0001265567
16.73677 | -7.1436e-05 | 75.65323 | 0.0001278931
14.27874 | -7.20349e-05 | 74.80788 | 0.0001292275
11.85733 | -7.2794e-05 | 73.99621 | 0.0001306767
11.05104 | -7.31087e-05 | 73.1512 | 0.0001322335
9.97111 | -7.36204e-05 | 72.28287 | 0.0001337758
9.95784 | -7.36323e-05 | 71.42219 | 0.0001351307
9.9823 | -7.36136e-05 | 70.60019 | 0.0001367396
9.99606 | -7.35803e-05 | 69.79437 | 0.0001382497
9.99864 | -7.35726e-05 | 68.93213 | 0.0001398958
9.99976 | -7.35618e-05 | 68.06693 | 0.000141632
10.00007 | -7.35429e-05 | 67.2247 | 0.0001434102
9.86673 | -7.3592e-05 | 66.39486 | 0.0001452649
9.57084 | -7.3762e-05 | 65.56998 | 0.0001471194
9.24593 | -7.39464e-05 | 64.67076 | 0.0001490494
8.91642 | -7.4135e-05 | 63.8203 | 0.0001509268
8.59043 | -7.43612e-05 | 63.02873 | 0.0001529364
8.26523 | -7.45833e-05 | 62.20219 | 0.000154825
7.93672 | -7.48267e-05 | 61.35172 | 0.0001569039
7.61181 | -7.50903e-05 | 60.50359 | 0.0001590795
7.28785 | -7.53605e-05 | 59.65525 | 0.000161263
6.96262 | -7.56676e-05 | 58.78558 | 0.0001634785
6.64214 | -7.5981e-05 | 57.9232 | 0.0001656588
6.31736 | -7.63321e-05 | 57.11472 | 0.0001679586
5.99814 | -7.67039e-05 | 56.2899 | 0.0001704154
5.68024 | -7.71089e-05 | 55.44173 | 0.0001729272
5.36594 | -7.75501e-05 | 54.59002 | 0.0001755324
5.04878 | -7.80255e-05 | 53.74982 | 0.0001781564