## Sample processing
|  |  | These 4 columns are copied directly from your .dat file. |  |  |  | (Done on Origin) |  | Xm | Corrected Xm | Plot this vs T for your SQUID curve!
Sample | AH-08 | [5 empty] | Moment corrected | Corrected moment/ | (moment/field) | Xm + Pascal's | v
Mw | 818.28 | g mol-1 | Temperature (K) | Magnetic Field (Oe) | Moment (emu) | M. Std. Err. (emu) | for blank holder (emu) | magnetic field | multiplied by moles-1 | diamagnetic correction | XmT | Corrected
Mass | 0.0155 | g | 298.47064 | 4999.60693 | 8.91264e-05 | 3.07284e-08 | 0.000156992 | 3.140087e-08 | 0.001657723 | 0.002066863 | 0.6168978 | 0.0796507
1/Moles | 52792.26 | mol-1 | 298.05295 | 4999.60693 | 8.91529e-05 | 2.47385e-08 | 0.000157021 | 3.140667e-08 | 0.001658029 | 0.002067169 | 0.6161258 | 0.0796305
Pascal's dia. corr. | 0.00040914 |  | 297.20175 | 4999.60693 | 8.91692e-05 | 3.08687e-08 | 0.00015704 | 3.141047e-08 | 0.00165823 | 0.00206737 | 0.6144259 | 0.07946271
Extra corr | 0.0018 |  | 296.30212 | 4999.60693 | 8.91744e-05 | 2.92655e-08 | 0.00015706 | 3.141447e-08 | 0.001658441 | 0.002067581 | 0.6126286 | 0.07928475
|  |  | 295.40466 | 4999.60693 | 8.92189e-05 | 3.00943e-08 | 0.00015711 | 3.142447e-08 | 0.001658969 | 0.002068109 | 0.610929 | 0.07920057
|  |  | 294.48756 | 4999.60693 | 8.92178e-05 | 2.88928e-08 | 0.000157119 | 3.142627e-08 | 0.001659064 | 0.002068204 | 0.6090603 | 0.07898268
N.B. Ctrl+Shift+DOWN selects all the data in that column. |  |  | 293.57732 | 4999.60693 | 8.92685e-05 | 2.3618e-08 | 0.000157169 | 3.143627e-08 | 0.001659592 | 0.002068732 | 0.6073327 | 0.07889355
|  |  | 292.66721 | 4999.60693 | 8.9283e-05 | 2.49004e-08 | 0.000157196 | 3.144167e-08 | 0.001659877 | 0.002069017 | 0.6055334 | 0.07873241
|  |  | 291.75266 | 4999.60693 | 8.93332e-05 | 2.99809e-08 | 0.000157257 | 3.145387e-08 | 0.001660521 | 0.002069661 | 0.6038291 | 0.0786743
|  |  | 290.84184 | 4999.60693 | 8.93728e-05 | 2.67466e-08 | 0.000157304 | 3.146327e-08 | 0.001661017 | 0.002070157 | 0.6020883 | 0.07857303
|  |  | 289.96597 | 4999.60693 | 8.94004e-05 | 2.48726e-08 | 0.000157341 | 3.147067e-08 | 0.001661408 | 0.002070548 | 0.6003884 | 0.0784497
|  |  | 289.18692 | 4999.60693 | 8.94647e-05 | 2.46727e-08 | 0.000157417 | 3.148588e-08 | 0.00166221 | 0.00207135 | 0.5990075 | 0.078471
|  |  | 288.41539 | 4999.60693 | 8.95048e-05 | 2.27084e-08 | 0.000157462 | 3.149488e-08 | 0.001662686 | 0.002071826 | 0.5975464 | 0.07839869
|  |  | 287.61786 | 4999.60693 | 8.95495e-05 | 2.99157e-08 | 0.000157512 | 3.150488e-08 | 0.001663214 | 0.002072354 | 0.5960459 | 0.07833375
|  |  | 286.80203 | 4999.60693 | 8.96217e-05 | 2.71234e-08 | 0.000157592 | 3.152088e-08 | 0.001664058 | 0.002073198 | 0.5945975 | 0.07835383
|  |  | 286.03171 | 4999.60693 | 8.96908e-05 | 2.26643e-08 | 0.000157669 | 3.153628e-08 | 0.001664871 | 0.002074011 | 0.593233 | 0.07837595
|  |  | 285.26355 | 4999.60693 | 8.97185e-05 | 2.64553e-08 | 0.000157706 | 3.154368e-08 | 0.001665262 | 0.002074402 | 0.5917513 | 0.07827691
|  |  | 284.49408 | 4999.60693 | 8.9761e-05 | 2.96343e-08 | 0.00015776 | 3.155448e-08 | 0.001665832 | 0.002074972 | 0.5903173 | 0.07822799
|  |  | 283.70432 | 4999.60693 | 8.98245e-05 | 2.71404e-08 | 0.000157835 | 3.156948e-08 | 0.001666624 | 0.002075764 | 0.5889033 | 0.0782355
|  |  | 282.9471 | 4999.60693 | 8.98806e-05 | 3.15637e-08 | 0.000157896 | 3.158168e-08 | 0.001667268 | 0.002076408 | 0.5875137 | 0.07820894
|  |  | 282.12901 | 4999.60693 | 8.99183e-05 | 2.14629e-08 | 0.000157936 | 3.158968e-08 | 0.001667691 | 0.002076831 | 0.5859342 | 0.07810198
|  |  | 281.34393 | 4999.60693 | 8.99722e-05 | 2.41954e-08 | 0.000158011 | 3.160468e-08 | 0.001668483 | 0.002077623 | 0.5845265 | 0.07810745
|  |  | 280.54156 | 4999.60693 | 9.00317e-05 | 2.47549e-08 | 0.000158061 | 3.161469e-08 | 0.001669011 | 0.002078151 | 0.5830076 | 0.07803281
|  |  | 279.7216 | 4999.60693 | 9.00651e-05 | 2.54318e-08 | 0.000158106 | 3.162369e-08 | 0.001669486 | 0.002078626 | 0.5814365 | 0.07793765
|  |  | 278.93614 | 4999.60693 | 9.01369e-05 | 2.49046e-08 | 0.000158176 | 3.163769e-08 | 0.001670225 | 0.002079365 | 0.58001 | 0.07792498
|  |  | 278.11868 | 4999.60693 | 9.0197e-05 | 2.18625e-08 | 0.000158247 | 3.165189e-08 | 0.001670975 | 0.002080115 | 0.5785187 | 0.07790512
|  |  | 277.2868 | 4999.60693 | 9.02771e-05 | 2.49121e-08 | 0.000158336 | 3.166969e-08 | 0.001671914 | 0.002081054 | 0.5770489 | 0.07793268
|  |  | 276.44261 | 4999.60693 | 9.0323e-05 | 2.12142e-08 | 0.000158394 | 3.168129e-08 | 0.001672527 | 0.002081667 | 0.5754614 | 0.07786472
|  |  | 275.5916 | 4999.60693 | 9.0383e-05 | 1.97348e-08 | 0.000158458 | 3.169409e-08 | 0.001673203 | 0.002082343 | 0.5738761 | 0.07781127
|  |  | 274.77664 | 4999.60693 | 9.04507e-05 | 2.69197e-08 | 0.000158534 | 3.170929e-08 | 0.001674005 | 0.002083145 | 0.5723996 | 0.07780168
|  |  | 273.93628 | 4999.60693 | 9.05457e-05 | 2.23252e-08 | 0.000158634 | 3.172929e-08 | 0.001675061 | 0.002084201 | 0.5709383 | 0.07785299
|  |  | 273.11351 | 4999.60693 | 9.06052e-05 | 2.19507e-08 | 0.000158695 | 3.17415e-08 | 0.001675705 | 0.002084845 | 0.5693994 | 0.07779508
|  |  | 272.3423 | 4999.60693 | 9.06837e-05 | 2.80402e-08 | 0.000158786 | 3.17597e-08 | 0.001676666 | 0.002085806 | 0.5680532 | 0.07783709
|  |  | 271.53043 | 4999.60693 | 9.0743e-05 | 2.5458e-08 | 0.000158863 | 3.17751e-08 | 0.001677479 | 0.002086619 | 0.5665806 | 0.07782583
|  |  | 270.68802 | 4999.60693 | 9.08463e-05 | 3.26571e-08 | 0.000158972 | 3.17969e-08 | 0.00167863 | 0.00208777 | 0.5651344 | 0.07789593
|  |  | 269.86371 | 4999.60693 | 9.09122e-05 | 2.37281e-08 | 0.00015905 | 3.18125e-08 | 0.001679454 | 0.002088594 | 0.5636357 | 0.07788098
|  |  | 268.99323 | 4999.60693 | 9.09524e-05 | 2.53642e-08 | 0.0001591 | 3.18225e-08 | 0.001679982 | 0.002089122 | 0.5619596 | 0.07777179
|  |  | 268.10388 | 4999.60693 | 9.10117e-05 | 2.22218e-08 | 0.000159161 | 3.18347e-08 | 0.001680626 | 0.002089766 | 0.5602743 | 0.07768735
|  |  | 267.23969 | 4999.60693 | 9.10959e-05 | 2.72801e-08 | 0.000159261 | 3.18547e-08 | 0.001681682 | 0.002090822 | 0.5587506 | 0.07771912
|  |  | 266.40135 | 4999.60693 | 9.11803e-05 | 2.78855e-08 | 0.000159366 | 3.187571e-08 | 0.00168279 | 0.00209193 | 0.5572931 | 0.07777068
|  |  | 265.58243 | 4999.60693 | 9.12738e-05 | 2.626e-08 | 0.000159456 | 3.189371e-08 | 0.001683741 | 0.002092881 | 0.5558324 | 0.077784
|  |  | 264.814 | 4999.60693 | 9.13335e-05 | 2.148e-08 | 0.000159524 | 3.190731e-08 | 0.001684459 | 0.002093599 | 0.5544143 | 0.07774909
|  |  | 264.0083 | 4999.60693 | 9.14071e-05 | 2.87197e-08 | 0.000159602 | 3.192291e-08 | 0.001685282 | 0.002094422 | 0.5529449 | 0.07772998
|  |  | 263.12827 | 4999.60693 | 9.14783e-05 | 2.79776e-08 | 0.000159681 | 3.193871e-08 | 0.001686117 | 0.002095257 | 0.5513213 | 0.07769038
|  |  | 262.30151 | 4999.60693 | 9.15425e-05 | 2.40671e-08 | 0.000159754 | 3.195331e-08 | 0.001686887 | 0.002096027 | 0.5497912 | 0.07764846
|  |  | 261.504 | 4999.60693 | 9.16313e-05 | 2.73936e-08 | 0.000159842 | 3.197091e-08 | 0.001687817 | 0.002096957 | 0.5483626 | 0.07765537
|  |  | 260.7173 | 4999.60693 | 9.17228e-05 | 2.69412e-08 | 0.000159937 | 3.198991e-08 | 0.00168882 | 0.00209796 | 0.5469744 | 0.07768329
|  |  | 259.86433 | 4999.60693 | 9.18021e-05 | 2.46956e-08 | 0.000160023 | 3.200712e-08 | 0.001689728 | 0.002098868 | 0.5454209 | 0.07766512
|  |  | 258.95792 | 4999.60693 | 9.18568e-05 | 2.27563e-08 | 0.000160083 | 3.201912e-08 | 0.001690361 | 0.002099501 | 0.5436825 | 0.07755828
|  |  | 258.04333 | 4999.60693 | 9.19485e-05 | 2.35994e-08 | 0.000160174 | 3.203732e-08 | 0.001691322 | 0.002100462 | 0.5420103 | 0.07753232
|  |  | 257.16806 | 4999.60693 | 9.20099e-05 | 2.28071e-08 | 0.000160239 | 3.205032e-08 | 0.001692009 | 0.002101149 | 0.5403483 | 0.07744584
|  |  | 256.299 | 4999.60693 | 9.21173e-05 | 2.37201e-08 | 0.000160354 | 3.207332e-08 | 0.001693223 | 0.002102363 | 0.5388336 | 0.07749535
|  |  | 255.41151 | 4999.60693 | 9.22082e-05 | 2.33407e-08 | 0.000160456 | 3.209372e-08 | 0.0016943 | 0.00210344 | 0.5372428 | 0.0775021
|  |  | 254.51957 | 4999.60693 | 9.22943e-05 | 2.14366e-08 | 0.000160552 | 3.211292e-08 | 0.001695314 | 0.002104454 | 0.5356247 | 0.07748945
|  |  | 253.68329 | 4999.60693 | 9.2378e-05 | 2.34194e-08 | 0.000160634 | 3.212933e-08 | 0.00169618 | 0.00210532 | 0.5340844 | 0.0774545
|  |  | 252.81744 | 4999.60693 | 9.24962e-05 | 2.42541e-08 | 0.000160758 | 3.215413e-08 | 0.001697489 | 0.002106629 | 0.5325926 | 0.07752116
|  |  | 251.95841 | 4999.60693 | 9.25533e-05 | 2.31354e-08 | 0.000160823 | 3.216713e-08 | 0.001698175 | 0.002107315 | 0.5309558 | 0.07743069
|  |  | 251.12859 | 4999.60693 | 9.26241e-05 | 2.26301e-08 | 0.000160897 | 3.218193e-08 | 0.001698957 | 0.002108097 | 0.5294034 | 0.0773719
|  |  | 250.3125 | 4999.60693 | 9.27051e-05 | 2.18754e-08 | 0.000160989 | 3.220033e-08 | 0.001699928 | 0.002109068 | 0.5279261 | 0.07736364
|  |  | 249.47763 | 4999.60693 | 9.27895e-05 | 2.33159e-08 | 0.000161086 | 3.221973e-08 | 0.001700952 | 0.002110092 | 0.5264209 | 0.07736113
|  |  | 248.69144 | 4999.60693 | 9.2871e-05 | 2.31037e-08 | 0.000161171 | 3.223673e-08 | 0.00170185 | 0.00211099 | 0.5249851 | 0.07734055
|  |  | 247.8511 | 4999.60693 | 9.2983e-05 | 1.90801e-08 | 0.000161281 | 3.225874e-08 | 0.001703012 | 0.002112152 | 0.5234991 | 0.0773671
|  |  | 246.96374 | 4999.60693 | 9.30621e-05 | 2.15692e-08 | 0.000161371 | 3.227674e-08 | 0.001703962 | 0.002113102 | 0.5218595 | 0.0773248
|  |  | 246.10471 | 4999.60693 | 9.31522e-05 | 2.03014e-08 | 0.000161468 | 3.229614e-08 | 0.001704986 | 0.002114126 | 0.5202964 | 0.07730791
|  |  | 245.27663 | 4999.60693 | 9.32457e-05 | 2.52053e-08 | 0.000161567 | 3.231594e-08 | 0.001706031 | 0.002115171 | 0.5188021 | 0.0773042
|  |  | 244.47357 | 4999.60693 | 9.33254e-05 | 2.37528e-08 | 0.000161652 | 3.233294e-08 | 0.001706929 | 0.002116069 | 0.5173229 | 0.07727052
|  |  | 243.63381 | 4999.60693 | 9.34127e-05 | 2.4497e-08 | 0.000161748 | 3.235214e-08 | 0.001707943 | 0.002117083 | 0.5157929 | 0.07725207
|  |  | 242.7935 | 4999.60693 | 9.34855e-05 | 2.31879e-08 | 0.000161822 | 3.236694e-08 | 0.001708724 | 0.002117864 | 0.5142036 | 0.07717533
|  |  | 241.9644 | 4999.60693 | 9.35949e-05 | 2.31825e-08 | 0.00016194 | 3.239055e-08 | 0.00170997 | 0.00211911 | 0.5127492 | 0.07721328
|  |  | 241.08859 | 4999.60693 | 9.36633e-05 | 2.43395e-08 | 0.000162013 | 3.240515e-08 | 0.001710741 | 0.002119881 | 0.5110791 | 0.07711964
|  |  | 240.22705 | 4999.60693 | 9.37686e-05 | 2.16261e-08 | 0.00016212 | 3.242655e-08 | 0.001711871 | 0.002121011 | 0.5095242 | 0.07711547
|  |  | 239.4473 | 4999.60693 | 9.38428e-05 | 2.28316e-08 | 0.000162198 | 3.244215e-08 | 0.001712694 | 0.002121834 | 0.5080675 | 0.07706237
|  |  | 238.66052 | 4999.60693 | 9.39123e-05 | 2.17732e-08 | 0.000162273 | 3.245715e-08 | 0.001713486 | 0.002122626 | 0.5065871 | 0.07699817
|  |  | 237.79767 | 4999.60693 | 9.39909e-05 | 2.28003e-08 | 0.000162359 | 3.247435e-08 | 0.001714394 | 0.002123534 | 0.5049715 | 0.07693573
|  |  | 236.94878 | 4999.60693 | 9.40572e-05 | 2.15088e-08 | 0.000162435 | 3.248955e-08 | 0.001715197 | 0.002124337 | 0.503359 | 0.07685124
|  |  | 236.08971 | 4999.60693 | 9.4188e-05 | 2.22836e-08 | 0.00016257 | 3.251656e-08 | 0.001716622 | 0.002125762 | 0.5018706 | 0.07690916
|  |  | 235.22678 | 4999.60693 | 9.42276e-05 | 2.95796e-08 | 0.000162615 | 3.252556e-08 | 0.001717098 | 0.002126238 | 0.500148 | 0.07673982
|  |  | 234.45857 | 4999.60693 | 9.431e-05 | 2.34173e-08 | 0.000162696 | 3.254176e-08 | 0.001717953 | 0.002127093 | 0.4987152 | 0.07668973
|  |  | 233.62943 | 4999.60693 | 9.43895e-05 | 2.08276e-08 | 0.000162781 | 3.255876e-08 | 0.00171885 | 0.00212799 | 0.4971612 | 0.07662822
|  |  | 232.81164 | 4999.60693 | 9.44842e-05 | 2.01894e-08 | 0.000162886 | 3.257976e-08 | 0.001719959 | 0.002129099 | 0.4956791 | 0.07661812
|  |  | 231.94112 | 4999.60693 | 9.45779e-05 | 2.07241e-08 | 0.000162986 | 3.259976e-08 | 0.001721015 | 0.002130155 | 0.4940706 | 0.07657654
|  |  | 231.09042 | 4999.60693 | 9.46586e-05 | 2.52088e-08 | 0.000163067 | 3.261596e-08 | 0.00172187 | 0.00213101 | 0.4924561 | 0.07649333
|  |  | 230.28997 | 4999.60693 | 9.4774e-05 | 2.73183e-08 | 0.000163184 | 3.263937e-08 | 0.001723106 | 0.002132246 | 0.4910348 | 0.07651288
|  |  | 229.46219 | 4999.60693 | 9.48551e-05 | 2.63781e-08 | 0.000163274 | 3.265737e-08 | 0.001724056 | 0.002133196 | 0.4894879 | 0.07645592
|  |  | 228.60056 | 4999.60693 | 9.49085e-05 | 2.19446e-08 | 0.000163334 | 3.266937e-08 | 0.00172469 | 0.00213383 | 0.4877947 | 0.07631366
|  |  | 227.82074 | 4999.60693 | 9.5018e-05 | 2.21101e-08 | 0.000163447 | 3.269197e-08 | 0.001725883 | 0.002135023 | 0.4864025 | 0.07632517
|  |  | 226.96489 | 4999.60693 | 9.50786e-05 | 2.18763e-08 | 0.000163518 | 3.270617e-08 | 0.001726633 | 0.002135773 | 0.4847454 | 0.0762086
|  |  | 226.13068 | 4999.60693 | 9.51644e-05 | 2.26897e-08 | 0.000163611 | 3.272477e-08 | 0.001727615 | 0.002136755 | 0.4831858 | 0.07615056
|  |  | 225.2906 | 4999.60693 | 9.52915e-05 | 2.2445e-08 | 0.000163738 | 3.275017e-08 | 0.001728956 | 0.002138096 | 0.4816929 | 0.07616978
|  |  | 224.44068 | 4999.60693 | 9.53505e-05 | 2.32968e-08 | 0.000163799 | 3.276238e-08 | 0.0017296 | 0.00213874 | 0.4800202 | 0.07602699
|  |  | 223.62895 | 4999.60693 | 9.54219e-05 | 2.52302e-08 | 0.000163878 | 3.277818e-08 | 0.001730434 | 0.002139574 | 0.4784707 | 0.07593857
|  |  | 222.83548 | 4999.60693 | 9.55338e-05 | 2.24443e-08 | 0.000163995 | 3.280158e-08 | 0.001731669 | 0.002140809 | 0.4770483 | 0.07594443
|  |  | 221.9859 | 4999.60693 | 9.55942e-05 | 2.39461e-08 | 0.000164057 | 3.281398e-08 | 0.001732324 | 0.002141464 | 0.4753748 | 0.07580021
|  |  | 221.13959 | 4999.60693 | 9.57213e-05 | 2.483e-08 | 0.00016419 | 3.284058e-08 | 0.001733728 | 0.002142868 | 0.4738731 | 0.07582179
|  |  | 220.30979 | 4999.60693 | 9.5803e-05 | 2.56548e-08 | 0.000164278 | 3.285818e-08 | 0.001734658 | 0.002143798 | 0.4722996 | 0.075742
|  |  | 219.49082 | 4999.60693 | 9.58904e-05 | 2.24532e-08 | 0.000164372 | 3.287698e-08 | 0.00173565 | 0.00214479 | 0.4707618 | 0.0756783
|  |  | 218.69093 | 4999.60693 | 9.59395e-05 | 2.30201e-08 | 0.000164426 | 3.288779e-08 | 0.00173622 | 0.00214536 | 0.4691709 | 0.0755272
|  |  | 217.82662 | 4999.60693 | 9.60442e-05 | 2.66467e-08 | 0.00016453 | 3.290859e-08 | 0.001737319 | 0.002146459 | 0.4675558 | 0.07546791
|  |  | 217.00426 | 4999.60693 | 9.61499e-05 | 2.26972e-08 | 0.00016464 | 3.293059e-08 | 0.00173848 | 0.00214762 | 0.4660427 | 0.07543505
|  |  | 216.19621 | 4999.60693 | 9.62299e-05 | 2.78594e-08 | 0.000164729 | 3.294839e-08 | 0.00173942 | 0.00214856 | 0.4645105 | 0.07535733
|  |  | 215.35396 | 4999.60693 | 9.63223e-05 | 2.85199e-08 | 0.000164825 | 3.296759e-08 | 0.001740434 | 0.002149574 | 0.4629192 | 0.07528206
|  |  | 214.46588 | 4999.60693 | 9.64141e-05 | 2.22069e-08 | 0.000164921 | 3.298679e-08 | 0.001741447 | 0.002150587 | 0.4612276 | 0.07518901
|  |  | 213.64735 | 4999.60693 | 9.64877e-05 | 2.30577e-08 | 0.000164996 | 3.300179e-08 | 0.001742239 | 0.002151379 | 0.4596365 | 0.07507124
|  |  | 212.85751 | 4999.60693 | 9.65387e-05 | 2.1814e-08 | 0.000165047 | 3.3012e-08 | 0.001742778 | 0.002151918 | 0.4580519 | 0.07490834
|  |  | 212.03035 | 4999.60693 | 9.65928e-05 | 1.86205e-08 | 0.000165108 | 3.30242e-08 | 0.001743422 | 0.002152562 | 0.4564085 | 0.07475382
|  |  | 211.21783 | 4999.60693 | 9.6689e-05 | 2.45057e-08 | 0.000165211 | 3.30448e-08 | 0.001744509 | 0.002153649 | 0.4548892 | 0.07469708
|  |  | 210.39213 | 4999.60693 | 9.67267e-05 | 2.37634e-08 | 0.000165254 | 3.30534e-08 | 0.001744964 | 0.002154104 | 0.4532064 | 0.0745006
|  |  | 209.54095 | 4999.60693 | 9.67853e-05 | 2.2817e-08 | 0.00016532 | 3.30666e-08 | 0.00174566 | 0.0021548 | 0.4515189 | 0.07434522
|  |  | 208.70038 | 4999.60693 | 9.68899e-05 | 2.11548e-08 | 0.00016543 | 3.30886e-08 | 0.001746822 | 0.002155962 | 0.4499501 | 0.0742894
|  |  | 207.82532 | 4999.60693 | 9.69556e-05 | 2.3474e-08 | 0.0001655 | 3.31026e-08 | 0.001747561 | 0.002156701 | 0.4482171 | 0.07413153
|  |  | 207.01112 | 4999.60693 | 9.70347e-05 | 2.26422e-08 | 0.00016558 | 3.31186e-08 | 0.001748406 | 0.002157546 | 0.446636 | 0.07401597
|  |  | 206.179 | 4999.60693 | 9.70902e-05 | 2.19017e-08 | 0.000165638 | 3.31302e-08 | 0.001749018 | 0.002158158 | 0.4449669 | 0.07384472
|  |  | 205.3229 | 4999.60693 | 9.72094e-05 | 2.15211e-08 | 0.000165756 | 3.315381e-08 | 0.001750264 | 0.002159404 | 0.4433752 | 0.07379393
|  |  | 204.50674 | 4999.60693 | 9.72592e-05 | 2.26684e-08 | 0.000165814 | 3.316541e-08 | 0.001750877 | 0.002160017 | 0.441738 | 0.07362585
|  |  | 203.66615 | 4999.60693 | 9.73222e-05 | 2.29299e-08 | 0.000165883 | 3.317921e-08 | 0.001751605 | 0.002160745 | 0.4400707 | 0.07347161
|  |  | 202.87385 | 4999.60693 | 9.7457e-05 | 2.29228e-08 | 0.000166023 | 3.320721e-08 | 0.001753084 | 0.002162224 | 0.4386586 | 0.0734857
|  |  | 202.07598 | 4999.60693 | 9.75116e-05 | 2.4867e-08 | 0.000166088 | 3.322021e-08 | 0.00175377 | 0.00216291 | 0.4370722 | 0.07333539
|  |  | 201.21324 | 4999.60693 | 9.75846e-05 | 2.3074e-08 | 0.000166164 | 3.323541e-08 | 0.001754572 | 0.002163712 | 0.4353676 | 0.07318377
|  |  | 200.32134 | 4999.60693 | 9.76754e-05 | 2.57178e-08 | 0.000166262 | 3.325501e-08 | 0.001755607 | 0.002164747 | 0.4336451 | 0.07306667
|  |  | 199.47152 | 4999.60693 | 9.77084e-05 | 2.87893e-08 | 0.000166299 | 3.326241e-08 | 0.001755998 | 0.002165138 | 0.4318834 | 0.07283463
|  |  | 198.65331 | 4999.60693 | 9.78127e-05 | 2.41839e-08 | 0.000166406 | 3.328382e-08 | 0.001757128 | 0.002166268 | 0.4303363 | 0.07276032
|  |  | 197.79635 | 4999.60693 | 9.78628e-05 | 3.04335e-08 | 0.000166452 | 3.329302e-08 | 0.001757614 | 0.002166754 | 0.4285759 | 0.07254252
|  |  | 196.95757 | 4999.60693 | 9.79727e-05 | 2.30732e-08 | 0.000166563 | 3.331522e-08 | 0.001758786 | 0.002167926 | 0.4269894 | 0.07246574
|  |  | 196.12305 | 4999.60693 | 9.80432e-05 | 2.332e-08 | 0.000166641 | 3.333082e-08 | 0.001759609 | 0.002168749 | 0.4253417 | 0.07232023
|  |  | 195.3439 | 4999.60693 | 9.81632e-05 | 2.37567e-08 | 0.000166767 | 3.335602e-08 | 0.00176094 | 0.00217008 | 0.4239118 | 0.07229282
|  |  | 194.53613 | 4999.60693 | 9.82472e-05 | 2.33333e-08 | 0.000166855 | 3.337362e-08 | 0.001761869 | 0.002171009 | 0.4223397 | 0.07217465
|  |  | 193.6975 | 4999.60693 | 9.84387e-05 | 2.62302e-08 | 0.000167048 | 3.341223e-08 | 0.001763907 | 0.002173047 | 0.4209138 | 0.07225825
|  |  | 192.86645 | 4999.60693 | 9.85347e-05 | 2.46615e-08 | 0.000167151 | 3.343283e-08 | 0.001764994 | 0.002174134 | 0.4193176 | 0.07215799
|  |  | 192.07008 | 4999.60693 | 9.86683e-05 | 2.42405e-08 | 0.00016729 | 3.346063e-08 | 0.001766462 | 0.002175602 | 0.4178681 | 0.07214195
|  |  | 191.24613 | 4999.60693 | 9.8753e-05 | 2.25331e-08 | 0.00016738 | 3.347863e-08 | 0.001767413 | 0.002176553 | 0.4162573 | 0.07201422
|  |  | 190.39886 | 4999.60693 | 9.88172e-05 | 2.94557e-08 | 0.000167449 | 3.349243e-08 | 0.001768141 | 0.002177281 | 0.4145519 | 0.0718339
|  |  | 189.56437 | 4999.60693 | 9.89161e-05 | 2.5311e-08 | 0.000167553 | 3.351323e-08 | 0.001769239 | 0.002178379 | 0.4129431 | 0.07172724
|  |  | 188.70709 | 4999.60693 | 9.8985e-05 | 2.40079e-08 | 0.00016763 | 3.352864e-08 | 0.001770052 | 0.002179192 | 0.4112291 | 0.07155629
|  |  | 187.85683 | 4999.60693 | 9.9083e-05 | 2.31424e-08 | 0.000167728 | 3.354824e-08 | 0.001771087 | 0.002180227 | 0.4095706 | 0.07142828
|  |  | 187.01027 | 4999.60693 | 9.91352e-05 | 2.02978e-08 | 0.000167787 | 3.356004e-08 | 0.001771710202 | 0.002180850202 | 0.4078414 | 0.0712229
|  |  | 186.16846 | 4999.60693 | 9.91664e-05 | 2.77421e-08 | 0.000167822 | 3.356704e-08 | 0.00177208 | 0.00218122 | 0.4060743 | 0.0709711
|  |  | 185.3375 | 4999.60693 | 9.92752e-05 | 2.42437e-08 | 0.000167924 | 3.358744e-08 | 0.001773157 | 0.002182297 | 0.4044614 | 0.07085394
|  |  | 184.52335 | 4999.60693 | 9.93623e-05 | 2.17978e-08 | 0.000168002 | 3.360304e-08 | 0.00177398 | 0.00218312 | 0.4028367 | 0.07069467
|  |  | 183.6909 | 4999.60693 | 9.94031e-05 | 2.26399e-08 | 0.000168046 | 3.361184e-08 | 0.001774445 | 0.002183585 | 0.4011047 | 0.07046108
|  |  | 182.83862 | 4999.60693 | 9.94967e-05 | 2.1588e-08 | 0.000168145 | 3.363164e-08 | 0.00177549 | 0.00218463 | 0.3994348 | 0.0703253
|  |  | 181.99359 | 4999.60693 | 9.95791e-05 | 2.56739e-08 | 0.000168232 | 3.364905e-08 | 0.001776409 | 0.002185549 | 0.3977559 | 0.07016746
|  |  | 181.18677 | 4999.60693 | 9.96566e-05 | 2.26453e-08 | 0.000168312 | 3.366505e-08 | 0.001777254 | 0.002186394 | 0.3961456 | 0.07000945
|  |  | 180.35482 | 4999.60693 | 9.9739e-05 | 2.16082e-08 | 0.000168391 | 3.368085e-08 | 0.001778088 | 0.002187228 | 0.3944771 | 0.06983844
|  |  | 179.5229 | 4999.60693 | 9.98e-05 | 2.64729e-08 | 0.000168446 | 3.369185e-08 | 0.001778669 | 0.002187809 | 0.3927618 | 0.06962055
|  |  | 178.7205 | 4999.60693 | 9.98755e-05 | 2.15641e-08 | 0.000168524 | 3.370745e-08 | 0.001779492 | 0.002188632 | 0.3911535 | 0.06945658
|  |  | 177.87863 | 4999.60693 | 9.99624e-05 | 2.1872e-08 | 0.000168617 | 3.372605e-08 | 0.001780474 | 0.002189614 | 0.3894856 | 0.06930408
|  |  | 177.02982 | 4999.60693 | 0.000100037 | 2.03564e-08 | 0.00016869 | 3.374065e-08 | 0.001781245 | 0.002190385 | 0.3877635 | 0.06910983
|  |  | 176.17442 | 4999.60693 | 0.000100135 | 2.22479e-08 | 0.000168793 | 3.376125e-08 | 0.001782333 | 0.002191473 | 0.3860815 | 0.0689675
|  |  | 175.33865 | 4999.60693 | 0.000100178 | 2.57632e-08 | 0.000168842 | 3.377105e-08 | 0.00178285 | 0.00219199 | 0.3843406 | 0.06873104
|  |  | 174.50768 | 4999.60693 | 0.000100284 | 2.15886e-08 | 0.000168948 | 3.379226e-08 | 0.00178397 | 0.00219311 | 0.3827145 | 0.06860063
|  |  | 173.72656 | 4999.60693 | 0.000100371 | 2.5405e-08 | 0.000169042 | 3.381106e-08 | 0.001784962 | 0.002194102 | 0.3811738 | 0.068466
|  |  | 172.91517 | 4999.60693 | 0.000100469 | 2.52245e-08 | 0.000169145 | 3.383166e-08 | 0.00178605 | 0.00219519 | 0.3795816 | 0.0683343
|  |  | 172.03388 | 4999.60693 | 0.000100503 | 1.81892e-08 | 0.000169186 | 3.383986e-08 | 0.001786483 | 0.002195623 | 0.3777215 | 0.0680605
|  |  | 171.19756 | 4999.60693 | 0.000100581 | 1.78972e-08 | 0.000169271 | 3.385686e-08 | 0.00178738 | 0.00219652 | 0.3760389 | 0.06788329
|  |  | 170.35583 | 4999.60693 | 0.00010063 | 1.92009e-08 | 0.000169315 | 3.386566e-08 | 0.001787845 | 0.002196985 | 0.3742692 | 0.06762867
|  |  | 169.51412 | 4999.60693 | 0.000100713 | 1.9487e-08 | 0.0001694 | 3.388266e-08 | 0.001788742 | 0.002197882 | 0.3725721 | 0.06744667
|  |  | 168.68592 | 4999.60693 | 0.000100793 | 1.80378e-08 | 0.000169483 | 3.389926e-08 | 0.001789619 | 0.002198759 | 0.3708996 | 0.06726499
|  |  | 167.89265 | 4999.60693 | 0.000100861 | 1.9561e-08 | 0.000169556 | 3.391387e-08 | 0.00179039 | 0.00219953 | 0.3692848 | 0.06707808
|  |  | 167.05987 | 4999.60693 | 0.000100948 | 2.31192e-08 | 0.000169649 | 3.393247e-08 | 0.001791372 | 0.002200512 | 0.3676172 | 0.06690941
|  |  | 166.22829 | 4999.60693 | 0.000101011 | 2.07395e-08 | 0.000169712 | 3.394507e-08 | 0.001792037 | 0.002201177 | 0.3658979 | 0.06668694
|  |  | 165.43304 | 4999.60693 | 0.000101066 | 2.43798e-08 | 0.000169774 | 3.395747e-08 | 0.001792691 | 0.002201831 | 0.3642557 | 0.06647621
|  |  | 164.59486 | 4999.60693 | 0.000101093 | 2.07378e-08 | 0.00016981 | 3.396467e-08 | 0.001793072 | 0.002202212 | 0.3624727 | 0.06620197
|  |  | 163.72066 | 4999.60693 | 0.00010118 | 1.97967e-08 | 0.000169895 | 3.398167e-08 | 0.001793969 | 0.002203109 | 0.3606945 | 0.0659973
|  |  | 162.86724 | 4999.60693 | 0.000101251 | 1.8171e-08 | 0.00016996 | 3.399467e-08 | 0.001794656 | 0.002203796 | 0.3589261 | 0.06576506
|  |  | 162.02234 | 4999.60693 | 0.000101308 | 2.12874e-08 | 0.000170021 | 3.400687e-08 | 0.0017953 | 0.00220444 | 0.3571685 | 0.06552826
|  |  | 161.19306 | 4999.60693 | 0.000101364 | 1.75708e-08 | 0.000170079 | 3.401847e-08 | 0.001795912 | 0.002205052 | 0.3554391 | 0.06529158
|  |  | 160.40765 | 4999.60693 | 0.00010147 | 1.98136e-08 | 0.000170189 | 3.404048e-08 | 0.001797074 | 0.002206214 | 0.3538935 | 0.06515977
|  |  | 159.57085 | 4999.60693 | 0.000101557 | 1.88034e-08 | 0.00017028 | 3.405868e-08 | 0.001798034 | 0.002207174 | 0.3522007 | 0.06497318
|  |  | 158.74226 | 4999.60693 | 0.000101612 | 2.04767e-08 | 0.000170339 | 3.407048e-08 | 0.001798657 | 0.002207797 | 0.3504708 | 0.0647347
|  |  | 157.92236 | 4999.60693 | 0.000101681 | 1.69356e-08 | 0.00017041 | 3.408468e-08 | 0.001799407 | 0.002208547 | 0.348779 | 0.06451874
|  |  | 157.06252 | 4999.60693 | 0.000101753 | 1.81162e-08 | 0.000170484 | 3.409948e-08 | 0.001800189 | 0.002209329 | 0.3470027 | 0.06429018
|  |  | 156.21532 | 4999.60693 | 0.000101803 | 2.47031e-08 | 0.000170528 | 3.410828e-08 | 0.001800653 | 0.002209793 | 0.3452036 | 0.06401597
|  |  | 155.37281 | 4999.60693 | 0.000101866 | 2.17334e-08 | 0.00017059 | 3.412068e-08 | 0.001801308 | 0.002210448 | 0.3434435 | 0.06377244
|  |  | 154.55784 | 4999.60693 | 0.000101915 | 1.69096e-08 | 0.000170647 | 3.413208e-08 | 0.00180191 | 0.00221105 | 0.3417351 | 0.06353096
|  |  | 153.72832 | 4999.60693 | 0.000101986 | 2.39364e-08 | 0.000170725 | 3.414768e-08 | 0.001802733 | 0.002211873 | 0.3400276 | 0.0633166
|  |  | 152.9176 | 4999.60693 | 0.000102067 | 1.76162e-08 | 0.0001708 | 3.416269e-08 | 0.001803525 | 0.002212665 | 0.3383555 | 0.06310379
|  |  | 152.06203 | 4999.60693 | 0.000102119 | 2.21517e-08 | 0.000170857 | 3.417409e-08 | 0.001804127 | 0.002213267 | 0.3365539 | 0.06284225
|  |  | 151.22285 | 4999.60693 | 0.000102171 | 2.04005e-08 | 0.000170913 | 3.418529e-08 | 0.001804719 | 0.002213859 | 0.334786 | 0.06258486
|  |  | 150.38689 | 4999.60693 | 0.000102243 | 1.85528e-08 | 0.000170991 | 3.420089e-08 | 0.001805542 | 0.002214682 | 0.3330592 | 0.06236276
|  |  | 149.55935 | 4999.60693 | 0.000102298 | 2.41292e-08 | 0.000171045 | 3.421169e-08 | 0.001806112 | 0.002215252 | 0.3313117 | 0.06210487
|  |  | 148.75432 | 4999.60693 | 0.000102373 | 1.9443e-08 | 0.000171116 | 3.422589e-08 | 0.001806862 | 0.002216002 | 0.3296399 | 0.0618821
|  |  | 147.90893 | 4999.60693 | 0.000102412 | 1.83032e-08 | 0.000171156 | 3.423389e-08 | 0.001807284 | 0.002216424 | 0.327829 | 0.06159289
|  |  | 147.10369 | 4999.60693 | 0.000102459 | 2.13819e-08 | 0.000171211 | 3.424489e-08 | 0.001807865 | 0.002217005 | 0.3261296 | 0.061343
|  |  | 146.25878 | 4999.60693 | 0.000102544 | 1.83445e-08 | 0.000171298 | 3.426229e-08 | 0.001808784 | 0.002217924 | 0.3243908 | 0.06112503
|  |  | 145.36859 | 4999.60693 | 0.000102548 | 1.7296e-08 | 0.0001713 | 3.426269e-08 | 0.001808805 | 0.002217945 | 0.3224195 | 0.06075607
|  |  | 144.52773 | 4999.60693 | 0.000102631 | 2.41753e-08 | 0.000171376 | 3.427789e-08 | 0.001809607 | 0.002218747 | 0.3206705 | 0.06052062
|  |  | 143.70029 | 4999.60693 | 0.000102707 | 1.40796e-08 | 0.000171456 | 3.42939e-08 | 0.001810452 | 0.002219592 | 0.318956 | 0.06029552
|  |  | 142.89874 | 4999.60693 | 0.000102747 | 1.72498e-08 | 0.000171499 | 3.43025e-08 | 0.001810906 | 0.002220046 | 0.3172418 | 0.06002408
|  |  | 142.06476 | 4999.60693 | 0.000102849 | 1.91104e-08 | 0.0001716 | 3.43227e-08 | 0.001811973 | 0.002221113 | 0.3155418 | 0.05982528
|  |  | 141.2548 | 4999.60693 | 0.000102868 | 1.55527e-08 | 0.000171622 | 3.43271e-08 | 0.001812205 | 0.002221345 | 0.3137757 | 0.05951701
|  |  | 140.45017 | 4999.60693 | 0.000102921 | 1.77258e-08 | 0.000171681 | 3.43389e-08 | 0.001812828 | 0.002221968 | 0.3120758 | 0.05926548
|  |  | 139.62395 | 4999.60693 | 0.000103006 | 2.00988e-08 | 0.000171766 | 3.43559e-08 | 0.001813726 | 0.002222866 | 0.3103653 | 0.05904216
|  |  | 138.76753 | 4999.60693 | 0.000103085 | 1.5422e-08 | 0.000171843 | 3.43713e-08 | 0.001814539 | 0.002223679 | 0.3085744 | 0.05879284
|  |  | 137.90309 | 4999.60693 | 0.000103122 | 1.81233e-08 | 0.000171878 | 3.43783e-08 | 0.001814908 | 0.002224048 | 0.3067031 | 0.05847756
|  |  | 137.0686 | 4999.60693 | 0.000103184 | 1.0906e-08 | 0.000171941 | 3.43909e-08 | 0.001815573 | 0.002224713 | 0.3049384 | 0.05821488
|  |  | 136.22088 | 4999.60693 | 0.000103271 | 1.54643e-08 | 0.000172027 | 3.44081e-08 | 0.001816482 | 0.002225622 | 0.3031761 | 0.05797854
|  |  | 135.38811 | 4999.60693 | 0.000103334 | 1.6738e-08 | 0.000172097 | 3.442211e-08 | 0.001817221 | 0.002226361 | 0.3014228 | 0.05772417
|  |  | 134.57099 | 4999.60693 | 0.000103407 | 1.92492e-08 | 0.000172174 | 3.443751e-08 | 0.001818034 | 0.002227174 | 0.299713 | 0.0574852
|  |  | 133.77148 | 4999.60693 | 0.000103432 | 1.55005e-08 | 0.000172199 | 3.444251e-08 | 0.001818298 | 0.002227438 | 0.2979676 | 0.05717898
|  |  | 132.92393 | 4999.60693 | 0.000103505 | 2.00677e-08 | 0.000172272 | 3.445711e-08 | 0.001819069 | 0.002228209 | 0.2961822 | 0.05691917
|  |  | 132.10697 | 4999.60693 | 0.00010358 | 1.92317e-08 | 0.000172352 | 3.447311e-08 | 0.001819913 | 0.002229053 | 0.2944735 | 0.05668093
|  |  | 131.28881 | 4999.60693 | 0.000103615 | 1.37731e-08 | 0.000172393 | 3.448131e-08 | 0.001820346 | 0.002229486 | 0.2927066 | 0.05638674
|  |  | 130.45815 | 4999.60693 | 0.00010368 | 2.40703e-08 | 0.000172461 | 3.449491e-08 | 0.001821064 | 0.002230204 | 0.2909483 | 0.05612366
|  |  | 129.60947 | 4999.60693 | 0.000103759 | 1.94961e-08 | 0.000172537 | 3.451011e-08 | 0.001821867 | 0.002231007 | 0.2891596 | 0.05586256
|  |  | 128.73564 | 4999.60693 | 0.000103817 | 1.87069e-08 | 0.000172593 | 3.452131e-08 | 0.001822458 | 0.002231598 | 0.2872862 | 0.05556206
|  |  | 127.90301 | 4999.60693 | 0.000103851 | 1.72625e-08 | 0.000172635 | 3.452971e-08 | 0.001822902 | 0.002232042 | 0.2854848 | 0.05525942
|  |  | 127.0486 | 4999.60693 | 0.000103907 | 2.02773e-08 | 0.000172685 | 3.453972e-08 | 0.00182343 | 0.00223257 | 0.2836448 | 0.05495736
|  |  | 126.22603 | 4999.60693 | 0.000103988 | 1.93334e-08 | 0.000172764 | 3.455552e-08 | 0.001824264 | 0.002233404 | 0.2819137 | 0.05470683
|  |  | 125.45454 | 4999.60693 | 0.000104058 | 1.86321e-08 | 0.00017284 | 3.457072e-08 | 0.001825066 | 0.002234206 | 0.2802913 | 0.05447315
|  |  | 124.64599 | 4999.60693 | 0.000104085 | 1.60715e-08 | 0.000172871 | 3.457692e-08 | 0.001825394 | 0.002234534 | 0.2785257 | 0.05416287
|  |  | 123.80173 | 4999.60693 | 0.000104145 | 1.80024e-08 | 0.000172935 | 3.458972e-08 | 0.001826069 | 0.002235209 | 0.2767228 | 0.05387967
|  |  | 123.00126 | 4999.60693 | 0.000104232 | 1.89456e-08 | 0.000173023 | 3.460732e-08 | 0.001826999 | 0.002236139 | 0.2750479 | 0.0536456
|  |  | 122.16245 | 4999.60693 | 0.000104271 | 1.96894e-08 | 0.000173064 | 3.461552e-08 | 0.001827432 | 0.002236572 | 0.2732251 | 0.05333265
|  |  | 121.32969 | 4999.60693 | 0.000104357 | 1.65628e-08 | 0.000173148 | 3.463232e-08 | 0.001828319 | 0.002237459 | 0.2714701 | 0.05307671
|  |  | 120.45458 | 4999.60693 | 0.000104367 | 1.80809e-08 | 0.00017316 | 3.463472e-08 | 0.001828445 | 0.002237585 | 0.2695274 | 0.05270914
|  |  | 119.6022 | 4999.60693 | 0.000104445 | 2.11072e-08 | 0.000173248 | 3.465232e-08 | 0.001829374 | 0.002238514 | 0.2677313 | 0.05244729
|  |  | 118.78795 | 4999.60693 | 0.000104515 | 1.6292e-08 | 0.000173323 | 3.466733e-08 | 0.001830166 | 0.002239306 | 0.2660026 | 0.0521843
|  |  | 117.97058 | 4999.60693 | 0.000104551 | 1.99587e-08 | 0.000173358 | 3.467433e-08 | 0.001830536 | 0.002239676 | 0.2642159 | 0.05186883
|  |  | 117.12168 | 4999.60693 | 0.000104634 | 1.7552e-08 | 0.000173438 | 3.469033e-08 | 0.001831381 | 0.002240521 | 0.2624135 | 0.05159452
|  |  | 116.27765 | 4999.60693 | 0.000104704 | 1.77122e-08 | 0.000173512 | 3.470513e-08 | 0.001832162 | 0.002241302 | 0.2606133 | 0.05131357
|  |  | 115.47816 | 4999.60693 | 0.000104762 | 1.62474e-08 | 0.000173572 | 3.471713e-08 | 0.001832796 | 0.002241936 | 0.2588946 | 0.05103392
|  |  | 114.62271 | 4999.60693 | 0.000104833 | 1.94008e-08 | 0.000173644 | 3.473153e-08 | 0.001833556 | 0.002242696 | 0.2570639 | 0.05074301
|  |  | 113.8407 | 4999.60693 | 0.000104897 | 1.7167e-08 | 0.000173709 | 3.474453e-08 | 0.001834242 | 0.002243382 | 0.2553882 | 0.05047495
|  |  | 112.99248 | 4999.60693 | 0.00010493 | 1.73796e-08 | 0.000173745 | 3.475173e-08 | 0.001834622 | 0.002243762 | 0.2535283 | 0.05014181
|  |  | 112.12291 | 4999.60693 | 0.000104986 | 1.78615e-08 | 0.000173804 | 3.476353e-08 | 0.001835245 | 0.002244385 | 0.251647 | 0.04982578
|  |  | 111.29747 | 4999.60693 | 0.000105059 | 1.39617e-08 | 0.000173877 | 3.477813e-08 | 0.001836016 | 0.002245156 | 0.2498802 | 0.04954476
|  |  | 110.44935 | 4999.60693 | 0.000105139 | 1.59727e-08 | 0.000173962 | 3.479514e-08 | 0.001836914 | 0.002246054 | 0.2480752 | 0.04926635
|  |  | 109.63832 | 4999.60693 | 0.000105203 | 1.6475e-08 | 0.000174024 | 3.480754e-08 | 0.001837568 | 0.002246708 | 0.2463253 | 0.04897636
|  |  | 108.85182 | 4999.60693 | 0.000105279 | 2.01668e-08 | 0.0001741 | 3.482274e-08 | 0.001838371 | 0.002247511 | 0.2446457 | 0.04871238
|  |  | 107.97876 | 4999.60693 | 0.000105357 | 1.89995e-08 | 0.000174183 | 3.483934e-08 | 0.001839247 | 0.002248387 | 0.2427781 | 0.04841631
|  |  | 107.14915 | 4999.60693 | 0.000105388 | 2.12123e-08 | 0.000174213 | 3.484534e-08 | 0.001839564 | 0.002248704 | 0.2409467 | 0.04807827
|  |  | 106.31611 | 4999.60693 | 0.000105475 | 2.23304e-08 | 0.000174293 | 3.486134e-08 | 0.001840409 | 0.002249549 | 0.2391633 | 0.04779429
|  |  | 105.47654 | 4999.60693 | 0.000105512 | 1.7018e-08 | 0.000174332 | 3.486914e-08 | 0.001840821 | 0.002249961 | 0.2373181 | 0.0474603
|  |  | 104.65783 | 4999.60693 | 0.000105604 | 2.0989e-08 | 0.000174427 | 3.488814e-08 | 0.001841824 | 0.002250964 | 0.235581 | 0.0471969
|  |  | 103.80375 | 4999.60693 | 0.000105667 | 2.09733e-08 | 0.000174497 | 3.490214e-08 | 0.001842563 | 0.002251703 | 0.2337352 | 0.04688846
|  |  | 102.94799 | 4999.60693 | 0.000105705 | 1.96005e-08 | 0.000174553 | 3.491334e-08 | 0.001843154 | 0.002252294 | 0.2318692 | 0.04656279
|  |  | 102.12032 | 4999.60693 | 0.000105789 | 1.84441e-08 | 0.000174654 | 3.493355e-08 | 0.001844221 | 0.002253361 | 0.2301139 | 0.04629735
|  |  | 101.2471 | 4999.60693 | 0.000105873 | 2.20693e-08 | 0.000174743 | 3.495135e-08 | 0.001845161 | 0.002254301 | 0.2282414 | 0.04599661
|  |  | 100.43222 | 4999.60693 | 0.00010593 | 1.69546e-08 | 0.000174789 | 3.496055e-08 | 0.001845646 | 0.002254786 | 0.2264532 | 0.0456752
|  |  | 99.66823 | 4999.60693 | 0.000105991 | 2.24419e-08 | 0.000174837 | 3.497015e-08 | 0.001846153 | 0.002255293 | 0.2247811 | 0.04537826
|  |  | 98.83169 | 4999.60693 | 0.000106061 | 2.03472e-08 | 0.000174892 | 3.498115e-08 | 0.001846734 | 0.002255874 | 0.2229518 | 0.04505479
|  |  | 97.99081 | 4999.60693 | 0.000106135 | 1.4525e-08 | 0.000174959 | 3.499455e-08 | 0.001847441 | 0.002256581 | 0.2211242 | 0.04474078
|  |  | 97.12668 | 4999.60693 | 0.000106217 | 2.0035e-08 | 0.000175046 | 3.501195e-08 | 0.00184836 | 0.0022575 | 0.2192635 | 0.04443546
|  |  | 96.27486 | 4999.60693 | 0.000106275 | 1.62831e-08 | 0.000175106 | 3.502395e-08 | 0.001848994 | 0.002258134 | 0.2174015 | 0.04410675
|  |  | 95.42044 | 4999.60693 | 0.000106362 | 1.81139e-08 | 0.000175191 | 3.504095e-08 | 0.001849891 | 0.002259031 | 0.2155577 | 0.04380095
|  |  | 94.56863 | 4999.60693 | 0.000106434 | 1.74811e-08 | 0.000175263 | 3.505536e-08 | 0.001850651 | 0.002259791 | 0.2137054 | 0.04348184
|  |  | 93.73729 | 4999.60693 | 0.000106506 | 1.62649e-08 | 0.000175335 | 3.506976e-08 | 0.001851412 | 0.002260552 | 0.211898 | 0.04317086
|  |  | 92.9259 | 4999.60693 | 0.000106578 | 1.72666e-08 | 0.000175412 | 3.508516e-08 | 0.001852225 | 0.002261365 | 0.2101394 | 0.04287273
|  |  | 92.15993 | 4999.60693 | 0.000106666 | 1.70395e-08 | 0.00017551 | 3.510476e-08 | 0.00185326 | 0.0022624 | 0.2085026 | 0.04261471
|  |  | 91.33058 | 4999.60693 | 0.000106743 | 1.45191e-08 | 0.000175582 | 3.511916e-08 | 0.00185402 | 0.00226316 | 0.2066957 | 0.04230065
|  |  | 90.46029 | 4999.60693 | 0.000106821 | 1.68118e-08 | 0.000175663 | 3.513536e-08 | 0.001854875 | 0.002264015 | 0.2048035 | 0.04197494
|  |  | 89.63211 | 4999.60693 | 0.000106902 | 1.8286e-08 | 0.000175748 | 3.515236e-08 | 0.001855773 | 0.002264913 | 0.2030089 | 0.0416711
|  |  | 88.8449 | 4999.60693 | 0.000106977 | 1.78901e-08 | 0.000175825 | 3.516776e-08 | 0.001856586 | 0.002265726 | 0.2012982 | 0.04137735
|  |  | 88.03939 | 4999.60693 | 0.000107057 | 2.1517e-08 | 0.000175906 | 3.518397e-08 | 0.001857441 | 0.002266581 | 0.1995484 | 0.04107751
|  |  | 87.16109 | 4999.60693 | 0.000107132 | 1.99248e-08 | 0.000175986 | 3.519997e-08 | 0.001858286 | 0.002267426 | 0.1976313 | 0.04074134
|  |  | 86.31529 | 4999.60693 | 0.000107222 | 2.118e-08 | 0.00017607 | 3.521677e-08 | 0.001859173 | 0.002268313 | 0.1957901 | 0.04042255
|  |  | 85.49194 | 4999.60693 | 0.000107316 | 1.54799e-08 | 0.000176165 | 3.523577e-08 | 0.001860176 | 0.002269316 | 0.1940082 | 0.04012272
|  |  | 84.68794 | 4999.60693 | 0.000107382 | 1.81408e-08 | 0.000176238 | 3.525037e-08 | 0.001860947 | 0.002270087 | 0.192249 | 0.03981067
|  |  | 83.83665 | 4999.60693 | 0.000107477 | 1.66337e-08 | 0.000176335 | 3.526977e-08 | 0.001861971 | 0.002271111 | 0.1904023 | 0.03949636
|  |  | 82.97572 | 4999.60693 | 0.00010757 | 1.98241e-08 | 0.000176433 | 3.528937e-08 | 0.001863006 | 0.002272146 | 0.1885329 | 0.03917663
|  |  | 82.12528 | 4999.60693 | 0.000107653 | 1.5306e-08 | 0.000176512 | 3.530518e-08 | 0.00186384 | 0.00227298 | 0.1866691 | 0.03884361
|  |  | 81.28856 | 4999.60693 | 0.000107747 | 1.63846e-08 | 0.000176602 | 3.532318e-08 | 0.00186479 | 0.00227393 | 0.1848445 | 0.03852511
|  |  | 80.44226 | 4999.60693 | 0.000107852 | 1.45394e-08 | 0.000176708 | 3.534438e-08 | 0.00186591 | 0.00227505 | 0.1830101 | 0.03821406
|  |  | 79.5742 | 4999.60693 | 0.000107929 | 1.52026e-08 | 0.000176789 | 3.536058e-08 | 0.001866765 | 0.002275905 | 0.1811033 | 0.03786975
|  |  | 78.77084 | 4999.60693 | 0.000108022 | 1.34734e-08 | 0.000176887 | 3.538018e-08 | 0.0018678 | 0.00227694 | 0.1793565 | 0.03756894
|  |  | 77.90996 | 4999.60693 | 0.000108117 | 1.98798e-08 | 0.000176983 | 3.539938e-08 | 0.001868813 | 0.002277953 | 0.1774753 | 0.03723733
|  |  | 77.05844 | 4999.60693 | 0.000108229 | 1.94952e-08 | 0.000177093 | 3.542138e-08 | 0.001869975 | 0.002279115 | 0.175625 | 0.03691985
|  |  | 76.2497 | 4999.60693 | 0.000108324 | 1.47906e-08 | 0.00017719 | 3.544079e-08 | 0.001870999 | 0.002280139 | 0.1738599 | 0.03661046
|  |  | 75.38193 | 4999.60693 | 0.000108425 | 2.13764e-08 | 0.00017731 | 3.546479e-08 | 0.001872266 | 0.002281406 | 0.1719768 | 0.03628933
|  |  | 74.5627 | 4999.60693 | 0.000108538 | 1.81307e-08 | 0.000177441 | 3.549099e-08 | 0.00187365 | 0.00228279 | 0.1702109 | 0.03599809
|  |  | 73.65947 | 4999.60693 | 0.000108641 | 2.12871e-08 | 0.000177554 | 3.551359e-08 | 0.001874843 | 0.002283983 | 0.168237 | 0.03564991
|  |  | 72.83213 | 4999.60693 | 0.000108763 | 1.25805e-08 | 0.000177668 | 3.553639e-08 | 0.001876046 | 0.002285186 | 0.166435 | 0.03533716
|  |  | 71.99805 | 4999.60693 | 0.00010886 | 1.766e-08 | 0.000177754 | 3.55536e-08 | 0.001876955 | 0.002286095 | 0.1645944 | 0.03499786
|  |  | 71.14884 | 4999.60693 | 0.000108983 | 1.8021e-08 | 0.000177865 | 3.55758e-08 | 0.001878127 | 0.002287267 | 0.1627364 | 0.03466846
|  |  | 70.31333 | 4999.60693 | 0.00010911 | 2.03562e-08 | 0.000177985 | 3.55998e-08 | 0.001879394 | 0.002288534 | 0.1609144 | 0.03435044
|  |  | 69.48977 | 4999.60693 | 0.000109213 | 2.06862e-08 | 0.000178086 | 3.562e-08 | 0.00188046 | 0.0022896 | 0.1591038 | 0.03402221
|  |  | 68.65868 | 4999.60693 | 0.000109341 | 1.6207e-08 | 0.000178207 | 3.56442e-08 | 0.001881738 | 0.002290878 | 0.1572887 | 0.03370303
|  |  | 67.82716 | 4999.60693 | 0.000109453 | 1.56134e-08 | 0.000178314 | 3.56656e-08 | 0.001882868 | 0.002292008 | 0.1554604 | 0.03337149
|  |  | 66.99528 | 4999.60693 | 0.000109595 | 1.58098e-08 | 0.000178465 | 3.569581e-08 | 0.001884462 | 0.002293602 | 0.1536605 | 0.03306902
|  |  | 66.13213 | 4999.60693 | 0.000109702 | 1.67787e-08 | 0.000178578 | 3.571841e-08 | 0.001885655 | 0.002294795 | 0.1517597 | 0.03272187
|  |  | 65.30803 | 4999.60693 | 0.000109815 | 1.60258e-08 | 0.00017869 | 3.574081e-08 | 0.001886838 | 0.002295978 | 0.1499458 | 0.03239135
|  |  | 64.47455 | 4999.60693 | 0.000109942 | 1.59008e-08 | 0.000178822 | 3.576721e-08 | 0.001888232 | 0.002297372 | 0.148122 | 0.03206783
|  |  | 63.55699 | 4999.60693 | 0.000110075 | 2.01914e-08 | 0.000178973 | 3.579741e-08 | 0.001889826 | 0.002298966 | 0.1461154 | 0.0317128
|  |  | 62.74046 | 4999.60693 | 0.000110217 | 1.55201e-08 | 0.000179129 | 3.582862e-08 | 0.001891474 | 0.002300614 | 0.1443416 | 0.03140873
|  |  | 61.89756 | 4999.60693 | 0.000110339 | 1.72913e-08 | 0.000179264 | 3.585562e-08 | 0.001892899 | 0.002302039 | 0.1424906 | 0.03107499
|  |  | 61.03455 | 4999.60693 | 0.000110466 | 1.64985e-08 | 0.000179409 | 3.588462e-08 | 0.00189443 | 0.00230357 | 0.1405974 | 0.03073518
|  |  | 60.23094 | 4999.60693 | 0.000110606 | 1.53109e-08 | 0.000179563 | 3.591542e-08 | 0.001896056 | 0.002305196 | 0.1388441 | 0.03042845
|  |  | 59.41152 | 4999.60693 | 0.000110768 | 1.74327e-08 | 0.000179746 | 3.595203e-08 | 0.001897989 | 0.002307129 | 0.13707 | 0.03012928
|  |  | 58.54634 | 4999.60693 | 0.000110927 | 1.89129e-08 | 0.000179933 | 3.598943e-08 | 0.001899963 | 0.002309103 | 0.1351895 | 0.02980613
|  |  | 57.69212 | 4999.60693 | 0.000111073 | 1.64125e-08 | 0.000180113 | 3.602543e-08 | 0.001901864 | 0.002311004 | 0.1333267 | 0.0294809
|  |  | 56.88858 | 4999.60693 | 0.000111225 | 1.9982e-08 | 0.000180278 | 3.605843e-08 | 0.001903606 | 0.002312746 | 0.1315688 | 0.0291694
|  |  | 56.04707 | 4999.60693 | 0.00011139 | 2.59997e-08 | 0.000180463 | 3.609544e-08 | 0.00190556 | 0.0023147 | 0.1297321 | 0.02884741
|  |  | 55.21451 | 4999.60693 | 0.000111552 | 1.99503e-08 | 0.000180641 | 3.613104e-08 | 0.001907439 | 0.002316579 | 0.1279088 | 0.02852267
|  |  | 54.3521 | 4999.60693 | 0.000111695 | 3.13878e-08 | 0.000180809 | 3.616464e-08 | 0.001909213 | 0.002318353 | 0.1260074 | 0.02817358
|  |  | 53.48155 | 4999.60693 | 0.000111872 | 2.24515e-08 | 0.000181014 | 3.620565e-08 | 0.001911378 | 0.002320518 | 0.1241049 | 0.0278381
|  |  | 52.6334 | 4999.60693 | 0.000112063 | 2.40496e-08 | 0.00018123 | 3.624885e-08 | 0.001913659 | 0.002322799 | 0.1222568 | 0.02751667
|  |  | 51.80218 | 4999.60693 | 0.000112247 | 1.96133e-08 | 0.000181435 | 3.628985e-08 | 0.001915823 | 0.002324963 | 0.1204382 | 0.02719424
|  |  | 50.96403 | 4999.60693 | 0.000112437 | 1.91362e-08 | 0.000181643 | 3.633146e-08 | 0.00191802 | 0.00232716 | 0.1186014 | 0.02686618
|  |  | 50.09177 | 4999.60693 | 0.000112613 | 2.77216e-08 | 0.000181842 | 3.637126e-08 | 0.001920121 | 0.002329261 | 0.1166768 | 0.02651162
|  |  | 49.25237 | 4999.60693 | 0.00011284 | 3.77883e-08 | 0.000182094 | 3.642166e-08 | 0.001922782 | 0.002331922 | 0.1148527 | 0.02619841
|  |  | 48.43904 | 4999.60693 | 0.000113046 | 2.61783e-08 | 0.000182322 | 3.646727e-08 | 0.001925189 | 0.002334329 | 0.1130727 | 0.0258824
|  |  | 47.6051 | 4999.60693 | 0.000113224 | 2.19386e-08 | 0.000182526 | 3.650807e-08 | 0.001927343 | 0.002336483 | 0.1112285 | 0.02553935
|  |  | 46.73872 | 4999.60693 | 0.000113456 | 3.10673e-08 | 0.000182781 | 3.655907e-08 | 0.001930036 | 0.002339176 | 0.1093301 | 0.0252004
|  |  | 45.92536 | 4999.60693 | 0.000113683 | 2.25954e-08 | 0.000183032 | 3.660928e-08 | 0.001932686 | 0.002341826 | 0.1075492 | 0.02488357
|  |  | 45.08331 | 4999.60693 | 0.000113945 | 2.25189e-08 | 0.000183322 | 3.666728e-08 | 0.001935749 | 0.002344889 | 0.1057153 | 0.02456538
|  |  | 44.25031 | 4999.60693 | 0.000114187 | 1.67462e-08 | 0.000183597 | 3.672229e-08 | 0.001938652 | 0.002347792 | 0.1038905 | 0.02423999
|  |  | 43.41065 | 4999.60693 | 0.000114422 | 1.51022e-08 | 0.000183861 | 3.677509e-08 | 0.00194144 | 0.00235058 | 0.1020402 | 0.02390104
|  |  | 42.52908 | 4999.60693 | 0.000114673 | 1.6226e-08 | 0.000184137 | 3.68303e-08 | 0.001944354 | 0.002353494 | 0.100092 | 0.02353961
|  |  | 41.71482 | 4999.60693 | 0.000114956 | 1.75357e-08 | 0.000184441 | 3.68911e-08 | 0.001947564 | 0.002356704 | 0.0983095 | 0.02322283
|  |  | 40.90499 | 4999.60693 | 0.000115238 | 1.88628e-08 | 0.000184768 | 3.695651e-08 | 0.001951017 | 0.002360157 | 0.09654221 | 0.02291323
|  |  | 40.05159 | 4999.60693 | 0.000115534 | 1.76752e-08 | 0.00018511 | 3.702491e-08 | 0.001954629 | 0.002363769 | 0.09467269 | 0.02257983
|  |  | 39.18644 | 4999.60693 | 0.000115834 | 1.99165e-08 | 0.000185452 | 3.709332e-08 | 0.00195824 | 0.00236738 | 0.09276919 | 0.0222336
|  |  | 38.33591 | 4999.60693 | 0.000116124 | 1.82199e-08 | 0.000185766 | 3.715612e-08 | 0.001961556 | 0.002370696 | 0.09088277 | 0.02187813
|  |  | 37.50437 | 4999.60693 | 0.000116461 | 1.95086e-08 | 0.000186117 | 3.722633e-08 | 0.001965262 | 0.002374402 | 0.08905044 | 0.02154258
|  |  | 36.64715 | 4999.60693 | 0.000116807 | 1.85947e-08 | 0.000186479 | 3.729873e-08 | 0.001969084 | 0.002378224 | 0.08715514 | 0.02119027
|  |  | 35.79127 | 4999.60693 | 0.000117158 | 1.78931e-08 | 0.000186855 | 3.737394e-08 | 0.001973055 | 0.002382195 | 0.08526177 | 0.02083748
|  |  | 34.93616 | 4999.60693 | 0.000117522 | 2.01502e-08 | 0.000187263 | 3.745554e-08 | 0.001977363 | 0.002386503 | 0.08337524 | 0.02049015
|  |  | 34.0868 | 4999.60693 | 0.000117908 | 2.07105e-08 | 0.000187688 | 3.754055e-08 | 0.00198185 | 0.00239099 | 0.08150121 | 0.02014497
|  |  | 33.27207 | 4999.60693 | 0.000118309 | 2.19264e-08 | 0.00018813 | 3.762896e-08 | 0.001986518 | 0.002395658 | 0.07970849 | 0.01981876
|  |  | 32.44626 | 4999.60693 | 0.000118733 | 1.72727e-08 | 0.000188587 | 3.772037e-08 | 0.001991343 | 0.002400483 | 0.0778867 | 0.01948344
|  |  | 31.60492 | 4999.60693 | 0.000119168 | 2.15078e-08 | 0.000189067 | 3.781637e-08 | 0.001996412 | 0.002405552 | 0.07602727 | 0.01913841
|  |  | 30.73251 | 4999.60693 | 0.000119632 | 1.71245e-08 | 0.000189576 | 3.791818e-08 | 0.002001786 | 0.002410926 | 0.07409382 | 0.0187753
|  |  | 29.90888 | 4999.60693 | 0.000120096 | 2.17883e-08 | 0.000190088 | 3.802059e-08 | 0.002007193 | 0.002416333 | 0.07226981 | 0.01843382
|  |  | 29.07316 | 4999.60693 | 0.000120595 | 1.87069e-08 | 0.000190644 | 3.81318e-08 | 0.002013064 | 0.002422204 | 0.07042112 | 0.01808943
|  |  | 28.23921 | 4999.60693 | 0.000121125 | 2.30579e-08 | 0.00019123 | 3.824901e-08 | 0.002019251 | 0.002428391 | 0.06857586 | 0.01774528
|  |  | 27.41244 | 4999.60693 | 0.000121643 | 1.99498e-08 | 0.000191821 | 3.836722e-08 | 0.002025492 | 0.002434632 | 0.0667392 | 0.01739681
|  |  | 26.57183 | 4999.60693 | 0.000122204 | 2.41825e-08 | 0.000192451 | 3.849323e-08 | 0.002032144 | 0.002441284 | 0.06486939 | 0.0170401
|  |  | 25.70813 | 4999.60693 | 0.000122815 | 2.04689e-08 | 0.000193133 | 3.862964e-08 | 0.002039346 | 0.002448486 | 0.06294599 | 0.01667136
|  |  | 24.87953 | 4999.60693 | 0.000123464 | 2.20037e-08 | 0.000193854 | 3.877385e-08 | 0.002046959 | 0.002456099 | 0.06110659 | 0.01632343
|  |  | 24.05841 | 4999.60693 | 0.000124126 | 2.82665e-08 | 0.00019459 | 3.892106e-08 | 0.002054731 | 0.002463871 | 0.05927681 | 0.01597167
|  |  | 23.22576 | 4999.60693 | 0.00012485 | 2.46771e-08 | 0.000195396 | 3.908227e-08 | 0.002063241 | 0.002472381 | 0.05742294 | 0.01561657
|  |  | 22.40006 | 4999.60693 | 0.000125611 | 2.6904e-08 | 0.000196242 | 3.925149e-08 | 0.002072175 | 0.002481315 | 0.0555816 | 0.01526149
|  |  | 21.5824 | 4999.60693 | 0.000126413 | 2.57497e-08 | 0.000197129 | 3.94289e-08 | 0.002081541 | 0.002490681 | 0.05375487 | 0.01490655
|  |  | 20.72455 | 4999.60693 | 0.000127299 | 2.64384e-08 | 0.000198115 | 3.962612e-08 | 0.002091952 | 0.002501092 | 0.05183401 | 0.01452982
|  |  | 19.90375 | 4999.60693 | 0.000128222 | 2.84188e-08 | 0.000199145 | 3.983213e-08 | 0.002102828 | 0.002511968 | 0.04999759 | 0.01417084
|  |  | 19.06514 | 4999.60693 | 0.00012918 | 2.98802e-08 | 0.000200223 | 4.004775e-08 | 0.002114211 | 0.002523351 | 0.04810804 | 0.01379079
|  |  | 18.22944 | 4999.60693 | 0.000130252 | 3.22162e-08 | 0.000201432 | 4.028957e-08 | 0.002126977 | 0.002536117 | 0.046232 | 0.013419
|  |  | 17.40992 | 4999.60693 | 0.00013137 | 3.46494e-08 | 0.000202688 | 4.054079e-08 | 0.00214024 | 0.00254938 | 0.0443845 | 0.01304664
|  |  | 16.57862 | 4999.60693 | 0.000132593 | 3.53544e-08 | 0.000204068 | 4.081681e-08 | 0.002154812 | 0.002563952 | 0.04250678 | 0.01266526
|  |  | 15.76015 | 4999.60693 | 0.000133889 | 3.69317e-08 | 0.000205563 | 4.111583e-08 | 0.002170598 | 0.002579738 | 0.04065705 | 0.01228878
|  |  | 14.93056 | 4999.60693 | 0.000135253 | 3.8972e-08 | 0.000207129 | 4.142906e-08 | 0.002187133 | 0.002596273 | 0.03876382 | 0.01188881
|  |  | 14.12079 | 4999.60693 | 0.000136733 | 3.99727e-08 | 0.000208817 | 4.176668e-08 | 0.002204958 | 0.002614098 | 0.03691312 | 0.0114957
|  |  | 13.31537 | 4999.60693 | 0.000138321 | 4.28346e-08 | 0.000210658 | 4.213491e-08 | 0.002224397 | 0.002633537 | 0.03506652 | 0.01109886
|  |  | 12.51509 | 4999.60693 | 0.000140036 | 4.61328e-08 | 0.000212624 | 4.252814e-08 | 0.002245157 | 0.002654297 | 0.03321876 | 0.0106916
|  |  | 11.72768 | 4999.60693 | 0.000141905 | 4.89341e-08 | 0.000214749 | 4.295318e-08 | 0.002267595 | 0.002676735 | 0.03139189 | 0.01028207
|  |  | 10.91348 | 4999.60693 | 0.000143981 | 5.46573e-08 | 0.000217146 | 4.343261e-08 | 0.002292906 | 0.002702046 | 0.02948872 | 0.009844459
|  |  | 10.00942 | 4999.60693 | 0.000146648 | 1.39246e-08 | 0.000220187 | 4.404086e-08 | 0.002325017 | 0.002734157 | 0.02736732 | 0.009350365
|  |  | 10.00208 | 4999.60693 | 0.000146718 | 1.75935e-08 | 0.00022026 | 4.405546e-08 | 0.002325787 | 0.002734927 | 0.02735496 | 0.009351219
|  |  | 10.00111 | 4999.60693 | 0.000146713 | 1.47003e-08 | 0.000220255 | 4.405446e-08 | 0.002325735 | 0.002734875 | 0.02735178 | 0.009349784
|  |  | 10.00009 | 4999.60693 | 0.000146739 | 1.94702e-08 | 0.000220282 | 4.405986e-08 | 0.00232602 | 0.00273516 | 0.02735184 | 0.009351681
|  |  | 10.00016 | 4999.60693 | 0.000146752 | 1.49929e-08 | 0.000220295 | 4.406246e-08 | 0.002326157 | 0.002735297 | 0.02735341 | 0.009353119
|  |  | 10.40699 | 4999.60693 | 0.000145553 | 5.65472e-08 | 0.000218928 | 4.378904e-08 | 0.002311722 | 0.002720862 | 0.02831599 | 0.009583406
|  |  | 11.17779 | 4999.60693 | 0.000143419 | 5.06315e-08 | 0.000216478 | 4.3299e-08 | 0.002285852 | 0.002694992 | 0.03012406 | 0.01000403
|  |  | 11.99537 | 4999.60693 | 0.000141451 | 4.97416e-08 | 0.000214201 | 4.284357e-08 | 0.002261809 | 0.002670949 | 0.03203902 | 0.01044735
|  |  | 12.80586 | 4999.60693 | 0.000139661 | 4.29161e-08 | 0.000212158 | 4.243494e-08 | 0.002240236 | 0.002649376 | 0.03392754 | 0.01087699
|  |  | 13.57996 | 4999.60693 | 0.000137999 | 4.02167e-08 | 0.000210253 | 4.205391e-08 | 0.002220121 | 0.002629261 | 0.03570525 | 0.01126133
|  |  | 14.38184 | 4999.60693 | 0.000136481 | 3.97028e-08 | 0.000208491 | 4.170148e-08 | 0.002201515 | 0.002610655 | 0.03754603 | 0.01165871
|  |  | 15.16916 | 4999.60693 | 0.000135099 | 3.71414e-08 | 0.000206917 | 4.138665e-08 | 0.002184895 | 0.002594035 | 0.03934933 | 0.01204484
|  |  | 15.95171 | 4999.60693 | 0.000133776 | 3.32258e-08 | 0.000205404 | 4.108403e-08 | 0.002168919 | 0.002578059 | 0.04112444 | 0.01241137
|  |  | 16.76766 | 4999.60693 | 0.00013253 | 3.36743e-08 | 0.00020396 | 4.079521e-08 | 0.002153671 | 0.002562811 | 0.04297235 | 0.01279056
|  |  | 17.56723 | 4999.60693 | 0.000131369 | 3.11072e-08 | 0.000202659 | 4.053499e-08 | 0.002139933 | 0.002549073 | 0.04478016 | 0.01315915
|  |  | 18.36923 | 4999.60693 | 0.000130274 | 2.94939e-08 | 0.000201431 | 4.028937e-08 | 0.002126967 | 0.002536107 | 0.04658633 | 0.01352171
|  |  | 19.15348 | 4999.60693 | 0.000129252 | 2.85938e-08 | 0.00020028 | 4.005915e-08 | 0.002114813 | 0.002523953 | 0.04834248 | 0.01386622
|  |  | 19.95991 | 4999.60693 | 0.000128314 | 2.76304e-08 | 0.000199229 | 3.984893e-08 | 0.002103715 | 0.002512855 | 0.05015636 | 0.01422852
|  |  | 20.74488 | 4999.60693 | 0.000127426 | 2.75358e-08 | 0.000198239 | 3.965092e-08 | 0.002093261 | 0.002502401 | 0.05191202 | 0.01457123
|  |  | 21.55025 | 4999.60693 | 0.000126573 | 2.57425e-08 | 0.000197293 | 3.94617e-08 | 0.002083272 | 0.002492412 | 0.05371211 | 0.01492166
|  |  | 22.33479 | 4999.60693 | 0.000125791 | 2.27524e-08 | 0.00019643 | 3.928909e-08 | 0.00207416 | 0.0024833 | 0.05546398 | 0.01526136
|  |  | 23.14326 | 4999.60693 | 0.000125039 | 2.33142e-08 | 0.000195593 | 3.912168e-08 | 0.002065322 | 0.002474462 | 0.05726711 | 0.01560924
|  |  | 23.96184 | 4999.60693 | 0.000124335 | 2.42893e-08 | 0.000194808 | 3.896466e-08 | 0.002057033 | 0.002466173 | 0.05909403 | 0.01596272
|  |  | 24.74425 | 4999.60693 | 0.000123662 | 2.30407e-08 | 0.000194064 | 3.881585e-08 | 0.002049176 | 0.002458316 | 0.0608292 | 0.01628955
|  |  | 25.56096 | 4999.60693 | 0.000123024 | 2.20026e-08 | 0.000193355 | 3.867404e-08 | 0.00204169 | 0.00245083 | 0.06264557 | 0.01663584
|  |  | 26.36914 | 4999.60693 | 0.00012244 | 2.2275e-08 | 0.000192704 | 3.854383e-08 | 0.002034816 | 0.002443956 | 0.06444501 | 0.01698056
|  |  | 27.14644 | 4999.60693 | 0.000121843 | 1.84828e-08 | 0.000192043 | 3.841162e-08 | 0.002027836 | 0.002436976 | 0.06615523 | 0.01729163
|  |  | 27.96542 | 4999.60693 | 0.000121312 | 1.77877e-08 | 0.000191442 | 3.829141e-08 | 0.00202149 | 0.00243063 | 0.06797359 | 0.01763583
|  |  | 28.77142 | 4999.60693 | 0.000120812 | 1.96343e-08 | 0.00019088 | 3.8179e-08 | 0.002015556 | 0.002424696 | 0.06976194 | 0.01797338
|  |  | 29.54421 | 4999.60693 | 0.000120318 | 2.10185e-08 | 0.000190335 | 3.806999e-08 | 0.002009801 | 0.002418941 | 0.0714657 | 0.01828612
|  |  | 30.34986 | 4999.60693 | 0.000119856 | 1.89044e-08 | 0.000189821 | 3.796718e-08 | 0.002004373 | 0.002413513 | 0.07324979 | 0.01862005
|  |  | 31.14977 | 4999.60693 | 0.000119428 | 1.8381e-08 | 0.00018935 | 3.787298e-08 | 0.0019994 | 0.00240854 | 0.07502547 | 0.01895588
|  |  | 31.94919 | 4999.60693 | 0.000118976 | 2.10027e-08 | 0.000188857 | 3.777437e-08 | 0.001994194 | 0.002403334 | 0.07678458 | 0.01927604
|  |  | 32.75387 | 4999.60693 | 0.000118572 | 1.86399e-08 | 0.000188412 | 3.768536e-08 | 0.001989495 | 0.002398635 | 0.07856459 | 0.01960763
|  |  | 33.53333 | 4999.60693 | 0.000118162 | 2.1486e-08 | 0.000187973 | 3.759756e-08 | 0.00198486 | 0.002394 | 0.08027879 | 0.01991879
|  |  | 34.35271 | 4999.60693 | 0.000117782 | 1.86395e-08 | 0.000187547 | 3.751235e-08 | 0.001980362 | 0.002389502 | 0.08208586 | 0.02025098
|  |  | 35.18363 | 4999.60693 | 0.000117403 | 1.81286e-08 | 0.000187133 | 3.742954e-08 | 0.00197599 | 0.00238513 | 0.08391753 | 0.020587
|  |  | 35.96711 | 4999.60693 | 0.000117035 | 1.75916e-08 | 0.000186722 | 3.734734e-08 | 0.00197165 | 0.00238079 | 0.08563014 | 0.02088935
|  |  | 36.76601 | 4999.60693 | 0.000116703 | 1.64354e-08 | 0.000186374 | 3.727773e-08 | 0.001967976 | 0.002377116 | 0.08739705 | 0.02121824
|  |  | 37.63282 | 4999.60693 | 0.000116351 | 1.82718e-08 | 0.000186005 | 3.720392e-08 | 0.001964079 | 0.002373219 | 0.08931093 | 0.02157185
|  |  | 38.414 | 4999.60693 | 0.00011605 | 1.64406e-08 | 0.00018569 | 3.714092e-08 | 0.001960753 | 0.002369893 | 0.09103707 | 0.02189187
|  |  | 39.1802 | 4999.60693 | 0.000115734 | 1.86725e-08 | 0.000185353 | 3.707351e-08 | 0.001957195 | 0.002366335 | 0.09271346 | 0.0221891
|  |  | 39.98207 | 4999.60693 | 0.000115439 | 1.97921e-08 | 0.000185019 | 3.700671e-08 | 0.001953668 | 0.002362808 | 0.09446994 | 0.02250222
|  |  | 40.77667 | 4999.60693 | 0.000115154 | 1.56341e-08 | 0.000184691 | 3.69411e-08 | 0.001950204 | 0.002359344 | 0.0962062 | 0.0228082
|  |  | 41.60679 | 4999.60693 | 0.000114875 | 1.89502e-08 | 0.000184366 | 3.68761e-08 | 0.001946773 | 0.002355913 | 0.09802196 | 0.02312974
|  |  | 42.44719 | 4999.60693 | 0.000114597 | 1.55382e-08 | 0.000184063 | 3.681549e-08 | 0.001943573 | 0.002352713 | 0.09986606 | 0.02346112
|  |  | 43.2159 | 4999.60693 | 0.000114338 | 1.82753e-08 | 0.000183784 | 3.675969e-08 | 0.001940627 | 0.002349767 | 0.1015473 | 0.02375868
|  |  | 44.03212 | 4999.60693 | 0.00011409 | 1.77542e-08 | 0.000183507 | 3.670429e-08 | 0.001937702 | 0.002346842 | 0.1033364 | 0.02407862
|  |  | 44.86323 | 4999.60693 | 0.000113852 | 1.82548e-08 | 0.000183239 | 3.665068e-08 | 0.001934872 | 0.002344012 | 0.10516 | 0.02440615
|  |  | 45.6588 | 4999.60693 | 0.000113607 | 1.70611e-08 | 0.000182965 | 3.659588e-08 | 0.001931979 | 0.002341119 | 0.1068927 | 0.02470684
|  |  | 46.40539 | 4999.60693 | 0.000113391 | 1.49862e-08 | 0.000182725 | 3.654787e-08 | 0.001929445 | 0.002338585 | 0.1085229 | 0.02499324
|  |  | 47.21561 | 4999.60693 | 0.000113147 | 1.63475e-08 | 0.000182459 | 3.649467e-08 | 0.001926636 | 0.002335776 | 0.1102851 | 0.02529699
|  |  | 48.01937 | 4999.60693 | 0.000112934 | 1.99859e-08 | 0.000182225 | 3.644787e-08 | 0.001924165 | 0.002333305 | 0.1120438 | 0.02560898
|  |  | 48.86055 | 4999.60693 | 0.000112727 | 1.46717e-08 | 0.000181991 | 3.640106e-08 | 0.001921694 | 0.002330834 | 0.1138858 | 0.02593685
|  |  | 49.67966 | 4999.60693 | 0.000112522 | 1.59728e-08 | 0.000181763 | 3.635546e-08 | 0.001919287 | 0.002328427 | 0.1156754 | 0.02625206
|  |  | 50.48957 | 4999.60693 | 0.000112334 | 1.73874e-08 | 0.000181552 | 3.631325e-08 | 0.001917059 | 0.002326199 | 0.1174488 | 0.02656755
|  |  | 51.31693 | 4999.60693 | 0.000112121 | 1.53345e-08 | 0.000181319 | 3.626665e-08 | 0.001914598 | 0.002323738 | 0.1192471 | 0.02687665
|  |  | 52.11691 | 4999.60693 | 0.000111934 | 1.86176e-08 | 0.000181115 | 3.622585e-08 | 0.001912444 | 0.002321584 | 0.1209938 | 0.02718336
|  |  | 52.93044 | 4999.60693 | 0.000111748 | 1.52018e-08 | 0.000180908 | 3.618444e-08 | 0.001910259 | 0.002319399 | 0.1227668 | 0.02749199
|  |  | 53.75841 | 4999.60693 | 0.000111549 | 1.50134e-08 | 0.000180682 | 3.613924e-08 | 0.001907872 | 0.002317012 | 0.1245589 | 0.02779375
|  |  | 54.54691 | 4999.60693 | 0.000111368 | 1.43424e-08 | 0.000180476 | 3.609804e-08 | 0.001905697 | 0.002314837 | 0.1262672 | 0.02808276
|  |  | 55.32488 | 4999.60693 | 0.000111198 | 2.01191e-08 | 0.000180285 | 3.605983e-08 | 0.00190368 | 0.00231282 | 0.1279565 | 0.02837171
|  |  | 56.16862 | 4999.60693 | 0.000111013 | 1.96121e-08 | 0.000180084 | 3.601963e-08 | 0.001901558 | 0.002310698 | 0.1297887 | 0.02868518
|  |  | 56.98142 | 4999.60693 | 0.000110834 | 2.19975e-08 | 0.000179885 | 3.597983e-08 | 0.001899456 | 0.002308596 | 0.1315471 | 0.02898054
|  |  | 57.77158 | 4999.60693 | 0.000110712 | 1.85094e-08 | 0.000179751 | 3.595303e-08 | 0.001898041 | 0.002307181 | 0.1332895 | 0.02930067
|  |  | 58.57625 | 4999.60693 | 0.000110516 | 2.26132e-08 | 0.00017952 | 3.590682e-08 | 0.001895602 | 0.002304742 | 0.1350032 | 0.02956591
|  |  | 59.39624 | 4999.60693 | 0.000110453 | 1.69495e-08 | 0.000179431 | 3.588902e-08 | 0.001894662 | 0.002303802 | 0.1368372 | 0.02992397
|  |  | 60.21924 | 4999.60693 | 0.000110306 | 1.69499e-08 | 0.000179263 | 3.585542e-08 | 0.001892889 | 0.002302029 | 0.1386264 | 0.03023178
|  |  | 61.03062 | 4999.60693 | 0.000110192 | 2.04068e-08 | 0.000179135 | 3.582982e-08 | 0.001891537 | 0.002300677 | 0.1404117 | 0.03055662
|  |  | 61.85538 | 4999.60693 | 0.000110063 | 1.76149e-08 | 0.00017899 | 3.580081e-08 | 0.001890006 | 0.002299146 | 0.1422145 | 0.03087486
|  |  | 62.67267 | 4999.60693 | 0.000109942 | 1.84743e-08 | 0.000178855 | 3.577381e-08 | 0.00188858 | 0.00229772 | 0.1440043 | 0.03119346
|  |  | 63.48592 | 4999.60693 | 0.000109812 | 1.61864e-08 | 0.000178712 | 3.574521e-08 | 0.00188707 | 0.00229621 | 0.145777 | 0.03150237
|  |  | 64.28531 | 4999.60693 | 0.000109671 | 1.74543e-08 | 0.000178555 | 3.571381e-08 | 0.001885413 | 0.002294553 | 0.147506 | 0.03179246
|  |  | 65.10736 | 4999.60693 | 0.00010954 | 1.67626e-08 | 0.000178414 | 3.568561e-08 | 0.001883924 | 0.002293064 | 0.1492953 | 0.03210208
|  |  | 65.87506 | 4999.60693 | 0.000109418 | 1.71064e-08 | 0.000178293 | 3.56614e-08 | 0.001882646 | 0.002291786 | 0.1509715 | 0.03239643
|  |  | 66.67035 | 4999.60693 | 0.000109278 | 1.45426e-08 | 0.000178151 | 3.5633e-08 | 0.001881147 | 0.002290287 | 0.1526942 | 0.03268758
|  |  | 67.52346 | 4999.60693 | 0.00010913 | 1.77641e-08 | 0.000177994 | 3.56016e-08 | 0.001879489 | 0.002288629 | 0.1545361 | 0.03299391
|  |  | 68.35531 | 4999.60693 | 0.000109009 | 1.92871e-08 | 0.000177871 | 3.5577e-08 | 0.00187819 | 0.00228733 | 0.1563512 | 0.03331159
|  |  | 69.18301 | 4999.60693 | 0.000108869 | 1.80316e-08 | 0.00017774 | 3.555079e-08 | 0.001876807 | 0.002285947 | 0.1581487 | 0.03361926
|  |  | 69.99784 | 4999.60693 | 0.000108745 | 1.55253e-08 | 0.000177619 | 3.552659e-08 | 0.001875529 | 0.002284669 | 0.1599219 | 0.03392579
|  |  | 70.80322 | 4999.60693 | 0.000108601 | 1.57019e-08 | 0.000177479 | 3.549859e-08 | 0.001874051 | 0.002283191 | 0.1616573 | 0.03421146
|  |  | 71.60071 | 4999.60693 | 0.000108472 | 1.51171e-08 | 0.00017736 | 3.547479e-08 | 0.001872794 | 0.002281934 | 0.1633881 | 0.03450683
|  |  | 72.45615 | 4999.60693 | 0.000108364 | 2.26334e-08 | 0.000177264 | 3.545559e-08 | 0.001871781 | 0.002280921 | 0.1652667 | 0.03484565
|  |  | 73.2532 | 4999.60693 | 0.000108251 | 2.15713e-08 | 0.000177161 | 3.543499e-08 | 0.001870693 | 0.002279833 | 0.1670051 | 0.0351493
|  |  | 74.03027 | 4999.60693 | 0.000108141 | 1.61447e-08 | 0.000177056 | 3.541398e-08 | 0.001869584 | 0.002278724 | 0.1686946 | 0.03544008
|  |  | 74.85736 | 4999.60693 | 0.000108028 | 1.94021e-08 | 0.000176925 | 3.538778e-08 | 0.001868201 | 0.002277341 | 0.1704757 | 0.03573248
|  |  | 75.67645 | 4999.60693 | 0.000107925 | 1.60597e-08 | 0.000176803 | 3.536338e-08 | 0.001866913 | 0.002276053 | 0.1722436 | 0.03602598
|  |  | 76.50095 | 4999.60693 | 0.000107822 | 1.87282e-08 | 0.000176683 | 3.533938e-08 | 0.001865646 | 0.002274786 | 0.1740233 | 0.03632155
|  |  | 77.30371 | 4999.60693 | 0.000107727 | 1.79056e-08 | 0.000176594 | 3.532158e-08 | 0.001864706 | 0.002273846 | 0.1757767 | 0.03663004
|  |  | 78.15815 | 4999.60693 | 0.000107623 | 2.03379e-08 | 0.000176489 | 3.530058e-08 | 0.001863597 | 0.002272737 | 0.1776329 | 0.03694825
|  |  | 78.95334 | 4999.60693 | 0.000107522 | 1.46936e-08 | 0.000176386 | 3.527997e-08 | 0.001862509 | 0.002271649 | 0.1793543 | 0.0372383
|  |  | 79.77314 | 4999.60693 | 0.000107412 | 1.75759e-08 | 0.000176271 | 3.525697e-08 | 0.001861295 | 0.002270435 | 0.1811197 | 0.03752809
|  |  | 80.61588 | 4999.60693 | 0.000107313 | 1.57286e-08 | 0.00017617 | 3.523677e-08 | 0.001860229 | 0.002269369 | 0.1829472 | 0.03783857
|  |  | 81.42285 | 4999.60693 | 0.000107221 | 1.68789e-08 | 0.000176076 | 3.521797e-08 | 0.001859236 | 0.002268376 | 0.1846976 | 0.03813652
|  |  | 82.18542 | 4999.60693 | 0.000107127 | 1.64821e-08 | 0.000175987 | 3.520017e-08 | 0.001858296 | 0.002267436 | 0.1863502 | 0.03841645
|  |  | 83.01328 | 4999.60693 | 0.000107037 | 1.68717e-08 | 0.0001759 | 3.518277e-08 | 0.001857378 | 0.002266518 | 0.1881511 | 0.03872716
|  |  | 83.86402 | 4999.60693 | 0.000106943 | 1.64731e-08 | 0.000175801 | 3.516296e-08 | 0.001856332 | 0.002265472 | 0.1899916 | 0.03903638
|  |  | 84.65423 | 4999.60693 | 0.000106856 | 1.5945e-08 | 0.000175713 | 3.514536e-08 | 0.001855403 | 0.002264543 | 0.1917031 | 0.03932554
|  |  | 85.49545 | 4999.60693 | 0.000106762 | 1.64802e-08 | 0.000175611 | 3.512496e-08 | 0.001854326 | 0.002263466 | 0.193516 | 0.03962424
|  |  | 86.33166 | 4999.60693 | 0.000106669 | 1.65188e-08 | 0.000175518 | 3.510636e-08 | 0.001853344 | 0.002262484 | 0.195324 | 0.03992701
|  |  | 87.13687 | 4999.60693 | 0.000106569 | 1.69857e-08 | 0.000175423 | 3.508736e-08 | 0.001852341 | 0.002261481 | 0.1970584 | 0.040212
|  |  | 87.9575 | 4999.60693 | 0.000106489 | 2.01359e-08 | 0.000175339 | 3.507056e-08 | 0.001851454 | 0.002260594 | 0.1988362 | 0.04051269
|  |  | 88.81921 | 4999.60693 | 0.00010641 | 1.53533e-08 | 0.000175258 | 3.505436e-08 | 0.001850599 | 0.002259739 | 0.2007082 | 0.04083362
|  |  | 89.62657 | 4999.60693 | 0.000106312 | 2.14109e-08 | 0.000175159 | 3.503455e-08 | 0.001849553 | 0.002258693 | 0.2024389 | 0.0411111
|  |  | 90.45442 | 4999.60693 | 0.000106243 | 2.04692e-08 | 0.000175085 | 3.501975e-08 | 0.001848772 | 0.002257912 | 0.2042381 | 0.04142015
|  |  | 91.31892 | 4999.60693 | 0.000106157 | 1.56695e-08 | 0.000174995 | 3.500175e-08 | 0.001847822 | 0.002256962 | 0.2061033 | 0.04172923
|  |  | 92.15762 | 4999.60693 | 0.00010607 | 1.72151e-08 | 0.000174913 | 3.498535e-08 | 0.001846956 | 0.002256096 | 0.2079164 | 0.04203269
|  |  | 92.99474 | 4999.60693 | 0.000105985 | 1.45275e-08 | 0.000174817 | 3.496615e-08 | 0.001845942 | 0.002255082 | 0.2097108 | 0.04232023
|  |  | 93.81418 | 4999.60693 | 0.000105905 | 1.97841e-08 | 0.000174736 | 3.494995e-08 | 0.001845087 | 0.002254227 | 0.2114784 | 0.0426129
|  |  | 94.62218 | 4999.60693 | 0.000105817 | 1.6281e-08 | 0.000174646 | 3.493195e-08 | 0.001844136 | 0.002253276 | 0.2132099 | 0.04288999
|  |  | 95.46025 | 4999.60693 | 0.000105727 | 1.41264e-08 | 0.000174556 | 3.491394e-08 | 0.001843186 | 0.002252326 | 0.2150076 | 0.04317915
|  |  | 96.27247 | 4999.60693 | 0.000105649 | 1.79795e-08 | 0.00017448 | 3.489874e-08 | 0.001842383 | 0.002251523 | 0.2167597 | 0.04346928
|  |  | 97.08271 | 4999.60693 | 0.000105583 | 1.91867e-08 | 0.000174412 | 3.488514e-08 | 0.001841665 | 0.002250805 | 0.2185143 | 0.04376541
|  |  | 97.93715 | 4999.60693 | 0.00010551 | 1.70702e-08 | 0.000174334 | 3.486954e-08 | 0.001840842 | 0.002249982 | 0.2203568 | 0.04406994
|  |  | 98.73745 | 4999.60693 | 0.000105435 | 1.54855e-08 | 0.000174265 | 3.485574e-08 | 0.001840113 | 0.002249253 | 0.2220855 | 0.04435812
|  |  | 99.55836 | 4999.60693 | 0.000105356 | 1.51801e-08 | 0.0001742 | 3.484274e-08 | 0.001839427 | 0.002248567 | 0.2238636 | 0.04465858
|  |  | 100.39279 | 4999.60693 | 0.000105271 | 2.03044e-08 | 0.000174129 | 3.482854e-08 | 0.001838677 | 0.002247817 | 0.2256646 | 0.04495761
|  |  | 101.18826 | 4999.60693 | 0.000105208 | 1.67054e-08 | 0.000174078 | 3.481834e-08 | 0.001838139 | 0.002247279 | 0.2273982 | 0.04525935
|  |  | 102.03033 | 4999.60693 | 0.000105134 | 1.51325e-08 | 0.000174001 | 3.480294e-08 | 0.001837326 | 0.002246466 | 0.2292076 | 0.04555303
|  |  | 102.87606 | 4999.60693 | 0.000105055 | 1.87469e-08 | 0.000173904 | 3.478353e-08 | 0.001836301 | 0.002245441 | 0.2310022 | 0.04582525
|  |  | 103.69452 | 4999.60693 | 0.000104986 | 1.51689e-08 | 0.000173818 | 3.476633e-08 | 0.001835393 | 0.002244533 | 0.2327458 | 0.04609566
|  |  | 104.51354 | 4999.60693 | 0.000104917 | 1.20084e-08 | 0.00017374 | 3.475073e-08 | 0.00183457 | 0.00224371 | 0.234498 | 0.04637366
|  |  | 105.37478 | 4999.60693 | 0.000104842 | 2.05966e-08 | 0.000173662 | 3.473513e-08 | 0.001833746 | 0.002242886 | 0.2363436 | 0.04666901
|  |  | 106.22641 | 4999.60693 | 0.000104776 | 1.68048e-08 | 0.000173593 | 3.472133e-08 | 0.001833017 | 0.002242157 | 0.2381763 | 0.04696879
|  |  | 107.05219 | 4999.60693 | 0.000104685 | 1.87802e-08 | 0.000173509 | 3.470453e-08 | 0.00183213 | 0.00224127 | 0.2399329 | 0.04723896
|  |  | 107.86651 | 4999.60693 | 0.000104636 | 1.50407e-08 | 0.000173463 | 3.469533e-08 | 0.001831645 | 0.002240785 | 0.2417056 | 0.04754591
|  |  | 108.6988 | 4999.60693 | 0.00010456 | 1.37958e-08 | 0.000173382 | 3.467913e-08 | 0.001830789 | 0.002239929 | 0.2434776 | 0.0478198
|  |  | 109.49141 | 4999.60693 | 0.000104483 | 2.18436e-08 | 0.000173304 | 3.466353e-08 | 0.001829966 | 0.002239106 | 0.2451628 | 0.04807831
|  |  | 110.29613 | 4999.60693 | 0.000104427 | 1.50847e-08 | 0.000173249 | 3.465252e-08 | 0.001829385 | 0.002238525 | 0.2469006 | 0.04836761
|  |  | 111.10746 | 4999.60693 | 0.000104347 | 1.44458e-08 | 0.000173168 | 3.463632e-08 | 0.00182853 | 0.00223767 | 0.2486218 | 0.04862837
|  |  | 111.96715 | 4999.60693 | 0.000104252 | 1.62872e-08 | 0.000173068 | 3.461632e-08 | 0.001827474 | 0.002236614 | 0.2504273 | 0.0488864
|  |  | 112.83577 | 4999.60693 | 0.000104214 | 1.84234e-08 | 0.000173029 | 3.460852e-08 | 0.001827062 | 0.002236202 | 0.2523236 | 0.04921918
|  |  | 113.72001 | 4999.60693 | 0.000104131 | 1.54947e-08 | 0.000172943 | 3.459132e-08 | 0.001826154 | 0.002235294 | 0.2541976 | 0.04950162
|  |  | 114.54129 | 4999.60693 | 0.000104076 | 1.76574e-08 | 0.000172888 | 3.458032e-08 | 0.001825573 | 0.002234713 | 0.2559669 | 0.0497926
|  |  | 115.35125 | 4999.60693 | 0.000103997 | 1.39294e-08 | 0.000172807 | 3.456412e-08 | 0.001824718 | 0.002233858 | 0.2576783 | 0.05004604
|  |  | 116.20033 | 4999.60693 | 0.00010393 | 1.64282e-08 | 0.000172739 | 3.455052e-08 | 0.001824 | 0.00223314 | 0.2594916 | 0.05033098
|  |  | 116.99772 | 4999.60693 | 0.000103868 | 1.80423e-08 | 0.000172671 | 3.453692e-08 | 0.001823282 | 0.002232422 | 0.2611883 | 0.05059236
|  |  | 117.78555 | 4999.60693 | 0.000103787 | 1.66549e-08 | 0.000172592 | 3.452111e-08 | 0.001822448 | 0.002231588 | 0.2628488 | 0.05083478
|  |  | 118.60948 | 4999.60693 | 0.000103724 | 1.81374e-08 | 0.000172532 | 3.450911e-08 | 0.001821814 | 0.002230954 | 0.2646123 | 0.05111523
|  |  | 119.45938 | 4999.60693 | 0.000103661 | 1.78136e-08 | 0.000172466 | 3.449591e-08 | 0.001821117 | 0.002230257 | 0.2664251 | 0.05139824
|  |  | 120.27067 | 4999.60693 | 0.000103588 | 1.95808e-08 | 0.000172384 | 3.447951e-08 | 0.001820251 | 0.002229391 | 0.2681304 | 0.05164317
|  |  | 121.07821 | 4999.60693 | 0.000103532 | 1.25781e-08 | 0.000172322 | 3.446711e-08 | 0.001819597 | 0.002228737 | 0.2698514 | 0.05191065
|  |  | 121.92714 | 4999.60693 | 0.000103459 | 1.98283e-08 | 0.000172252 | 3.445311e-08 | 0.001818857 | 0.002227997 | 0.2716534 | 0.0521845
|  |  | 122.76706 | 4999.60693 | 0.000103376 | 2.01476e-08 | 0.000172168 | 3.443631e-08 | 0.00181797 | 0.00222711 | 0.2734158 | 0.05243509
|  |  | 123.61868 | 4999.60693 | 0.000103301 | 1.85375e-08 | 0.00017209 | 3.442071e-08 | 0.001817147 | 0.002226287 | 0.2752106 | 0.05269701
|  |  | 124.44002 | 4999.60693 | 0.000103248 | 1.44248e-08 | 0.000172035 | 3.440971e-08 | 0.001816566 | 0.002225706 | 0.2769669 | 0.05297487
|  |  | 125.2715 | 4999.60693 | 0.000103168 | 1.72527e-08 | 0.00017195 | 3.43927e-08 | 0.001815668 | 0.002224808 | 0.2787051 | 0.0532164
|  |  | 126.13478 | 4999.60693 | 0.000103096 | 1.67561e-08 | 0.000171872 | 3.43771e-08 | 0.001814845 | 0.002223985 | 0.2805218 | 0.05347924
|  |  | 126.96215 | 4999.60693 | 0.000103025 | 1.80036e-08 | 0.000171802 | 3.43631e-08 | 0.001814106 | 0.002223246 | 0.2822681 | 0.05373619
|  |  | 127.80712 | 4999.60693 | 0.000102968 | 1.54034e-08 | 0.000171751 | 3.43529e-08 | 0.001813567 | 0.002222707 | 0.2840778 | 0.05402499
|  |  | 128.61773 | 4999.60693 | 0.000102884 | 1.61035e-08 | 0.000171662 | 3.43351e-08 | 0.001812627 | 0.002221767 | 0.2857587 | 0.05424677
|  |  | 129.39651 | 4999.60693 | 0.000102845 | 1.91902e-08 | 0.000171621 | 3.43269e-08 | 0.001812194 | 0.002221334 | 0.2874329 | 0.05451921
|  |  | 130.20927 | 4999.60693 | 0.000102783 | 1.60944e-08 | 0.000171564 | 3.43155e-08 | 0.001811593 | 0.002220733 | 0.28916 | 0.05478329
|  |  | 131.03116 | 4999.60693 | 0.000102708 | 2.08009e-08 | 0.000171487 | 3.43001e-08 | 0.00181078 | 0.00221992 | 0.2908786 | 0.05502255
|  |  | 131.89069 | 4999.60693 | 0.000102646 | 1.94931e-08 | 0.00017142 | 3.42867e-08 | 0.001810072 | 0.002219212 | 0.2926934 | 0.05529017
|  |  | 132.70868 | 4999.60693 | 0.000102588 | 2.0197e-08 | 0.000171356 | 3.427389e-08 | 0.001809396 | 0.002218536 | 0.294419 | 0.0555434
|  |  | 133.53294 | 4999.60693 | 0.000102539 | 1.56884e-08 | 0.000171305 | 3.426369e-08 | 0.001808858 | 0.002217998 | 0.2961758 | 0.05581647
|  |  | 134.36083 | 4999.60693 | 0.000102457 | 2.01103e-08 | 0.000171225 | 3.424769e-08 | 0.001808013 | 0.002217153 | 0.2978985 | 0.05604903
|  |  | 135.19176 | 4999.60693 | 0.000102415 | 1.71869e-08 | 0.00017118 | 3.423869e-08 | 0.001807538 | 0.002216678 | 0.2996766 | 0.05633141
|  |  | 136.01614 | 4999.60693 | 0.000102352 | 1.91526e-08 | 0.000171109 | 3.422449e-08 | 0.001806788 | 0.002215928 | 0.301402 | 0.05657294
|  |  | 136.85913 | 4999.60693 | 0.0001023 | 2.00558e-08 | 0.000171055 | 3.421369e-08 | 0.001806218 | 0.002215358 | 0.303192 | 0.05684553
|  |  | 137.69717 | 4999.60693 | 0.000102256 | 1.75392e-08 | 0.000171013 | 3.420529e-08 | 0.001805774 | 0.002214914 | 0.3049875 | 0.05713254
|  |  | 138.55717 | 4999.60693 | 0.000102178 | 1.69669e-08 | 0.000170935 | 3.418969e-08 | 0.001804951 | 0.002214091 | 0.3067782 | 0.05737525
|  |  | 139.42507 | 4999.60693 | 0.000102095 | 1.94225e-08 | 0.000170855 | 3.417369e-08 | 0.001804106 | 0.002213246 | 0.308582 | 0.05761686
|  |  | 140.25518 | 4999.60693 | 0.000102049 | 1.89934e-08 | 0.00017081 | 3.416469e-08 | 0.001803631 | 0.002212771 | 0.3103526 | 0.05789326
|  |  | 141.0507 | 4999.60693 | 0.000101973 | 1.55616e-08 | 0.000170729 | 3.414848e-08 | 0.001802776 | 0.002211916 | 0.3119922 | 0.05810098
|  |  | 141.83383 | 4999.60693 | 0.000101933 | 2.31908e-08 | 0.000170683 | 3.413928e-08 | 0.00180229 | 0.00221143 | 0.3136556 | 0.05835468
|  |  | 142.67572 | 4999.60693 | 0.000101874 | 1.85915e-08 | 0.000170626 | 3.412788e-08 | 0.001801688 | 0.002210828 | 0.3154315 | 0.05861518
|  |  | 143.49328 | 4999.60693 | 0.000101791 | 1.4297e-08 | 0.00017054 | 3.411068e-08 | 0.00180078 | 0.00220992 | 0.3171087 | 0.05882075
|  |  | 144.35368 | 4999.60693 | 0.000101743 | 1.53876e-08 | 0.000170489 | 3.410048e-08 | 0.001800241 | 0.002209381 | 0.3189323 | 0.05909571
|  |  | 145.17977 | 4999.60693 | 0.000101686 | 1.98611e-08 | 0.000170435 | 3.408968e-08 | 0.001799671 | 0.002208811 | 0.3206747 | 0.05935111
|  |  | 145.99644 | 4999.60693 | 0.000101592 | 1.82511e-08 | 0.000170348 | 3.407228e-08 | 0.001798753 | 0.002207893 | 0.3223444 | 0.05955086
|  |  | 146.84805 | 4999.60693 | 0.000101565 | 1.68868e-08 | 0.000170316 | 3.406588e-08 | 0.001798415 | 0.002207555 | 0.3241751 | 0.0598486
|  |  | 147.67236 | 4999.60693 | 0.000101503 | 1.7567e-08 | 0.000170251 | 3.405288e-08 | 0.001797728 | 0.002206868 | 0.3258934 | 0.0600832
|  |  | 148.52287 | 4999.60693 | 0.000101429 | 2.13381e-08 | 0.000170169 | 3.403648e-08 | 0.001796862 | 0.002206002 | 0.3276418 | 0.06030064
|  |  | 149.34403 | 4999.60693 | 0.000101378 | 1.50702e-08 | 0.000170124 | 3.402748e-08 | 0.001796387 | 0.002205527 | 0.3293823 | 0.06056307
|  |  | 150.14392 | 4999.60693 | 0.000101312 | 1.47837e-08 | 0.000170059 | 3.401447e-08 | 0.001795701 | 0.002204841 | 0.3310435 | 0.0607844
|  |  | 151.01617 | 4999.60693 | 0.000101238 | 1.90095e-08 | 0.000169982 | 3.399907e-08 | 0.001794888 | 0.002204028 | 0.3328438 | 0.06101473
|  |  | 151.83202 | 4999.60693 | 0.00010117 | 1.60388e-08 | 0.000169908 | 3.398427e-08 | 0.001794106 | 0.002203246 | 0.3345234 | 0.06122572
|  |  | 152.60667 | 4999.60693 | 0.000101131 | 1.6182e-08 | 0.000169868 | 3.397627e-08 | 0.001793684 | 0.002202824 | 0.3361656 | 0.06147364
|  |  | 153.50452 | 4999.60693 | 0.000101067 | 1.77844e-08 | 0.000169802 | 3.396307e-08 | 0.001792987 | 0.002202127 | 0.3380365 | 0.06172834
|  |  | 154.33018 | 4999.60693 | 0.000101025 | 1.52934e-08 | 0.000169763 | 3.395527e-08 | 0.001792575 | 0.002201715 | 0.3397911 | 0.0619968
|  |  | 155.10265 | 4999.60693 | 0.000100933 | 1.66347e-08 | 0.000169658 | 3.393427e-08 | 0.001791467 | 0.002200607 | 0.3413199 | 0.06213515
|  |  | 155.96153 | 4999.60693 | 0.000100877 | 1.73581e-08 | 0.000169601 | 3.392287e-08 | 0.001790865 | 0.002200005 | 0.3431161 | 0.06238535
|  |  | 156.7993 | 4999.60693 | 0.000100827 | 1.60407e-08 | 0.000169555 | 3.391367e-08 | 0.001790379 | 0.002199519 | 0.344883 | 0.0626443
|  |  | 157.61829 | 4999.60693 | 0.00010074 | 1.69598e-08 | 0.000169472 | 3.389706e-08 | 0.001789503 | 0.002198643 | 0.3465463 | 0.06283336
|  |  | 158.46673 | 4999.60693 | 0.000100703 | 1.56638e-08 | 0.000169428 | 3.388826e-08 | 0.001789038 | 0.002198178 | 0.3483381 | 0.06309796
|  |  | 159.31715 | 4999.60693 | 0.000100629 | 1.54629e-08 | 0.000169354 | 3.387346e-08 | 0.001788257 | 0.002197397 | 0.350083 | 0.06331209
|  |  | 160.17224 | 4999.60693 | 0.000100569 | 1.80541e-08 | 0.000169287 | 3.386006e-08 | 0.001787549 | 0.002196689 | 0.3518486 | 0.06353859
|  |  | 160.98525 | 4999.60693 | 0.000100504 | 1.62676e-08 | 0.000169221 | 3.384686e-08 | 0.001786852 | 0.002195992 | 0.3535224 | 0.06374891
|  |  | 161.77119 | 4999.60693 | 0.000100421 | 1.69493e-08 | 0.000169133 | 3.382926e-08 | 0.001785923 | 0.002195063 | 0.355098 | 0.06390981
|  |  | 162.60191 | 4999.60693 | 0.000100354 | 2.1994e-08 | 0.000169067 | 3.381606e-08 | 0.001785226 | 0.002194366 | 0.3568081 | 0.06412468
|  |  | 163.44492 | 4999.60693 | 0.000100306 | 1.73933e-08 | 0.000169014 | 3.380546e-08 | 0.001784666 | 0.002193806 | 0.3585665 | 0.06436566
|  |  | 164.21896 | 4999.60693 | 0.000100221 | 1.81822e-08 | 0.000168941 | 3.379086e-08 | 0.001783896 | 0.002193036 | 0.360138 | 0.0645439
|  |  | 165.10837 | 4999.60693 | 0.000100204 | 1.65909e-08 | 0.000168917 | 3.378606e-08 | 0.001783642 | 0.002192782 | 0.3620467 | 0.06485163
|  |  | 165.92854 | 4999.60693 | 0.000100111 | 1.57511e-08 | 0.000168814 | 3.376545e-08 | 0.001782555 | 0.002191695 | 0.3636647 | 0.06499331
|  |  | 166.7197 | 4999.60693 | 0.000100054 | 1.4151e-08 | 0.000168755 | 3.375365e-08 | 0.001781932 | 0.002191072 | 0.3652948 | 0.06519934
|  |  | 167.54649 | 4999.60693 | 9.99859e-05 | 1.79345e-08 | 0.000168686 | 3.373985e-08 | 0.001781203 | 0.002190343 | 0.3669843 | 0.0654006
|  |  | 168.39262 | 4999.60693 | 9.99174e-05 | 1.53877e-08 | 0.000168607 | 3.372405e-08 | 0.001780369 | 0.002189509 | 0.3686971 | 0.06559041
|  |  | 169.22503 | 4999.60693 | 9.98718e-05 | 1.60567e-08 | 0.000168561 | 3.371485e-08 | 0.001779883 | 0.002189023 | 0.3704375 | 0.06583244
|  |  | 170.07375 | 4999.60693 | 9.9799e-05 | 1.92383e-08 | 0.000168484 | 3.369945e-08 | 0.00177907 | 0.00218821 | 0.3721571 | 0.06602433
|  |  | 170.92738 | 4999.60693 | 9.97468e-05 | 1.80817e-08 | 0.000168434 | 3.368945e-08 | 0.001778542 | 0.002187682 | 0.3739348 | 0.06626548
|  |  | 171.73707 | 4999.60693 | 9.96633e-05 | 1.52522e-08 | 0.000168353 | 3.367325e-08 | 0.001777687 | 0.002186827 | 0.3755592 | 0.06643249
|  |  | 172.56087 | 4999.60693 | 9.96031e-05 | 1.56091e-08 | 0.000168279 | 3.365845e-08 | 0.001776905 | 0.002186045 | 0.3772259 | 0.06661632
|  |  | 173.39002 | 4999.60693 | 9.95363e-05 | 1.3513e-08 | 0.000168211 | 3.364484e-08 | 0.001776187 | 0.002185327 | 0.378914 | 0.06681191
|  |  | 174.2056 | 4999.60693 | 9.9474e-05 | 1.67583e-08 | 0.000168139 | 3.363044e-08 | 0.001775427 | 0.002184567 | 0.3805638 | 0.06699374
|  |  | 175.04095 | 4999.60693 | 9.94232e-05 | 1.59762e-08 | 0.000168085 | 3.361964e-08 | 0.001774857 | 0.002183997 | 0.3822889 | 0.06721518
|  |  | 175.87213 | 4999.60693 | 9.93577e-05 | 1.67811e-08 | 0.000168022 | 3.360704e-08 | 0.001774192 | 0.002183332 | 0.3839872 | 0.06741735
|  |  | 176.68489 | 4999.60693 | 9.9283e-05 | 1.74591e-08 | 0.000167933 | 3.358924e-08 | 0.001773252 | 0.002182392 | 0.3855957 | 0.06756286
|  |  | 177.53219 | 4999.60693 | 9.92151e-05 | 1.79044e-08 | 0.000167871 | 3.357684e-08 | 0.001772597 | 0.002181737 | 0.3873286 | 0.06777064
|  |  | 178.37164 | 4999.60693 | 9.91648e-05 | 1.49325e-08 | 0.000167818 | 3.356624e-08 | 0.001772038 | 0.002181178 | 0.3890602 | 0.06799126
|  |  | 179.17814 | 4999.60693 | 9.90969e-05 | 1.63677e-08 | 0.00016774 | 3.355064e-08 | 0.001771214 | 0.002180354 | 0.3906718 | 0.06815111
|  |  | 179.99252 | 4999.60693 | 9.90181e-05 | 1.61013e-08 | 0.000167667 | 3.353604e-08 | 0.001770443 | 0.002179583 | 0.3923087 | 0.06832212
|  |  | 180.80853 | 4999.60693 | 9.89484e-05 | 1.37703e-08 | 0.000167604 | 3.352344e-08 | 0.001769778 | 0.002178918 | 0.3939669 | 0.06851158
|  |  | 181.66069 | 4999.60693 | 9.88965e-05 | 1.68715e-08 | 0.000167552 | 3.351303e-08 | 0.001769229 | 0.002178369 | 0.395724 | 0.06873473
|  |  | 182.54638 | 4999.60693 | 9.88227e-05 | 1.23429e-08 | 0.000167472 | 3.349703e-08 | 0.001768384 | 0.002177524 | 0.3974991 | 0.06891564
|  |  | 183.36073 | 4999.60693 | 9.87626e-05 | 2.14765e-08 | 0.000167409 | 3.348443e-08 | 0.001767719 | 0.002176859 | 0.3991504 | 0.0691011
|  |  | 184.16376 | 4999.60693 | 9.87048e-05 | 1.83706e-08 | 0.000167342 | 3.347103e-08 | 0.001767011 | 0.002176151 | 0.4007682 | 0.06927344
|  |  | 185.02049 | 4999.60693 | 9.86084e-05 | 1.40096e-08 | 0.000167252 | 3.345303e-08 | 0.001766061 | 0.002175201 | 0.4024568 | 0.06941987
|  |  | 185.83831 | 4999.60693 | 9.85641e-05 | 1.76776e-08 | 0.00016722 | 3.344663e-08 | 0.001765723 | 0.002174863 | 0.4041729 | 0.06966392
|  |  | 186.66542 | 4999.60693 | 9.85011e-05 | 1.80329e-08 | 0.000167156 | 3.343383e-08 | 0.001765047 | 0.002174187 | 0.4058456 | 0.06984783
|  |  | 187.54493 | 4999.60693 | 9.84234e-05 | 1.49059e-08 | 0.000167071 | 3.341683e-08 | 0.00176415 | 0.00217329 | 0.4075895 | 0.0700086
|  |  | 188.4313 | 4999.60693 | 9.83543e-05 | 1.71562e-08 | 0.000166998 | 3.340223e-08 | 0.001763379 | 0.002172519 | 0.4093706 | 0.07019423
|  |  | 189.26996 | 4999.60693 | 9.82736e-05 | 1.81349e-08 | 0.000166917 | 3.338602e-08 | 0.001762524 | 0.002171664 | 0.4110307 | 0.07034476
|  |  | 190.03421 | 4999.60693 | 9.82041e-05 | 1.9637e-08 | 0.000166834 | 3.336942e-08 | 0.001761647 | 0.002170787 | 0.4125238 | 0.07046225
|  |  | 190.86597 | 4999.60693 | 9.81251e-05 | 1.58756e-08 | 0.000166757 | 3.335402e-08 | 0.001760834 | 0.002169974 | 0.4141742 | 0.07061547
|  |  | 191.69586 | 4999.60693 | 9.80772e-05 | 1.37001e-08 | 0.0001667 | 3.334262e-08 | 0.001760232 | 0.002169372 | 0.4158597 | 0.07080713
|  |  | 192.50583 | 4999.60693 | 9.7995e-05 | 1.75047e-08 | 0.000166616 | 3.332582e-08 | 0.001759345 | 0.002168485 | 0.4174461 | 0.07093557
|  |  | 193.33545 | 4999.60693 | 9.79199e-05 | 1.89878e-08 | 0.000166531 | 3.330882e-08 | 0.001758448 | 0.002167588 | 0.4190716 | 0.07106774
|  |  | 194.17839 | 4999.60693 | 9.78685e-05 | 1.75414e-08 | 0.000166477 | 3.329802e-08 | 0.001757878 | 0.002167018 | 0.420788 | 0.07126688
|  |  | 195.02542 | 4999.60693 | 9.7804e-05 | 1.39496e-08 | 0.000166411 | 3.328482e-08 | 0.001757181 | 0.002166321 | 0.4224876 | 0.07144183
|  |  | 195.82549 | 4999.60693 | 9.77344e-05 | 1.99755e-08 | 0.000166334 | 3.326942e-08 | 0.001756368 | 0.002165508 | 0.4240616 | 0.0715757
|  |  | 196.64855 | 4999.60693 | 9.76505e-05 | 1.9026e-08 | 0.000166244 | 3.325141e-08 | 0.001755417 | 0.002164557 | 0.425657 | 0.07168965
|  |  | 197.46119 | 4999.60693 | 9.7575e-05 | 1.47301e-08 | 0.000166162 | 3.323501e-08 | 0.001754551 | 0.002163691 | 0.4272451 | 0.07181493
|  |  | 198.32706 | 4999.60693 | 9.75054e-05 | 1.9061e-08 | 0.000166098 | 3.322221e-08 | 0.001753876 | 0.002163016 | 0.4289845 | 0.07199581
|  |  | 199.12534 | 4999.60693 | 9.74249e-05 | 1.59807e-08 | 0.000166018 | 3.320621e-08 | 0.001753031 | 0.002162171 | 0.430543 | 0.07211739
|  |  | 199.99962 | 4999.60693 | 9.73219e-05 | 1.78039e-08 | 0.00016591 | 3.318461e-08 | 0.00175189 | 0.00216103 | 0.4322053 | 0.07220595
|  |  | 200.83457 | 4999.60693 | 9.7251e-05 | 1.6698e-08 | 0.000165835 | 3.316961e-08 | 0.001751098 | 0.002160238 | 0.4338506 | 0.07234834
|  |  | 201.62997 | 4999.60693 | 9.71735e-05 | 2.08875e-08 | 0.00016575 | 3.315261e-08 | 0.001750201 | 0.002159341 | 0.4353878 | 0.0724539
|  |  | 202.44857 | 4999.60693 | 9.70944e-05 | 2.29104e-08 | 0.000165671 | 3.313681e-08 | 0.001749367 | 0.002158507 | 0.4369866 | 0.07257918
|  |  | 203.30469 | 4999.60693 | 9.7037e-05 | 1.77215e-08 | 0.000165595 | 3.31216e-08 | 0.001748564 | 0.002157704 | 0.4386714 | 0.07272295
|  |  | 204.13393 | 4999.60693 | 9.69504e-05 | 1.5498e-08 | 0.000165513 | 3.31052e-08 | 0.001747698 | 0.002156838 | 0.4402839 | 0.07284282
|  |  | 205.00536 | 4999.60693 | 9.6887e-05 | 1.91385e-08 | 0.000165432 | 3.3089e-08 | 0.001746843 | 0.002155983 | 0.4419881 | 0.07297844
|  |  | 205.85005 | 4999.60693 | 9.68315e-05 | 2.12235e-08 | 0.000165381 | 3.30788e-08 | 0.001746305 | 0.002155445 | 0.4436984 | 0.07316828
|  |  | 206.6358 | 4999.60693 | 9.67441e-05 | 1.8134e-08 | 0.00016529 | 3.30606e-08 | 0.001745344 | 0.002154484 | 0.4451935 | 0.07324902
|  |  | 207.41161 | 4999.60693 | 9.66678e-05 | 1.82004e-08 | 0.000165213 | 3.30452e-08 | 0.001744531 | 0.002153671 | 0.4466963 | 0.07335539
|  |  | 208.21473 | 4999.60693 | 9.66072e-05 | 1.89578e-08 | 0.00016515 | 3.30326e-08 | 0.001743865 | 0.002153005 | 0.4482874 | 0.07350092
|  |  | 209.05507 | 4999.60693 | 9.65381e-05 | 2.27909e-08 | 0.000165077 | 3.3018e-08 | 0.001743095 | 0.002152235 | 0.4499355 | 0.07363642
|  |  | 209.92802 | 4999.60693 | 9.64373e-05 | 1.83571e-08 | 0.000164969 | 3.299639e-08 | 0.001741954 | 0.002151094 | 0.4515749 | 0.0737045
|  |  | 210.75691 | 4999.60693 | 9.6395e-05 | 1.68464e-08 | 0.00016492 | 3.298659e-08 | 0.001741437 | 0.002150577 | 0.4532489 | 0.07388647
|  |  | 211.58353 | 4999.60693 | 9.62874e-05 | 2.28671e-08 | 0.000164808 | 3.296419e-08 | 0.001740254 | 0.002149394 | 0.4547764 | 0.07392604
|  |  | 212.38305 | 4999.60693 | 9.62129e-05 | 2.19011e-08 | 0.000164724 | 3.294739e-08 | 0.001739367 | 0.002148507 | 0.4563065 | 0.07401701
|  |  | 213.19453 | 4999.60693 | 9.61391e-05 | 1.87593e-08 | 0.000164645 | 3.293159e-08 | 0.001738533 | 0.002147673 | 0.4578721 | 0.07412197
|  |  | 214.0515 | 4999.60693 | 9.6074e-05 | 2.23326e-08 | 0.000164584 | 3.291939e-08 | 0.001737889 | 0.002147029 | 0.4595747 | 0.07428204
|  |  | 214.89167 | 4999.60693 | 9.60012e-05 | 2.0126e-08 | 0.000164504 | 3.290339e-08 | 0.001737044 | 0.002146184 | 0.4611971 | 0.07439208
|  |  | 215.73421 | 4999.60693 | 9.59111e-05 | 2.4125e-08 | 0.000164415 | 3.288559e-08 | 0.001736104 | 0.002145244 | 0.4628026 | 0.07448101
|  |  | 216.58482 | 4999.60693 | 9.5827e-05 | 2.06508e-08 | 0.000164322 | 3.286698e-08 | 0.001735122 | 0.002144262 | 0.4644147 | 0.07456199
|  |  | 217.40218 | 4999.60693 | 9.57444e-05 | 2.0837e-08 | 0.000164229 | 3.284838e-08 | 0.00173414 | 0.00214328 | 0.4659538 | 0.07462988
|  |  | 218.24641 | 4999.60693 | 9.56439e-05 | 2.09265e-08 | 0.000164131 | 3.282878e-08 | 0.001733105 | 0.002142245 | 0.4675374 | 0.07469384
|  |  | 219.08076 | 4999.60693 | 9.55716e-05 | 2.05585e-08 | 0.000164057 | 3.281398e-08 | 0.001732324 | 0.002141464 | 0.4691536 | 0.07480821
|  |  | 219.97095 | 4999.60693 | 9.54904e-05 | 2.18112e-08 | 0.000163967 | 3.279598e-08 | 0.001731374 | 0.002140514 | 0.4708508 | 0.07490313
|  |  | 220.79671 | 4999.60693 | 9.54215e-05 | 2.04014e-08 | 0.000163894 | 3.278138e-08 | 0.001730603 | 0.002139743 | 0.4724482 | 0.07501412
|  |  | 221.58201 | 4999.60693 | 9.53211e-05 | 2.1333e-08 | 0.000163785 | 3.275958e-08 | 0.001729452 | 0.002138592 | 0.4738735 | 0.07502589
|  |  | 222.36172 | 4999.60693 | 9.52568e-05 | 2.02588e-08 | 0.000163719 | 3.274637e-08 | 0.001728755 | 0.002137895 | 0.475386 | 0.07513492
|  |  | 223.18334 | 4999.60693 | 9.5158e-05 | 2.26878e-08 | 0.000163619 | 3.272637e-08 | 0.001727699 | 0.002136839 | 0.4769069 | 0.07517688
|  |  | 224.05665 | 4999.60693 | 9.51248e-05 | 1.91399e-08 | 0.000163575 | 3.271757e-08 | 0.001727235 | 0.002136375 | 0.4786689 | 0.07536695
|  |  | 224.8787 | 4999.60693 | 9.50068e-05 | 2.32493e-08 | 0.000163453 | 3.269317e-08 | 0.001725946 | 0.002135086 | 0.4801354 | 0.07535377
|  |  | 225.70425 | 4999.60693 | 9.48888e-05 | 2.07336e-08 | 0.000163336 | 3.266977e-08 | 0.001724711 | 0.002133851 | 0.4816192 | 0.07535155
|  |  | 226.56419 | 4999.60693 | 9.48306e-05 | 2.22925e-08 | 0.000163277 | 3.265797e-08 | 0.001724088 | 0.002133228 | 0.483313 | 0.0754975
|  |  | 227.36578 | 4999.60693 | 9.47504e-05 | 2.26159e-08 | 0.000163182 | 3.263897e-08 | 0.001723085 | 0.002132225 | 0.4847949 | 0.07553653
|  |  | 228.22598 | 4999.60693 | 9.46718e-05 | 2.25376e-08 | 0.000163099 | 3.262236e-08 | 0.001722208 | 0.002131348 | 0.4864291 | 0.07562229
|  |  | 229.10789 | 4999.60693 | 9.45905e-05 | 2.15479e-08 | 0.000163014 | 3.260536e-08 | 0.001721311 | 0.002130451 | 0.4881031 | 0.07570887
|  |  | 229.90178 | 4999.60693 | 9.4489e-05 | 2.14087e-08 | 0.000162902 | 3.258296e-08 | 0.001720128 | 0.002129268 | 0.4895225 | 0.07569932
|  |  | 230.71897 | 4999.60693 | 9.44195e-05 | 2.29125e-08 | 0.000162828 | 3.256816e-08 | 0.001719347 | 0.002128487 | 0.4910823 | 0.07578812
|  |  | 231.59361 | 4999.60693 | 9.43237e-05 | 2.27458e-08 | 0.000162732 | 3.254896e-08 | 0.001718333 | 0.002127473 | 0.4927092 | 0.07584066
|  |  | 232.38139 | 4999.60693 | 9.42256e-05 | 2.31595e-08 | 0.000162632 | 3.252896e-08 | 0.001717277 | 0.002126417 | 0.4941398 | 0.07585326
|  |  | 233.20522 | 4999.60693 | 9.41227e-05 | 2.57163e-08 | 0.000162521 | 3.250676e-08 | 0.001716105 | 0.002125245 | 0.4956182 | 0.07584884
|  |  | 234.04353 | 4999.60693 | 9.40621e-05 | 2.25774e-08 | 0.000162446 | 3.249175e-08 | 0.001715313 | 0.002124453 | 0.4972145 | 0.07593614
|  |  | 234.90406 | 4999.60693 | 9.39599e-05 | 2.04092e-08 | 0.000162349 | 3.247235e-08 | 0.001714289 | 0.002123429 | 0.4988021 | 0.07597474
|  |  | 235.75564 | 4999.60693 | 9.38618e-05 | 2.24795e-08 | 0.000162244 | 3.245135e-08 | 0.00171318 | 0.00212232 | 0.5003489 | 0.07598878
|  |  | 236.54858 | 4999.60693 | 9.3757e-05 | 2.32678e-08 | 0.000162138 | 3.243015e-08 | 0.001712061 | 0.002121201 | 0.501767 | 0.0759796
|  |  | 237.3831 | 4999.60693 | 9.36839e-05 | 2.0547e-08 | 0.000162056 | 3.241375e-08 | 0.001711195 | 0.002120335 | 0.5033317 | 0.07604211
|  |  | 238.2348 | 4999.60693 | 9.35969e-05 | 2.48425e-08 | 0.00016196 | 3.239455e-08 | 0.001710181 | 0.002119321 | 0.5048961 | 0.07607344
|  |  | 238.98847 | 4999.60693 | 9.35246e-05 | 2.07447e-08 | 0.000161883 | 3.237915e-08 | 0.001709368 | 0.002118508 | 0.506299 | 0.07611979
|  |  | 239.85406 | 4999.60693 | 9.34136e-05 | 2.21046e-08 | 0.000161765 | 3.235554e-08 | 0.001708122 | 0.002117262 | 0.5078339 | 0.07609663
|  |  | 240.72964 | 4999.60693 | 9.33382e-05 | 2.26341e-08 | 0.000161689 | 3.234034e-08 | 0.00170732 | 0.00211646 | 0.5094946 | 0.07618123
|  |  | 241.51988 | 4999.60693 | 9.3236e-05 | 2.30324e-08 | 0.000161584 | 3.231934e-08 | 0.001706211 | 0.002115351 | 0.5108993 | 0.07616353
|  |  | 242.33939 | 4999.60693 | 9.31726e-05 | 2.24845e-08 | 0.000161515 | 3.230554e-08 | 0.001705482 | 0.002114622 | 0.5124563 | 0.0762454
|  |  | 243.18326 | 4999.60693 | 9.30903e-05 | 2.01584e-08 | 0.000161423 | 3.228714e-08 | 0.001704511 | 0.002113651 | 0.5140045 | 0.07627466
|  |  | 243.99449 | 4999.60693 | 9.30128e-05 | 2.3949e-08 | 0.000161348 | 3.227214e-08 | 0.001703719 | 0.002112859 | 0.515526 | 0.07633587
|  |  | 244.84998 | 4999.60693 | 9.29399e-05 | 1.91287e-08 | 0.000161262 | 3.225494e-08 | 0.001702811 | 0.002111951 | 0.5171111 | 0.07638117
|  |  | 245.70597 | 4999.60693 | 9.28601e-05 | 2.06716e-08 | 0.000161179 | 3.223833e-08 | 0.001701934 | 0.002111074 | 0.5187036 | 0.07643285
|  |  | 246.50636 | 4999.60693 | 9.27927e-05 | 2.47674e-08 | 0.000161105 | 3.222353e-08 | 0.001701153 | 0.002110293 | 0.5202007 | 0.07648922
|  |  | 247.339 | 4999.60693 | 9.26752e-05 | 2.27549e-08 | 0.000160981 | 3.219873e-08 | 0.001699844 | 0.002108984 | 0.5216339 | 0.07642373
|  |  | 248.15573 | 4999.60693 | 9.25995e-05 | 2.07603e-08 | 0.000160895 | 3.218153e-08 | 0.001698936 | 0.002108076 | 0.523131 | 0.07645073
|  |  | 248.97046 | 4999.60693 | 9.25207e-05 | 2.24114e-08 | 0.000160822 | 3.216693e-08 | 0.001698165 | 0.002107305 | 0.5246566 | 0.07650982
|  |  | 249.79129 | 4999.60693 | 9.24295e-05 | 2.25881e-08 | 0.000160722 | 3.214693e-08 | 0.001697109 | 0.002106249 | 0.5261226 | 0.0764983
|  |  | 250.61752 | 4999.60693 | 9.23442e-05 | 2.32281e-08 | 0.000160623 | 3.212713e-08 | 0.001696064 | 0.002105204 | 0.5276009 | 0.07648935
|  |  | 251.46671 | 4999.60693 | 9.22466e-05 | 2.15452e-08 | 0.000160516 | 3.210572e-08 | 0.001694934 | 0.002104074 | 0.5291045 | 0.0764644
|  |  | 252.33205 | 4999.60693 | 9.21817e-05 | 2.19068e-08 | 0.000160451 | 3.209272e-08 | 0.001694247 | 0.002103387 | 0.530752 | 0.07655434
|  |  | 253.1177 | 4999.60693 | 9.2108e-05 | 2.27724e-08 | 0.000160365 | 3.207552e-08 | 0.001693339 | 0.002102479 | 0.5321747 | 0.07656284
|  |  | 253.92146 | 4999.60693 | 9.2017e-05 | 1.90534e-08 | 0.000160273 | 3.205712e-08 | 0.001692368 | 0.002101508 | 0.5336179 | 0.07655929
|  |  | 254.77734 | 4999.60693 | 9.19254e-05 | 2.43724e-08 | 0.000160183 | 3.203912e-08 | 0.001691417 | 0.002100557 | 0.5351744 | 0.07657522
|  |  | 255.58942 | 4999.60693 | 9.1833e-05 | 2.67252e-08 | 0.000160078 | 3.201812e-08 | 0.001690309 | 0.002099449 | 0.5365969 | 0.07653592
|  |  | 256.4677 | 4999.60693 | 9.17484e-05 | 2.354e-08 | 0.000159984 | 3.199932e-08 | 0.001689316 | 0.002098456 | 0.5381862 | 0.07654436
|  |  | 257.29266 | 4999.60693 | 9.16841e-05 | 1.93012e-08 | 0.000159913 | 3.198511e-08 | 0.001688566 | 0.002097706 | 0.5397245 | 0.07659768
|  |  | 258.10201 | 4999.60693 | 9.15979e-05 | 2.76223e-08 | 0.000159823 | 3.196711e-08 | 0.001687616 | 0.002096756 | 0.541177 | 0.07659334
|  |  | 258.93752 | 4999.60693 | 9.15121e-05 | 2.27871e-08 | 0.000159738 | 3.195011e-08 | 0.001686719 | 0.002095859 | 0.5426964 | 0.07660888
|  |  | 259.73723 | 4999.60693 | 9.14182e-05 | 2.18425e-08 | 0.00015964 | 3.193051e-08 | 0.001685684 | 0.002094824 | 0.5441037 | 0.0765767
|  |  | 260.56995 | 4999.60693 | 9.13373e-05 | 2.35624e-08 | 0.000159553 | 3.191311e-08 | 0.001684765 | 0.002093905 | 0.5456087 | 0.07658283
|  |  | 261.38342 | 4999.60693 | 9.12637e-05 | 2.3924e-08 | 0.000159475 | 3.189751e-08 | 0.001683941 | 0.002093081 | 0.5470968 | 0.07660663
|  |  | 262.19543 | 4999.60693 | 9.11687e-05 | 2.1186e-08 | 0.00015938 | 3.187851e-08 | 0.001682938 | 0.002092078 | 0.5485334 | 0.0765816
|  |  | 263.02333 | 4999.60693 | 9.11117e-05 | 2.65837e-08 | 0.000159315 | 3.186551e-08 | 0.001682252 | 0.002091392 | 0.5500849 | 0.07664289
|  |  | 263.85847 | 4999.60693 | 9.10195e-05 | 2.72692e-08 | 0.000159216 | 3.18457e-08 | 0.001681207 | 0.002090347 | 0.5515557 | 0.07661041
|  |  | 264.67761 | 4999.60693 | 9.0951e-05 | 2.39021e-08 | 0.000159143 | 3.18311e-08 | 0.001680436 | 0.002089576 | 0.5530639 | 0.07664422
|  |  | 265.50673 | 4999.60693 | 9.08818e-05 | 2.5407e-08 | 0.000159065 | 3.18155e-08 | 0.001679612 | 0.002088752 | 0.5545778 | 0.07666564
|  |  | 266.40395 | 4999.60693 | 9.07928e-05 | 2.36527e-08 | 0.000158978 | 3.17981e-08 | 0.001678693 | 0.002087833 | 0.5562071 | 0.07667998
|  |  | 267.24879 | 4999.60693 | 9.07186e-05 | 1.94078e-08 | 0.000158884 | 3.17793e-08 | 0.001677701 | 0.002086841 | 0.5577057 | 0.07665789
|  |  | 268.09589 | 4999.60693 | 9.06559e-05 | 2.39235e-08 | 0.000158805 | 3.17635e-08 | 0.001676867 | 0.002086007 | 0.5592498 | 0.07667723
|  |  | 268.93245 | 4999.60693 | 9.05803e-05 | 2.57356e-08 | 0.000158728 | 3.17481e-08 | 0.001676054 | 0.002085194 | 0.5607762 | 0.07669783
|  |  | 269.76268 | 4999.60693 | 9.04915e-05 | 2.33764e-08 | 0.000158631 | 3.172869e-08 | 0.001675029 | 0.002084169 | 0.5622311 | 0.0766583
|  |  | 270.59897 | 4999.60693 | 9.04328e-05 | 2.11005e-08 | 0.000158559 | 3.171429e-08 | 0.001674269 | 0.002083409 | 0.5637684 | 0.07669022
|  |  | 271.41347 | 4999.60693 | 9.03505e-05 | 2.10779e-08 | 0.000158472 | 3.169689e-08 | 0.00167335 | 0.00208249 | 0.565216 | 0.07667172
|  |  | 272.23041 | 4999.60693 | 9.02916e-05 | 2.4407e-08 | 0.000158396 | 3.168169e-08 | 0.001672548 | 0.002081688 | 0.5666988 | 0.07668404
|  |  | 273.07967 | 4999.60693 | 9.02162e-05 | 2.66831e-08 | 0.000158307 | 3.166389e-08 | 0.001671608 | 0.002080748 | 0.56821 | 0.07666663
|  |  | 273.89098 | 4999.60693 | 9.01501e-05 | 2.41963e-08 | 0.000158238 | 3.165009e-08 | 0.00167088 | 0.00208002 | 0.5696986 | 0.07669485
|  |  | 274.7119 | 4999.60693 | 9.01069e-05 | 2.54072e-08 | 0.000158191 | 3.164069e-08 | 0.001670383 | 0.002079523 | 0.5712698 | 0.07678839
|  |  | 275.58557 | 4999.60693 | 9.00193e-05 | 2.16617e-08 | 0.000158094 | 3.162129e-08 | 0.001669359 | 0.002078499 | 0.5728044 | 0.07675033
|  |  | 276.43689 | 4999.60693 | 8.99716e-05 | 2.30564e-08 | 0.000158043 | 3.161109e-08 | 0.001668821 | 0.002077961 | 0.574425 | 0.07683855
|  |  | 277.23547 | 4999.60693 | 8.99109e-05 | 2.82643e-08 | 0.00015797 | 3.159648e-08 | 0.00166805 | 0.00207719 | 0.5758707 | 0.07684683
|  |  | 278.0036 | 4999.60693 | 8.98637e-05 | 2.10732e-08 | 0.000157915 | 3.158548e-08 | 0.001667469 | 0.002076609 | 0.5773048 | 0.07689829
|  |  | 278.81929 | 4999.60693 | 8.9804e-05 | 2.3069e-08 | 0.000157845 | 3.157148e-08 | 0.00166673 | 0.00207587 | 0.5787926 | 0.07691783
|  |  | 279.68159 | 4999.60693 | 8.9729e-05 | 2.57416e-08 | 0.000157769 | 3.155628e-08 | 0.001665927 | 0.002075067 | 0.5803581 | 0.07693126
|  |  | 280.53998 | 4999.60693 | 8.96929e-05 | 1.96382e-08 | 0.000157722 | 3.154688e-08 | 0.001665431 | 0.002074571 | 0.5820001 | 0.07702815
|  |  | 281.36612 | 4999.60693 | 8.96443e-05 | 1.69397e-08 | 0.000157683 | 3.153908e-08 | 0.001665019 | 0.002074159 | 0.5835981 | 0.07713912
|  |  | 282.20488 | 4999.60693 | 8.95741e-05 | 2.08691e-08 | 0.00015759 | 3.152048e-08 | 0.001664037 | 0.002073177 | 0.5850607 | 0.07709194
|  |  | 283.08034 | 4999.60693 | 8.95181e-05 | 1.96482e-08 | 0.000157534 | 3.150928e-08 | 0.001663446 | 0.002072586 | 0.5867083 | 0.07716371
|  |  | 283.95241 | 4999.60693 | 8.95437e-05 | 2.47598e-08 | 0.000157553 | 3.151308e-08 | 0.001663647 | 0.002072787 | 0.5885727 | 0.07745839
|  |  | 284.78625 | 4999.60693 | 8.9521e-05 | 2.48428e-08 | 0.000157515 | 3.150548e-08 | 0.001663245 | 0.002072385 | 0.5901868 | 0.07757158
|  |  | 285.59439 | 4999.60693 | 8.94413e-05 | 2.38568e-08 | 0.000157425 | 3.148748e-08 | 0.001662295 | 0.002071435 | 0.5915902 | 0.07752029
|  |  | 286.43146 | 4999.60693 | 8.94225e-05 | 2.03092e-08 | 0.000157396 | 3.148167e-08 | 0.001661989 | 0.002071129 | 0.5932364 | 0.07765979
|  |  | 287.23636 | 4999.60693 | 8.93622e-05 | 2.20424e-08 | 0.000157328 | 3.146807e-08 | 0.001661271 | 0.002070411 | 0.5946972 | 0.07767178
|  |  | 288.03833 | 4999.60693 | 8.93324e-05 | 2.30685e-08 | 0.000157291 | 3.146067e-08 | 0.00166088 | 0.00207002 | 0.5962451 | 0.0777761
|  |  | 288.86839 | 4999.60693 | 8.92418e-05 | 2.1511e-08 | 0.000157199 | 3.144227e-08 | 0.001659909 | 0.002069049 | 0.5976827 | 0.07771961
|  |  | 289.69229 | 4999.60693 | 8.91851e-05 | 2.3709e-08 | 0.00015713 | 3.142847e-08 | 0.00165918 | 0.00206832 | 0.5991763 | 0.07773022
|  |  | 290.49446 | 4999.60693 | 8.91225e-05 | 2.70612e-08 | 0.000157057 | 3.141387e-08 | 0.001658409 | 0.002067549 | 0.6006116 | 0.07772153
|  |  | 291.32762 | 4999.60693 | 8.90998e-05 | 2.15474e-08 | 0.000157028 | 3.140807e-08 | 0.001658103 | 0.002067243 | 0.602245 | 0.07785524
|  |  | 292.1615 | 4999.60693 | 8.90447e-05 | 2.72034e-08 | 0.000156964 | 3.139527e-08 | 0.001657427 | 0.002066567 | 0.6037713 | 0.07788064
|  |  | 293.03455 | 4999.60693 | 8.9006e-05 | 2.28251e-08 | 0.000156914 | 3.138527e-08 | 0.001656899 | 0.002066039 | 0.6054208 | 0.07795866
|  |  | 293.83994 | 4999.60693 | 8.89983e-05 | 2.37344e-08 | 0.000156895 | 3.138147e-08 | 0.001656699 | 0.002065839 | 0.6070259 | 0.07811397
|  |  | 294.6591 | 4999.60693 | 8.89413e-05 | 2.36522e-08 | 0.000156844 | 3.137127e-08 | 0.00165616 | 0.0020653 | 0.6085594 | 0.07817305
|  |  | 295.51378 | 4999.60693 | 8.89404e-05 | 2.27225e-08 | 0.00015683 | 3.136847e-08 | 0.001656012 | 0.002065152 | 0.6102809 | 0.07835611
|  |  | 296.32892 | 4999.60693 | 8.89305e-05 | 2.41489e-08 | 0.000156816 | 3.136567e-08 | 0.001655864 | 0.002065004 | 0.6119205 | 0.07852844
|  |  | 297.11188 | 4999.60693 | 8.89128e-05 | 2.23387e-08 | 0.000156786 | 3.135967e-08 | 0.001655548 | 0.002064688 | 0.6134432 | 0.07864181
|  |  | 297.95389 | 4999.60693 | 8.89395e-05 | 2.01725e-08 | 0.000156808 | 3.136407e-08 | 0.00165578 | 0.00206492 | 0.6152509 | 0.0789339
|  |  | 298.80479 | 4999.60693 | 8.89302e-05 | 2.29592e-08 | 0.000156794 | 3.136127e-08 | 0.001655632 | 0.002064772 | 0.6169638 | 0.07911515
|  |  | 299.64209 | 4999.60693 | 8.89017e-05 | 2.2475e-08 | 0.00015676 | 3.135446e-08 | 0.001655273 | 0.002064413 | 0.618585 | 0.07922926
|  |  | 300.4792 | 4999.60693 | 8.89053e-05 | 2.37211e-08 | 0.000156756 | 3.135366e-08 | 0.001655231 | 0.002064371 | 0.6203005 | 0.07943792
|  |  | 301.30557 | 4999.60693 | 8.89018e-05 | 2.22144e-08 | 0.000156745 | 3.135146e-08 | 0.001655115 | 0.002064255 | 0.6219714 | 0.07962139
|  |  | 302.14304 | 4999.60693 | 8.88647e-05 | 2.23604e-08 | 0.000156702 | 3.134286e-08 | 0.001654661 | 0.002063801 | 0.623563 | 0.0797055
|  |  | 302.95903 | 4999.60693 | 8.88339e-05 | 2.06827e-08 | 0.000156668 | 3.133606e-08 | 0.001654302 | 0.002063442 | 0.6251383 | 0.079812
|  |  | 303.82181 | 4999.60693 | 8.87963e-05 | 2.12804e-08 | 0.000156626 | 3.132766e-08 | 0.001653858 | 0.002062998 | 0.6267838 | 0.07990455
|  |  | 304.59856 | 4999.60693 | 8.87625e-05 | 2.72749e-08 | 0.000156579 | 3.131826e-08 | 0.001653362 | 0.002062502 | 0.6282351 | 0.07995766
|  |  | 305.43555 | 4999.60693 | 8.88383e-05 | 2.26886e-08 | 0.000156643 | 3.133106e-08 | 0.001654038 | 0.002063178 | 0.6301678 | 0.08038378
|  |  | 306.30025 | 4999.60693 | 8.88922e-05 | 2.19834e-08 | 0.000156694 | 3.134126e-08 | 0.001654576 | 0.002063716 | 0.6321168 | 0.0807763
|  |  | 307.16136 | 4999.60693 | 8.90153e-05 | 2.21393e-08 | 0.000156814 | 3.136527e-08 | 0.001655843 | 0.002064983 | 0.634283 | 0.0813926
|  |  | 307.99332 | 4999.60693 | 8.9185e-05 | 2.3315e-08 | 0.000156975 | 3.139747e-08 | 0.001657543 | 0.002066683 | 0.6365246 | 0.08213666
|  |  | 308.80038 | 4999.60693 | 8.93508e-05 | 2.39024e-08 | 0.000157133 | 3.142907e-08 | 0.001659212 | 0.002068352 | 0.6387078 | 0.08286708
|  |  | 309.66371 | 4999.60693 | 8.95314e-05 | 2.64065e-08 | 0.000157306 | 3.146367e-08 | 0.001661038 | 0.002070178 | 0.6410591 | 0.08366444
|  |  | 310.5266 | 4999.60693 | 8.96157e-05 | 2.42072e-08 | 0.000157384 | 3.147927e-08 | 0.001661862 | 0.002071002 | 0.6431012 | 0.08415333
|  |  | 311.32657 | 4999.60693 | 8.96416e-05 | 2.10476e-08 | 0.000157405 | 3.148348e-08 | 0.001662084 | 0.002071224 | 0.644827 | 0.08443916
|  |  | 312.11508 | 4999.60693 | 8.97193e-05 | 2.21874e-08 | 0.000157479 | 3.149828e-08 | 0.001662865 | 0.002072005 | 0.646704 | 0.0848969
|  |  | 312.9574 | 4999.60693 | 8.97664e-05 | 2.60012e-08 | 0.000157513 | 3.150508e-08 | 0.001663224 | 0.002072364 | 0.6485617 | 0.08523837
|  |  | 313.79071 | 4999.60693 | 8.98278e-05 | 3.01353e-08 | 0.000157573 | 3.151708e-08 | 0.001663858 | 0.002072998 | 0.6504874 | 0.08566414
|  |  | 314.64613 | 4999.60693 | 8.98714e-05 | 2.097e-08 | 0.000157613 | 3.152508e-08 | 0.00166428 | 0.00207342 | 0.6523936 | 0.08603057
|  |  | 315.45511 | 4999.60693 | 8.99432e-05 | 2.87232e-08 | 0.000157675 | 3.153748e-08 | 0.001664935 | 0.002074075 | 0.6542775 | 0.08645828
|  |  | 316.27911 | 4999.60693 | 9.00204e-05 | 2.87323e-08 | 0.000157746 | 3.155168e-08 | 0.001665684 | 0.002074824 | 0.6562236 | 0.08692123
|  |  | 317.14093 | 4999.60693 | 9.00685e-05 | 2.43097e-08 | 0.000157781 | 3.155868e-08 | 0.001666054 | 0.002075194 | 0.658129 | 0.08727529
|  |  | 317.9055 | 4999.60693 | 9.01422e-05 | 1.99332e-08 | 0.000157852 | 3.157288e-08 | 0.001666804 | 0.002075944 | 0.6599539 | 0.08772403
|  |  | 318.73033 | 4999.60693 | 9.02427e-05 | 2.956e-08 | 0.00015795 | 3.159248e-08 | 0.001667839 | 0.002076979 | 0.6619961 | 0.08828146
|  |  | 319.59903 | 4999.60693 | 9.0273e-05 | 2.06835e-08 | 0.000157978 | 3.159808e-08 | 0.001668134 | 0.002077274 | 0.6638948 | 0.08861657
|  |  | 320.43137 | 4999.60693 | 9.03547e-05 | 2.30613e-08 | 0.000158047 | 3.161189e-08 | 0.001668863 | 0.002078003 | 0.6658573 | 0.08908082
|  |  | 321.28197 | 4999.60693 | 9.04049e-05 | 2.25961e-08 | 0.000158086 | 3.161969e-08 | 0.001669275 | 0.002078415 | 0.6677571 | 0.08944959
|  |  | 322.10434 | 4999.60693 | 9.04928e-05 | 1.92705e-08 | 0.000158165 | 3.163549e-08 | 0.001670109 | 0.002079249 | 0.6697351 | 0.08994725
|  |  | 322.91536 | 4999.60693 | 9.05785e-05 | 1.71865e-08 | 0.000158249 | 3.165229e-08 | 0.001670996 | 0.002080136 | 0.6717078 | 0.09046014
|  |  | 323.73526 | 4999.60693 | 9.06483e-05 | 1.95098e-08 | 0.000158316 | 3.166569e-08 | 0.001671703 | 0.002080843 | 0.6736423 | 0.09091886
|  |  | 324.56631 | 4999.60693 | 9.06987e-05 | 2.08536e-08 | 0.00015836 | 3.167449e-08 | 0.001672168 | 0.002081308 | 0.6755224 | 0.09130305
|  |  | 325.37668 | 4999.60693 | 9.08002e-05 | 2.06652e-08 | 0.000158456 | 3.169369e-08 | 0.001673182 | 0.002082322 | 0.6775389 | 0.09186085
|  |  | 326.23793 | 4999.60693 | 9.08763e-05 | 2.08372e-08 | 0.000158529 | 3.170829e-08 | 0.001673952 | 0.002083092 | 0.6795837 | 0.09235547
|  |  | 327.06589 | 4999.60693 | 9.09741e-05 | 1.93466e-08 | 0.000158622 | 3.172689e-08 | 0.001674934 | 0.002084074 | 0.6816296 | 0.09291104
|  |  | 327.90146 | 4999.60693 | 9.10454e-05 | 2.24087e-08 | 0.000158684 | 3.17393e-08 | 0.001675589 | 0.002084729 | 0.6835857 | 0.09336307
|  |  | 328.73245 | 4999.60693 | 9.11641e-05 | 2.01629e-08 | 0.000158798 | 3.17621e-08 | 0.001676793 | 0.002085933 | 0.6857138 | 0.0939954
|  |  | 329.55719 | 4999.60693 | 9.12628e-05 | 2.63143e-08 | 0.000158891 | 3.17807e-08 | 0.001677775 | 0.002086915 | 0.6877578 | 0.09455485
|  |  | 330.40102 | 4999.60693 | 9.13662e-05 | 2.09745e-08 | 0.000158989 | 3.18003e-08 | 0.00167881 | 0.00208795 | 0.6898607 | 0.09513886
|  |  | 331.24603 | 4999.60693 | 9.14952e-05 | 1.83013e-08 | 0.000159115 | 3.18255e-08 | 0.00168014 | 0.00208928 | 0.6920657 | 0.09582289
|  |  | 332.04024 | 4999.60693 | 9.16033e-05 | 2.10692e-08 | 0.000159217 | 3.18459e-08 | 0.001681217 | 0.002090357 | 0.6940827 | 0.09641026
|  |  | 332.86443 | 4999.60693 | 9.16917e-05 | 2.60242e-08 | 0.0001593 | 3.18625e-08 | 0.001682094 | 0.002091234 | 0.6960973 | 0.0969413
|  |  | 333.68944 | 4999.60693 | 9.18405e-05 | 2.00715e-08 | 0.000159447 | 3.189191e-08 | 0.001683646 | 0.002092786 | 0.6983405 | 0.09769953
|  |  | 334.54056 | 4999.60693 | 9.19975e-05 | 2.26434e-08 | 0.000159603 | 3.192311e-08 | 0.001685293 | 0.002094433 | 0.7006728 | 0.09849979
|  |  | 335.43907 | 4999.60693 | 9.21029e-05 | 2.23903e-08 | 0.000159707 | 3.194391e-08 | 0.001686391 | 0.002095531 | 0.702923 | 0.09913271
|  |  | 336.3008 | 4999.60693 | 9.22548e-05 | 2.31233e-08 | 0.000159858 | 3.197411e-08 | 0.001687986 | 0.002097126 | 0.705265 | 0.0999236
|  |  | 337.10756 | 4999.60693 | 9.24038e-05 | 2.54861e-08 | 0.000160006 | 3.200372e-08 | 0.001689548 | 0.002098688 | 0.7074837 | 0.1006901
|  |  | 337.90709 | 4999.60693 | 9.25858e-05 | 1.98032e-08 | 0.000160188 | 3.204012e-08 | 0.00169147 | 0.00210061 | 0.7098111 | 0.1015783
|  |  | 338.67027 | 4999.60693 | 9.28991e-05 | 2.45743e-08 | 0.000160501 | 3.210272e-08 | 0.001694775 | 0.002103915 | 0.7125336 | 0.1029271
|  |  | 339.49788 | 4999.60693 | 9.32647e-05 | 1.94382e-08 | 0.000160866 | 3.217573e-08 | 0.001698629 | 0.002107769 | 0.7155832 | 0.1044871
|  |  | 340.36871 | 4999.60693 | 9.36518e-05 | 2.21719e-08 | 0.000161252 | 3.225294e-08 | 0.001702705 | 0.002111845 | 0.7188061 | 0.1061424
|  |  | 341.16183 | 4999.60693 | 9.40398e-05 | 2.91955e-08 | 0.000161638 | 3.233014e-08 | 0.001706781 | 0.002115921 | 0.7218715 | 0.1077802
|  |  | 341.99355 | 4999.60693 | 9.44509e-05 | 1.85078e-08 | 0.000162048 | 3.241215e-08 | 0.00171111 | 0.00212025 | 0.725112 | 0.1095236
|  |  | 342.79916 | 4999.60693 | 9.48867e-05 | 2.22251e-08 | 0.00016248 | 3.249855e-08 | 0.001715672 | 0.002124812 | 0.7283838 | 0.1113453
|  |  | 343.61998 | 4999.60693 | 9.52768e-05 | 2.47807e-08 | 0.000162869 | 3.257636e-08 | 0.00171978 | 0.00212892 | 0.7315393 | 0.1130234
|  |  | 344.43181 | 4999.60693 | 9.56796e-05 | 2.36739e-08 | 0.000163271 | 3.265677e-08 | 0.001724024 | 0.002133164 | 0.7347297 | 0.1147524
|  |  | 345.25911 | 4999.60693 | 9.60862e-05 | 2.32968e-08 | 0.000163676 | 3.273777e-08 | 0.001728301 | 0.002137441 | 0.737971 | 0.1165046
|  |  | 346.10883 | 4999.60693 | 9.64894e-05 | 2.36614e-08 | 0.000164076 | 3.281778e-08 | 0.001732525 | 0.002141665 | 0.7412491 | 0.1182532
|  |  | 346.96252 | 4999.60693 | 9.68773e-05 | 2.2044e-08 | 0.000164456 | 3.289379e-08 | 0.001736537 | 0.002145677 | 0.7444696 | 0.119937
|  |  | 347.8217 | 4999.60693 | 9.72853e-05 | 2.27929e-08 | 0.000164861 | 3.297479e-08 | 0.001740814 | 0.002149954 | 0.7478006 | 0.1217215
|  |  | 348.62398 | 4999.60693 | 9.7747e-05 | 2.36203e-08 | 0.000165319 | 3.30664e-08 | 0.00174565 | 0.00215479 | 0.7512114 | 0.1236883
|  |  | 349.16618 | 4999.60693 | 9.81308e-05 | 1.99666e-08 | 0.000165699 | 3.314241e-08 | 0.001749662 | 0.002158802 | 0.7537808 | 0.1252817
|  |  | 349.45256 | 4999.60693 | 9.84294e-05 | 1.95858e-08 | 0.000165997 | 3.320201e-08 | 0.001752809 | 0.002161949 | 0.7554986 | 0.126484
|  |  | 349.62668 | 4999.60693 | 9.8619e-05 | 1.87306e-08 | 0.000166181 | 3.323881e-08 | 0.001754752 | 0.002163892 | 0.7565544 | 0.1272264
|  |  | 349.72482 | 4999.60693 | 9.88112e-05 | 2.57164e-08 | 0.000166369 | 3.327642e-08 | 0.001756737 | 0.002165877 | 0.757461 | 0.1279563
|  |  | 349.78944 | 4999.60693 | 9.88961e-05 | 2.47396e-08 | 0.000166451 | 3.329282e-08 | 0.001757603 | 0.002166743 | 0.7579038 | 0.1282828
|  |  | 349.83881 | 4999.60693 | 9.90004e-05 | 2.65578e-08 | 0.000166553 | 3.331322e-08 | 0.00175868 | 0.00216782 | 0.7583876 | 0.1286777
|  |  | 349.87581 | 4999.60693 | 9.90452e-05 | 1.85031e-08 | 0.000166598 | 3.332222e-08 | 0.001759155 | 0.002168295 | 0.758634 | 0.1288576
|  |  | 349.89334 | 4999.60693 | 9.91648e-05 | 2.03579e-08 | 0.000166718 | 3.334622e-08 | 0.001760422 | 0.002169562 | 0.7591154 | 0.1293074
|  |  | 349.66548 | 4999.60693 | 9.91718e-05 | 2.14211e-08 | 0.000166732 | 3.334902e-08 | 0.00176057 | 0.00216971 | 0.7586727 | 0.1292749
|  |  | 349.19766 | 4999.60693 | 9.90316e-05 | 2.05928e-08 | 0.000166599 | 3.332242e-08 | 0.001759166 | 0.002168306 | 0.7571673 | 0.1286115
|  |  | 348.56433 | 4999.60693 | 9.87926e-05 | 2.49073e-08 | 0.000166365 | 3.327562e-08 | 0.001756695 | 0.002165835 | 0.7549328 | 0.127517
|  |  | 347.81726 | 4999.60693 | 9.84717e-05 | 2.41284e-08 | 0.000166047 | 3.321201e-08 | 0.001753337 | 0.002162477 | 0.7521468 | 0.1260758
|  |  | 347.01093 | 4999.60693 | 9.80921e-05 | 2.40196e-08 | 0.00016567 | 3.313661e-08 | 0.001749356 | 0.002158496 | 0.7490218 | 0.1244021
|  |  | 346.09659 | 4999.60693 | 9.77062e-05 | 2.58903e-08 | 0.000165293 | 3.30612e-08 | 0.001745375 | 0.002154515 | 0.7456704 | 0.1226966
|  |  | 345.20329 | 4999.60693 | 9.72178e-05 | 2.3379e-08 | 0.000164807 | 3.296399e-08 | 0.001740244 | 0.002149384 | 0.7419743 | 0.1206083
|  |  | 344.2939 | 4999.60693 | 9.67735e-05 | 2.57923e-08 | 0.000164365 | 3.287558e-08 | 0.001735576 | 0.002144716 | 0.7384128 | 0.1186837
|  |  | 343.40784 | 4999.60693 | 9.63262e-05 | 2.11151e-08 | 0.000163918 | 3.278618e-08 | 0.001730856 | 0.002139996 | 0.7348915 | 0.1167574
|  |  | 342.42317 | 4999.60693 | 9.589e-05 | 2.38347e-08 | 0.000163485 | 3.269957e-08 | 0.001726284 | 0.002135424 | 0.7312187 | 0.114857
|  |  | 341.47516 | 4999.60693 | 9.54557e-05 | 2.31317e-08 | 0.000163054 | 3.261336e-08 | 0.001721733 | 0.002130873 | 0.7276402 | 0.112985
|  |  | 340.58727 | 4999.60693 | 9.50324e-05 | 2.47541e-08 | 0.000162632 | 3.252896e-08 | 0.001717277 | 0.002126417 | 0.7242306 | 0.1111735
|  |  | 339.72949 | 4999.60693 | 9.46539e-05 | 2.26658e-08 | 0.000162255 | 3.245355e-08 | 0.001713296 | 0.002122436 | 0.7210542 | 0.1095411
|  |  | 338.86761 | 4999.60693 | 9.42903e-05 | 2.07153e-08 | 0.000161892 | 3.238095e-08 | 0.001709463 | 0.002118603 | 0.717926 | 0.1079643
|  |  | 338.04124 | 4999.60693 | 9.3944e-05 | 2.17499e-08 | 0.000161546 | 3.231174e-08 | 0.00170581 | 0.00211495 | 0.7149402 | 0.106466
|  |  | 337.24855 | 4999.60693 | 9.36369e-05 | 2.11965e-08 | 0.000161239 | 3.225034e-08 | 0.001702568 | 0.002111708 | 0.7121705 | 0.1051231
|  |  | 336.47549 | 4999.60693 | 9.33158e-05 | 2.05711e-08 | 0.000160919 | 3.218633e-08 | 0.001699189 | 0.002108329 | 0.7094011 | 0.1037452
|  |  | 335.71382 | 4999.60693 | 9.31098e-05 | 2.32597e-08 | 0.000160713 | 3.214513e-08 | 0.001697014 | 0.002106154 | 0.707065 | 0.1027801
|  |  | 334.92116 | 4999.60693 | 9.28548e-05 | 2.26083e-08 | 0.00016046 | 3.209452e-08 | 0.001694342 | 0.002103482 | 0.7045007 | 0.1016427
|  |  | 334.16161 | 4999.60693 | 9.26424e-05 | 1.73891e-08 | 0.000160248 | 3.205212e-08 | 0.001692104 | 0.002101244 | 0.702155 | 0.1006641
|  |  | 333.37491 | 4999.60693 | 9.24255e-05 | 2.59256e-08 | 0.000160032 | 3.200892e-08 | 0.001689823 | 0.002098963 | 0.6997416 | 0.09966675
|  |  | 332.58235 | 4999.60693 | 9.2271e-05 | 2.02715e-08 | 0.00015988 | 3.197851e-08 | 0.001688218 | 0.002097358 | 0.6975442 | 0.09889601
|  |  | 331.84119 | 4999.60693 | 9.20711e-05 | 1.94455e-08 | 0.000159688 | 3.194011e-08 | 0.001686191 | 0.002095331 | 0.695317 | 0.09800285
|  |  | 331.05177 | 4999.60693 | 9.18916e-05 | 2.14176e-08 | 0.000159512 | 3.190491e-08 | 0.001684332 | 0.002093472 | 0.6930477 | 0.09715447
|  |  | 330.24985 | 4999.60693 | 9.17457e-05 | 2.0321e-08 | 0.000159369 | 3.187631e-08 | 0.001682822 | 0.002091962 | 0.6908702 | 0.09642046
|  |  | 329.43948 | 4999.60693 | 9.15812e-05 | 1.62806e-08 | 0.000159211 | 3.18447e-08 | 0.001681154 | 0.002090294 | 0.6886253 | 0.09563424
|  |  | 328.6124 | 4999.60693 | 9.14304e-05 | 2.33514e-08 | 0.000159065 | 3.18155e-08 | 0.001679612 | 0.002088752 | 0.6863899 | 0.09488754
|  |  | 327.81888 | 4999.60693 | 9.12834e-05 | 1.97823e-08 | 0.000158922 | 3.17869e-08 | 0.001678102 | 0.002087242 | 0.6842374 | 0.09416341
|  |  | 326.9796 | 4999.60693 | 9.1145e-05 | 1.75554e-08 | 0.000158794 | 3.17613e-08 | 0.001676751 | 0.002085891 | 0.6820437 | 0.09348039
|  |  | 326.12843 | 4999.60693 | 9.09888e-05 | 1.87091e-08 | 0.000158642 | 3.173089e-08 | 0.001675146 | 0.002084286 | 0.6797448 | 0.09271361
|  |  | 325.3071 | 4999.60693 | 9.08713e-05 | 1.78874e-08 | 0.000158527 | 3.170789e-08 | 0.001673931 | 0.002083071 | 0.6776379 | 0.09208509
|  |  | 324.52696 | 4999.60693 | 9.0716e-05 | 2.02703e-08 | 0.000158377 | 3.167789e-08 | 0.001672347 | 0.002081487 | 0.6754988 | 0.09135024
|  |  | 323.69881 | 4999.60693 | 9.0617e-05 | 2.1233e-08 | 0.000158285 | 3.165949e-08 | 0.001671376 | 0.002080516 | 0.6734605 | 0.09080267
|  |  | 322.86082 | 4999.60693 | 9.04824e-05 | 1.96642e-08 | 0.000158154 | 3.163329e-08 | 0.001669993 | 0.002079133 | 0.6712705 | 0.09012099
|  |  | 322.01027 | 4999.60693 | 9.03867e-05 | 1.90129e-08 | 0.00015806 | 3.161449e-08 | 0.001669 | 0.00207814 | 0.6691824 | 0.08956396
|  |  | 321.12978 | 4999.60693 | 9.02749e-05 | 1.6609e-08 | 0.000157958 | 3.159408e-08 | 0.001667923 | 0.002077063 | 0.6670068 | 0.08897319
|  |  | 320.28822 | 4999.60693 | 9.019e-05 | 2.08377e-08 | 0.000157884 | 3.157928e-08 | 0.001667142 | 0.002076282 | 0.6650085 | 0.08848975
|  |  | 319.45018 | 4999.60693 | 9.00935e-05 | 2.23259e-08 | 0.0001578 | 3.156248e-08 | 0.001666255 | 0.002075395 | 0.6629852 | 0.08797487
|  |  | 318.66396 | 4999.60693 | 9.00005e-05 | 2.28456e-08 | 0.000157708 | 3.154408e-08 | 0.001665283 | 0.002074423 | 0.6610439 | 0.08744878
|  |  | 317.88327 | 4999.60693 | 8.99908e-05 | 2.56117e-08 | 0.000157701 | 3.154268e-08 | 0.001665209 | 0.002074349 | 0.6594009 | 0.08721105
|  |  | 317.01022 | 4999.60693 | 9.00127e-05 | 2.43976e-08 | 0.000157726 | 3.154768e-08 | 0.001665473 | 0.002074613 | 0.6576736 | 0.08705521
|  |  | 316.14589 | 4999.60693 | 8.99313e-05 | 2.22341e-08 | 0.000157659 | 3.153428e-08 | 0.001664766 | 0.002073906 | 0.6556568 | 0.08659419
|  |  | 315.29054 | 4999.60693 | 8.98839e-05 | 2.34628e-08 | 0.000157617 | 3.152588e-08 | 0.001664322 | 0.002073462 | 0.6537431 | 0.08622008
|  |  | 314.42183 | 4999.60693 | 8.98093e-05 | 2.68855e-08 | 0.000157552 | 3.151288e-08 | 0.001663636 | 0.002072776 | 0.651726 | 0.08576671
|  |  | 313.56352 | 4999.60693 | 8.97797e-05 | 2.52491e-08 | 0.000157526 | 3.150768e-08 | 0.001663361 | 0.002072501 | 0.6498608 | 0.0854465
|  |  | 312.69719 | 4999.60693 | 8.96997e-05 | 2.04948e-08 | 0.000157449 | 3.149228e-08 | 0.001662548 | 0.002071688 | 0.6478111 | 0.08495618
|  |  | 311.82858 | 4999.60693 | 8.96413e-05 | 2.03776e-08 | 0.000157403 | 3.148308e-08 | 0.001662063 | 0.002071203 | 0.6458602 | 0.08456873
|  |  | 310.97781 | 4999.60693 | 8.95956e-05 | 1.80583e-08 | 0.000157361 | 3.147467e-08 | 0.001661619 | 0.002070759 | 0.6439601 | 0.08420008
|  |  | 310.10085 | 4999.60693 | 8.95216e-05 | 1.92498e-08 | 0.000157293 | 3.146107e-08 | 0.001660901 | 0.002070041 | 0.6419215 | 0.08373997
|  |  | 309.21292 | 4999.60693 | 8.94597e-05 | 1.90158e-08 | 0.000157238 | 3.145007e-08 | 0.00166032 | 0.00206946 | 0.6399039 | 0.08332062
|  |  | 308.36934 | 4999.60693 | 8.93529e-05 | 1.75366e-08 | 0.000157139 | 3.143027e-08 | 0.001659275 | 0.002068415 | 0.6378358 | 0.08277095
|  |  | 307.5423 | 4999.60693 | 8.93137e-05 | 1.69431e-08 | 0.000157109 | 3.142427e-08 | 0.001658958 | 0.002068098 | 0.6360277 | 0.08245153
|  |  | 306.7131 | 4999.60693 | 8.92941e-05 | 1.88709e-08 | 0.000157095 | 3.142147e-08 | 0.00165881 | 0.00206795 | 0.6342675 | 0.08218389
|  |  | 305.8725 | 4999.60693 | 8.92578e-05 | 2.01552e-08 | 0.00015706 | 3.141447e-08 | 0.001658441 | 0.002067581 | 0.6324161 | 0.0818456
|  |  | 305.02837 | 4999.60693 | 8.92184e-05 | 2.1819e-08 | 0.000157028 | 3.140807e-08 | 0.001658103 | 0.002067243 | 0.6305677 | 0.08151666
|  |  | 304.19489 | 4999.60693 | 8.92207e-05 | 1.75342e-08 | 0.000157045 | 3.141147e-08 | 0.001658282 | 0.002067422 | 0.6288993 | 0.08134853
|  |  | 303.37541 | 4999.60693 | 8.9204e-05 | 2.15812e-08 | 0.000157036 | 3.140967e-08 | 0.001658187 | 0.002067327 | 0.6271763 | 0.08110055
|  |  | 302.5193 | 4999.60693 | 8.92088e-05 | 1.93738e-08 | 0.000157044 | 3.141127e-08 | 0.001658272 | 0.002067412 | 0.625432 | 0.08089724
|  |  | 301.66357 | 4999.60693 | 8.92014e-05 | 1.95322e-08 | 0.000157042 | 3.141087e-08 | 0.001658251 | 0.002067391 | 0.6236565 | 0.08066204
|  |  | 301.02583 | 4999.60693 | 8.91945e-05 | 1.84389e-08 | 0.00015704 | 3.141047e-08 | 0.00165823 | 0.00206737 | 0.6223317 | 0.08048516
|  |  | 300.63326 | 4999.60693 | 8.91666e-05 | 1.8611e-08 | 0.000157016 | 3.140567e-08 | 0.001657976 | 0.002067116 | 0.6214439 | 0.08030401
|  |  | 300.4276 | 4999.60693 | 8.91554e-05 | 2.11172e-08 | 0.000157007 | 3.140387e-08 | 0.001657881 | 0.002067021 | 0.6209902 | 0.08022052
|  |  | 300.29765 | 4999.60693 | 8.91456e-05 | 2.41311e-08 | 0.000156998 | 3.140207e-08 | 0.001657786 | 0.002066926 | 0.6206931 | 0.08015728
|  |  | 300.1924 | 4999.60693 | 8.91719e-05 | 2.30549e-08 | 0.000157025 | 3.140747e-08 | 0.001658071 | 0.002067211 | 0.6205611 | 0.08021478
|  |  | 300.11929 | 4999.60693 | 8.91401e-05 | 1.7832e-08 | 0.000156994 | 3.140127e-08 | 0.001657744 | 0.002066884 | 0.6203117 | 0.080097
|  |  | 300.07709 | 4999.60693 | 8.91502e-05 | 1.84433e-08 | 0.000157005 | 3.140347e-08 | 0.00165786 | 0.002067 | 0.6202594 | 0.08012059
|  |  | 300.0537 | 4999.60693 | 8.91587e-05 | 1.68443e-08 | 0.000157013 | 3.140507e-08 | 0.001657945 | 0.002067085 | 0.6202364 | 0.08013969

## Blank holder correction
| blank reference |  | sample from sheet 1
349.82565 | -6.7553e-05 | 298.47064 | #REF!
349.51942 | -6.75669e-05 | 298.05295 | 8.91264e-05
349.05956 | -6.75681e-05 | 297.20175 | 8.91529e-05
348.37982 | -6.7574e-05 | 296.30212 | 8.91692e-05
347.58299 | -6.75758e-05 | 295.40466 | 8.91744e-05
346.75102 | -6.75793e-05 | 294.48756 | 8.92189e-05
345.89032 | -6.7592e-05 | 293.57732 | 8.92178e-05
344.95677 | -6.75887e-05 | 292.66721 | 8.92685e-05
344.01358 | -6.76029e-05 | 291.75266 | 8.9283e-05
342.9525 | -6.76052e-05 | 290.84184 | 8.93332e-05
341.8239 | -6.75991e-05 | 289.96597 | 8.93728e-05
340.79082 | -6.75979e-05 | 289.18692 | 8.94004e-05
339.79845 | -6.759e-05 | 288.41539 | 8.94647e-05
338.87274 | -6.75925e-05 | 287.61786 | 8.95048e-05
337.89427 | -6.76021e-05 | 286.80203 | 8.95495e-05
336.84218 | -6.76006e-05 | 286.03171 | 8.96217e-05
335.89497 | -6.76055e-05 | 285.26355 | 8.96908e-05
334.99083 | -6.76013e-05 | 284.49408 | 8.97185e-05
334.09827 | -6.76031e-05 | 283.70432 | 8.9761e-05
333.25865 | -6.76068e-05 | 282.9471 | 8.98245e-05
332.43265 | -6.76092e-05 | 282.12901 | 8.98806e-05
331.62546 | -6.76192e-05 | 281.34393 | 8.99183e-05
330.8678 | -6.76213e-05 | 280.54156 | 8.99722e-05
330.11461 | -6.76241e-05 | 279.7216 | 9.00317e-05 | The blank holder correction is the sample curve subtract the blank reference curve
329.32326 | -6.76304e-05 | 278.93614 | 9.00651e-05 | I can't find a way to do this in excel so I do it in the origin document 'blank holder correction'
328.51181 | -6.76354e-05 | 278.11868 | 9.01369e-05
327.71173 | -6.76396e-05 | 277.2868 | 9.0197e-05
326.89922 | -6.76501e-05 | 276.44261 | 9.02771e-05
326.10333 | -6.76536e-05 | 275.5916 | 9.0323e-05
325.2823 | -6.76561e-05 | 274.77664 | 9.0383e-05
324.45412 | -6.76617e-05 | 273.93628 | 9.04507e-05
323.62894 | -6.76689e-05 | 273.11351 | 9.05457e-05
322.78714 | -6.76714e-05 | 272.3423 | 9.06052e-05
321.95506 | -6.76729e-05 | 271.53043 | 9.06837e-05
321.1274 | -6.76834e-05 | 270.68802 | 9.0743e-05
320.31531 | -6.76932e-05 | 269.86371 | 9.08463e-05
319.52924 | -6.771e-05 | 268.99323 | 9.09122e-05
318.67786 | -6.77063e-05 | 268.10388 | 9.09524e-05
317.83992 | -6.77075e-05 | 267.23969 | 9.10117e-05
317.03419 | -6.77134e-05 | 266.40135 | 9.10959e-05
316.19736 | -6.77273e-05 | 265.58243 | 9.11803e-05
315.34428 | -6.77328e-05 | 264.814 | 9.12738e-05
314.51227 | -6.77429e-05 | 264.0083 | 9.13335e-05
313.6777 | -6.77459e-05 | 263.12827 | 9.14071e-05
312.87628 | -6.77467e-05 | 262.30151 | 9.14783e-05
312.06496 | -6.77605e-05 | 261.504 | 9.15425e-05
311.26247 | -6.77635e-05 | 260.7173 | 9.16313e-05
310.47359 | -6.77687e-05 | 259.86433 | 9.17228e-05
309.71098 | -6.77744e-05 | 258.95792 | 9.18021e-05
308.93401 | -6.77805e-05 | 258.04333 | 9.18568e-05
308.10953 | -6.77886e-05 | 257.16806 | 9.19485e-05
307.28873 | -6.77988e-05 | 256.299 | 9.20099e-05
306.4436 | -6.78015e-05 | 255.41151 | 9.21173e-05
305.59935 | -6.78026e-05 | 254.51957 | 9.22082e-05
304.78116 | -6.78128e-05 | 253.68329 | 9.22943e-05
303.97104 | -6.78331e-05 | 252.81744 | 9.2378e-05
303.14383 | -6.78288e-05 | 251.95841 | 9.24962e-05
302.29921 | -6.78364e-05 | 251.12859 | 9.25533e-05
301.45779 | -6.7842e-05 | 250.3125 | 9.26241e-05
300.6076 | -6.78496e-05 | 249.47763 | 9.27051e-05
299.76054 | -6.78573e-05 | 248.69144 | 9.27895e-05
298.91371 | -6.7863e-05 | 247.8511 | 9.2871e-05
298.07082 | -6.78677e-05 | 246.96374 | 9.2983e-05
297.21931 | -6.78709e-05 | 246.10471 | 9.30621e-05
296.39796 | -6.78856e-05 | 245.27663 | 9.31522e-05
295.57993 | -6.78884e-05 | 244.47357 | 9.32457e-05
294.76247 | -6.79031e-05 | 243.63381 | 9.33254e-05
293.92079 | -6.78961e-05 | 242.7935 | 9.34127e-05
293.07765 | -6.79077e-05 | 241.9644 | 9.34855e-05
292.25986 | -6.79181e-05 | 241.08859 | 9.35949e-05
291.45038 | -6.7927e-05 | 240.22705 | 9.36633e-05
290.61845 | -6.79333e-05 | 239.4473 | 9.37686e-05
289.75404 | -6.79435e-05 | 238.66052 | 9.38428e-05
288.89221 | -6.79572e-05 | 237.79767 | 9.39123e-05
288.06825 | -6.79579e-05 | 236.94878 | 9.39909e-05
287.24506 | -6.79659e-05 | 236.08971 | 9.40572e-05
286.41261 | -6.79742e-05 | 235.22678 | 9.4188e-05
285.6154 | -6.79834e-05 | 234.45857 | 9.42276e-05
284.81541 | -6.79931e-05 | 233.62943 | 9.431e-05
283.97392 | -6.80088e-05 | 232.81164 | 9.43895e-05
283.09348 | -6.80155e-05 | 231.94112 | 9.44842e-05
282.21381 | -6.80152e-05 | 231.09042 | 9.45779e-05
281.35829 | -6.80386e-05 | 230.28997 | 9.46586e-05
280.53139 | -6.80287e-05 | 229.46219 | 9.4774e-05
279.75719 | -6.80405e-05 | 228.60056 | 9.48551e-05
278.95064 | -6.8039e-05 | 227.82074 | 9.49085e-05
278.0882 | -6.80499e-05 | 226.96489 | 9.5018e-05
277.23299 | -6.80591e-05 | 226.13068 | 9.50786e-05
276.42101 | -6.80718e-05 | 225.2906 | 9.51644e-05
275.6122 | -6.80745e-05 | 224.44068 | 9.52915e-05
274.80045 | -6.80831e-05 | 223.62895 | 9.53505e-05
273.97856 | -6.80882e-05 | 222.83548 | 9.54219e-05
273.12459 | -6.809e-05 | 221.9859 | 9.55338e-05
272.28818 | -6.81029e-05 | 221.13959 | 9.55942e-05
271.4554 | -6.81216e-05 | 220.30979 | 9.57213e-05
270.57921 | -6.81268e-05 | 219.49082 | 9.5803e-05
269.73126 | -6.81402e-05 | 218.69093 | 9.58904e-05
268.90625 | -6.81479e-05 | 217.82662 | 9.59395e-05
268.10252 | -6.8149e-05 | 217.00426 | 9.60442e-05
267.30692 | -6.81635e-05 | 216.19621 | 9.61499e-05
266.45486 | -6.81854e-05 | 215.35396 | 9.62299e-05
265.60083 | -6.81819e-05 | 214.46588 | 9.63223e-05
264.74161 | -6.81912e-05 | 213.64735 | 9.64141e-05
263.88177 | -6.81961e-05 | 212.85751 | 9.64877e-05
263.07639 | -6.8203e-05 | 212.03035 | 9.65387e-05
262.30168 | -6.82116e-05 | 211.21783 | 9.65928e-05
261.48927 | -6.82106e-05 | 210.39213 | 9.6689e-05
260.62146 | -6.8215e-05 | 209.54095 | 9.67267e-05
259.76323 | -6.82217e-05 | 208.70038 | 9.67853e-05
258.96732 | -6.82258e-05 | 207.82532 | 9.68899e-05
258.11998 | -6.82249e-05 | 207.01112 | 9.69556e-05
257.25523 | -6.82286e-05 | 206.179 | 9.70347e-05
256.44089 | -6.82357e-05 | 205.3229 | 9.70902e-05
255.62547 | -6.82442e-05 | 204.50674 | 9.72094e-05
254.79407 | -6.8258e-05 | 203.66615 | 9.72592e-05
253.96416 | -6.82565e-05 | 202.87385 | 9.73222e-05
253.14297 | -6.82561e-05 | 202.07598 | 9.7457e-05
252.29764 | -6.82695e-05 | 201.21324 | 9.75116e-05
251.41895 | -6.82699e-05 | 200.32134 | 9.75846e-05
250.58091 | -6.82792e-05 | 199.47152 | 9.76754e-05
249.74081 | -6.82933e-05 | 198.65331 | 9.77084e-05
248.90922 | -6.83023e-05 | 197.79635 | 9.78127e-05
248.07866 | -6.82946e-05 | 196.95757 | 9.78628e-05
247.25515 | -6.83069e-05 | 196.12305 | 9.79727e-05
246.43526 | -6.8313e-05 | 195.3439 | 9.80432e-05
245.59904 | -6.83201e-05 | 194.53613 | 9.81632e-05
244.74582 | -6.83223e-05 | 193.6975 | 9.82472e-05
243.91726 | -6.8337e-05 | 192.86645 | 9.84387e-05
243.09429 | -6.83323e-05 | 192.07008 | 9.85347e-05
242.2606 | -6.83436e-05 | 191.24613 | 9.86683e-05
241.4295 | -6.83482e-05 | 190.39886 | 9.8753e-05
240.63161 | -6.83507e-05 | 189.56437 | 9.88172e-05
239.87005 | -6.83513e-05 | 188.70709 | 9.89161e-05
239.10765 | -6.83577e-05 | 187.85683 | 9.8985e-05
238.32358 | -6.83625e-05 | 187.01027 | 9.9083e-05
237.50426 | -6.83707e-05 | 186.16846 | 9.91352e-05
236.67156 | -6.83807e-05 | 185.3375 | 9.91664e-05
235.7971 | -6.83823e-05 | 184.52335 | 9.92752e-05
234.9091 | -6.83896e-05 | 183.6909 | 9.93623e-05
234.06511 | -6.83838e-05 | 182.83862 | 9.94031e-05
233.24593 | -6.83976e-05 | 181.99359 | 9.94967e-05
232.41785 | -6.84063e-05 | 181.18677 | 9.95791e-05
231.59858 | -6.84087e-05 | 180.35482 | 9.96566e-05
230.76542 | -6.84078e-05 | 179.5229 | 9.9739e-05
229.9305 | -6.84122e-05 | 178.7205 | 9.98e-05
229.08427 | -6.84235e-05 | 177.87863 | 9.98755e-05
228.23808 | -6.84271e-05 | 177.02982 | 9.99624e-05
227.40262 | -6.84311e-05 | 176.17442 | 0.000100037
226.55437 | -6.84464e-05 | 175.33865 | 0.000100135
225.74715 | -6.84468e-05 | 174.50768 | 0.000100178
224.91916 | -6.84459e-05 | 173.72656 | 0.000100284
224.06065 | -6.84505e-05 | 172.91517 | 0.000100371
223.23 | -6.84604e-05 | 172.03388 | 0.000100469
222.40444 | -6.84626e-05 | 171.19756 | 0.000100503
221.59222 | -6.84635e-05 | 170.35583 | 0.000100581
220.77725 | -6.84729e-05 | 169.51412 | 0.00010063
219.94765 | -6.84769e-05 | 168.68592 | 0.000100713
219.07617 | -6.84852e-05 | 167.89265 | 0.000100793
218.22713 | -6.84873e-05 | 167.05987 | 0.000100861
217.42298 | -6.84842e-05 | 166.22829 | 0.000100948
216.59449 | -6.84952e-05 | 165.43304 | 0.000101011
215.77252 | -6.85035e-05 | 164.59486 | 0.000101066
214.91979 | -6.85025e-05 | 163.72066 | 0.000101093
214.07736 | -6.85103e-05 | 162.86724 | 0.00010118
213.27285 | -6.85056e-05 | 162.02234 | 0.000101251
212.45408 | -6.85104e-05 | 161.19306 | 0.000101308
211.64586 | -6.85202e-05 | 160.40765 | 0.000101364
210.81379 | -6.85245e-05 | 159.57085 | 0.00010147
209.95206 | -6.85312e-05 | 158.74226 | 0.000101557
209.12909 | -6.85384e-05 | 157.92236 | 0.000101612
208.28725 | -6.85427e-05 | 157.06252 | 0.000101681
207.44185 | -6.85449e-05 | 156.21532 | 0.000101753
206.60531 | -6.85459e-05 | 155.37281 | 0.000101803
205.76431 | -6.85498e-05 | 154.55784 | 0.000101866
204.9509 | -6.85448e-05 | 153.72832 | 0.000101915
204.10851 | -6.85633e-05 | 152.9176 | 0.000101986
203.25473 | -6.85576e-05 | 152.06203 | 0.000102067
202.41315 | -6.85773e-05 | 151.22285 | 0.000102119
201.55435 | -6.85761e-05 | 150.38689 | 0.000102171
200.70202 | -6.85851e-05 | 149.55935 | 0.000102243
199.85 | -6.85886e-05 | 148.75432 | 0.000102298
199.03687 | -6.85936e-05 | 147.90893 | 0.000102373
198.2079 | -6.85926e-05 | 147.10369 | 0.000102412
197.3939 | -6.85862e-05 | 146.25878 | 0.000102459
196.61745 | -6.85942e-05 | 145.36859 | 0.000102544
195.77444 | -6.86005e-05 | 144.52773 | 0.000102548
194.9229 | -6.86077e-05 | 143.70029 | 0.000102631
194.09247 | -6.86081e-05 | 142.89874 | 0.000102707
193.27644 | -6.86111e-05 | 142.06476 | 0.000102747
192.44807 | -6.86213e-05 | 141.2548 | 0.000102849
191.6184 | -6.86226e-05 | 140.45017 | 0.000102868
190.76717 | -6.86329e-05 | 139.62395 | 0.000102921
189.91148 | -6.86298e-05 | 138.76753 | 0.000103006
189.07862 | -6.86477e-05 | 137.90309 | 0.000103085
188.24261 | -6.8642e-05 | 137.0686 | 0.000103122
187.42608 | -6.86484e-05 | 136.22088 | 0.000103184
186.5993 | -6.8655e-05 | 135.38811 | 0.000103271
185.77115 | -6.86557e-05 | 134.57099 | 0.000103334
184.96916 | -6.86426e-05 | 133.77148 | 0.000103407
184.14101 | -6.86372e-05 | 132.92393 | 0.000103432
183.27827 | -6.86475e-05 | 132.10697 | 0.000103505
182.42256 | -6.86497e-05 | 131.28881 | 0.00010358
181.5649 | -6.86563e-05 | 130.45815 | 0.000103615
180.74213 | -6.86551e-05 | 129.60947 | 0.00010368
179.94608 | -6.86484e-05 | 128.73564 | 0.000103759
179.11298 | -6.86429e-05 | 127.90301 | 0.000103817
178.2803 | -6.86541e-05 | 127.0486 | 0.000103851
177.45906 | -6.86561e-05 | 126.22603 | 0.000103907
176.601 | -6.86491e-05 | 125.45454 | 0.000103988
175.76256 | -6.86667e-05 | 124.64599 | 0.000104058
174.92742 | -6.86615e-05 | 123.80173 | 0.000104085
174.0834 | -6.86652e-05 | 123.00126 | 0.000104145
173.24811 | -6.86769e-05 | 122.16245 | 0.000104232
172.43002 | -6.86751e-05 | 121.32969 | 0.000104271
171.60061 | -6.86921e-05 | 120.45458 | 0.000104357
170.74203 | -6.86865e-05 | 119.6022 | 0.000104367
169.92189 | -6.86843e-05 | 118.78795 | 0.000104445
169.08168 | -6.86907e-05 | 117.97058 | 0.000104515
168.24734 | -6.86896e-05 | 117.12168 | 0.000104551
167.42477 | -6.87016e-05 | 116.27765 | 0.000104634
166.56984 | -6.87003e-05 | 115.47816 | 0.000104704
165.72856 | -6.87035e-05 | 114.62271 | 0.000104762
164.8761 | -6.87157e-05 | 113.8407 | 0.000104833
164.03863 | -6.8721e-05 | 112.99248 | 0.000104897
163.22235 | -6.87043e-05 | 112.12291 | 0.00010493
162.40956 | -6.87148e-05 | 111.29747 | 0.000104986
161.59712 | -6.87117e-05 | 110.44935 | 0.000105059
160.78326 | -6.87185e-05 | 109.63832 | 0.000105139
159.95085 | -6.87179e-05 | 108.85182 | 0.000105203
159.10658 | -6.87285e-05 | 107.97876 | 0.000105279
158.28374 | -6.87237e-05 | 107.14915 | 0.000105357
157.43345 | -6.87351e-05 | 106.31611 | 0.000105388
156.60479 | -6.87264e-05 | 105.47654 | 0.000105475
155.74864 | -6.87234e-05 | 104.65783 | 0.000105512
154.86826 | -6.87254e-05 | 103.80375 | 0.000105604
154.03718 | -6.87443e-05 | 102.94799 | 0.000105667
153.2176 | -6.873e-05 | 102.12032 | 0.000105705
152.38314 | -6.87393e-05 | 101.2471 | 0.000105789
151.55889 | -6.8737e-05 | 100.43222 | 0.000105873
150.72248 | -6.87482e-05 | 99.66823 | 0.00010593
149.88154 | -6.87468e-05 | 98.83169 | 0.000105991
149.04709 | -6.87462e-05 | 97.99081 | 0.000106061
148.23302 | -6.87369e-05 | 97.12668 | 0.000106135
147.43222 | -6.87528e-05 | 96.27486 | 0.000106217
146.59953 | -6.87505e-05 | 95.42044 | 0.000106275
145.72533 | -6.87587e-05 | 94.56863 | 0.000106362
144.89171 | -6.87439e-05 | 93.73729 | 0.000106434
144.0766 | -6.87465e-05 | 92.9259 | 0.000106506
143.25147 | -6.87511e-05 | 92.15993 | 0.000106578
142.44376 | -6.87529e-05 | 91.33058 | 0.000106666
141.6133 | -6.87491e-05 | 90.46029 | 0.000106743
140.77343 | -6.87594e-05 | 89.63211 | 0.000106821
139.94563 | -6.87612e-05 | 88.8449 | 0.000106902
139.09491 | -6.87598e-05 | 88.03939 | 0.000106977
138.20849 | -6.8755e-05 | 87.16109 | 0.000107057
137.37782 | -6.87584e-05 | 86.31529 | 0.000107132
136.59215 | -6.87537e-05 | 85.49194 | 0.000107222
135.76379 | -6.87593e-05 | 84.68794 | 0.000107316
134.93511 | -6.87675e-05 | 83.83665 | 0.000107382
134.09371 | -6.8768e-05 | 82.97572 | 0.000107477
133.23898 | -6.87654e-05 | 82.12528 | 0.00010757
132.4168 | -6.87696e-05 | 81.28856 | 0.000107653
131.58793 | -6.87769e-05 | 80.44226 | 0.000107747
130.75974 | -6.87804e-05 | 79.5742 | 0.000107852
129.92539 | -6.87814e-05 | 78.77084 | 0.000107929
129.04661 | -6.87729e-05 | 77.90996 | 0.000108022
128.21489 | -6.87829e-05 | 77.05844 | 0.000108117
127.41467 | -6.87835e-05 | 76.2497 | 0.000108229
126.58804 | -6.87707e-05 | 75.38193 | 0.000108324
125.79972 | -6.8781e-05 | 74.5627 | 0.000108425
124.98885 | -6.87823e-05 | 73.65947 | 0.000108538
124.14241 | -6.879e-05 | 72.83213 | 0.000108641
123.29137 | -6.8789e-05 | 71.99805 | 0.000108763
122.44577 | -6.8794e-05 | 71.14884 | 0.00010886
121.60595 | -6.87919e-05 | 70.31333 | 0.000108983
120.79999 | -6.87887e-05 | 69.48977 | 0.00010911
119.98335 | -6.88006e-05 | 68.65868 | 0.000109213
119.13731 | -6.88065e-05 | 67.82716 | 0.000109341
118.29536 | -6.88096e-05 | 66.99528 | 0.000109453
117.4427 | -6.88014e-05 | 66.13213 | 0.000109595
116.60112 | -6.88058e-05 | 65.30803 | 0.000109702
115.79718 | -6.88112e-05 | 64.47455 | 0.000109815
114.9895 | -6.88092e-05 | 63.55699 | 0.000109942
114.1454 | -6.88137e-05 | 62.74046 | 0.000110075
113.28933 | -6.88107e-05 | 61.89756 | 0.000110217
112.46997 | -6.882e-05 | 61.03455 | 0.000110339
111.64119 | -6.88136e-05 | 60.23094 | 0.000110466
110.8121 | -6.88243e-05 | 59.41152 | 0.000110606
110.00502 | -6.88197e-05 | 58.54634 | 0.000110768
109.14397 | -6.8821e-05 | 57.69212 | 0.000110927
108.29661 | -6.88224e-05 | 56.88858 | 0.000111073
107.48082 | -6.88315e-05 | 56.04707 | 0.000111225
106.6372 | -6.88172e-05 | 55.21451 | 0.00011139
105.81519 | -6.88174e-05 | 54.3521 | 0.000111552
104.96744 | -6.88224e-05 | 53.48155 | 0.000111695
104.09101 | -6.8824e-05 | 52.6334 | 0.000111872
101.61644 | -6.88754e-05 | 51.80218 | 0.000112063
100.79695 | -6.88651e-05 | 50.96403 | 0.000112247
98.2626 | -6.88215e-05 | 50.09177 | 0.000112437
97.45123 | -6.88277e-05 | 49.25237 | 0.000112613
96.62978 | -6.88306e-05 | 48.43904 | 0.00011284
95.79471 | -6.88319e-05 | 47.6051 | 0.000113046
94.95633 | -6.88259e-05 | 46.73872 | 0.000113224
94.12259 | -6.88343e-05 | 45.92536 | 0.000113456
93.30186 | -6.88243e-05 | 45.08331 | 0.000113683
92.46522 | -6.88468e-05 | 44.25031 | 0.000113945
91.62491 | -6.88382e-05 | 43.41065 | 0.000114187
90.80176 | -6.88397e-05 | 42.52908 | 0.000114422
89.95206 | -6.88443e-05 | 41.71482 | 0.000114673
89.14554 | -6.8849e-05 | 40.90499 | 0.000114956
88.32001 | -6.88466e-05 | 40.05159 | 0.000115238
87.46721 | -6.88554e-05 | 39.18644 | 0.000115534
86.64703 | -6.88522e-05 | 38.33591 | 0.000115834
85.82932 | -6.88433e-05 | 37.50437 | 0.000116124
84.99978 | -6.88571e-05 | 36.64715 | 0.000116461
84.15074 | -6.88556e-05 | 35.79127 | 0.000116807
83.31428 | -6.88636e-05 | 34.93616 | 0.000117158
82.49963 | -6.88636e-05 | 34.0868 | 0.000117522
81.65923 | -6.88545e-05 | 33.27207 | 0.000117908
80.80925 | -6.88563e-05 | 32.44626 | 0.000118309
79.96151 | -6.8857e-05 | 31.60492 | 0.000118733
79.10661 | -6.88641e-05 | 30.73251 | 0.000119168
78.26505 | -6.8865e-05 | 29.90888 | 0.000119632
77.41523 | -6.88684e-05 | 29.07316 | 0.000120096
76.57426 | -6.88589e-05 | 28.23921 | 0.000120595
74.01022 | -6.8915e-05 | 27.41244 | 0.000121125
73.16608 | -6.8909e-05 | 26.57183 | 0.000121643
70.63916 | -6.88762e-05 | 25.70813 | 0.000122204
69.81739 | -6.88739e-05 | 24.87953 | 0.000122815
68.97222 | -6.88697e-05 | 24.05841 | 0.000123464
68.12644 | -6.88587e-05 | 23.22576 | 0.000124126
67.26571 | -6.88673e-05 | 22.40006 | 0.00012485
66.41837 | -6.8876e-05 | 21.5824 | 0.000125611
65.58935 | -6.88745e-05 | 20.72455 | 0.000126413
64.76091 | -6.8874e-05 | 19.90375 | 0.000127299
63.90801 | -6.88918e-05 | 19.06514 | 0.000128222
63.06577 | -6.89083e-05 | 18.22944 | 0.00012918
62.19794 | -6.89173e-05 | 17.40992 | 0.000130252
61.34472 | -6.89393e-05 | 16.57862 | 0.00013137
60.49753 | -6.89501e-05 | 15.76015 | 0.000132593
59.6681 | -6.89711e-05 | 14.93056 | 0.000133889
58.82599 | -6.89915e-05 | 14.12079 | 0.000135253
57.96991 | -6.90357e-05 | 13.31537 | 0.000136733
57.13884 | -6.90468e-05 | 12.51509 | 0.000138321
56.30231 | -6.90681e-05 | 11.72768 | 0.000140036
55.46788 | -6.9083e-05 | 10.91348 | 0.000141905
54.6126 | -6.91059e-05 | 10.00942 | 0.000143981
53.76858 | -6.91334e-05 | 10.00208 | 0.000146648
52.92526 | -6.91596e-05 | 10.00111 | 0.000146718
52.048 | -6.91834e-05 | 10.00009 | 0.000146713
51.21963 | -6.91998e-05 | 10.00016 | 0.000146739
50.36561 | -6.92207e-05 | 10.40699 | 0.000146752
49.49722 | -6.92464e-05 | 11.17779 | 0.000145553
48.65997 | -6.92695e-05 | 11.99537 | 0.000143419
47.8393 | -6.92961e-05 | 12.80586 | 0.000141451
47.03113 | -6.93168e-05 | 13.57996 | 0.000139661
46.17728 | -6.93406e-05 | 14.38184 | 0.000137999
45.32477 | -6.93682e-05 | 15.16916 | 0.000136481
44.48564 | -6.94014e-05 | 15.95171 | 0.000135099
43.64615 | -6.94299e-05 | 16.76766 | 0.000133776
42.8151 | -6.94607e-05 | 17.56723 | 0.00013253
41.93841 | -6.94733e-05 | 18.36923 | 0.000131369
39.37589 | -6.96129e-05 | 19.15348 | 0.000130274
38.56178 | -6.96375e-05 | 19.95991 | 0.000129252
36.01328 | -6.96842e-05 | 20.74488 | 0.000128314
35.18896 | -6.97301e-05 | 21.55025 | 0.000127426
34.35399 | -6.97652e-05 | 22.33479 | 0.000126573
33.48678 | -6.98132e-05 | 23.14326 | 0.000125791
32.61516 | -6.98451e-05 | 23.96184 | 0.000125039
31.80029 | -6.98888e-05 | 24.74425 | 0.000124335
30.97708 | -6.99305e-05 | 25.56096 | 0.000123662
30.13182 | -6.99771e-05 | 26.36914 | 0.000123024
29.26883 | -7.00362e-05 | 27.14644 | 0.00012244
28.41387 | -7.00902e-05 | 27.96542 | 0.000121843
27.60458 | -7.01614e-05 | 28.77142 | 0.000121312
26.76912 | -7.02314e-05 | 29.54421 | 0.000120812
25.91428 | -7.03001e-05 | 30.34986 | 0.000120318
25.05647 | -7.03751e-05 | 31.14977 | 0.000119856
24.22069 | -7.04476e-05 | 31.94919 | 0.000119428
23.41322 | -7.05261e-05 | 32.75387 | 0.000118976
22.58034 | -7.06136e-05 | 33.53333 | 0.000118572
21.73584 | -7.0699e-05 | 34.35271 | 0.000118162
20.89296 | -7.07945e-05 | 35.18363 | 0.000117782
20.05543 | -7.09025e-05 | 35.96711 | 0.000117403
19.23877 | -7.10142e-05 | 36.76601 | 0.000117035
18.41956 | -7.1149e-05 | 37.63282 | 0.000116703
17.58321 | -7.12873e-05 | 38.414 | 0.000116351
16.73677 | -7.1436e-05 | 39.1802 | 0.00011605
14.27874 | -7.20349e-05 | 39.98207 | 0.000115734
11.85733 | -7.2794e-05 | 40.77667 | 0.000115439
11.05104 | -7.31087e-05 | 41.60679 | 0.000115154
9.97111 | -7.36204e-05 | 42.44719 | 0.000114875
9.95784 | -7.36323e-05 | 43.2159 | 0.000114597
9.9823 | -7.36136e-05 | 44.03212 | 0.000114338
9.99606 | -7.35803e-05 | 44.86323 | 0.00011409
9.99864 | -7.35726e-05 | 45.6588 | 0.000113852
9.99976 | -7.35618e-05 | 46.40539 | 0.000113607
10.00007 | -7.35429e-05 | 47.21561 | 0.000113391
9.86673 | -7.3592e-05 | 48.01937 | 0.000113147
9.57084 | -7.3762e-05 | 48.86055 | 0.000112934
9.24593 | -7.39464e-05 | 49.67966 | 0.000112727
8.91642 | -7.4135e-05 | 50.48957 | 0.000112522
8.59043 | -7.43612e-05 | 51.31693 | 0.000112334
8.26523 | -7.45833e-05 | 52.11691 | 0.000112121
7.93672 | -7.48267e-05 | 52.93044 | 0.000111934
7.61181 | -7.50903e-05 | 53.75841 | 0.000111748
7.28785 | -7.53605e-05 | 54.54691 | 0.000111549
6.96262 | -7.56676e-05 | 55.32488 | 0.000111368
6.64214 | -7.5981e-05 | 56.16862 | 0.000111198
6.31736 | -7.63321e-05 | 56.98142 | 0.000111013
5.99814 | -7.67039e-05 | 57.77158 | 0.000110834
5.68024 | -7.71089e-05 | 58.57625 | 0.000110712
5.36594 | -7.75501e-05 | 59.39624 | 0.000110516
5.04878 | -7.80255e-05 | 60.21924 | 0.000110453