## 0.5 Kmin-1
|  |  | These 4 columns are copied directly from your .dat file. |  |  |  | (Done on Origin) |  | Xm | Corrected Xm
Sample | AA-04 | [5 empty] | Moment corrected | Corrected moment/ | (moment/field) | Xm + Pascal's
Mw | 702 | g mol-1 | Temperature (K) | Magnetic Field (Oe) | Moment (emu) | M. Std. Err. (emu) | for blank holder (emu) | magnetic field | multiplied by moles-1 | diamagnetic correction | XmT | Corrected | dXmT/dT
Mass | 0.0125 | g | 299.75739 | 4999.63037 | 0.001123748 | 1.69344e-07 | 0.00119161 | 2.383396e-07 | 0.01338515 | 0.01373615 | 4.117513 | 3.57795 | -0.008964145
1/Moles | 56160 | mol-1 | 299.71873 | 4999.63037 | 0.001123991 | 1.64259e-07 | 0.00119185 | 2.383876e-07 | 0.01338785 | 0.01373885 | 4.11779 | 3.578297 | -0.003135588
Pascal's dia. corr. | 0.000351 |  | 299.63835 | 4999.63037 | 0.001124352 | 1.61842e-07 | 0.00119221 | 2.384596e-07 | 0.01339189 | 0.01374289 | 4.117898 | 3.578549 | 0.00106124
Extra corr | 0.0018 |  | 299.55486 | 4999.63037 | 0.001124623 | 1.62061e-07 | 0.00119248 | 2.385136e-07 | 0.01339493 | 0.01374593 | 4.117659 | 3.57846 | -0.008143342
|  |  | 299.47281 | 4999.63037 | 0.001125113 | 1.65987e-07 | 0.00119297 | 2.386116e-07 | 0.01340043 | 0.01375143 | 4.118179 | 3.579128 | -0.0005774455
|  |  | 299.3896 | 4999.63037 | 0.001125423 | 1.6559e-07 | 0.00119328 | 2.386736e-07 | 0.01340391 | 0.01375491 | 4.118078 | 3.579176 | 0.004096944
N.B. Ctrl+Shift+DOWN selects all the data in that column. |  |  | 299.30403 | 4999.63037 | 0.001125619 | 1.67018e-07 | 0.00119348 | 2.387136e-07 | 0.01340616 | 0.01375716 | 4.117573 | 3.578826 | -0.01094294
|  |  | 299.22037 | 4999.63037 | 0.001126185 | 1.54442e-07 | 0.00119405 | 2.388277e-07 | 0.01341256 | 0.01376356 | 4.118338 | 3.579741 | -0.000165576
|  |  | 299.14003 | 4999.63037 | 0.001126478 | 1.41094e-07 | 0.00119434 | 2.388857e-07 | 0.01341582 | 0.01376682 | 4.118207 | 3.579754 | -0.0004354601
|  |  | 299.06148 | 4999.63037 | 0.00112677 | 1.47745e-07 | 0.00119463 | 2.389437e-07 | 0.01341908 | 0.01377008 | 4.118099 | 3.579789 | -0.001681824
|  |  | 298.97784 | 4999.63037 | 0.001127105 | 1.49043e-07 | 0.00119497 | 2.390117e-07 | 0.0134229 | 0.0137739 | 4.118089 | 3.579929 | 0.00610273
|  |  | 298.89778 | 4999.63037 | 0.001127243 | 1.45632e-07 | 0.00119511 | 2.390397e-07 | 0.01342447 | 0.01377547 | 4.117457 | 3.579441 | -0.009729323
|  |  | 298.81891 | 4999.63037 | 0.001127754 | 1.48045e-07 | 0.00119562 | 2.391417e-07 | 0.0134302 | 0.0137812 | 4.118082 | 3.580208 | 0.01281865
|  |  | 298.73877 | 4999.63037 | 0.001127738 | 1.59212e-07 | 0.0011956 | 2.391377e-07 | 0.01342997 | 0.01378097 | 4.116911 | 3.579181 | -0.009856742
|  |  | 298.65735 | 4999.63037 | 0.001128265 | 1.56206e-07 | 0.00119613 | 2.392437e-07 | 0.01343593 | 0.01378693 | 4.117567 | 3.579983 | 0.003954763
|  |  | 298.57384 | 4999.63037 | 0.001128463 | 1.61695e-07 | 0.00119633 | 2.392837e-07 | 0.01343817 | 0.01378917 | 4.117086 | 3.579653 | -0.005655571
|  |  | 298.49213 | 4999.63037 | 0.001128892 | 1.51025e-07 | 0.00119676 | 2.393697e-07 | 0.013443 | 0.013794 | 4.117401 | 3.580115 | 0.002174914
|  |  | 298.4102 | 4999.63037 | 0.001129135 | 1.63682e-07 | 0.001197 | 2.394177e-07 | 0.0134457 | 0.0137967 | 4.117075 | 3.579937 | -0.002378629
|  |  | 298.32628 | 4999.63037 | 0.001129498 | 1.73518e-07 | 0.00119736 | 2.394897e-07 | 0.01344974 | 0.01380074 | 4.117124 | 3.580137 | -0.009055664
|  |  | 298.2515 | 4999.63037 | 0.00112996 | 1.45117e-07 | 0.00119783 | 2.395837e-07 | 0.01345502 | 0.01380602 | 4.117667 | 3.580814 | -0.0001402935
|  |  | 298.16602 | 4999.63037 | 0.00113027 | 1.51115e-07 | 0.00119814 | 2.396457e-07 | 0.0134585 | 0.0138095 | 4.117525 | 3.580826 | -0.00652338
|  |  | 298.0793 | 4999.63037 | 0.001130748 | 1.44115e-07 | 0.00119862 | 2.397417e-07 | 0.0134639 | 0.0138149 | 4.117934 | 3.581392 | 0.01159416
|  |  | 297.99974 | 4999.63037 | 0.001130759 | 1.33479e-07 | 0.00119863 | 2.397437e-07 | 0.01346401 | 0.01381501 | 4.116869 | 3.580469 | -0.01283694
|  |  | 297.9176 | 4999.63037 | 0.00113137 | 1.39582e-07 | 0.00119924 | 2.398657e-07 | 0.01347086 | 0.01382186 | 4.117775 | 3.581524 | -0.001638001
|  |  | 297.83188 | 4999.63037 | 0.001131725 | 1.34207e-07 | 0.00119959 | 2.399357e-07 | 0.01347479 | 0.01382579 | 4.117761 | 3.581664 | 0.00257434
|  |  | 297.75049 | 4999.63037 | 0.001131955 | 1.26951e-07 | 0.00119982 | 2.399817e-07 | 0.01347737 | 0.01382837 | 4.117405 | 3.581454 | -0.004990957
|  |  | 297.66994 | 4999.63037 | 0.001132363 | 1.15629e-07 | 0.00120023 | 2.400637e-07 | 0.01348198 | 0.01383298 | 4.117662 | 3.581856 | 0.009569331
|  |  | 297.58853 | 4999.63037 | 0.001132416 | 1.30808e-07 | 0.00120029 | 2.400757e-07 | 0.01348265 | 0.01383365 | 4.116737 | 3.581077 | -0.02018571
|  |  | 297.50659 | 4999.63037 | 0.001133214 | 1.11299e-07 | 0.00120108 | 2.402338e-07 | 0.01349153 | 0.01384253 | 4.118243 | 3.582731 | 0.002120648
|  |  | 297.42241 | 4999.63037 | 0.00113346 | 1.15772e-07 | 0.00120133 | 2.402838e-07 | 0.01349434 | 0.01384534 | 4.117913 | 3.582553 | -0.01096605
|  |  | 297.34258 | 4999.63037 | 0.001134009 | 8.3754e-08 | 0.00120188 | 2.403938e-07 | 0.01350051 | 0.01385151 | 4.118645 | 3.583428 | 0.007462547
|  |  | 297.26254 | 4999.63037 | 0.001134115 | 9.39049e-08 | 0.00120199 | 2.404158e-07 | 0.01350175 | 0.01385275 | 4.117904 | 3.582831 | 0.005008396
|  |  | 297.18198 | 4999.63037 | 0.001134287 | 1.03618e-07 | 0.00120216 | 2.404498e-07 | 0.01350366 | 0.01385466 | 4.117355 | 3.582428 | -0.007729173
|  |  | 297.10101 | 4999.63037 | 0.001134771 | 9.80515e-08 | 0.00120264 | 2.405458e-07 | 0.01350905 | 0.01386005 | 4.117835 | 3.583053 | -0.004947954
|  |  | 297.01666 | 4999.63037 | 0.001135191 | 9.46528e-08 | 0.00120307 | 2.406318e-07 | 0.01351388 | 0.01386488 | 4.118101 | 3.583471 | 0.007038824
|  |  | 296.93039 | 4999.63037 | 0.001135325 | 1.08626e-07 | 0.0012032 | 2.406578e-07 | 0.01351534 | 0.01386634 | 4.117338 | 3.582863 | -0.001761232
|  |  | 296.84599 | 4999.63037 | 0.001135668 | 6.90172e-08 | 0.00120355 | 2.407278e-07 | 0.01351927 | 0.01387027 | 4.117335 | 3.583012 | -0.004778421
|  |  | 296.75696 | 4999.63037 | 0.001136126 | 8.31948e-08 | 0.001204 | 2.408178e-07 | 0.01352433 | 0.01387533 | 4.1176 | 3.583438 | 0.009694987
|  |  | 296.67296 | 4999.63037 | 0.001136183 | 8.9526e-08 | 0.00120406 | 2.408298e-07 | 0.013525 | 0.013876 | 4.116635 | 3.582623 | -0.001666852
|  |  | 296.58569 | 4999.63037 | 0.00113654 | 8.01104e-08 | 0.00120442 | 2.409018e-07 | 0.01352905 | 0.01388005 | 4.116623 | 3.582769 | 0.0008349201
|  |  | 296.50276 | 4999.63037 | 0.001136813 | 9.89212e-08 | 0.0012047 | 2.409578e-07 | 0.01353219 | 0.01388319 | 4.116404 | 3.582699 | -0.0005926248
|  |  | 296.42133 | 4999.63037 | 0.001137126 | 8.48203e-08 | 0.00120501 | 2.410198e-07 | 0.01353567 | 0.01388667 | 4.116306 | 3.582748 | -0.0005160762
|  |  | 296.33681 | 4999.63037 | 0.001137447 | 8.40963e-08 | 0.00120533 | 2.410838e-07 | 0.01353927 | 0.01389027 | 4.116198 | 3.582791 | 0.001719412
|  |  | 296.25659 | 4999.63037 | 0.001137694 | 1.07377e-07 | 0.00120558 | 2.411338e-07 | 0.01354208 | 0.01389308 | 4.115915 | 3.582653 | 0.001056595
|  |  | 296.1752 | 4999.63037 | 0.001137966 | 7.21394e-08 | 0.00120585 | 2.411878e-07 | 0.01354511 | 0.01389611 | 4.115683 | 3.582567 | 0.007049773
|  |  | 296.08952 | 4999.63037 | 0.001138091 | 9.70571e-08 | 0.00120598 | 2.412138e-07 | 0.01354657 | 0.01389757 | 4.114924 | 3.581963 | -0.003675563
|  |  | 296.0052 | 4999.63037 | 0.001138492 | 1.00917e-07 | 0.00120638 | 2.412938e-07 | 0.01355106 | 0.01390206 | 4.115083 | 3.582273 | -0.00383675
|  |  | 295.92178 | 4999.63037 | 0.001138895 | 9.00149e-08 | 0.00120678 | 2.413738e-07 | 0.01355556 | 0.01390656 | 4.115253 | 3.582593 | 0.003047808
|  |  | 295.83374 | 4999.63037 | 0.001139136 | 8.50136e-08 | 0.00120702 | 2.414218e-07 | 0.01355825 | 0.01390925 | 4.114826 | 3.582325 | 0.007744319
|  |  | 295.75002 | 4999.63037 | 0.001139238 | 8.55319e-08 | 0.00120713 | 2.414438e-07 | 0.01355949 | 0.01391049 | 4.114027 | 3.581677 | -0.008447801
|  |  | 295.67409 | 4999.63037 | 0.001139717 | 8.90718e-08 | 0.0012076 | 2.415379e-07 | 0.01356477 | 0.01391577 | 4.114531 | 3.582318 | -0.009731532
|  |  | 295.59506 | 4999.63037 | 0.001140234 | 8.52733e-08 | 0.00120812 | 2.416419e-07 | 0.01357061 | 0.01392161 | 4.115158 | 3.583087 | 0.01010738
|  |  | 295.51266 | 4999.63037 | 0.001140277 | 7.64336e-08 | 0.00120817 | 2.416519e-07 | 0.01357117 | 0.01392217 | 4.114177 | 3.582254 | 0.003340124
|  |  | 295.42575 | 4999.63037 | 0.001140508 | 1.15782e-07 | 0.0012084 | 2.416979e-07 | 0.01357375 | 0.01392475 | 4.11373 | 3.581964 | -0.00184043
|  |  | 295.34023 | 4999.63037 | 0.001140863 | 9.92113e-08 | 0.00120876 | 2.417699e-07 | 0.0135778 | 0.0139288 | 4.113734 | 3.582121 | 0.004558534
|  |  | 295.25699 | 4999.63037 | 0.001141056 | 9.80124e-08 | 0.00120895 | 2.418079e-07 | 0.01357993 | 0.01393093 | 4.113205 | 3.581742 | -0.01628084
|  |  | 295.1718 | 4999.63037 | 0.001141786 | 8.05219e-08 | 0.00120968 | 2.419539e-07 | 0.01358813 | 0.01393913 | 4.114438 | 3.583129 | 0.01213913
|  |  | 295.08923 | 4999.63037 | 0.001141779 | 1.05293e-07 | 0.00120968 | 2.419539e-07 | 0.01358813 | 0.01393913 | 4.113287 | 3.582127 | -0.00454314
|  |  | 295.00183 | 4999.63037 | 0.001142221 | 7.48142e-08 | 0.00121012 | 2.420419e-07 | 0.01359307 | 0.01394407 | 4.113527 | 3.582524 | -0.004769416
|  |  | 294.91565 | 4999.63037 | 0.001142662 | 8.6167e-08 | 0.00121056 | 2.421299e-07 | 0.01359802 | 0.01394902 | 4.113783 | 3.582935 | 0.01424565
|  |  | 294.83667 | 4999.63037 | 0.001142609 | 1.10804e-07 | 0.00121051 | 2.421199e-07 | 0.01359745 | 0.01394845 | 4.112516 | 3.58181 | -0.0023045
|  |  | 294.75191 | 4999.63037 | 0.001142976 | 9.14184e-08 | 0.00121088 | 2.421939e-07 | 0.01360161 | 0.01395261 | 4.112558 | 3.582005 | -0.006554499
|  |  | 294.66875 | 4999.63037 | 0.001143446 | 7.30713e-08 | 0.00121135 | 2.422879e-07 | 0.01360689 | 0.01395789 | 4.112954 | 3.58255 | 0.001751017
|  |  | 294.5829 | 4999.63037 | 0.001143719 | 9.00498e-08 | 0.00121162 | 2.423419e-07 | 0.01360992 | 0.01396092 | 4.112649 | 3.5824 | -0.004283406
|  |  | 294.49841 | 4999.63037 | 0.001144137 | 9.50307e-08 | 0.00121204 | 2.424259e-07 | 0.01361464 | 0.01396564 | 4.112859 | 3.582762 | 0.002752632
|  |  | 294.41409 | 4999.63037 | 0.001144376 | 1.1218e-07 | 0.00121228 | 2.424739e-07 | 0.01361734 | 0.01396834 | 4.112475 | 3.582529 | 0.0008365261
|  |  | 294.32948 | 4999.63037 | 0.001144675 | 9.34932e-08 | 0.00121257 | 2.425319e-07 | 0.01362059 | 0.01397159 | 4.112252 | 3.582459 | -0.01193042
|  |  | 294.24857 | 4999.63037 | 0.001145258 | 9.96118e-08 | 0.00121316 | 2.426499e-07 | 0.01362722 | 0.01397822 | 4.113071 | 3.583424 | -0.002418683
|  |  | 294.16255 | 4999.63037 | 0.001145645 | 8.31938e-08 | 0.00121354 | 2.427259e-07 | 0.01363149 | 0.01398249 | 4.113125 | 3.583632 | 0.01450278
|  |  | 294.07713 | 4999.63037 | 0.001145579 | 8.93849e-08 | 0.00121348 | 2.427139e-07 | 0.01363082 | 0.01398182 | 4.111732 | 3.582393 | -0.006015624
|  |  | 293.99728 | 4999.63037 | 0.001146022 | 8.9612e-08 | 0.00121392 | 2.428019e-07 | 0.01363576 | 0.01398676 | 4.112069 | 3.582874 | 0.002558145
|  |  | 293.91156 | 4999.63037 | 0.001146269 | 8.16658e-08 | 0.00121417 | 2.42852e-07 | 0.01363857 | 0.01398957 | 4.111695 | 3.582654 | -0.003365798
|  |  | 293.82881 | 4999.63037 | 0.001146667 | 9.61508e-08 | 0.00121456 | 2.4293e-07 | 0.01364295 | 0.01399395 | 4.111825 | 3.582933 | 0.008692863
|  |  | 293.74399 | 4999.63037 | 0.001146755 | 9.9647e-08 | 0.00121465 | 2.42948e-07 | 0.01364396 | 0.01399496 | 4.110935 | 3.582195 | -0.002566039
|  |  | 293.66354 | 4999.63037 | 0.001147109 | 1.02552e-07 | 0.00121501 | 2.4302e-07 | 0.013648 | 0.013999 | 4.110996 | 3.582402 | 0.0002311026
|  |  | 293.58363 | 4999.63037 | 0.001147397 | 1.0997e-07 | 0.0012153 | 2.43078e-07 | 0.01365126 | 0.01400226 | 4.110834 | 3.582383 | -0.005867731
|  |  | 293.49788 | 4999.63037 | 0.001147873 | 9.10581e-08 | 0.00121577 | 2.43172e-07 | 0.01365654 | 0.01400754 | 4.111183 | 3.582887 | 0.006436146
|  |  | 293.41222 | 4999.63037 | 0.001148013 | 8.6383e-08 | 0.00121592 | 2.43202e-07 | 0.01365822 | 0.01400922 | 4.110477 | 3.582335 | -0.005737974
|  |  | 293.33144 | 4999.63037 | 0.001148455 | 9.70118e-08 | 0.00121636 | 2.4329e-07 | 0.01366317 | 0.01401417 | 4.110795 | 3.582799 | 0.005686476
|  |  | 293.2507 | 4999.63037 | 0.001148615 | 9.99424e-08 | 0.00121652 | 2.43322e-07 | 0.01366496 | 0.01401596 | 4.110191 | 3.58234 | -0.003115383
|  |  | 293.16693 | 4999.63037 | 0.001149005 | 8.11433e-08 | 0.00121691 | 2.434e-07 | 0.01366934 | 0.01402034 | 4.110301 | 3.582601 | -0.002973055
|  |  | 293.08459 | 4999.63037 | 0.001149382 | 9.56328e-08 | 0.00121729 | 2.43476e-07 | 0.01367361 | 0.01402461 | 4.110398 | 3.582845 | 0.001154278
|  |  | 292.6214 | 4999.63037 | 0.001150936 | 1.16687e-07 | 0.00121885 | 2.43788e-07 | 0.01369114 | 0.01404214 | 4.109029 | 3.582311 | -0.004165836
|  |  | 292.58134 | 4999.63037 | 0.001151139 | 1.1804e-07 | 0.00121905 | 2.43828e-07 | 0.01369338 | 0.01404438 | 4.109124 | 3.582478 | -0.01608013
|  |  | 292.50362 | 4999.63037 | 0.001151801 | 7.92747e-08 | 0.00121972 | 2.43962e-07 | 0.01370091 | 0.01405191 | 4.110234 | 3.583727 | 0.001092599
|  |  | 292.41826 | 4999.63037 | 0.001152092 | 1.05207e-07 | 0.00122001 | 2.4402e-07 | 0.01370417 | 0.01405517 | 4.109987 | 3.583634 | 0.007003044
|  |  | 292.33073 | 4999.63037 | 0.001152231 | 8.56027e-08 | 0.00122015 | 2.44048e-07 | 0.01370574 | 0.01405674 | 4.109216 | 3.583021 | 0.006036935
|  |  | 292.25156 | 4999.63037 | 0.001152382 | 1.13151e-07 | 0.0012203 | 2.44078e-07 | 0.01370742 | 0.01405842 | 4.108596 | 3.582543 | -0.01244924
|  |  | 292.17319 | 4999.63037 | 0.001152968 | 1.09552e-07 | 0.00122089 | 2.441961e-07 | 0.01371405 | 0.01406505 | 4.109431 | 3.583519 | -0.0009165061
|  |  | 292.09105 | 4999.63037 | 0.0011533 | 1.08769e-07 | 0.00122122 | 2.442621e-07 | 0.01371776 | 0.01406876 | 4.109358 | 3.583594 | 0.0005500504
|  |  | 292.00708 | 4999.63037 | 0.001153595 | 9.0967e-08 | 0.00122152 | 2.443221e-07 | 0.01372113 | 0.01407213 | 4.109161 | 3.583548 | -0.003716047
|  |  | 291.92094 | 4999.63037 | 0.001154018 | 9.63919e-08 | 0.00122194 | 2.444061e-07 | 0.01372584 | 0.01407684 | 4.109326 | 3.583868 | 0.005324257
|  |  | 291.83607 | 4999.63037 | 0.001154198 | 1.00185e-07 | 0.00122212 | 2.444421e-07 | 0.01372787 | 0.01407887 | 4.108721 | 3.583416 | 0.01227887
|  |  | 291.75198 | 4999.63037 | 0.001154193 | 1.1927e-07 | 0.00122212 | 2.444421e-07 | 0.01372787 | 0.01407887 | 4.107537 | 3.582384 | -0.005688832
|  |  | 291.66628 | 4999.63037 | 0.001154663 | 9.32036e-08 | 0.00122259 | 2.445361e-07 | 0.01373315 | 0.01408415 | 4.107871 | 3.582871 | -0.004288834
|  |  | 291.5813 | 4999.63037 | 0.001155093 | 8.05351e-08 | 0.00122302 | 2.446221e-07 | 0.01373798 | 0.01408898 | 4.108082 | 3.583236 | -0.002878659
|  |  | 291.49495 | 4999.63037 | 0.001155492 | 1.14138e-07 | 0.00122342 | 2.447021e-07 | 0.01374247 | 0.01409347 | 4.108175 | 3.583484 | -0.004674647
|  |  | 291.40814 | 4999.63037 | 0.001155939 | 1.09273e-07 | 0.00122387 | 2.447921e-07 | 0.01374752 | 0.01409852 | 4.108425 | 3.58389 | 0.006665431
|  |  | 291.32681 | 4999.63037 | 0.00115608 | 9.82563e-08 | 0.00122401 | 2.448201e-07 | 0.0137491 | 0.0141001 | 4.107736 | 3.583348 | 0.001537422
|  |  | 291.2417 | 4999.63037 | 0.001156359 | 1.0626e-07 | 0.00122429 | 2.448761e-07 | 0.01375224 | 0.01410324 | 4.107452 | 3.583217 | -0.00377751
|  |  | 291.16238 | 4999.63037 | 0.001156755 | 8.89465e-08 | 0.00122468 | 2.449541e-07 | 0.01375662 | 0.01410762 | 4.107609 | 3.583517 | -0.005256159
|  |  | 291.08047 | 4999.63037 | 0.001157192 | 1.09633e-07 | 0.00122512 | 2.450421e-07 | 0.01376157 | 0.01411257 | 4.107892 | 3.583947 | 0.008758312
|  |  | 290.9977 | 4999.63037 | 0.001157275 | 8.82289e-08 | 0.00122521 | 2.450601e-07 | 0.01376258 | 0.01411358 | 4.107018 | 3.583222 | 0.002919168
|  |  | 290.91074 | 4999.63037 | 0.001157528 | 9.51539e-08 | 0.00122546 | 2.451101e-07 | 0.01376538 | 0.01411638 | 4.106608 | 3.582968 | -0.01164944
|  |  | 290.82759 | 4999.63037 | 0.001158136 | 9.60649e-08 | 0.00122607 | 2.452321e-07 | 0.01377224 | 0.01412324 | 4.107427 | 3.583937 | -0.0001957067
|  |  | 290.74411 | 4999.63037 | 0.001158462 | 9.15757e-08 | 0.00122639 | 2.452961e-07 | 0.01377583 | 0.01412683 | 4.107293 | 3.583953 | -0.004068293
|  |  | 290.65848 | 4999.63037 | 0.001158885 | 8.66249e-08 | 0.00122682 | 2.453821e-07 | 0.01378066 | 0.01413166 | 4.107487 | 3.584302 | 0.01075619
|  |  | 290.57561 | 4999.63037 | 0.001158922 | 1.12812e-07 | 0.00122686 | 2.453901e-07 | 0.01378111 | 0.01413211 | 4.106447 | 3.58341 | -0.005258562
|  |  | 290.49399 | 4999.63037 | 0.001159365 | 1.05096e-07 | 0.0012273 | 2.454781e-07 | 0.01378605 | 0.01413705 | 4.106729 | 3.58384 | 0.01307233
|  |  | 290.40526 | 4999.63037 | 0.001159342 | 1.28951e-07 | 0.00122728 | 2.454741e-07 | 0.01378583 | 0.01413683 | 4.105409 | 3.58268 | -0.007019658
|  |  | 290.32439 | 4999.63037 | 0.001159828 | 1.08932e-07 | 0.00122776 | 2.455702e-07 | 0.01379122 | 0.01414222 | 4.105831 | 3.583247 | -0.007054366
|  |  | 290.24539 | 4999.63037 | 0.001160291 | 9.74219e-08 | 0.00122823 | 2.456642e-07 | 0.0137965 | 0.0141475 | 4.106246 | 3.583805 | 0.005716485
|  |  | 290.16183 | 4999.63037 | 0.001160457 | 1.08595e-07 | 0.0012284 | 2.456982e-07 | 0.01379841 | 0.01414941 | 4.105618 | 3.583327 | -0.01522182
|  |  | 290.07674 | 4999.63037 | 0.001161185 | 8.89863e-08 | 0.00122912 | 2.458422e-07 | 0.0138065 | 0.0141575 | 4.10676 | 3.584622 | 0.006121662
|  |  | 289.99316 | 4999.63037 | 0.001161336 | 8.68985e-08 | 0.00122928 | 2.458742e-07 | 0.01380829 | 0.01415929 | 4.106098 | 3.584111 | -0.005161354
|  |  | 289.90952 | 4999.63037 | 0.001161787 | 9.29327e-08 | 0.00122973 | 2.459642e-07 | 0.01381335 | 0.01416435 | 4.106379 | 3.584542 | 0.01274049
|  |  | 289.82297 | 4999.63037 | 0.001161777 | 1.24932e-07 | 0.00122972 | 2.459622e-07 | 0.01381324 | 0.01416424 | 4.105121 | 3.58344 | -0.00973299
|  |  | 289.74049 | 4999.63037 | 0.001162341 | 1.00285e-07 | 0.00123028 | 2.460742e-07 | 0.01381953 | 0.01417053 | 4.105775 | 3.584242 | -0.0008372332
|  |  | 289.65427 | 4999.63037 | 0.001162688 | 7.79187e-08 | 0.00123063 | 2.461442e-07 | 0.01382346 | 0.01417446 | 4.105692 | 3.584315 | 0.01030685
|  |  | 289.57561 | 4999.63037 | 0.00116273 | 1.4324e-07 | 0.00123068 | 2.461542e-07 | 0.01382402 | 0.01417502 | 4.10474 | 3.583504 | -0.005933971
|  |  | 289.49391 | 4999.63037 | 0.001163194 | 1.21209e-07 | 0.00123114 | 2.462462e-07 | 0.01382919 | 0.01418019 | 4.105078 | 3.583989 | 0.001134101
|  |  | 289.41008 | 4999.63037 | 0.001163482 | 1.02836e-07 | 0.00123143 | 2.463042e-07 | 0.01383244 | 0.01418344 | 4.104832 | 3.583894 | 0.001661358
|  |  | 289.32521 | 4999.63037 | 0.001163764 | 1.12106e-07 | 0.00123171 | 2.463602e-07 | 0.01383559 | 0.01418659 | 4.104538 | 3.583753 | 0.01043171
|  |  | 289.24211 | 4999.63037 | 0.00116381 | 9.82319e-08 | 0.00123176 | 2.463702e-07 | 0.01383615 | 0.01418715 | 4.103522 | 3.582886 | -0.01364484
|  |  | 289.15976 | 4999.63037 | 0.001164464 | 8.77719e-08 | 0.00123242 | 2.465022e-07 | 0.01384356 | 0.01419456 | 4.104497 | 3.584009 | 0.001040778
|  |  | 289.07968 | 4999.63037 | 0.001164747 | 1.19071e-07 | 0.0012327 | 2.465582e-07 | 0.01384671 | 0.01419771 | 4.104269 | 3.583926 | 0.005767939
|  |  | 288.99644 | 4999.63037 | 0.001164911 | 1.17495e-07 | 0.00123287 | 2.465922e-07 | 0.01384862 | 0.01419962 | 4.10364 | 3.583446 | 0.0017486
|  |  | 288.90808 | 4999.63037 | 0.001165198 | 1.17597e-07 | 0.00123316 | 2.466502e-07 | 0.01385188 | 0.01420288 | 4.103326 | 3.583291 | -0.008076021
|  |  | 288.8257 | 4999.63037 | 0.001165722 | 1.04912e-07 | 0.00123368 | 2.467542e-07 | 0.01385772 | 0.01420872 | 4.103843 | 3.583957 | -0.005661608
|  |  | 288.74493 | 4999.63037 | 0.001166172 | 9.7047e-08 | 0.00123413 | 2.468442e-07 | 0.01386277 | 0.01421377 | 4.104155 | 3.584414 | 0.009936345
|  |  | 288.6664 | 4999.63037 | 0.001166233 | 1.12724e-07 | 0.00123419 | 2.468562e-07 | 0.01386345 | 0.01421445 | 4.103233 | 3.583634 | -0.004077321
|  |  | 288.58188 | 4999.63037 | 0.001166658 | 1.11546e-07 | 0.00123462 | 2.469423e-07 | 0.01386828 | 0.01421928 | 4.103426 | 3.583978 | 0.00234672
|  |  | 288.49823 | 4999.63037 | 0.001166924 | 9.6892e-08 | 0.00123488 | 2.469943e-07 | 0.0138712 | 0.0142222 | 4.103079 | 3.583782 | 0.005928889
|  |  | 288.4184 | 4999.63037 | 0.001167086 | 1.2891e-07 | 0.00123504 | 2.470263e-07 | 0.01387299 | 0.01422399 | 4.102462 | 3.583309 | -0.008715797
|  |  | 288.33873 | 4999.63037 | 0.001167604 | 1.26319e-07 | 0.00123556 | 2.471303e-07 | 0.01387884 | 0.01422984 | 4.103013 | 3.584003 | -0.003703339
|  |  | 288.25243 | 4999.63037 | 0.001168033 | 9.84576e-08 | 0.00123599 | 2.472163e-07 | 0.01388367 | 0.01423467 | 4.103177 | 3.584323 | 0.002444209
|  |  | 288.16495 | 4999.63037 | 0.001168303 | 9.96057e-08 | 0.00123626 | 2.472703e-07 | 0.0138867 | 0.0142377 | 4.102806 | 3.584109 | 0.006303178
|  |  | 288.08055 | 4999.63037 | 0.00116846 | 1.04617e-07 | 0.00123642 | 2.473023e-07 | 0.0138885 | 0.0142395 | 4.102122 | 3.583577 | -0.009103222
|  |  | 288.00096 | 4999.63037 | 0.001168989 | 1.16004e-07 | 0.00123695 | 2.474083e-07 | 0.01389445 | 0.01424545 | 4.102703 | 3.584301 | 0.01085188
|  |  | 287.91978 | 4999.63037 | 0.001169034 | 1.13169e-07 | 0.00123699 | 2.474163e-07 | 0.0138949 | 0.0142459 | 4.101676 | 3.58342 | -0.005619028
|  |  | 287.83745 | 4999.63037 | 0.001169487 | 1.37545e-07 | 0.00123745 | 2.475083e-07 | 0.01390007 | 0.01425107 | 4.10199 | 3.583883 | -0.006476058
|  |  | 287.75377 | 4999.63037 | 0.001169977 | 1.09435e-07 | 0.00123794 | 2.476063e-07 | 0.01390557 | 0.01425657 | 4.102382 | 3.584425 | 0.008919439
|  |  | 287.67155 | 4999.63037 | 0.00117007 | 1.14836e-07 | 0.00123803 | 2.476243e-07 | 0.01390658 | 0.01425758 | 4.1015 | 3.583692 | -0.004756009
|  |  | 287.5871 | 4999.63037 | 0.001170515 | 8.57966e-08 | 0.00123848 | 2.477143e-07 | 0.01391164 | 0.01426264 | 4.10175 | 3.584093 | -0.005933446
|  |  | 287.50108 | 4999.63037 | 0.00117101 | 1.11603e-07 | 0.00123897 | 2.478123e-07 | 0.01391714 | 0.01426814 | 4.102106 | 3.584604 | 0.00513763
|  |  | 287.4174 | 4999.63037 | 0.001171193 | 1.23292e-07 | 0.00123916 | 2.478503e-07 | 0.01391927 | 0.01427027 | 4.101525 | 3.584174 | 0.006799944
|  |  | 287.33202 | 4999.63037 | 0.001171346 | 1.02757e-07 | 0.00123931 | 2.478803e-07 | 0.01392096 | 0.01427196 | 4.100791 | 3.583593 | -0.01559949
|  |  | 287.25041 | 4999.63037 | 0.001172056 | 8.0681e-08 | 0.00124002 | 2.480223e-07 | 0.01392893 | 0.01427993 | 4.101917 | 3.584866 | 0.0112671
|  |  | 287.17062 | 4999.63037 | 0.001172083 | 1.15255e-07 | 0.00124005 | 2.480283e-07 | 0.01392927 | 0.01428027 | 4.100874 | 3.583967 | -0.01082218
|  |  | 287.08897 | 4999.63037 | 0.001172672 | 1.06671e-07 | 0.00124064 | 2.481463e-07 | 0.0139359 | 0.0142869 | 4.101611 | 3.584851 | 0.007827538
|  |  | 287.00594 | 4999.63037 | 0.001172787 | 1.19249e-07 | 0.00124076 | 2.481703e-07 | 0.01393725 | 0.01428825 | 4.100812 | 3.584201 | 0.004545333
|  |  | 286.92073 | 4999.63037 | 0.001173 | 9.15336e-08 | 0.00124097 | 2.482123e-07 | 0.01393961 | 0.01429061 | 4.100271 | 3.583814 | 0.0001012872
|  |  | 286.83751 | 4999.63037 | 0.00117332 | 1.2542e-07 | 0.00124129 | 2.482764e-07 | 0.0139432 | 0.0142942 | 4.100113 | 3.583805 | 0.002081613
|  |  | 286.75708 | 4999.63037 | 0.001173578 | 1.21614e-07 | 0.00124155 | 2.483284e-07 | 0.01394612 | 0.01429712 | 4.099801 | 3.583638 | -0.01337715
|  |  | 286.67494 | 4999.63037 | 0.001174241 | 1.22019e-07 | 0.00124221 | 2.484604e-07 | 0.01395353 | 0.01430453 | 4.100751 | 3.584737 | 0.002861491
|  |  | 286.59148 | 4999.63037 | 0.001174485 | 1.18548e-07 | 0.00124246 | 2.485104e-07 | 0.01395634 | 0.01430734 | 4.100362 | 3.584498 | 2.572649e-05
|  |  | 286.50897 | 4999.63037 | 0.001174811 | 1.01086e-07 | 0.00124278 | 2.485744e-07 | 0.01395994 | 0.01431094 | 4.100212 | 3.584496 | 0.002043518
|  |  | 286.42598 | 4999.63037 | 0.001175076 | 1.15386e-07 | 0.00124305 | 2.486284e-07 | 0.01396297 | 0.01431397 | 4.099893 | 3.584326 | -0.008986891
|  |  | 286.33772 | 4999.63037 | 0.001175662 | 1.09971e-07 | 0.00124364 | 2.487464e-07 | 0.0139696 | 0.0143206 | 4.100527 | 3.585119 | -0.001258217
|  |  | 286.25371 | 4999.63037 | 0.001176028 | 1.12915e-07 | 0.001244 | 2.488184e-07 | 0.01397364 | 0.01432464 | 4.100482 | 3.585225 | 0.004006069
|  |  | 286.16692 | 4999.63037 | 0.001176251 | 1.12368e-07 | 0.00124423 | 2.488644e-07 | 0.01397622 | 0.01432722 | 4.099978 | 3.584877 | 0.01176519
|  |  | 286.08258 | 4999.63037 | 0.001176267 | 1.18358e-07 | 0.00124425 | 2.488684e-07 | 0.01397645 | 0.01432745 | 4.098834 | 3.583885 | -0.01665982
|  |  | 286.00333 | 4999.63037 | 0.001176988 | 9.05197e-08 | 0.00124497 | 2.490124e-07 | 0.01398454 | 0.01433554 | 4.100011 | 3.585205 | 0.006399045
|  |  | 285.91959 | 4999.63037 | 0.00117715 | 1.23532e-07 | 0.00124513 | 2.490444e-07 | 0.01398633 | 0.01433733 | 4.099325 | 3.584669 | 0.009266844
|  |  | 285.84105 | 4999.63037 | 0.001177228 | 9.83943e-08 | 0.00124521 | 2.490604e-07 | 0.01398723 | 0.01433823 | 4.098456 | 3.583942 | -0.01146444
|  |  | 285.75279 | 4999.63037 | 0.001177892 | 9.28453e-08 | 0.00124587 | 2.491924e-07 | 0.01399465 | 0.01434565 | 4.099308 | 3.584953 | 0.00627767
|  |  | 285.66576 | 4999.63037 | 0.001178057 | 1.13525e-07 | 0.00124604 | 2.492264e-07 | 0.01399656 | 0.01434756 | 4.098605 | 3.584407 | -0.005733502
|  |  | 285.58504 | 4999.63037 | 0.001178517 | 1.07803e-07 | 0.0012465 | 2.493184e-07 | 0.01400172 | 0.01435272 | 4.098923 | 3.58487 | 0.01333216
|  |  | 285.50275 | 4999.63037 | 0.001178494 | 1.15886e-07 | 0.00124648 | 2.493144e-07 | 0.0140015 | 0.0143525 | 4.097678 | 3.583773 | -0.009977684
|  |  | 285.41737 | 4999.63037 | 0.001179089 | 1.18117e-07 | 0.00124708 | 2.494344e-07 | 0.01400824 | 0.01435924 | 4.098376 | 3.584625 | 0.005101229
|  |  | 285.33142 | 4999.63037 | 0.001179289 | 1.17266e-07 | 0.00124728 | 2.494744e-07 | 0.01401048 | 0.01436148 | 4.097783 | 3.584186 | -0.008415478
|  |  | 285.24741 | 4999.63037 | 0.001179845 | 1.16441e-07 | 0.00124783 | 2.495845e-07 | 0.01401666 | 0.01436766 | 4.098339 | 3.584893 | 0.0005128843
|  |  | 285.16238 | 4999.63037 | 0.001180163 | 1.04821e-07 | 0.00124815 | 2.496485e-07 | 0.01402026 | 0.01437126 | 4.098142 | 3.58485 | 0.005941211
|  |  | 285.0851 | 4999.63037 | 0.001180318 | 1.22185e-07 | 0.00124831 | 2.496805e-07 | 0.01402205 | 0.01437305 | 4.097544 | 3.584391 | 0.001972403
|  |  | 285.00356 | 4999.63037 | 0.001180593 | 1.12094e-07 | 0.00124858 | 2.497345e-07 | 0.01402509 | 0.01437609 | 4.097236 | 3.58423 | -0.01402151
|  |  | 284.91933 | 4999.63037 | 0.001181285 | 9.53319e-08 | 0.00124928 | 2.498745e-07 | 0.01403295 | 0.01438395 | 4.098265 | 3.585411 | 0.002369323
|  |  | 284.83789 | 4999.63037 | 0.00118155 | 1.03194e-07 | 0.00124954 | 2.499265e-07 | 0.01403587 | 0.01438687 | 4.097926 | 3.585218 | 0.01297833
|  |  | 284.75618 | 4999.63037 | 0.001181537 | 1.07962e-07 | 0.00124953 | 2.499245e-07 | 0.01403576 | 0.01438676 | 4.096718 | 3.584157 | -0.0135513
|  |  | 284.67299 | 4999.63037 | 0.001182215 | 9.41677e-08 | 0.00125021 | 2.500605e-07 | 0.0140434 | 0.0143944 | 4.097696 | 3.585285 | 0.005587371
|  |  | 284.59087 | 4999.63037 | 0.001182394 | 1.2602e-07 | 0.00125039 | 2.500965e-07 | 0.01404542 | 0.01439642 | 4.097089 | 3.584826 | 0.007249682
|  |  | 284.50719 | 4999.63037 | 0.001182532 | 1.24691e-07 | 0.00125053 | 2.501245e-07 | 0.01404699 | 0.01439799 | 4.096332 | 3.584219 | -0.0005886959
|  |  | 284.41997 | 4999.63037 | 0.001182893 | 1.01906e-07 | 0.00125089 | 2.501965e-07 | 0.01405104 | 0.01440204 | 4.096226 | 3.58427 | -0.01552635
|  |  | 284.33481 | 4999.63037 | 0.001183642 | 1.06745e-07 | 0.00125164 | 2.503465e-07 | 0.01405946 | 0.01441046 | 4.097395 | 3.585593 | 0.003837587
|  |  | 284.2511 | 4999.63037 | 0.001183862 | 9.40691e-08 | 0.00125187 | 2.503925e-07 | 0.01406204 | 0.01441304 | 4.096923 | 3.585271 | 0.002782936
|  |  | 284.16992 | 4999.63037 | 0.001184112 | 1.12875e-07 | 0.00125212 | 2.504425e-07 | 0.01406485 | 0.01441585 | 4.096551 | 3.585046 | 0.0001880514
|  |  | 284.09032 | 4999.63037 | 0.001184424 | 1.26435e-07 | 0.00125243 | 2.505045e-07 | 0.01406833 | 0.01441933 | 4.096393 | 3.585031 | -0.004268481
|  |  | 284.00909 | 4999.63037 | 0.001184848 | 1.07366e-07 | 0.00125286 | 2.505905e-07 | 0.01407316 | 0.01442416 | 4.096594 | 3.585377 | 0.01298823
|  |  | 283.92149 | 4999.63037 | 0.001184845 | 1.34642e-07 | 0.00125285 | 2.505885e-07 | 0.01407305 | 0.01442405 | 4.095298 | 3.58424 | -0.003901664
|  |  | 283.83853 | 4999.63037 | 0.001185272 | 9.98181e-08 | 0.00125328 | 2.506745e-07 | 0.01407788 | 0.01442888 | 4.095473 | 3.584563 | 0.004481844
|  |  | 283.75246 | 4999.63037 | 0.001185487 | 1.20652e-07 | 0.0012535 | 2.507185e-07 | 0.01408035 | 0.01443135 | 4.094932 | 3.584177 | -0.01132363
|  |  | 283.66733 | 4999.63037 | 0.001186131 | 1.21088e-07 | 0.00125414 | 2.508465e-07 | 0.01408754 | 0.01443854 | 4.095743 | 3.585141 | 0.006998352
|  |  | 283.58826 | 4999.63037 | 0.001186263 | 1.12388e-07 | 0.00125428 | 2.508745e-07 | 0.01408911 | 0.01444011 | 4.095047 | 3.584588 | -0.00240023
|  |  | 283.5078 | 4999.63037 | 0.001186651 | 1.2206e-07 | 0.00125466 | 2.509506e-07 | 0.01409338 | 0.01444438 | 4.095095 | 3.584781 | 0.0005936788
|  |  | 283.42326 | 4999.63037 | 0.001186967 | 1.1821e-07 | 0.00125498 | 2.510146e-07 | 0.01409698 | 0.01444798 | 4.094893 | 3.584731 | -0.00327691
|  |  | 283.33932 | 4999.63037 | 0.001187385 | 1.17752e-07 | 0.0012554 | 2.510986e-07 | 0.0141017 | 0.0144527 | 4.095017 | 3.585006 | 0.0005376395
|  |  | 283.26053 | 4999.63037 | 0.00118769 | 1.01443e-07 | 0.0012557 | 2.511586e-07 | 0.01410507 | 0.01445607 | 4.094833 | 3.584964 | 0.007286187
|  |  | 283.1776 | 4999.63037 | 0.001187827 | 1.12801e-07 | 0.00125584 | 2.511866e-07 | 0.01410664 | 0.01445764 | 4.094079 | 3.584359 | -0.01730733
|  |  | 283.08952 | 4999.63037 | 0.001188659 | 1.03732e-07 | 0.00125667 | 2.513526e-07 | 0.01411596 | 0.01446696 | 4.095445 | 3.585884 | 0.003130843
|  |  | 283.00618 | 4999.63037 | 0.001188905 | 8.25952e-08 | 0.00125692 | 2.514026e-07 | 0.01411877 | 0.01446977 | 4.095034 | 3.585623 | 0.00414852
|  |  | 282.92413 | 4999.63037 | 0.001189126 | 1.01613e-07 | 0.00125714 | 2.514466e-07 | 0.01412124 | 0.01447224 | 4.094546 | 3.585283 | 0.01149378
|  |  | 282.84325 | 4999.63037 | 0.001189155 | 1.22614e-07 | 0.00125717 | 2.514526e-07 | 0.01412158 | 0.01447258 | 4.093471 | 3.584353 | -0.01622022
|  |  | 282.763 | 4999.63037 | 0.001189888 | 1.12432e-07 | 0.0012579 | 2.515986e-07 | 0.01412978 | 0.01448078 | 4.094628 | 3.585655 | 0.00659851
|  |  | 282.68469 | 4999.63037 | 0.001190034 | 1.10692e-07 | 0.00125805 | 2.516286e-07 | 0.01413146 | 0.01448246 | 4.09397 | 3.585138 | 0.007002382
|  |  | 282.60086 | 4999.63037 | 0.001190188 | 1.23362e-07 | 0.0012582 | 2.516586e-07 | 0.01413315 | 0.01448415 | 4.093232 | 3.584551 | -0.003326981
|  |  | 282.51167 | 4999.63037 | 0.001190633 | 1.15667e-07 | 0.00125865 | 2.517486e-07 | 0.0141382 | 0.0144892 | 4.093369 | 3.584848 | 0.004564546
|  |  | 282.42967 | 4999.63037 | 0.001190845 | 1.36668e-07 | 0.00125886 | 2.517906e-07 | 0.01414056 | 0.01449156 | 4.092847 | 3.584473 | -0.0004668501
|  |  | 282.34772 | 4999.63037 | 0.001191183 | 1.35336e-07 | 0.0012592 | 2.518586e-07 | 0.01414438 | 0.01449538 | 4.092738 | 3.584512 | -0.009334966
|  |  | 282.27144 | 4999.63037 | 0.001191718 | 1.08294e-07 | 0.00125973 | 2.519646e-07 | 0.01415033 | 0.01450133 | 4.093312 | 3.585224 | -0.001587416
|  |  | 282.18936 | 4999.63037 | 0.001192081 | 1.11643e-07 | 0.0012601 | 2.520386e-07 | 0.01415449 | 0.01450549 | 4.093295 | 3.585354 | -0.0006854975
|  |  | 282.10417 | 4999.63037 | 0.001192444 | 1.1405e-07 | 0.00126046 | 2.521106e-07 | 0.01415853 | 0.01450953 | 4.0932 | 3.585412 | 0.007918118
|  |  | 282.01822 | 4999.63037 | 0.001192571 | 1.32208e-07 | 0.00126059 | 2.521366e-07 | 0.01415999 | 0.01451099 | 4.092365 | 3.584732 | -0.01128394
|  |  | 281.93639 | 4999.63037 | 0.001193186 | 1.06683e-07 | 0.00126121 | 2.522606e-07 | 0.01416696 | 0.01451796 | 4.093141 | 3.585655 | 0.007380271
|  |  | 281.85335 | 4999.63037 | 0.001193329 | 1.13807e-07 | 0.00126135 | 2.522887e-07 | 0.01416853 | 0.01451953 | 4.092378 | 3.585042 | -0.0032356
|  |  | 281.76805 | 4999.63037 | 0.001193749 | 1.14031e-07 | 0.00126178 | 2.523747e-07 | 0.01417336 | 0.01452436 | 4.092501 | 3.585318 | 0.01922467
|  |  | 281.6853 | 4999.63037 | 0.001193577 | 1.51841e-07 | 0.00126161 | 2.523407e-07 | 0.01417145 | 0.01452245 | 4.090761 | 3.583727 | -0.007956631
|  |  | 281.59964 | 4999.63037 | 0.001194142 | 1.21107e-07 | 0.00126217 | 2.524527e-07 | 0.01417774 | 0.01452874 | 4.091288 | 3.584409 | -0.006076067
|  |  | 281.51556 | 4999.63037 | 0.001194637 | 1.21289e-07 | 0.00126267 | 2.525527e-07 | 0.01418336 | 0.01453436 | 4.091648 | 3.58492 | 0.005501239
|  |  | 281.42815 | 4999.63037 | 0.001194837 | 1.07378e-07 | 0.00126287 | 2.525927e-07 | 0.0141856 | 0.0145366 | 4.09101 | 3.584439 | -0.009604801
|  |  | 281.34752 | 4999.63037 | 0.001195399 | 1.35177e-07 | 0.00126344 | 2.527067e-07 | 0.01419201 | 0.01454301 | 4.091639 | 3.585213 | 0.006308402
|  |  | 281.26405 | 4999.63037 | 0.001195573 | 1.35489e-07 | 0.00126361 | 2.527407e-07 | 0.01419392 | 0.01454492 | 4.090962 | 3.584687 | 0.0006941058
|  |  | 281.1828 | 4999.63037 | 0.001195886 | 1.18314e-07 | 0.00126392 | 2.528027e-07 | 0.0141974 | 0.0145484 | 4.09076 | 3.584631 | -0.005061365
|  |  | 281.0977 | 4999.63037 | 0.001196369 | 1.23913e-07 | 0.0012644 | 2.528987e-07 | 0.01420279 | 0.01455379 | 4.091037 | 3.585061 | 0.009709092
|  |  | 281.01476 | 4999.63037 | 0.001196447 | 1.2084e-07 | 0.00126448 | 2.529147e-07 | 0.01420369 | 0.01455469 | 4.090083 | 3.584256 | 0.002659004
|  |  | 280.93349 | 4999.63037 | 0.001196703 | 1.22414e-07 | 0.00126474 | 2.529667e-07 | 0.01420661 | 0.01455761 | 4.08972 | 3.58404 | -0.009092734
|  |  | 280.84975 | 4999.63037 | 0.001197289 | 9.65548e-08 | 0.00126532 | 2.530827e-07 | 0.01421312 | 0.01456412 | 4.090331 | 3.584801 | 0.004858184
|  |  | 280.76199 | 4999.63037 | 0.001197505 | 1.217e-07 | 0.00126554 | 2.531267e-07 | 0.0142156 | 0.0145666 | 4.089747 | 3.584375 | -0.00216465
|  |  | 280.68175 | 4999.63037 | 0.001197891 | 1.24378e-07 | 0.00126592 | 2.532027e-07 | 0.01421986 | 0.01457086 | 4.089776 | 3.584549 | -0.008649984
|  |  | 280.59935 | 4999.63037 | 0.001198448 | 1.13153e-07 | 0.00126648 | 2.533147e-07 | 0.01422616 | 0.01457716 | 4.09034 | 3.585261 | 0.006757588
|  |  | 280.52083 | 4999.63037 | 0.001198598 | 1.04096e-07 | 0.00126663 | 2.533447e-07 | 0.01422784 | 0.01457884 | 4.089668 | 3.584731 | -0.0005207873
|  |  | 280.43793 | 4999.63037 | 0.001198946 | 9.95037e-08 | 0.00126698 | 2.534147e-07 | 0.01423177 | 0.01458277 | 4.089562 | 3.584774 | -0.003587374
|  |  | 280.34944 | 4999.63037 | 0.001199406 | 9.7631e-08 | 0.00126744 | 2.535067e-07 | 0.01423694 | 0.01458794 | 4.08972 | 3.585091 | 0.003882239
|  |  | 280.2646 | 4999.63037 | 0.001199647 | 1.0832e-07 | 0.00126768 | 2.535547e-07 | 0.01423963 | 0.01459063 | 4.089238 | 3.584762 | 0.001972688
|  |  | 280.18314 | 4999.63037 | 0.001199926 | 1.38382e-07 | 0.00126796 | 2.536107e-07 | 0.01424278 | 0.01459378 | 4.088931 | 3.584601 | -0.005189599
|  |  | 280.10091 | 4999.63037 | 0.00120039 | 1.20625e-07 | 0.00126843 | 2.537048e-07 | 0.01424806 | 0.01459906 | 4.08921 | 3.585028 | 0.001815375
|  |  | 280.015 | 4999.63037 | 0.001200692 | 1.13763e-07 | 0.00126873 | 2.537648e-07 | 0.01425143 | 0.01460243 | 4.088899 | 3.584872 | 0.00755986
|  |  | 279.93103 | 4999.63037 | 0.001200829 | 1.34456e-07 | 0.00126887 | 2.537928e-07 | 0.014253 | 0.014604 | 4.088113 | 3.584237 | -0.006681125
|  |  | 279.84714 | 4999.63037 | 0.001201353 | 1.14086e-07 | 0.00126939 | 2.538968e-07 | 0.01425884 | 0.01460984 | 4.088523 | 3.584798 | 0.0003947686
|  |  | 279.76614 | 4999.63037 | 0.001201669 | 1.33959e-07 | 0.00126971 | 2.539608e-07 | 0.01426244 | 0.01461344 | 4.088345 | 3.584766 | -0.006671391
|  |  | 279.68391 | 4999.63037 | 0.001202182 | 1.06357e-07 | 0.00127022 | 2.540628e-07 | 0.01426817 | 0.01461917 | 4.088745 | 3.585314 | 0.0001145883
|  |  | 279.60233 | 4999.63037 | 0.001202513 | 1.07729e-07 | 0.00127055 | 2.541288e-07 | 0.01427187 | 0.01462287 | 4.088589 | 3.585305 | 0.004387484
|  |  | 279.513 | 4999.63037 | 0.001202752 | 1.16575e-07 | 0.00127079 | 2.541768e-07 | 0.01427457 | 0.01462557 | 4.088037 | 3.584913 | 0.00568428
|  |  | 279.42949 | 4999.63037 | 0.001202939 | 1.21783e-07 | 0.00127098 | 2.542148e-07 | 0.0142767 | 0.0146277 | 4.087412 | 3.584438 | -0.002910227
|  |  | 279.34575 | 4999.63037 | 0.001203356 | 1.26603e-07 | 0.0012714 | 2.542988e-07 | 0.01428142 | 0.01463242 | 4.087504 | 3.584682 | 2.894017e-05
|  |  | 279.25755 | 4999.63037 | 0.001203718 | 1.06865e-07 | 0.00127176 | 2.543708e-07 | 0.01428546 | 0.01463646 | 4.087343 | 3.58468 | -0.005963991
|  |  | 279.17415 | 4999.63037 | 0.00120422 | 8.75576e-08 | 0.00127226 | 2.544708e-07 | 0.01429108 | 0.01464208 | 4.08769 | 3.585177 | 0.006698789
|  |  | 279.0925 | 4999.63037 | 0.001204385 | 1.15278e-07 | 0.00127242 | 2.545028e-07 | 0.01429288 | 0.01464388 | 4.086997 | 3.58463 | -0.004222091
|  |  | 279.00986 | 4999.63037 | 0.001204835 | 1.1689e-07 | 0.00127287 | 2.545928e-07 | 0.01429793 | 0.01464893 | 4.087197 | 3.584979 | 0.01466522
|  |  | 278.92361 | 4999.63037 | 0.001204783 | 1.28285e-07 | 0.00127282 | 2.545828e-07 | 0.01429737 | 0.01464837 | 4.085777 | 3.583714 | -0.01152984
|  |  | 278.84395 | 4999.63037 | 0.001205398 | 1.14243e-07 | 0.00127344 | 2.547068e-07 | 0.01430434 | 0.01465534 | 4.086552 | 3.584633 | 0.006170958
|  |  | 278.75963 | 4999.63037 | 0.001205582 | 1.15235e-07 | 0.00127362 | 2.547428e-07 | 0.01430636 | 0.01465736 | 4.08588 | 3.584112 | -0.007284109
|  |  | 278.68192 | 4999.63037 | 0.001206074 | 1.17364e-07 | 0.00127412 | 2.548428e-07 | 0.01431197 | 0.01466297 | 4.086306 | 3.584678 | 0.003376556
|  |  | 278.59615 | 4999.63037 | 0.001206332 | 1.16616e-07 | 0.00127438 | 2.548948e-07 | 0.01431489 | 0.01466589 | 4.085862 | 3.584389 | -0.005107447
|  |  | 278.5126 | 4999.63037 | 0.001206816 | 1.1821e-07 | 0.00127486 | 2.549909e-07 | 0.01432029 | 0.01467129 | 4.086138 | 3.584815 | 0.002012984
|  |  | 278.43195 | 4999.63037 | 0.00120709 | 9.38297e-08 | 0.00127514 | 2.550469e-07 | 0.01432343 | 0.01467443 | 4.085831 | 3.584653 | 0.004354889
|  |  | 278.35121 | 4999.63037 | 0.001207312 | 1.18047e-07 | 0.00127536 | 2.550909e-07 | 0.0143259 | 0.0146769 | 4.085334 | 3.584301 | -0.002329803
|  |  | 278.26488 | 4999.63037 | 0.001207735 | 1.30505e-07 | 0.00127578 | 2.551749e-07 | 0.01433062 | 0.01468162 | 4.085379 | 3.584503 | 0.003863531
|  |  | 278.18172 | 4999.63037 | 0.001207971 | 9.54239e-08 | 0.00127602 | 2.552229e-07 | 0.01433332 | 0.01468432 | 4.084908 | 3.584181 | -0.00575756
|  |  | 278.09961 | 4999.63037 | 0.001208463 | 1.23004e-07 | 0.00127651 | 2.553209e-07 | 0.01433882 | 0.01468982 | 4.085233 | 3.584654 | 0.001501793
|  |  | 278.0146 | 4999.63037 | 0.001208765 | 1.25977e-07 | 0.00127682 | 2.553829e-07 | 0.0143423 | 0.0146933 | 4.084953 | 3.584526 | -0.006946286
|  |  | 277.92648 | 4999.63037 | 0.001209329 | 9.78247e-08 | 0.00127738 | 2.554949e-07 | 0.01434859 | 0.01469959 | 4.085406 | 3.585138 | 0.0077967
|  |  | 277.84697 | 4999.63037 | 0.001209461 | 1.19189e-07 | 0.00127751 | 2.555209e-07 | 0.01435005 | 0.01470105 | 4.084643 | 3.584519 | -0.00517643
|  |  | 277.76585 | 4999.63037 | 0.001209929 | 8.51946e-08 | 0.00127798 | 2.556149e-07 | 0.01435533 | 0.01470633 | 4.084917 | 3.584938 | 0.01061366
|  |  | 277.68422 | 4999.63037 | 0.001209987 | 1.26694e-07 | 0.00127804 | 2.556269e-07 | 0.01435601 | 0.01470701 | 4.083904 | 3.584072 | -0.006485261
|  |  | 277.60382 | 4999.63037 | 0.001210488 | 1.07761e-07 | 0.00127854 | 2.557269e-07 | 0.01436162 | 0.01471262 | 4.08428 | 3.584593 | -0.001659622
|  |  | 277.52039 | 4999.63037 | 0.001210878 | 1.24474e-07 | 0.00127893 | 2.558049e-07 | 0.014366 | 0.014717 | 4.084269 | 3.584732 | 0.0007161546
|  |  | 277.4361 | 4999.63037 | 0.0012112 | 1.04924e-07 | 0.00127926 | 2.558709e-07 | 0.01436971 | 0.01472071 | 4.084057 | 3.584672 | 0.004206642
|  |  | 277.35387 | 4999.63037 | 0.001211436 | 1.23375e-07 | 0.00127949 | 2.559169e-07 | 0.01437229 | 0.01472329 | 4.083563 | 3.584326 | -0.001069528
|  |  | 277.27374 | 4999.63037 | 0.001211795 | 1.28964e-07 | 0.00127985 | 2.559889e-07 | 0.01437634 | 0.01472734 | 4.083504 | 3.584411 | 0.0008746491
|  |  | 277.18849 | 4999.63037 | 0.00121212 | 1.06077e-07 | 0.00128018 | 2.560549e-07 | 0.01438004 | 0.01473104 | 4.083276 | 3.584337 | 0.001462496
|  |  | 277.10164 | 4999.63037 | 0.001212441 | 1.11316e-07 | 0.0012805 | 2.561189e-07 | 0.01438364 | 0.01473464 | 4.082993 | 3.58421 | -0.002596611
|  |  | 277.01549 | 4999.63037 | 0.001212872 | 9.59888e-08 | 0.00128093 | 2.562049e-07 | 0.01438847 | 0.01473947 | 4.083061 | 3.584433 | 0.0007967085
|  |  | 276.92839 | 4999.63037 | 0.001213207 | 1.24062e-07 | 0.00128127 | 2.562729e-07 | 0.01439229 | 0.01474329 | 4.082835 | 3.584364 | -0.007119723
|  |  | 276.84624 | 4999.63037 | 0.001213731 | 1.03465e-07 | 0.0012818 | 2.56379e-07 | 0.01439824 | 0.01474924 | 4.083272 | 3.584949 | 0.01294924
|  |  | 276.76628 | 4999.63037 | 0.001213731 | 1.26821e-07 | 0.0012818 | 2.56379e-07 | 0.01439824 | 0.01474924 | 4.082093 | 3.583914 | 0.002328965
|  |  | 276.68434 | 4999.63037 | 0.001214017 | 1.05751e-07 | 0.00128208 | 2.56435e-07 | 0.01440139 | 0.01475239 | 4.081755 | 3.583723 | -0.009000045
|  |  | 276.60225 | 4999.63037 | 0.001214591 | 1.0074e-07 | 0.00128266 | 2.56551e-07 | 0.0144079 | 0.0147589 | 4.082346 | 3.584462 | -0.001959881
|  |  | 276.51897 | 4999.63037 | 0.001214987 | 1.11817e-07 | 0.00128306 | 2.56631e-07 | 0.0144124 | 0.0147634 | 4.082359 | 3.584625 | 0.008434713
|  |  | 276.43669 | 4999.63037 | 0.001215106 | 1.16831e-07 | 0.00128318 | 2.56655e-07 | 0.01441374 | 0.01476474 | 4.081517 | 3.583931 | -0.01029165
|  |  | 276.34993 | 4999.63037 | 0.001215755 | 1.03203e-07 | 0.00128383 | 2.56785e-07 | 0.01442104 | 0.01477204 | 4.082254 | 3.584824 | 0.002759232
|  |  | 276.26485 | 4999.63037 | 0.001216033 | 1.13827e-07 | 0.00128411 | 2.56841e-07 | 0.01442419 | 0.01477519 | 4.081866 | 3.584589 | 0.007639351
|  |  | 276.17764 | 4999.63037 | 0.001216188 | 1.23063e-07 | 0.00128426 | 2.56871e-07 | 0.01442587 | 0.01477687 | 4.081042 | 3.583923 | -0.007696084
|  |  | 276.09363 | 4999.63037 | 0.001216743 | 1.12495e-07 | 0.00128482 | 2.56983e-07 | 0.01443217 | 0.01478317 | 4.081538 | 3.584569 | 0.0008499073
|  |  | 276.01697 | 4999.63037 | 0.00121705 | 1.0291e-07 | 0.00128512 | 2.57043e-07 | 0.01443554 | 0.01478654 | 4.081335 | 3.584504 | 0.003935715
|  |  | 275.93478 | 4999.63037 | 0.001217282 | 1.03687e-07 | 0.00128536 | 2.57091e-07 | 0.01443823 | 0.01478923 | 4.080863 | 3.584181 | -0.003019353
|  |  | 275.85542 | 4999.63037 | 0.001217693 | 1.12339e-07 | 0.00128577 | 2.57173e-07 | 0.01444284 | 0.01479384 | 4.08096 | 3.58442 | 0.007345053
|  |  | 275.76768 | 4999.63037 | 0.001217857 | 1.08715e-07 | 0.00128593 | 2.57205e-07 | 0.01444463 | 0.01479563 | 4.080158 | 3.583776 | -0.003613217
|  |  | 275.68005 | 4999.63037 | 0.001218323 | 1.0329e-07 | 0.0012864 | 2.57299e-07 | 0.01444991 | 0.01480091 | 4.080316 | 3.584092 | 0.002214389
|  |  | 275.59682 | 4999.63037 | 0.001218616 | 1.03542e-07 | 0.00128669 | 2.57357e-07 | 0.01445317 | 0.01480417 | 4.079982 | 3.583908 | 0.003227688
|  |  | 275.51768 | 4999.63037 | 0.001218865 | 1.31447e-07 | 0.00128694 | 2.57407e-07 | 0.01445598 | 0.01480698 | 4.079584 | 3.583653 | 0.003414149
|  |  | 275.4306 | 4999.63037 | 0.001219132 | 1.19011e-07 | 0.00128721 | 2.57461e-07 | 0.01445901 | 0.01481001 | 4.07913 | 3.583355 | 0.0008584573
|  |  | 275.34915 | 4999.63037 | 0.00121945 | 1.13398e-07 | 0.00128753 | 2.57525e-07 | 0.01446261 | 0.01481361 | 4.078914 | 3.583285 | -0.01058392
|  |  | 275.26791 | 4999.63037 | 0.001220072 | 1.07234e-07 | 0.00128815 | 2.57649e-07 | 0.01446957 | 0.01482057 | 4.079627 | 3.584145 | 0.009238922
|  |  | 275.18617 | 4999.63037 | 0.001220167 | 1.32726e-07 | 0.00128825 | 2.57669e-07 | 0.01447069 | 0.01482169 | 4.078725 | 3.58339 | -0.002158919
|  |  | 275.10678 | 4999.63037 | 0.001220564 | 1.33248e-07 | 0.00128864 | 2.577471e-07 | 0.01447507 | 0.01482607 | 4.078754 | 3.583561 | -0.003704157
|  |  | 275.02184 | 4999.63037 | 0.001221022 | 1.22467e-07 | 0.0012891 | 2.578391e-07 | 0.01448024 | 0.01483124 | 4.078915 | 3.583876 | 0.005073509
|  |  | 274.94034 | 4999.63037 | 0.001221224 | 1.14173e-07 | 0.00128931 | 2.578811e-07 | 0.0144826 | 0.0148336 | 4.078355 | 3.583463 | 0.002220145
|  |  | 274.85754 | 4999.63037 | 0.001221518 | 1.31317e-07 | 0.0012896 | 2.579391e-07 | 0.01448586 | 0.01483686 | 4.078022 | 3.583279 | -0.002894516
|  |  | 274.77617 | 4999.63037 | 0.001221941 | 1.19409e-07 | 0.00129002 | 2.580231e-07 | 0.01449058 | 0.01484158 | 4.078111 | 3.583514 | 0.005957706
|  |  | 274.69341 | 4999.63037 | 0.001222128 | 1.30536e-07 | 0.00129021 | 2.580611e-07 | 0.01449271 | 0.01484371 | 4.077469 | 3.583021 | -0.001545384
|  |  | 274.61095 | 4999.63037 | 0.001222511 | 1.22485e-07 | 0.0012906 | 2.581391e-07 | 0.01449709 | 0.01484809 | 4.077448 | 3.583149 | -0.004205293
|  |  | 274.53052 | 4999.63037 | 0.001222963 | 1.12111e-07 | 0.00129105 | 2.582291e-07 | 0.01450215 | 0.01485315 | 4.077642 | 3.583487 | -0.003141197
|  |  | 274.44676 | 4999.63037 | 0.001223403 | 1.16444e-07 | 0.00129149 | 2.583171e-07 | 0.01450709 | 0.01485809 | 4.077754 | 3.58375 | 0.006061098
|  |  | 274.35867 | 4999.63037 | 0.001223601 | 1.20556e-07 | 0.00129169 | 2.583571e-07 | 0.01450933 | 0.01486033 | 4.077062 | 3.583216 | 0.0033472
|  |  | 274.27303 | 4999.63037 | 0.001223874 | 1.26319e-07 | 0.00129196 | 2.584111e-07 | 0.01451237 | 0.01486337 | 4.076621 | 3.582929 | -0.006762279
|  |  | 274.1938 | 4999.63037 | 0.001224386 | 1.11882e-07 | 0.00129247 | 2.585131e-07 | 0.0145181 | 0.0148691 | 4.077014 | 3.583465 | 0.0007219241
|  |  | 274.114 | 4999.63037 | 0.001224705 | 1.25392e-07 | 0.00129279 | 2.585771e-07 | 0.01452169 | 0.01487269 | 4.076813 | 3.583408 | 0.002292465
|  |  | 274.02834 | 4999.63037 | 0.001225004 | 1.24962e-07 | 0.00129309 | 2.586371e-07 | 0.01452506 | 0.01487606 | 4.076462 | 3.583211 | 0.0005070937
|  |  | 273.9451 | 4999.63037 | 0.001225345 | 1.11822e-07 | 0.00129343 | 2.587051e-07 | 0.01452888 | 0.01487988 | 4.07627 | 3.583169 | 0.0138014
|  |  | 273.85983 | 4999.63037 | 0.001225324 | 1.47054e-07 | 0.00129341 | 2.587011e-07 | 0.01452866 | 0.01487966 | 4.07494 | 3.581992 | -0.01496939
|  |  | 273.7776 | 4999.63037 | 0.001226068 | 1.18859e-07 | 0.00129416 | 2.588511e-07 | 0.01453708 | 0.01488808 | 4.076023 | 3.583223 | 0.01002231
|  |  | 273.68735 | 4999.63037 | 0.001226161 | 1.42983e-07 | 0.00129425 | 2.588691e-07 | 0.01453809 | 0.01488909 | 4.074956 | 3.582319 | -0.003084472
|  |  | 273.60374 | 4999.63037 | 0.001226602 | 1.24253e-07 | 0.00129469 | 2.589571e-07 | 0.01454303 | 0.01489403 | 4.075063 | 3.582576 | -0.006433491
|  |  | 273.52507 | 4999.63037 | 0.001227099 | 1.27253e-07 | 0.00129519 | 2.590572e-07 | 0.01454865 | 0.01489965 | 4.075428 | 3.583083 | -2.498993e-05
|  |  | 273.44316 | 4999.63037 | 0.00122745 | 1.13431e-07 | 0.00129554 | 2.591272e-07 | 0.01455258 | 0.01490358 | 4.075282 | 3.583085 | 0.009378915
|  |  | 273.36072 | 4999.63037 | 0.001227554 | 1.14701e-07 | 0.00129564 | 2.591472e-07 | 0.0145537 | 0.0149047 | 4.074361 | 3.582311 | 9.095539e-05
|  |  | 273.28052 | 4999.63037 | 0.001227892 | 1.30993e-07 | 0.00129598 | 2.592152e-07 | 0.01455752 | 0.01490852 | 4.074209 | 3.582304 | -0.004493781
|  |  | 273.19858 | 4999.63037 | 0.001228363 | 1.31348e-07 | 0.00129645 | 2.593092e-07 | 0.0145628 | 0.0149138 | 4.07443 | 3.582672 | 0.007326107
|  |  | 273.11377 | 4999.63037 | 0.001228521 | 1.43515e-07 | 0.00129661 | 2.593412e-07 | 0.0145646 | 0.0149156 | 4.073656 | 3.582051 | -0.01074134
|  |  | 273.03021 | 4999.63037 | 0.00122917 | 1.11234e-07 | 0.00129726 | 2.594712e-07 | 0.0145719 | 0.0149229 | 4.074403 | 3.582949 | 0.003275071
|  |  | 272.94615 | 4999.63037 | 0.001229442 | 1.16262e-07 | 0.00129753 | 2.595252e-07 | 0.01457493 | 0.01492593 | 4.073976 | 3.582673 | 0.001992516
|  |  | 272.86356 | 4999.63037 | 0.001229732 | 1.22762e-07 | 0.00129783 | 2.595852e-07 | 0.0145783 | 0.0149293 | 4.073663 | 3.582509 | 0.005463611
|  |  | 272.77962 | 4999.63037 | 0.001229947 | 1.30559e-07 | 0.00129804 | 2.596272e-07 | 0.01458066 | 0.01493166 | 4.073053 | 3.58205 | -0.001761936
|  |  | 272.69324 | 4999.63037 | 0.001230364 | 1.22005e-07 | 0.00129846 | 2.597112e-07 | 0.01458538 | 0.01493638 | 4.07305 | 3.582202 | 0.01026381
|  |  | 272.60796 | 4999.63037 | 0.001230441 | 1.43987e-07 | 0.00129854 | 2.597272e-07 | 0.01458628 | 0.01493728 | 4.072021 | 3.581327 | -0.002168798
|  |  | 272.52396 | 4999.63037 | 0.001230862 | 1.20691e-07 | 0.00129896 | 2.598112e-07 | 0.014591 | 0.014942 | 4.072052 | 3.581509 | -0.004017735
|  |  | 272.44014 | 4999.63037 | 0.001231334 | 1.16018e-07 | 0.00129943 | 2.599052e-07 | 0.01459628 | 0.01494728 | 4.072238 | 3.581846 | 0.003524161
|  |  | 272.36066 | 4999.63037 | 0.001231576 | 1.22595e-07 | 0.00129968 | 2.599552e-07 | 0.01459909 | 0.01495009 | 4.071815 | 3.581566 | -0.0002895916
|  |  | 272.28101 | 4999.63037 | 0.001231925 | 1.3595e-07 | 0.00130003 | 2.600252e-07 | 0.01460302 | 0.01495402 | 4.071695 | 3.581589 | 0.008283485
|  |  | 272.1994 | 4999.63037 | 0.00123206 | 1.49098e-07 | 0.00130016 | 2.600512e-07 | 0.01460448 | 0.01495548 | 4.070872 | 3.580913 | -0.006961156
|  |  | 272.11583 | 4999.63037 | 0.001232607 | 1.19857e-07 | 0.00130071 | 2.601612e-07 | 0.01461065 | 0.01496165 | 4.071303 | 3.581495 | -0.009269354
|  |  | 272.03137 | 4999.63037 | 0.001233226 | 1.23083e-07 | 0.00130133 | 2.602852e-07 | 0.01461762 | 0.01496862 | 4.071934 | 3.582278 | 0.007437429
|  |  | 271.94609 | 4999.63037 | 0.001233382 | 1.20887e-07 | 0.00130149 | 2.603172e-07 | 0.01461942 | 0.01497042 | 4.071146 | 3.581643 | 0.01117573
|  |  | 271.86954 | 4999.63037 | 0.001233423 | 1.21833e-07 | 0.00130154 | 2.603272e-07 | 0.01461998 | 0.01497098 | 4.070153 | 3.580788 | -0.002176114
|  |  | 271.78798 | 4999.63037 | 0.00123384 | 1.22254e-07 | 0.00130195 | 2.604093e-07 | 0.01462458 | 0.01497558 | 4.070184 | 3.580965 | -0.01022548
|  |  | 271.70451 | 4999.63037 | 0.001234476 | 1.12017e-07 | 0.00130259 | 2.605373e-07 | 0.01463177 | 0.01498277 | 4.070887 | 3.581819 | 0.01102807
|  |  | 271.61955 | 4999.63037 | 0.00123453 | 1.32607e-07 | 0.00130265 | 2.605493e-07 | 0.01463245 | 0.01498345 | 4.069797 | 3.580882 | -0.009909756
|  |  | 271.53502 | 4999.63037 | 0.001235174 | 1.20801e-07 | 0.00130329 | 2.606773e-07 | 0.01463964 | 0.01499064 | 4.070483 | 3.581719 | 0.003348038
|  |  | 271.45757 | 4999.63037 | 0.001235415 | 1.30458e-07 | 0.00130354 | 2.607273e-07 | 0.01464244 | 0.01499344 | 4.070084 | 3.58146 | 0.002932267
|  |  | 271.37439 | 4999.63037 | 0.001235693 | 1.04112e-07 | 0.00130382 | 2.607833e-07 | 0.01464559 | 0.01499659 | 4.06969 | 3.581216 | 0.007069316
|  |  | 271.28487 | 4999.63037 | 0.001235874 | 1.23837e-07 | 0.001304 | 2.608193e-07 | 0.01464761 | 0.01499861 | 4.068896 | 3.580583 | -0.006698267
|  |  | 271.1976 | 4999.63037 | 0.001236446 | 1.40253e-07 | 0.00130457 | 2.609333e-07 | 0.01465401 | 0.01500501 | 4.069324 | 3.581168 | 0.007714541
|  |  | 271.1144 | 4999.63037 | 0.001236601 | 1.34362e-07 | 0.00130472 | 2.609633e-07 | 0.0146557 | 0.0150067 | 4.068532 | 3.580526 | 0.004121013
|  |  | 271.02728 | 4999.63037 | 0.00123686 | 1.38505e-07 | 0.00130498 | 2.610153e-07 | 0.01465862 | 0.01500962 | 4.068016 | 3.580167 | 0.002292422
|  |  | 270.94086 | 4999.63037 | 0.001237166 | 1.27503e-07 | 0.00130529 | 2.610773e-07 | 0.0146621 | 0.0150131 | 4.067663 | 3.579969 | -0.008476438
|  |  | 270.8595 | 4999.63037 | 0.00123775 | 1.22555e-07 | 0.00130587 | 2.611933e-07 | 0.01466862 | 0.01501962 | 4.068206 | 3.580659 | 0.003393326
|  |  | 270.77902 | 4999.63037 | 0.001238001 | 1.21351e-07 | 0.00130613 | 2.612453e-07 | 0.01467154 | 0.01502254 | 4.067788 | 3.580386 | 0.005907933
|  |  | 270.69588 | 4999.63037 | 0.001238205 | 1.19833e-07 | 0.00130633 | 2.612853e-07 | 0.01467378 | 0.01502478 | 4.067147 | 3.579894 | -0.00388683
|  |  | 270.61594 | 4999.63037 | 0.001238657 | 1.18837e-07 | 0.00130678 | 2.613753e-07 | 0.01467884 | 0.01502984 | 4.067314 | 3.580205 | 0.00412457
|  |  | 270.53584 | 4999.63037 | 0.001238888 | 1.38041e-07 | 0.00130702 | 2.614233e-07 | 0.01468153 | 0.01503253 | 4.066839 | 3.579875 | 0.002848195
|  |  | 270.45685 | 4999.63037 | 0.001239162 | 1.32979e-07 | 0.00130729 | 2.614773e-07 | 0.01468457 | 0.01503557 | 4.066472 | 3.57965 | 0.0006426665
|  |  | 270.37244 | 4999.63037 | 0.001239507 | 1.48855e-07 | 0.00130764 | 2.615473e-07 | 0.0146885 | 0.0150395 | 4.066266 | 3.579595 | 0.00497654
|  |  | 270.28793 | 4999.63037 | 0.001239736 | 1.30583e-07 | 0.00130787 | 2.615933e-07 | 0.01469108 | 0.01504208 | 4.065693 | 3.579175 | -0.003559438
|  |  | 270.20122 | 4999.63037 | 0.001240221 | 1.16335e-07 | 0.00130835 | 2.616893e-07 | 0.01469647 | 0.01504747 | 4.065846 | 3.579484 | 0.0006197855
|  |  | 270.11472 | 4999.63037 | 0.001240576 | 1.50312e-07 | 0.00130871 | 2.617614e-07 | 0.01470052 | 0.01505152 | 4.065636 | 3.57943 | -0.008023968
|  |  | 270.03203 | 4999.63037 | 0.001241155 | 1.0462e-07 | 0.00130929 | 2.618774e-07 | 0.01470703 | 0.01505803 | 4.066151 | 3.580093 | 0.007291793
|  |  | 269.94563 | 4999.63037 | 0.001241323 | 1.22581e-07 | 0.00130946 | 2.619114e-07 | 0.01470894 | 0.01505994 | 4.065366 | 3.579463 | 0.00341925
|  |  | 269.85938 | 4999.63037 | 0.001241604 | 1.31929e-07 | 0.00130974 | 2.619674e-07 | 0.01471209 | 0.01506309 | 4.064915 | 3.579169 | -0.002674504
|  |  | 269.77762 | 4999.63037 | 0.00124203 | 1.43071e-07 | 0.00131017 | 2.620534e-07 | 0.01471692 | 0.01506792 | 4.064987 | 3.579387 | -0.006226185
|  |  | 269.69681 | 4999.63037 | 0.001242546 | 1.45846e-07 | 0.00131069 | 2.621574e-07 | 0.01472276 | 0.01507376 | 4.065345 | 3.57989 | 0.006948297
|  |  | 269.61063 | 4999.63037 | 0.001242731 | 1.47295e-07 | 0.00131087 | 2.621934e-07 | 0.01472478 | 0.01507578 | 4.064591 | 3.579292 | -0.007522084
|  |  | 269.52911 | 4999.63037 | 0.00124329 | 1.26855e-07 | 0.00131143 | 2.623054e-07 | 0.01473107 | 0.01508207 | 4.065057 | 3.579905 | 0.00283243
|  |  | 269.44801 | 4999.63037 | 0.001243562 | 1.55948e-07 | 0.00131171 | 2.623614e-07 | 0.01473422 | 0.01508522 | 4.064681 | 3.579675 | -0.001539674
|  |  | 269.36433 | 4999.63037 | 0.001243973 | 1.58212e-07 | 0.00131212 | 2.624434e-07 | 0.01473882 | 0.01508982 | 4.06466 | 3.579804 | -0.0155108
|  |  | 269.28241 | 4999.63037 | 0.001244751 | 1.41142e-07 | 0.0013129 | 2.625994e-07 | 0.01474758 | 0.01509858 | 4.065783 | 3.581074 | 0.01183175
|  |  | 269.19995 | 4999.63037 | 0.0012448 | 1.04421e-07 | 0.00131294 | 2.626074e-07 | 0.01474803 | 0.01509903 | 4.064659 | 3.580099 | -0.0003371717
|  |  | 269.11571 | 4999.63037 | 0.001245175 | 1.24968e-07 | 0.00131332 | 2.626834e-07 | 0.0147523 | 0.0151033 | 4.064536 | 3.580127 | -0.00922722
|  |  | 269.03255 | 4999.63037 | 0.001245797 | 9.12745e-08 | 0.00131394 | 2.628074e-07 | 0.01475927 | 0.01511027 | 4.065153 | 3.580895 | 0.01010661
|  |  | 268.94768 | 4999.63037 | 0.001245886 | 1.1235e-07 | 0.00131403 | 2.628254e-07 | 0.01476028 | 0.01511128 | 4.064143 | 3.580037 | -0.007420821
|  |  | 268.86319 | 4999.63037 | 0.001246464 | 1.16092e-07 | 0.00131461 | 2.629414e-07 | 0.01476679 | 0.01511779 | 4.064618 | 3.580664 | 0.0001555162
|  |  | 268.77832 | 4999.63037 | 0.001246828 | 1.09752e-07 | 0.00131498 | 2.630154e-07 | 0.01477095 | 0.01512195 | 4.064452 | 3.580651 | 0.004642457
|  |  | 268.68791 | 4999.63037 | 0.001247092 | 1.18365e-07 | 0.00131524 | 2.630674e-07 | 0.01477387 | 0.01512487 | 4.063869 | 3.580231 | -0.003987388
|  |  | 268.60774 | 4999.63037 | 0.001247552 | 1.06378e-07 | 0.0013157 | 2.631595e-07 | 0.01477903 | 0.01513003 | 4.064044 | 3.580551 | 0.005023712
|  |  | 268.52785 | 4999.63037 | 0.001247772 | 9.76879e-08 | 0.00131592 | 2.632035e-07 | 0.01478151 | 0.01513251 | 4.063499 | 3.580149 | 0.0009174412
|  |  | 268.44527 | 4999.63037 | 0.001248109 | 8.93925e-08 | 0.00131626 | 2.632715e-07 | 0.01478533 | 0.01513633 | 4.063275 | 3.580073 | 0.004865821
|  |  | 268.35986 | 4999.63037 | 0.00124835 | 1.21877e-07 | 0.0013165 | 2.633195e-07 | 0.01478802 | 0.01513902 | 4.062706 | 3.579658 | -0.01026537
|  |  | 268.2756 | 4999.63037 | 0.001249016 | 9.67594e-08 | 0.00131716 | 2.634515e-07 | 0.01479543 | 0.01514643 | 4.063419 | 3.580523 | 0.01195561
|  |  | 268.18896 | 4999.63037 | 0.001249049 | 1.16048e-07 | 0.0013172 | 2.634595e-07 | 0.01479588 | 0.01514688 | 4.062227 | 3.579487 | -0.002037809
|  |  | 268.10283 | 4999.63037 | 0.001249487 | 1.12501e-07 | 0.00131764 | 2.635475e-07 | 0.01480083 | 0.01515183 | 4.062248 | 3.579663 | -0.001517074
|  |  | 268.01779 | 4999.63037 | 0.001249905 | 1.05278e-07 | 0.00131806 | 2.636315e-07 | 0.01480554 | 0.01515654 | 4.062224 | 3.579792 | 0.008044784
|  |  | 267.9328 | 4999.63037 | 0.00125006 | 1.11726e-07 | 0.00131821 | 2.636615e-07 | 0.01480723 | 0.01515823 | 4.061387 | 3.579108 | -0.008318985
|  |  | 267.85091 | 4999.63037 | 0.001250645 | 1.17573e-07 | 0.0013188 | 2.637795e-07 | 0.01481386 | 0.01516486 | 4.061921 | 3.579789 | -0.004050646
|  |  | 267.77319 | 4999.63037 | 0.001251092 | 9.45481e-08 | 0.00131925 | 2.638695e-07 | 0.01481891 | 0.01516991 | 4.062096 | 3.580104 | 0.000434465
|  |  | 267.69183 | 4999.63037 | 0.001251446 | 1.16091e-07 | 0.0013196 | 2.639395e-07 | 0.01482284 | 0.01517384 | 4.061914 | 3.580069 | 0.008383465
|  |  | 267.6075 | 4999.63037 | 0.001251585 | 1.09112e-07 | 0.00131974 | 2.639675e-07 | 0.01482442 | 0.01517542 | 4.061055 | 3.579362 | -0.006515974
|  |  | 267.52592 | 4999.63037 | 0.001252121 | 1.00072e-07 | 0.00132028 | 2.640755e-07 | 0.01483048 | 0.01518148 | 4.06144 | 3.579893 | -0.004594281
|  |  | 267.44403 | 4999.63037 | 0.001252606 | 8.08744e-08 | 0.00132077 | 2.641735e-07 | 0.01483599 | 0.01518699 | 4.061669 | 3.580269 | 0.01375927
|  |  | 267.36336 | 4999.63037 | 0.001252599 | 1.00044e-07 | 0.00132076 | 2.641715e-07 | 0.01483587 | 0.01518687 | 4.060413 | 3.579159 | -0.01389372
|  |  | 267.28082 | 4999.63037 | 0.001253343 | 1.02641e-07 | 0.00132151 | 2.643215e-07 | 0.0148443 | 0.0151953 | 4.061412 | 3.580306 | 0.009207849
|  |  | 267.19481 | 4999.63037 | 0.001253468 | 1.17919e-07 | 0.00132163 | 2.643455e-07 | 0.01484565 | 0.01519665 | 4.060465 | 3.579514 | 0.002127778
|  |  | 267.11227 | 4999.63037 | 0.001253774 | 9.641e-08 | 0.00132194 | 2.644075e-07 | 0.01484913 | 0.01520013 | 4.060141 | 3.579339 | 0.0005560506
|  |  | 267.02353 | 4999.63037 | 0.001254147 | 1.09155e-07 | 0.00132232 | 2.644836e-07 | 0.0148534 | 0.0152044 | 4.059932 | 3.579289 | -0.001203583
|  |  | 266.93732 | 4999.63037 | 0.001254568 | 1.02862e-07 | 0.00132274 | 2.645676e-07 | 0.01485811 | 0.01520911 | 4.05988 | 3.579393 | -0.002897578
|  |  | 266.8546 | 4999.63037 | 0.001255012 | 1.07507e-07 | 0.00132319 | 2.646576e-07 | 0.01486317 | 0.01521417 | 4.059971 | 3.579633 | -0.001951198
|  |  | 266.77269 | 4999.63037 | 0.001255431 | 1.07248e-07 | 0.00132361 | 2.647416e-07 | 0.01486789 | 0.01521889 | 4.059983 | 3.579792 | 0.0071215
|  |  | 266.69182 | 4999.63037 | 0.001255604 | 9.97806e-08 | 0.00132378 | 2.647756e-07 | 0.0148698 | 0.0152208 | 4.059262 | 3.579217 | -0.004043596
|  |  | 266.60951 | 4999.63037 | 0.001256079 | 1.00924e-07 | 0.00132426 | 2.648716e-07 | 0.01487519 | 0.01522619 | 4.059447 | 3.579549 | 0.006325068
|  |  | 266.52519 | 4999.63037 | 0.001256274 | 1.09037e-07 | 0.00132446 | 2.649116e-07 | 0.01487743 | 0.01522843 | 4.058761 | 3.579016 | -0.006093468
|  |  | 266.44087 | 4999.63037 | 0.001256824 | 1.17895e-07 | 0.00132501 | 2.650216e-07 | 0.01488361 | 0.01523461 | 4.059123 | 3.57953 | 0.005842652
|  |  | 266.35811 | 4999.63037 | 0.001257034 | 1.05243e-07 | 0.00132522 | 2.650636e-07 | 0.01488597 | 0.01523697 | 4.058491 | 3.579046 | -0.001638973
|  |  | 266.2728 | 4999.63037 | 0.001257466 | 9.82682e-08 | 0.00132565 | 2.651496e-07 | 0.0148908 | 0.0152418 | 4.058477 | 3.579186 | 0.002691412
|  |  | 266.19214 | 4999.63037 | 0.001257752 | 1.02364e-07 | 0.00132594 | 2.652076e-07 | 0.01489406 | 0.01524506 | 4.058115 | 3.578969 | 0.002911282
|  |  | 266.10701 | 4999.63037 | 0.00125806 | 1.26397e-07 | 0.00132624 | 2.652676e-07 | 0.01489743 | 0.01524843 | 4.057714 | 3.578721 | -0.0149246
|  |  | 266.02802 | 4999.63037 | 0.001258803 | 1.1051e-07 | 0.00132699 | 2.654176e-07 | 0.01490585 | 0.01525685 | 4.058751 | 3.5799 | 0.005681113
|  |  | 265.9435 | 4999.63037 | 0.001259026 | 1.12431e-07 | 0.00132721 | 2.654616e-07 | 0.01490832 | 0.01525932 | 4.058118 | 3.57942 | 0.002364373
|  |  | 265.86275 | 4999.63037 | 0.001259323 | 9.5532e-08 | 0.00132751 | 2.655216e-07 | 0.01491169 | 0.01526269 | 4.057782 | 3.579229 | 0.002159687
|  |  | 265.78351 | 4999.63037 | 0.001259626 | 1.08715e-07 | 0.00132781 | 2.655816e-07 | 0.01491506 | 0.01526606 | 4.057468 | 3.579058 | 0.003947655
|  |  | 265.69885 | 4999.63037 | 0.001259893 | 1.11236e-07 | 0.00132808 | 2.656356e-07 | 0.0149181 | 0.0152691 | 4.056982 | 3.578724 | 0.004356747
|  |  | 265.61372 | 4999.63037 | 0.001260161 | 1.07077e-07 | 0.00132834 | 2.656876e-07 | 0.01492102 | 0.01527202 | 4.056457 | 3.578353 | -0.006273584
|  |  | 265.52913 | 4999.63037 | 0.001260718 | 1.00747e-07 | 0.0013289 | 2.657996e-07 | 0.01492731 | 0.01527831 | 4.056836 | 3.578883 | 0.001017159
|  |  | 265.44299 | 4999.63037 | 0.001261081 | 1.17913e-07 | 0.00132926 | 2.658717e-07 | 0.01493135 | 0.01528235 | 4.056593 | 3.578796 | -0.0007342977
|  |  | 265.36122 | 4999.63037 | 0.001261465 | 1.14653e-07 | 0.00132965 | 2.659497e-07 | 0.01493573 | 0.01528673 | 4.056506 | 3.578856 | -0.006371535
|  |  | 265.28169 | 4999.63037 | 0.001261997 | 1.19123e-07 | 0.00133018 | 2.660557e-07 | 0.01494169 | 0.01529269 | 4.05687 | 3.579363 | 0.004263049
|  |  | 265.201 | 4999.63037 | 0.00126224 | 1.1558e-07 | 0.00133043 | 2.661057e-07 | 0.01494449 | 0.01529549 | 4.05638 | 3.579019 | 0.005115887
|  |  | 265.11926 | 4999.63037 | 0.00126247 | 1.18427e-07 | 0.00133066 | 2.661517e-07 | 0.01494708 | 0.01529808 | 4.055815 | 3.5786 | 0.001146463
|  |  | 265.0349 | 4999.63037 | 0.001262818 | 1.17863e-07 | 0.00133101 | 2.662217e-07 | 0.01495101 | 0.01530201 | 4.055567 | 3.578504 | -0.007947024
|  |  | 264.95026 | 4999.63037 | 0.001263427 | 1.0748e-07 | 0.00133162 | 2.663437e-07 | 0.01495786 | 0.01530886 | 4.056087 | 3.579176 | 0.007785934
|  |  | 264.86708 | 4999.63037 | 0.001263591 | 9.6602e-08 | 0.00133178 | 2.663757e-07 | 0.01495966 | 0.01531066 | 4.05529 | 3.578529 | 0.001110511
|  |  | 264.78313 | 4999.63037 | 0.001263936 | 9.56967e-08 | 0.00133213 | 2.664457e-07 | 0.01496359 | 0.01531459 | 4.055045 | 3.578436 | -0.001699401
|  |  | 264.69714 | 4999.63037 | 0.001264383 | 1.07959e-07 | 0.00133257 | 2.665337e-07 | 0.01496853 | 0.01531953 | 4.055037 | 3.578582 | -0.001806733
|  |  | 264.60793 | 4999.63037 | 0.00126484 | 1.12735e-07 | 0.00133303 | 2.666257e-07 | 0.0149737 | 0.0153247 | 4.055037 | 3.578743 | 0.001777386
|  |  | 264.52446 | 4999.63037 | 0.001265166 | 1.03883e-07 | 0.00133336 | 2.666917e-07 | 0.01497741 | 0.01532841 | 4.054739 | 3.578594 | -0.002428044
|  |  | 264.44255 | 4999.63037 | 0.001265609 | 9.59664e-08 | 0.0013338 | 2.667797e-07 | 0.01498235 | 0.01533335 | 4.05479 | 3.578793 | 0.001443419
|  |  | 264.35904 | 4999.63037 | 0.001265945 | 9.43467e-08 | 0.00133414 | 2.668477e-07 | 0.01498617 | 0.01533717 | 4.054519 | 3.578673 | -0.000653312
|  |  | 264.27118 | 4999.63037 | 0.001266362 | 1.14113e-07 | 0.00133456 | 2.669317e-07 | 0.01499089 | 0.01534189 | 4.054418 | 3.57873 | 0.003642131
|  |  | 264.18425 | 4999.63037 | 0.001266654 | 1.09964e-07 | 0.00133485 | 2.669897e-07 | 0.01499414 | 0.01534514 | 4.053945 | 3.578414 | -0.003188078
|  |  | 264.09738 | 4999.63037 | 0.001267147 | 9.73508e-08 | 0.00133534 | 2.670877e-07 | 0.01499965 | 0.01535065 | 4.054066 | 3.578691 | 0.007105212
|  |  | 264.00996 | 4999.63037 | 0.001267331 | 1.03605e-07 | 0.00133553 | 2.671257e-07 | 0.01500178 | 0.01535278 | 4.053287 | 3.578069 | -0.007440251
|  |  | 263.92664 | 4999.63037 | 0.001267927 | 1.00268e-07 | 0.00133612 | 2.672438e-07 | 0.01500841 | 0.01535941 | 4.053757 | 3.578689 | -0.004713615
|  |  | 263.84068 | 4999.63037 | 0.001268454 | 1.0724e-07 | 0.00133665 | 2.673498e-07 | 0.01501436 | 0.01536536 | 4.054008 | 3.579095 | 0.006767844
|  |  | 263.75351 | 4999.63037 | 0.001268652 | 1.10696e-07 | 0.00133685 | 2.673898e-07 | 0.01501661 | 0.01536761 | 4.053261 | 3.578505 | 0.001265055
|  |  | 263.66925 | 4999.63037 | 0.001269004 | 1.2082e-07 | 0.0013372 | 2.674598e-07 | 0.01502054 | 0.01537154 | 4.053003 | 3.578398 | 0.004100897
|  |  | 263.58484 | 4999.63037 | 0.001269272 | 1.10621e-07 | 0.00133747 | 2.675138e-07 | 0.01502357 | 0.01537457 | 4.052505 | 3.578052 | -0.002017568
|  |  | 263.50511 | 4999.63037 | 0.001269693 | 9.88195e-08 | 0.00133789 | 2.675978e-07 | 0.01502829 | 0.01537929 | 4.052522 | 3.578213 | 0.001919659
|  |  | 263.4239 | 4999.63037 | 0.001270013 | 1.14756e-07 | 0.00133821 | 2.676618e-07 | 0.01503189 | 0.01538289 | 4.05222 | 3.578057 | -0.001179249
|  |  | 263.33974 | 4999.63037 | 0.001270433 | 1.2345e-07 | 0.00133863 | 2.677458e-07 | 0.0150366 | 0.0153876 | 4.052168 | 3.578156 | -0.002795321
|  |  | 263.25671 | 4999.63037 | 0.001270885 | 1.27022e-07 | 0.00133909 | 2.678378e-07 | 0.01504177 | 0.01539277 | 4.05225 | 3.578388 | 0.003778739
|  |  | 263.17538 | 4999.63037 | 0.001271155 | 1.06182e-07 | 0.00133936 | 2.678918e-07 | 0.0150448 | 0.0153958 | 4.051796 | 3.578081 | -0.002369129
|  |  | 263.09023 | 4999.63037 | 0.001271619 | 1.12182e-07 | 0.00133982 | 2.679838e-07 | 0.01504997 | 0.01540097 | 4.051845 | 3.578283 | 0.002151646
|  |  | 263.0025 | 4999.63037 | 0.001271954 | 9.85962e-08 | 0.00134016 | 2.680518e-07 | 0.01505379 | 0.01540479 | 4.051498 | 3.578094 | -0.002748359
|  |  | 262.91762 | 4999.63037 | 0.001272424 | 1.14824e-07 | 0.00134063 | 2.681458e-07 | 0.01505907 | 0.01541007 | 4.051579 | 3.578327 | 0.004981509
|  |  | 262.83208 | 4999.63037 | 0.001272671 | 9.87597e-08 | 0.00134088 | 2.681958e-07 | 0.01506188 | 0.01541288 | 4.050999 | 3.577901 | 0.001902257
|  |  | 262.75143 | 4999.63037 | 0.001272997 | 1.116e-07 | 0.0013412 | 2.682598e-07 | 0.01506547 | 0.01541647 | 4.0507 | 3.577748 | -0.005957054
|  |  | 262.67003 | 4999.63037 | 0.001273528 | 1.02185e-07 | 0.00134174 | 2.683678e-07 | 0.01507154 | 0.01542254 | 4.051038 | 3.578232 | 0.004178215
|  |  | 262.59195 | 4999.63037 | 0.001273781 | 1.15315e-07 | 0.00134199 | 2.684178e-07 | 0.01507435 | 0.01542535 | 4.050572 | 3.577906 | -0.002687459
|  |  | 262.5088 | 4999.63037 | 0.00127424 | 1.19236e-07 | 0.00134245 | 2.685098e-07 | 0.01507951 | 0.01543051 | 4.050645 | 3.57813 | 0.002787006
|  |  | 262.42181 | 4999.63037 | 0.001274563 | 8.6457e-08 | 0.00134277 | 2.685739e-07 | 0.01508311 | 0.01543411 | 4.050246 | 3.577887 | -0.002634852
|  |  | 262.33849 | 4999.63037 | 0.00127502 | 8.12241e-08 | 0.00134323 | 2.686659e-07 | 0.01508827 | 0.01543927 | 4.050316 | 3.578107 | -0.008543113
|  |  | 262.25748 | 4999.63037 | 0.001275632 | 1.0686e-07 | 0.00134384 | 2.687879e-07 | 0.01509513 | 0.01544613 | 4.050862 | 3.578799 | 0.006638513
|  |  | 262.17343 | 4999.63037 | 0.001275828 | 1.1148e-07 | 0.00134404 | 2.688279e-07 | 0.01509737 | 0.01544837 | 4.050153 | 3.578241 | 0.01120609
|  |  | 262.08905 | 4999.63037 | 0.001275901 | 1.18857e-07 | 0.00134411 | 2.688419e-07 | 0.01509816 | 0.01544916 | 4.049056 | 3.577295 | -0.006897058
|  |  | 262.00597 | 4999.63037 | 0.001276481 | 1.17184e-07 | 0.00134469 | 2.689579e-07 | 0.01510467 | 0.01545567 | 4.049479 | 3.577868 | -0.001396241
|  |  | 261.92192 | 4999.63037 | 0.00127691 | 8.41676e-08 | 0.00134512 | 2.690439e-07 | 0.0151095 | 0.0154605 | 4.049445 | 3.577986 | -0.001927109
|  |  | 261.84267 | 4999.63037 | 0.00127733 | 1.20558e-07 | 0.00134554 | 2.691279e-07 | 0.01511422 | 0.01546522 | 4.049455 | 3.578138 | 0.005289328
|  |  | 261.75842 | 4999.63037 | 0.001277569 | 9.34381e-08 | 0.00134578 | 2.691759e-07 | 0.01511692 | 0.01546792 | 4.048858 | 3.577693 | -0.00507591
|  |  | 261.68001 | 4999.63037 | 0.001278069 | 1.10981e-07 | 0.00134628 | 2.692759e-07 | 0.01512253 | 0.01547353 | 4.049115 | 3.578091 | 0.008082454
|  |  | 261.59592 | 4999.63037 | 0.00127823 | 1.309e-07 | 0.00134644 | 2.693079e-07 | 0.01512433 | 0.01547533 | 4.048284 | 3.577411 | -0.003632642
|  |  | 261.51106 | 4999.63037 | 0.001278727 | 1.09173e-07 | 0.00134694 | 2.694079e-07 | 0.01512995 | 0.01548095 | 4.048439 | 3.577719 | -0.002887955
|  |  | 261.42776 | 4999.63037 | 0.001279202 | 1.08282e-07 | 0.00134741 | 2.695019e-07 | 0.01513523 | 0.01548623 | 4.04853 | 3.57796 | 0.004331597
|  |  | 261.34303 | 4999.63037 | 0.001279469 | 9.88147e-08 | 0.00134768 | 2.695559e-07 | 0.01513826 | 0.01548926 | 4.04801 | 3.577593 | 0.005672925
|  |  | 261.25883 | 4999.63037 | 0.001279695 | 1.11202e-07 | 0.00134791 | 2.696019e-07 | 0.01514084 | 0.01549184 | 4.047381 | 3.577115 | -0.005444196
|  |  | 261.17451 | 4999.63037 | 0.001280248 | 1.0787e-07 | 0.00134846 | 2.697119e-07 | 0.01514702 | 0.01549802 | 4.047688 | 3.577574 | -0.00326245
|  |  | 261.08978 | 4999.63037 | 0.001280738 | 9.24249e-08 | 0.00134895 | 2.698099e-07 | 0.01515253 | 0.01550353 | 4.047812 | 3.577851 | 0.001180408
|  |  | 261.01018 | 4999.63037 | 0.001281078 | 9.26469e-08 | 0.00134929 | 2.69878e-07 | 0.01515635 | 0.01550735 | 4.047575 | 3.577757 | 0.007585406
|  |  | 260.92879 | 4999.63037 | 0.001281251 | 1.03236e-07 | 0.00134946 | 2.69912e-07 | 0.01515826 | 0.01550926 | 4.046811 | 3.577139 | -0.003143341
|  |  | 260.84186 | 4999.63037 | 0.001281751 | 1.08213e-07 | 0.00134996 | 2.70012e-07 | 0.01516387 | 0.01551487 | 4.046928 | 3.577413 | -0.00136865
|  |  | 260.7603 | 4999.63037 | 0.001282166 | 9.84556e-08 | 0.00135038 | 2.70096e-07 | 0.01516859 | 0.01551959 | 4.046893 | 3.577524 | 0.003374015
|  |  | 260.67822 | 4999.63037 | 0.001282455 | 1.06196e-07 | 0.00135067 | 2.70154e-07 | 0.01517185 | 0.01552285 | 4.046468 | 3.577247 | -0.002837021
|  |  | 260.59514 | 4999.63037 | 0.001282927 | 1.04407e-07 | 0.00135114 | 2.70248e-07 | 0.01517713 | 0.01552813 | 4.046554 | 3.577483 | 0.001564989
|  |  | 260.50853 | 4999.63037 | 0.001283279 | 1.01699e-07 | 0.0013515 | 2.7032e-07 | 0.01518117 | 0.01553217 | 4.046263 | 3.577347 | 0.004381458
|  |  | 260.42719 | 4999.63037 | 0.001283546 | 1.10838e-07 | 0.00135176 | 2.70372e-07 | 0.01518409 | 0.01553509 | 4.04576 | 3.576991 | 0.007535393
|  |  | 260.347 | 4999.63037 | 0.001283717 | 1.29285e-07 | 0.00135193 | 2.70406e-07 | 0.015186 | 0.015537 | 4.045011 | 3.576387 | -0.002982198
|  |  | 260.26132 | 4999.63037 | 0.001284197 | 1.14379e-07 | 0.00135242 | 2.70504e-07 | 0.0151915 | 0.0155425 | 4.045113 | 3.576642 | -0.003992966
|  |  | 260.17728 | 4999.63037 | 0.00128471 | 1.34837e-07 | 0.00135293 | 2.70606e-07 | 0.01519723 | 0.01554823 | 4.045297 | 3.576978 | 0.002996473
|  |  | 260.09576 | 4999.63037 | 0.001285012 | 1.07971e-07 | 0.00135323 | 2.70666e-07 | 0.0152006 | 0.0155516 | 4.044906 | 3.576734 | 0.005159217
|  |  | 260.01418 | 4999.63037 | 0.001285252 | 1.13011e-07 | 0.00135347 | 2.70714e-07 | 0.0152033 | 0.0155543 | 4.044338 | 3.576313 | -0.007552797
|  |  | 259.93744 | 4999.63037 | 0.001285809 | 1.00507e-07 | 0.00135403 | 2.70826e-07 | 0.01520959 | 0.01556059 | 4.04478 | 3.576892 | 0.006096713
|  |  | 259.85365 | 4999.63037 | 0.001286032 | 1.16844e-07 | 0.00135425 | 2.7087e-07 | 0.01521206 | 0.01556306 | 4.044118 | 3.576382 | -0.007473232
|  |  | 259.76846 | 4999.63037 | 0.001286644 | 1.0451e-07 | 0.00135487 | 2.70994e-07 | 0.01521902 | 0.01557002 | 4.044601 | 3.577018 | 0.007164201
|  |  | 259.68456 | 4999.63037 | 0.001286842 | 1.14706e-07 | 0.00135506 | 2.71032e-07 | 0.01522116 | 0.01557216 | 4.043849 | 3.576417 | -0.003110792
|  |  | 259.60338 | 4999.63037 | 0.001287309 | 1.24363e-07 | 0.00135553 | 2.71126e-07 | 0.01522644 | 0.01557744 | 4.043956 | 3.57667 | 0.01055468
|  |  | 259.52197 | 4999.63037 | 0.001287393 | 1.16068e-07 | 0.00135562 | 2.71144e-07 | 0.01522745 | 0.01557845 | 4.04295 | 3.57581 | -0.00883942
|  |  | 259.43822 | 4999.63037 | 0.001288044 | 8.0427e-08 | 0.00135627 | 2.712741e-07 | 0.01523475 | 0.01558575 | 4.043539 | 3.576551 | 0.00477365
|  |  | 259.35094 | 4999.63037 | 0.001288316 | 1.19485e-07 | 0.00135654 | 2.713281e-07 | 0.01523778 | 0.01558878 | 4.042966 | 3.576134 | 0.002793533
|  |  | 259.26883 | 4999.63037 | 0.001288628 | 1.25318e-07 | 0.00135685 | 2.713901e-07 | 0.01524127 | 0.01559227 | 4.042589 | 3.575905 | -0.00646298
|  |  | 259.18259 | 4999.63037 | 0.001289226 | 1.06067e-07 | 0.00135745 | 2.715101e-07 | 0.01524801 | 0.01559901 | 4.042991 | 3.576462 | 0.00296083
|  |  | 259.09666 | 4999.63037 | 0.001289543 | 1.03345e-07 | 0.00135777 | 2.715741e-07 | 0.0152516 | 0.0156026 | 4.042582 | 3.576208 | 0.01049609
|  |  | 259.00867 | 4999.63037 | 0.001289642 | 1.32223e-07 | 0.00135787 | 2.715941e-07 | 0.01525272 | 0.01560372 | 4.0415 | 3.575284 | -0.005948224
|  |  | 258.92621 | 4999.63037 | 0.001290207 | 1.23052e-07 | 0.00135843 | 2.717061e-07 | 0.01525901 | 0.01561001 | 4.041842 | 3.575775 | -0.006783596
|  |  | 258.84291 | 4999.63037 | 0.001290799 | 8.40369e-08 | 0.00135902 | 2.718241e-07 | 0.01526564 | 0.01561664 | 4.042257 | 3.57634 | 0.003936203
|  |  | 258.76054 | 4999.63037 | 0.001291072 | 1.28786e-07 | 0.0013593 | 2.718801e-07 | 0.01526879 | 0.01561979 | 4.041784 | 3.576015 | 0.001591181
|  |  | 258.675 | 4999.63037 | 0.00129143 | 1.09789e-07 | 0.00135966 | 2.719521e-07 | 0.01527283 | 0.01562383 | 4.041494 | 3.575879 | 0.009017563
|  |  | 258.59039 | 4999.63037 | 0.001291575 | 1.13038e-07 | 0.0013598 | 2.719801e-07 | 0.0152744 | 0.0156254 | 4.040579 | 3.575116 | -0.0004189487
|  |  | 258.50681 | 4999.63037 | 0.001291986 | 9.89377e-08 | 0.00136021 | 2.720621e-07 | 0.01527901 | 0.01563001 | 4.040464 | 3.575151 | -0.002042135
|  |  | 258.42451 | 4999.63037 | 0.001292435 | 1.19017e-07 | 0.00136066 | 2.721521e-07 | 0.01528406 | 0.01563506 | 4.040483 | 3.575319 | -0.001556932
|  |  | 258.34344 | 4999.63037 | 0.001292861 | 1.11363e-07 | 0.00136109 | 2.722381e-07 | 0.01528889 | 0.01563989 | 4.040464 | 3.575446 | -0.006057427
|  |  | 258.25742 | 4999.63037 | 0.001293456 | 1.16696e-07 | 0.00136168 | 2.723561e-07 | 0.01529552 | 0.01564652 | 4.04083 | 3.575967 | 0.003157071
|  |  | 258.17603 | 4999.63037 | 0.001293753 | 1.13154e-07 | 0.00136198 | 2.724161e-07 | 0.01529889 | 0.01564989 | 4.040427 | 3.57571 | 0.0008376001
|  |  | 258.08914 | 4999.63037 | 0.001294146 | 9.89753e-08 | 0.00136237 | 2.724941e-07 | 0.01530327 | 0.01565427 | 4.040197 | 3.575637 | 0.01317364
|  |  | 258.00398 | 4999.63037 | 0.001294164 | 1.13248e-07 | 0.00136239 | 2.724981e-07 | 0.0153035 | 0.0156545 | 4.038922 | 3.574515 | -0.0008172661
|  |  | 257.91907 | 4999.63037 | 0.001294598 | 1.3004e-07 | 0.00136282 | 2.725842e-07 | 0.01530833 | 0.01565933 | 4.038839 | 3.574584 | -0.003964705
|  |  | 257.8362 | 4999.63037 | 0.001295102 | 1.10023e-07 | 0.00136333 | 2.726862e-07 | 0.01531405 | 0.01566505 | 4.039018 | 3.574913 | -0.007555631
|  |  | 257.75375 | 4999.63037 | 0.00129571 | 1.11993e-07 | 0.00136394 | 2.728082e-07 | 0.01532091 | 0.01567191 | 4.039493 | 3.575536 | 0.003468146
|  |  | 257.67307 | 4999.63037 | 0.001296002 | 1.05158e-07 | 0.00136423 | 2.728662e-07 | 0.01532416 | 0.01567516 | 4.039068 | 3.575256 | 0.003752045
|  |  | 257.59018 | 4999.63037 | 0.001296294 | 1.21803e-07 | 0.00136452 | 2.729242e-07 | 0.01532742 | 0.01567842 | 4.038607 | 3.574945 | 0.001446956
|  |  | 257.50409 | 4999.63037 | 0.001296665 | 9.65538e-08 | 0.00136489 | 2.729982e-07 | 0.01533158 | 0.01568258 | 4.038328 | 3.574821 | -0.005177338
|  |  | 257.42065 | 4999.63037 | 0.001297217 | 9.74676e-08 | 0.00136544 | 2.731082e-07 | 0.01533776 | 0.01568876 | 4.03861 | 3.575253 | 0.001406744
|  |  | 257.33728 | 4999.63037 | 0.001297576 | 1.00274e-07 | 0.0013658 | 2.731802e-07 | 0.0153418 | 0.0156928 | 4.038342 | 3.575135 | 0.004868044
|  |  | 257.25723 | 4999.63037 | 0.001297818 | 9.37922e-08 | 0.00136605 | 2.732302e-07 | 0.01534461 | 0.01569561 | 4.037809 | 3.574746 | -0.000491768
|  |  | 257.1729 | 4999.63037 | 0.001298236 | 1.0942e-07 | 0.00136647 | 2.733142e-07 | 0.01534933 | 0.01570033 | 4.037698 | 3.574787 | 0.006809191
|  |  | 257.09145 | 4999.63037 | 0.001298443 | 1.11101e-07 | 0.00136667 | 2.733542e-07 | 0.01535157 | 0.01570257 | 4.036997 | 3.574232 | 3.310603e-05
|  |  | 257.00819 | 4999.63037 | 0.001298842 | 1.19752e-07 | 0.00136707 | 2.734342e-07 | 0.01535607 | 0.01570707 | 4.036844 | 3.57423 | 0.003402762
|  |  | 256.92302 | 4999.63037 | 0.001299144 | 1.11626e-07 | 0.00136738 | 2.734962e-07 | 0.01535955 | 0.01571055 | 4.036401 | 3.57394 | -0.01432007
|  |  | 256.83922 | 4999.63037 | 0.001299965 | 1.02703e-07 | 0.0013682 | 2.736602e-07 | 0.01536876 | 0.01571976 | 4.037451 | 3.57514 | 0.003735751
|  |  | 256.75143 | 4999.63037 | 0.001300272 | 1.04772e-07 | 0.00136851 | 2.737222e-07 | 0.01537224 | 0.01572324 | 4.036965 | 3.574812 | 0.005433572
|  |  | 256.66653 | 4999.63037 | 0.001300525 | 1.10802e-07 | 0.00136876 | 2.737722e-07 | 0.01537505 | 0.01572605 | 4.03635 | 3.574351 | 0.002658933
|  |  | 256.58723 | 4999.63037 | 0.001300831 | 1.17314e-07 | 0.00136907 | 2.738342e-07 | 0.01537853 | 0.01572953 | 4.035997 | 3.57414 | 0.00519851
|  |  | 256.50143 | 4999.63037 | 0.001301096 | 1.20218e-07 | 0.00136933 | 2.738862e-07 | 0.01538145 | 0.01573245 | 4.035396 | 3.573694 | -0.0004422795
|  |  | 256.42128 | 4999.63037 | 0.001301494 | 1.04356e-07 | 0.00136973 | 2.739663e-07 | 0.01538594 | 0.01573694 | 4.035288 | 3.573729 | -0.0001726958
|  |  | 256.33353 | 4999.63037 | 0.001301927 | 1.12319e-07 | 0.00137016 | 2.740523e-07 | 0.01539077 | 0.01574177 | 4.035145 | 3.573744 | 0.005523458
|  |  | 256.24805 | 4999.63037 | 0.001302172 | 9.71026e-08 | 0.00137041 | 2.741023e-07 | 0.01539358 | 0.01574458 | 4.034519 | 3.573272 | -0.01165318
|  |  | 256.16599 | 4999.63037 | 0.001302898 | 1.09396e-07 | 0.00137114 | 2.742483e-07 | 0.01540178 | 0.01575278 | 4.035327 | 3.574228 | -0.002619567
|  |  | 256.08788 | 4999.63037 | 0.001303349 | 1.01846e-07 | 0.00137159 | 2.743383e-07 | 0.01540684 | 0.01575784 | 4.035391 | 3.574433 | 0.003481821
|  |  | 256.00553 | 4999.63037 | 0.001303655 | 9.83558e-08 | 0.00137189 | 2.743983e-07 | 0.01541021 | 0.01576121 | 4.034956 | 3.574146 | 0.01193819
|  |  | 255.92027 | 4999.63037 | 0.001303705 | 1.12737e-07 | 0.00137195 | 2.744103e-07 | 0.01541088 | 0.01576188 | 4.033785 | 3.573129 | -0.005811486
|  |  | 255.83307 | 4999.63037 | 0.001304304 | 1.14668e-07 | 0.00137255 | 2.745303e-07 | 0.01541762 | 0.01576862 | 4.034135 | 3.573635 | 0.01112424
|  |  | 255.75227 | 4999.63037 | 0.001304384 | 1.24312e-07 | 0.00137263 | 2.745463e-07 | 0.01541852 | 0.01576952 | 4.033091 | 3.572736 | -0.009467425
|  |  | 255.67262 | 4999.63037 | 0.001305034 | 1.19252e-07 | 0.00137328 | 2.746763e-07 | 0.01542582 | 0.01577682 | 4.033701 | 3.573491 | 0.0004065312
|  |  | 255.58165 | 4999.63037 | 0.001305466 | 1.14073e-07 | 0.00137371 | 2.747623e-07 | 0.01543065 | 0.01578165 | 4.033501 | 3.573454 | -0.002552975
|  |  | 255.50007 | 4999.63037 | 0.001305936 | 1.05033e-07 | 0.00137418 | 2.748563e-07 | 0.01543593 | 0.01578693 | 4.033562 | 3.573662 | 0.003253342
|  |  | 255.41988 | 4999.63037 | 0.001306233 | 1.20286e-07 | 0.00137448 | 2.749163e-07 | 0.0154393 | 0.0157903 | 4.033157 | 3.573401 | 0.004917162
|  |  | 255.34085 | 4999.63037 | 0.001306477 | 1.22895e-07 | 0.00137473 | 2.749663e-07 | 0.01544211 | 0.01579311 | 4.032626 | 3.573012 | -0.004701963
|  |  | 255.25803 | 4999.63037 | 0.001307018 | 9.68716e-08 | 0.00137527 | 2.750743e-07 | 0.01544817 | 0.01579917 | 4.032866 | 3.573402 | 0.004914721
|  |  | 255.17284 | 4999.63037 | 0.001307284 | 1.28802e-07 | 0.00137554 | 2.751283e-07 | 0.01545121 | 0.01580221 | 4.032294 | 3.572983 | 0.004532749
|  |  | 255.08509 | 4999.63037 | 0.001307579 | 1.29313e-07 | 0.00137583 | 2.751863e-07 | 0.01545447 | 0.01580547 | 4.031738 | 3.572585 | 0.007481513
|  |  | 254.99728 | 4999.63037 | 0.001307775 | 1.15066e-07 | 0.00137603 | 2.752263e-07 | 0.01545671 | 0.01580771 | 4.030923 | 3.571928 | 0.0005310579
|  |  | 254.91654 | 4999.63037 | 0.001308152 | 1.28713e-07 | 0.00137641 | 2.753024e-07 | 0.01546098 | 0.01581198 | 4.030735 | 3.571885 | -0.004802424
|  |  | 254.83134 | 4999.63037 | 0.001308715 | 9.48397e-08 | 0.00137697 | 2.754144e-07 | 0.01546727 | 0.01581827 | 4.030991 | 3.572295 | 0.003639374
|  |  | 254.75414 | 4999.63037 | 0.001308993 | 1.23387e-07 | 0.00137725 | 2.754704e-07 | 0.01547042 | 0.01582142 | 4.030571 | 3.572014 | 0.004961613
|  |  | 254.6752 | 4999.63037 | 0.001309243 | 1.18152e-07 | 0.0013775 | 2.755204e-07 | 0.01547322 | 0.01582422 | 4.030037 | 3.571622 | -0.01129972
|  |  | 254.59502 | 4999.63037 | 0.001309955 | 9.76585e-08 | 0.00137821 | 2.756624e-07 | 0.0154812 | 0.0158322 | 4.030799 | 3.572528 | 0.006728442
|  |  | 254.51282 | 4999.63037 | 0.001310164 | 1.46791e-07 | 0.00137842 | 2.757044e-07 | 0.01548356 | 0.01583456 | 4.030098 | 3.571975 | 0.0003570259
|  |  | 254.42715 | 4999.63037 | 0.001310568 | 1.29812e-07 | 0.00137883 | 2.757864e-07 | 0.01548816 | 0.01583916 | 4.029913 | 3.571944 | 0.002230649
|  |  | 254.34247 | 4999.63037 | 0.00131092 | 1.15196e-07 | 0.00137918 | 2.758564e-07 | 0.0154921 | 0.0158431 | 4.029572 | 3.571755 | -0.008080944
|  |  | 254.25856 | 4999.63037 | 0.001311577 | 1.25744e-07 | 0.00137983 | 2.759864e-07 | 0.0154994 | 0.0158504 | 4.030099 | 3.572434 | -0.0003253193
|  |  | 254.17316 | 4999.63037 | 0.001312006 | 1.01168e-07 | 0.00138026 | 2.760724e-07 | 0.01550423 | 0.01585523 | 4.029973 | 3.572461 | 0.008008342
|  |  | 254.0882 | 4999.63037 | 0.001312187 | 1.00589e-07 | 0.00138044 | 2.761084e-07 | 0.01550625 | 0.01585725 | 4.02914 | 3.571781 | -0.005541561
|  |  | 254.00813 | 4999.63037 | 0.001312733 | 1.08222e-07 | 0.00138099 | 2.762184e-07 | 0.01551243 | 0.01586343 | 4.029439 | 3.572225 | 0.004501145
|  |  | 253.92461 | 4999.63037 | 0.001313017 | 1.10079e-07 | 0.00138127 | 2.762744e-07 | 0.01551557 | 0.01586657 | 4.028913 | 3.571849 | 0.006065896
|  |  | 253.84264 | 4999.63037 | 0.001313247 | 9.71069e-08 | 0.0013815 | 2.763204e-07 | 0.01551816 | 0.01586916 | 4.028268 | 3.571351 | 0.00565786
|  |  | 253.75792 | 4999.63037 | 0.001313492 | 1.13765e-07 | 0.00138175 | 2.763704e-07 | 0.01552096 | 0.01587196 | 4.027636 | 3.570872 | -0.00794447
|  |  | 253.6725 | 4999.63037 | 0.001314152 | 1.1474e-07 | 0.00138241 | 2.765024e-07 | 0.01552838 | 0.01587938 | 4.028161 | 3.571551 | 0.004057673
|  |  | 253.58723 | 4999.63037 | 0.001314456 | 1.20768e-07 | 0.00138271 | 2.765624e-07 | 0.01553175 | 0.01588275 | 4.027662 | 3.571205 | -0.002247963
|  |  | 253.50179 | 4999.63037 | 0.00131494 | 1.17768e-07 | 0.0013832 | 2.766605e-07 | 0.01553725 | 0.01588825 | 4.0277 | 3.571397 | 0.01201144
|  |  | 253.41955 | 4999.63037 | 0.001315007 | 1.21252e-07 | 0.00138326 | 2.766725e-07 | 0.01553792 | 0.01588892 | 4.026564 | 3.570409 | -0.004480694
|  |  | 253.33833 | 4999.63037 | 0.001315537 | 1.18606e-07 | 0.00138379 | 2.767785e-07 | 0.01554388 | 0.01589488 | 4.026782 | 3.570773 | 0.002613178
|  |  | 253.25409 | 4999.63037 | 0.001315875 | 1.12194e-07 | 0.00138413 | 2.768465e-07 | 0.0155477 | 0.0158987 | 4.02641 | 3.570553 | -0.001192485
|  |  | 253.1704 | 4999.63037 | 0.001316319 | 1.17103e-07 | 0.00138458 | 2.769365e-07 | 0.01555275 | 0.01590375 | 4.026359 | 3.570653 | 0.004264644
|  |  | 253.08372 | 4999.63037 | 0.001316623 | 1.1204e-07 | 0.00138488 | 2.769965e-07 | 0.01555612 | 0.01590712 | 4.025834 | 3.570283 | 0.003027494
|  |  | 253.00164 | 4999.63037 | 0.001316943 | 1.1261e-07 | 0.0013852 | 2.770605e-07 | 0.01555972 | 0.01591072 | 4.025437 | 3.570034 | -0.01090955
|  |  | 252.91648 | 4999.63037 | 0.001317687 | 9.94e-08 | 0.00138595 | 2.772105e-07 | 0.01556814 | 0.01591914 | 4.026213 | 3.570964 | 0.01105436
|  |  | 252.83308 | 4999.63037 | 0.001317776 | 1.24507e-07 | 0.00138604 | 2.772285e-07 | 0.01556915 | 0.01592015 | 4.025141 | 3.570042 | 0.005078388
|  |  | 252.75144 | 4999.63037 | 0.001318038 | 1.1395e-07 | 0.0013863 | 2.772805e-07 | 0.01557207 | 0.01592307 | 4.02458 | 3.569627 | -0.0008349485
|  |  | 252.66985 | 4999.63037 | 0.001318471 | 1.08948e-07 | 0.00138673 | 2.773665e-07 | 0.0155769 | 0.0159279 | 4.024501 | 3.569695 | -0.00614544
|  |  | 252.58588 | 4999.63037 | 0.001319061 | 9.68943e-08 | 0.00138733 | 2.774865e-07 | 0.01558364 | 0.01593464 | 4.024866 | 3.570211 | 0.005621259
|  |  | 252.50259 | 4999.63037 | 0.001319313 | 1.02687e-07 | 0.00138758 | 2.775365e-07 | 0.01558645 | 0.01593745 | 4.024248 | 3.569743 | 0.007070054
|  |  | 252.41834 | 4999.63037 | 0.001319526 | 1.29665e-07 | 0.00138779 | 2.775785e-07 | 0.01558881 | 0.01593981 | 4.0235 | 3.569147 | 0.00208576
|  |  | 252.33839 | 4999.63037 | 0.001319861 | 1.07254e-07 | 0.00138813 | 2.776465e-07 | 0.01559263 | 0.01594363 | 4.02319 | 3.568981 | -0.009809978
|  |  | 252.25795 | 4999.63037 | 0.001320538 | 1.07851e-07 | 0.00138881 | 2.777825e-07 | 0.01560027 | 0.01595127 | 4.023834 | 3.56977 | 0.002494414
|  |  | 252.1729 | 4999.63037 | 0.001320889 | 1.16969e-07 | 0.00138916 | 2.778525e-07 | 0.0156042 | 0.0159552 | 4.023469 | 3.569558 | 0.009879772
|  |  | 252.0868 | 4999.63037 | 0.001321024 | 1.24436e-07 | 0.00138929 | 2.778785e-07 | 0.01560566 | 0.01595666 | 4.022463 | 3.568707 | -0.003180929
|  |  | 252.0019 | 4999.63037 | 0.001321536 | 1.05795e-07 | 0.00138981 | 2.779826e-07 | 0.0156115 | 0.0159625 | 4.02258 | 3.568977 | 0.00635224
|  |  | 251.92219 | 4999.63037 | 0.001321756 | 1.11295e-07 | 0.00139003 | 2.780266e-07 | 0.01561397 | 0.01596497 | 4.021931 | 3.568471 | -0.004493515
|  |  | 251.84335 | 4999.63037 | 0.001322282 | 1.18549e-07 | 0.00139055 | 2.781306e-07 | 0.01561981 | 0.01597081 | 4.022143 | 3.568825 | 0.0103804
|  |  | 251.76128 | 4999.63037 | 0.00132239 | 1.2022e-07 | 0.00139066 | 2.781526e-07 | 0.01562105 | 0.01597205 | 4.021143 | 3.567973 | 0.001671703
|  |  | 251.67308 | 4999.63037 | 0.001322784 | 1.16469e-07 | 0.00139105 | 2.782306e-07 | 0.01562543 | 0.01597643 | 4.020837 | 3.567825 | -0.00950895
|  |  | 251.58598 | 4999.63037 | 0.001323508 | 1.01747e-07 | 0.00139178 | 2.783766e-07 | 0.01563363 | 0.01598463 | 4.021508 | 3.568654 | 0.0191525
|  |  | 251.50068 | 4999.63037 | 0.001323359 | 1.34026e-07 | 0.00139163 | 2.783466e-07 | 0.01563194 | 0.01598294 | 4.019721 | 3.56702 | -0.009619406
|  |  | 251.42237 | 4999.63037 | 0.00132402 | 1.3553e-07 | 0.00139229 | 2.784786e-07 | 0.01563936 | 0.01599036 | 4.020334 | 3.567773 | -0.003141618
|  |  | 251.34418 | 4999.63037 | 0.001324498 | 1.20912e-07 | 0.00139277 | 2.785746e-07 | 0.01564475 | 0.01599575 | 4.020438 | 3.568019 | 0.006839762
|  |  | 251.25977 | 4999.63037 | 0.001324718 | 1.2474e-07 | 0.00139299 | 2.786186e-07 | 0.01564722 | 0.01599822 | 4.019709 | 3.567442 | -0.0004346784
|  |  | 251.17686 | 4999.63037 | 0.001325148 | 1.09732e-07 | 0.00139342 | 2.787046e-07 | 0.01565205 | 0.01600305 | 4.019596 | 3.567478 | 0.005334562
|  |  | 251.09735 | 4999.63037 | 0.001325392 | 1.13529e-07 | 0.00139367 | 2.787546e-07 | 0.01565486 | 0.01600586 | 4.019029 | 3.567053 | -0.01558884
|  |  | 251.01691 | 4999.63037 | 0.001326245 | 1.08724e-07 | 0.00139452 | 2.789246e-07 | 0.01566441 | 0.01601541 | 4.020138 | 3.568307 | 0.01257684
|  |  | 250.9309 | 4999.63037 | 0.00132629 | 1.12188e-07 | 0.00139457 | 2.789346e-07 | 0.01566497 | 0.01601597 | 4.018901 | 3.567226 | -0.0007786975
|  |  | 250.84446 | 4999.63037 | 0.001326755 | 1.0861e-07 | 0.00139503 | 2.790266e-07 | 0.01567014 | 0.01602114 | 4.018813 | 3.567293 | 0.004000049
|  |  | 250.75903 | 4999.63037 | 0.001327068 | 1.14606e-07 | 0.00139534 | 2.790886e-07 | 0.01567362 | 0.01602462 | 4.018318 | 3.566951 | -0.001952307
|  |  | 250.67026 | 4999.63037 | 0.001327569 | 1.24246e-07 | 0.00139585 | 2.791906e-07 | 0.01567935 | 0.01603035 | 4.018331 | 3.567125 | 0.00424293
|  |  | 250.58571 | 4999.63037 | 0.001327873 | 1.12536e-07 | 0.00139615 | 2.792506e-07 | 0.01568272 | 0.01603372 | 4.01782 | 3.566766 | 0.005572197
|  |  | 250.50774 | 4999.63037 | 0.001328115 | 1.22183e-07 | 0.00139639 | 2.792986e-07 | 0.01568541 | 0.01603641 | 4.017245 | 3.566331 | 0.005387344
|  |  | 250.42509 | 4999.63037 | 0.001328363 | 1.26138e-07 | 0.00139665 | 2.793507e-07 | 0.01568833 | 0.01603933 | 4.016651 | 3.565886 | -0.00381319
|  |  | 250.33786 | 4999.63037 | 0.001328925 | 1.2385e-07 | 0.00139721 | 2.794627e-07 | 0.01569462 | 0.01604562 | 4.016827 | 3.566219 | 0.004980248
|  |  | 250.25291 | 4999.63037 | 0.001329207 | 1.28087e-07 | 0.00139749 | 2.795187e-07 | 0.01569777 | 0.01604877 | 4.016251 | 3.565796 | 0.005721875
|  |  | 250.17052 | 4999.63037 | 0.001329454 | 1.05513e-07 | 0.00139774 | 2.795687e-07 | 0.01570058 | 0.01605158 | 4.015631 | 3.565324 | 0.007880789
|  |  | 250.08674 | 4999.63037 | 0.001329647 | 1.3388e-07 | 0.00139793 | 2.796067e-07 | 0.01570271 | 0.01605371 | 4.01482 | 3.564664 | -0.006454035
|  |  | 250.00266 | 4999.63037 | 0.001330264 | 1.0934e-07 | 0.00139855 | 2.797307e-07 | 0.01570967 | 0.01606067 | 4.015211 | 3.565207 | 0.002160135
|  |  | 249.92146 | 4999.63037 | 0.001330614 | 1.09724e-07 | 0.0013989 | 2.798007e-07 | 0.01571361 | 0.01606461 | 4.01489 | 3.565031 | -0.001860193
|  |  | 249.83792 | 4999.63037 | 0.00133109 | 1.33115e-07 | 0.00139938 | 2.798967e-07 | 0.015719 | 0.01607 | 4.014895 | 3.565187 | 0.009214673
|  |  | 249.74913 | 4999.63037 | 0.001331242 | 1.16311e-07 | 0.00139954 | 2.799287e-07 | 0.0157208 | 0.0160718 | 4.013917 | 3.564368 | -0.003206041
|  |  | 249.66088 | 4999.63037 | 0.001331797 | 1.00962e-07 | 0.00140009 | 2.800387e-07 | 0.01572697 | 0.01607797 | 4.014041 | 3.564651 | 0.003922353
|  |  | 249.58237 | 4999.63037 | 0.001332085 | 1.1696e-07 | 0.00140038 | 2.800967e-07 | 0.01573023 | 0.01608123 | 4.013592 | 3.564343 | -0.005351511
|  |  | 249.50671 | 4999.63037 | 0.001332611 | 1.02921e-07 | 0.00140091 | 2.802027e-07 | 0.01573618 | 0.01608718 | 4.01386 | 3.564748 | 0.008250423
|  |  | 249.42317 | 4999.63037 | 0.001332789 | 9.99817e-08 | 0.00140109 | 2.802387e-07 | 0.01573821 | 0.01608921 | 4.013021 | 3.564059 | 0.008142942
|  |  | 249.33659 | 4999.63037 | 0.00133298 | 1.22089e-07 | 0.00140128 | 2.802767e-07 | 0.01574034 | 0.01609134 | 4.01216 | 3.563354 | -0.008069786
|  |  | 249.2527 | 4999.63037 | 0.00133365 | 1.26149e-07 | 0.00140195 | 2.804107e-07 | 0.01574787 | 0.01609887 | 4.012686 | 3.564031 | 0.002114556
|  |  | 249.1723 | 4999.63037 | 0.001334003 | 1.23086e-07 | 0.0014023 | 2.804807e-07 | 0.0157518 | 0.0161028 | 4.012371 | 3.563861 | 0.005436045
|  |  | 249.0871 | 4999.63037 | 0.00133427 | 1.13955e-07 | 0.00140257 | 2.805347e-07 | 0.01575483 | 0.01610583 | 4.011755 | 3.563398 | -0.002003148
|  |  | 249.00135 | 4999.63037 | 0.001334764 | 1.17165e-07 | 0.00140307 | 2.806347e-07 | 0.01576045 | 0.01611145 | 4.011772 | 3.56357 | 0.006583826
|  |  | 248.91813 | 4999.63037 | 0.001334994 | 1.07776e-07 | 0.0014033 | 2.806807e-07 | 0.01576303 | 0.01611403 | 4.011074 | 3.563022 | 0.01009492
|  |  | 248.83863 | 4999.63037 | 0.001335115 | 1.40836e-07 | 0.00140342 | 2.807048e-07 | 0.01576438 | 0.01611538 | 4.010129 | 3.562219 | -0.002210641
|  |  | 248.7524 | 4999.63037 | 0.001335633 | 1.06698e-07 | 0.00140393 | 2.808068e-07 | 0.01577011 | 0.01612111 | 4.010164 | 3.56241 | 0.006577946
|  |  | 248.66943 | 4999.63037 | 0.001335856 | 1.11159e-07 | 0.00140416 | 2.808528e-07 | 0.01577269 | 0.01612369 | 4.009469 | 3.561864 | -0.006951112
|  |  | 248.58543 | 4999.63037 | 0.0013365 | 9.72256e-08 | 0.0014048 | 2.809808e-07 | 0.01577988 | 0.01613088 | 4.009902 | 3.562448 | 0.005269036
|  |  | 248.50226 | 4999.63037 | 0.001336773 | 1.16907e-07 | 0.00140507 | 2.810348e-07 | 0.01578291 | 0.01613391 | 4.009314 | 3.56201 | 0.005863943
|  |  | 248.41331 | 4999.63037 | 0.001337047 | 9.52074e-08 | 0.00140534 | 2.810888e-07 | 0.01578595 | 0.01613695 | 4.008632 | 3.561488 | 0.008830025
|  |  | 248.3272 | 4999.63037 | 0.001337213 | 1.2402e-07 | 0.00140551 | 2.811228e-07 | 0.01578786 | 0.01613886 | 4.007717 | 3.560728 | 0.004996101
|  |  | 248.24363 | 4999.63037 | 0.001337495 | 1.03119e-07 | 0.00140579 | 2.811788e-07 | 0.015791 | 0.016142 | 4.007149 | 3.56031 | 0.0003871895
|  |  | 248.16173 | 4999.63037 | 0.001337902 | 1.09675e-07 | 0.0014062 | 2.812608e-07 | 0.01579561 | 0.01614661 | 4.00697 | 3.560279 | -0.004888233
|  |  | 248.0806 | 4999.63037 | 0.001338468 | 1.1176e-07 | 0.00140676 | 2.813728e-07 | 0.0158019 | 0.0161529 | 4.00722 | 3.560675 | 0.002977181
|  |  | 247.99734 | 4999.63037 | 0.001338808 | 1.3528e-07 | 0.0014071 | 2.814408e-07 | 0.01580572 | 0.01615672 | 4.006823 | 3.560427 | 0.007144016
|  |  | 247.9124 | 4999.63037 | 0.001339021 | 1.20519e-07 | 0.00140732 | 2.814848e-07 | 0.01580819 | 0.01615919 | 4.006063 | 3.55982 | 0.004783749
|  |  | 247.82809 | 4999.63037 | 0.001339314 | 1.14096e-07 | 0.00140761 | 2.815428e-07 | 0.01581144 | 0.01616244 | 4.005508 | 3.559417 | 0.005282784
|  |  | 247.7484 | 4999.63037 | 0.001339573 | 1.33432e-07 | 0.00140787 | 2.815948e-07 | 0.01581436 | 0.01616536 | 4.004943 | 3.558996 | -0.007309095
|  |  | 247.66882 | 4999.63037 | 0.001340193 | 1.03859e-07 | 0.00140849 | 2.817188e-07 | 0.01582133 | 0.01617233 | 4.005382 | 3.559578 | 0.01097577
|  |  | 247.58694 | 4999.63037 | 0.001340291 | 1.09727e-07 | 0.00140859 | 2.817388e-07 | 0.01582245 | 0.01617345 | 4.004336 | 3.558679 | -0.002431268
|  |  | 247.50422 | 4999.63037 | 0.001340789 | 9.96204e-08 | 0.00140909 | 2.818388e-07 | 0.01582807 | 0.01617907 | 4.004388 | 3.55888 | 0.01535446
|  |  | 247.41874 | 4999.63037 | 0.00134076 | 1.15244e-07 | 0.00140906 | 2.818328e-07 | 0.01582773 | 0.01617873 | 4.002921 | 3.557568 | -0.003705866
|  |  | 247.33271 | 4999.63037 | 0.001341313 | 1.15362e-07 | 0.00140962 | 2.819448e-07 | 0.01583402 | 0.01618502 | 4.003085 | 3.557887 | -0.003886512
|  |  | 247.24607 | 4999.63037 | 0.00134188 | 1.02103e-07 | 0.00141019 | 2.820589e-07 | 0.01584043 | 0.01619143 | 4.003266 | 3.558223 | 0.01665622
|  |  | 247.16026 | 4999.63037 | 0.001341809 | 1.31145e-07 | 0.00141012 | 2.820449e-07 | 0.01583964 | 0.01619064 | 4.001682 | 3.556794 | -0.001773969
|  |  | 247.07613 | 4999.63037 | 0.001342306 | 1.16624e-07 | 0.00141061 | 2.821429e-07 | 0.01584514 | 0.01619614 | 4.00168 | 3.556943 | 0.004088562
|  |  | 246.99538 | 4999.63037 | 0.001342601 | 1.0718e-07 | 0.00141091 | 2.822029e-07 | 0.01584851 | 0.01619951 | 4.001205 | 3.556613 | -0.008390194
|  |  | 246.91384 | 4999.63037 | 0.001343266 | 1.04254e-07 | 0.00141158 | 2.823369e-07 | 0.01585604 | 0.01620704 | 4.001742 | 3.557297 | 0.006966484
|  |  | 246.82441 | 4999.63037 | 0.00134351 | 9.10569e-08 | 0.00141182 | 2.823849e-07 | 0.01585873 | 0.01620973 | 4.000958 | 3.556674 | 0.01238666
|  |  | 246.74221 | 4999.63037 | 0.001343568 | 1.18237e-07 | 0.00141188 | 2.823969e-07 | 0.01585941 | 0.01621041 | 3.999792 | 3.555656 | 0.008889001
|  |  | 246.66192 | 4999.63037 | 0.001343727 | 1.41039e-07 | 0.00141204 | 2.824289e-07 | 0.01586121 | 0.01621221 | 3.998934 | 3.554942 | -0.003118102
|  |  | 246.57976 | 4999.63037 | 0.001344251 | 1.20806e-07 | 0.00141256 | 2.825329e-07 | 0.01586705 | 0.01621805 | 3.999042 | 3.555199 | 0.0005939464
|  |  | 246.49764 | 4999.63037 | 0.001344655 | 1.09109e-07 | 0.00141297 | 2.826149e-07 | 0.01587165 | 0.01622265 | 3.998846 | 3.55515 | -0.000675684
|  |  | 246.41331 | 4999.63037 | 0.001345114 | 9.46614e-08 | 0.00141343 | 2.827069e-07 | 0.01587682 | 0.01622782 | 3.998751 | 3.555207 | 0.01008036
|  |  | 246.33057 | 4999.63037 | 0.001345243 | 9.23834e-08 | 0.00141356 | 2.827329e-07 | 0.01587828 | 0.01622928 | 3.997768 | 3.554373 | 0.008296182
|  |  | 246.24488 | 4999.63037 | 0.001345435 | 1.00152e-07 | 0.00141375 | 2.827709e-07 | 0.01588041 | 0.01623141 | 3.996903 | 3.553662 | 0.01316348
|  |  | 246.15765 | 4999.63037 | 0.001345478 | 1.28911e-07 | 0.00141379 | 2.827789e-07 | 0.01588086 | 0.01623186 | 3.995597 | 3.552514 | -0.005770169
|  |  | 246.07282 | 4999.63037 | 0.001346093 | 1.41086e-07 | 0.00141441 | 2.829029e-07 | 0.01588783 | 0.01623883 | 3.995934 | 3.553003 | 0.01378599
|  |  | 245.98817 | 4999.63037 | 0.001346109 | 1.20679e-07 | 0.00141443 | 2.829069e-07 | 0.01588805 | 0.01623905 | 3.994615 | 3.551836 | 0.001720921
|  |  | 245.90781 | 4999.63037 | 0.00134648 | 1.1307e-07 | 0.0014148 | 2.829809e-07 | 0.01589221 | 0.01624321 | 3.994332 | 3.551698 | 0.001472799
|  |  | 245.82691 | 4999.63037 | 0.001346859 | 1.0919e-07 | 0.00141518 | 2.830569e-07 | 0.01589648 | 0.01624748 | 3.994067 | 3.551579 | 0.01073225
|  |  | 245.74518 | 4999.63037 | 0.001346971 | 1.37423e-07 | 0.00141529 | 2.830789e-07 | 0.01589771 | 0.01624871 | 3.993043 | 3.550701 | -0.00286972
|  |  | 245.66551 | 4999.63037 | 0.001347473 | 1.10999e-07 | 0.00141579 | 2.831789e-07 | 0.01590333 | 0.01625433 | 3.993128 | 3.55093 | 0.00403819
|  |  | 245.58341 | 4999.63037 | 0.00134778 | 8.78785e-08 | 0.0014161 | 2.832409e-07 | 0.01590681 | 0.01625781 | 3.992649 | 3.550599 | -0.0006814844
|  |  | 245.49962 | 4999.63037 | 0.001348236 | 1.0389e-07 | 0.00141656 | 2.833329e-07 | 0.01591198 | 0.01626298 | 3.992555 | 3.550656 | 0.01218309
|  |  | 245.41498 | 4999.63037 | 0.001348313 | 1.34169e-07 | 0.00141663 | 2.833469e-07 | 0.01591276 | 0.01626376 | 3.991371 | 3.549624 | 0.01548937
|  |  | 245.33437 | 4999.63037 | 0.001348283 | 1.06826e-07 | 0.0014166 | 2.833409e-07 | 0.01591243 | 0.01626343 | 3.989978 | 3.548376 | 0.001811136
|  |  | 245.25163 | 4999.63037 | 0.001348662 | 1.18772e-07 | 0.00141698 | 2.83417e-07 | 0.0159167 | 0.0162677 | 3.989679 | 3.548226 | 0.007398156
|  |  | 245.16593 | 4999.63037 | 0.001348876 | 1.11389e-07 | 0.0014172 | 2.83461e-07 | 0.01591917 | 0.01627017 | 3.988891 | 3.547592 | 0.0107531
|  |  | 245.08446 | 4999.63037 | 0.001348992 | 1.15691e-07 | 0.00141731 | 2.83483e-07 | 0.0159204 | 0.0162714 | 3.987868 | 3.546716 | 0.00525841
|  |  | 245.00082 | 4999.63037 | 0.00134927 | 1.20157e-07 | 0.00141759 | 2.83539e-07 | 0.01592355 | 0.01627455 | 3.987278 | 3.546276 | 0.008807854
|  |  | 244.92314 | 4999.63037 | 0.001349432 | 1.11041e-07 | 0.00141775 | 2.83571e-07 | 0.01592535 | 0.01627635 | 3.986454 | 3.545592 | 0.001533215
|  |  | 244.84027 | 4999.63037 | 0.001349817 | 1.04646e-07 | 0.00141814 | 2.83649e-07 | 0.01592973 | 0.01628073 | 3.986177 | 3.545465 | 0.01609777
|  |  | 244.75526 | 4999.63037 | 0.001349764 | 1.19676e-07 | 0.00141809 | 2.83639e-07 | 0.01592916 | 0.01628016 | 3.984656 | 3.544096 | 0.01256116
|  |  | 244.66933 | 4999.63037 | 0.001349828 | 1.18643e-07 | 0.00141815 | 2.83651e-07 | 0.01592984 | 0.01628084 | 3.983422 | 3.543017 | 0.01929122
|  |  | 244.58366 | 4999.63037 | 0.001349677 | 1.5056e-07 | 0.001418 | 2.83621e-07 | 0.01592815 | 0.01627915 | 3.981615 | 3.541364 | -0.00451818
|  |  | 244.49981 | 4999.63037 | 0.001350253 | 1.18064e-07 | 0.00141858 | 2.83737e-07 | 0.01593467 | 0.01628567 | 3.981843 | 3.541743 | 0.01414983
|  |  | 244.41806 | 4999.63037 | 0.001350258 | 1.2133e-07 | 0.00141859 | 2.83739e-07 | 0.01593478 | 0.01628578 | 3.980539 | 3.540586 | 0.005371969
|  |  | 244.33374 | 4999.63037 | 0.001350536 | 1.27623e-07 | 0.00141887 | 2.83795e-07 | 0.01593793 | 0.01628893 | 3.979934 | 3.540133 | 0.01697039
|  |  | 244.24529 | 4999.63037 | 0.001350458 | 1.1409e-07 | 0.00141879 | 2.83779e-07 | 0.01593703 | 0.01628803 | 3.978274 | 3.538632 | 0.0032531
|  |  | 244.15985 | 4999.63037 | 0.001350804 | 1.31183e-07 | 0.00141914 | 2.83849e-07 | 0.01594096 | 0.01629196 | 3.977842 | 3.538355 | 0.01896185
|  |  | 244.07398 | 4999.63037 | 0.001350664 | 1.26812e-07 | 0.001419 | 2.83821e-07 | 0.01593939 | 0.01629039 | 3.976059 | 3.536726 | 0.01309595
|  |  | 243.99536 | 4999.63037 | 0.001350708 | 1.21407e-07 | 0.00141904 | 2.83829e-07 | 0.01593984 | 0.01629084 | 3.974888 | 3.535697 | 0.01814882
|  |  | 243.91297 | 4999.63037 | 0.001350597 | 1.34692e-07 | 0.00141893 | 2.83807e-07 | 0.0159386 | 0.0162896 | 3.973245 | 3.534201 | 0.02244382
|  |  | 243.83033 | 4999.63037 | 0.00135035 | 1.1879e-07 | 0.00141869 | 2.83759e-07 | 0.0159359 | 0.0162869 | 3.971241 | 3.532347 | 0.01348922
|  |  | 243.748 | 4999.63037 | 0.001350388 | 1.09909e-07 | 0.00141872 | 2.83765e-07 | 0.01593624 | 0.01628724 | 3.969982 | 3.531236 | 0.02115823
|  |  | 243.66184 | 4999.63037 | 0.001350178 | 1.11731e-07 | 0.00141851 | 2.83723e-07 | 0.01593388 | 0.01628488 | 3.968004 | 3.529413 | 0.01448488
|  |  | 243.57813 | 4999.63037 | 0.001350179 | 1.13973e-07 | 0.00141851 | 2.83723e-07 | 0.01593388 | 0.01628488 | 3.966641 | 3.528201 | 0.02414506
|  |  | 243.49319 | 4999.63037 | 0.001349877 | 1.06504e-07 | 0.00141821 | 2.83663e-07 | 0.01593051 | 0.01628151 | 3.964437 | 3.52615 | 0.02008773
|  |  | 243.41028 | 4999.63037 | 0.001349711 | 1.29296e-07 | 0.00141804 | 2.83629e-07 | 0.0159286 | 0.0162796 | 3.962623 | 3.524484 | 0.01929053
|  |  | 243.33074 | 4999.63037 | 0.001349563 | 1.16789e-07 | 0.0014179 | 2.83601e-07 | 0.01592703 | 0.01627803 | 3.960945 | 3.52295 | 0.01549834
|  |  | 243.2504 | 4999.63037 | 0.001349533 | 1.11757e-07 | 0.00141787 | 2.83595e-07 | 0.01592669 | 0.01627769 | 3.959555 | 3.521705 | 0.03616374
|  |  | 243.16727 | 4999.63037 | 0.001348881 | 9.79035e-08 | 0.00141721 | 2.83463e-07 | 0.01591928 | 0.01627028 | 3.956399 | 3.518698 | 0.03937603
|  |  | 243.08614 | 4999.63037 | 0.00134814 | 1.28579e-07 | 0.00141647 | 2.833149e-07 | 0.01591097 | 0.01626197 | 3.953059 | 3.515504 | 0.01446197
|  |  | 242.99837 | 4999.63037 | 0.001348137 | 1.0858e-07 | 0.00141647 | 2.833149e-07 | 0.01591097 | 0.01626197 | 3.951632 | 3.514234 | 0.03107701
|  |  | 242.91954 | 4999.63037 | 0.001347656 | 9.4152e-08 | 0.00141599 | 2.832189e-07 | 0.01590558 | 0.01625658 | 3.94904 | 3.511785 | 0.02906301
|  |  | 242.83737 | 4999.63037 | 0.001347211 | 1.08827e-07 | 0.00141555 | 2.831309e-07 | 0.01590063 | 0.01625163 | 3.946504 | 3.509397 | 0.03613585
|  |  | 242.75186 | 4999.63037 | 0.001346536 | 1.27971e-07 | 0.00141487 | 2.829949e-07 | 0.01589299 | 0.01624399 | 3.94326 | 3.506307 | 0.04302546
|  |  | 242.66698 | 4999.63037 | 0.001345641 | 1.39562e-07 | 0.00141398 | 2.828169e-07 | 0.015883 | 0.016234 | 3.939455 | 3.502655 | 0.02716111
|  |  | 242.58134 | 4999.63037 | 0.001345238 | 1.11993e-07 | 0.00141358 | 2.827369e-07 | 0.0158785 | 0.0162295 | 3.936975 | 3.500329 | 0.04369775
|  |  | 242.50037 | 4999.63037 | 0.001344366 | 1.03016e-07 | 0.00141271 | 2.825629e-07 | 0.01586873 | 0.01621973 | 3.933291 | 3.49679 | 0.04074905
|  |  | 242.4197 | 4999.63037 | 0.001343586 | 1.49775e-07 | 0.00141193 | 2.824069e-07 | 0.01585997 | 0.01621097 | 3.929859 | 3.493503 | 0.04359212
|  |  | 242.33761 | 4999.63037 | 0.001342707 | 1.20699e-07 | 0.00141105 | 2.822309e-07 | 0.01585009 | 0.01620109 | 3.926132 | 3.489925 | 0.05183532
|  |  | 242.25474 | 4999.63037 | 0.001341569 | 1.13308e-07 | 0.00140991 | 2.820028e-07 | 0.01583728 | 0.01618828 | 3.921688 | 3.485629 | 0.04450804
|  |  | 242.17165 | 4999.63037 | 0.001340643 | 1.14087e-07 | 0.00140899 | 2.818188e-07 | 0.01582695 | 0.01617795 | 3.91784 | 3.481931 | 0.0408682
|  |  | 242.0885 | 4999.63037 | 0.001339834 | 1.09984e-07 | 0.00140818 | 2.816568e-07 | 0.01581785 | 0.01616885 | 3.914292 | 3.478533 | 0.04923985
|  |  | 242.00197 | 4999.63037 | 0.001338728 | 1.19675e-07 | 0.00140707 | 2.814348e-07 | 0.01580538 | 0.01615638 | 3.909875 | 3.474272 | 0.0528275
|  |  | 241.91862 | 4999.63037 | 0.001337549 | 1.12182e-07 | 0.00140589 | 2.811988e-07 | 0.01579212 | 0.01614312 | 3.905322 | 3.469869 | 0.05942622
|  |  | 241.83607 | 4999.63037 | 0.001336174 | 1.22336e-07 | 0.00140452 | 2.809248e-07 | 0.01577673 | 0.01612773 | 3.900268 | 3.464963 | 0.05093888
|  |  | 241.75003 | 4999.63037 | 0.001335016 | 1.28552e-07 | 0.00140336 | 2.806928e-07 | 0.0157637 | 0.0161147 | 3.89573 | 3.46058 | 0.06197299
|  |  | 241.66573 | 4999.63037 | 0.001333538 | 1.16024e-07 | 0.00140188 | 2.803967e-07 | 0.01574708 | 0.01609808 | 3.890354 | 3.455356 | 0.05752418
|  |  | 241.58098 | 4999.63037 | 0.001332185 | 1.24752e-07 | 0.00140053 | 2.801267e-07 | 0.01573192 | 0.01608292 | 3.885327 | 3.450481 | 0.06066181
|  |  | 241.49617 | 4999.63037 | 0.001330737 | 1.19292e-07 | 0.00139908 | 2.798367e-07 | 0.01571563 | 0.01606663 | 3.880029 | 3.445336 | 0.06764656
|  |  | 241.41438 | 4999.63037 | 0.001329124 | 1.13662e-07 | 0.00139747 | 2.795147e-07 | 0.01569754 | 0.01604854 | 3.874349 | 3.439803 | 0.08789889
|  |  | 241.33598 | 4999.63037 | 0.001326994 | 1.29163e-07 | 0.00139534 | 2.790886e-07 | 0.01567362 | 0.01602462 | 3.867317 | 3.432912 | 0.07384617
|  |  | 241.25053 | 4999.63037 | 0.001325108 | 1.26701e-07 | 0.00139346 | 2.787126e-07 | 0.0156525 | 0.0160035 | 3.860853 | 3.426602 | 0.06509472
|  |  | 241.16004 | 4999.63037 | 0.00132341 | 1.44547e-07 | 0.00139176 | 2.783726e-07 | 0.0156334 | 0.0159844 | 3.8548 | 3.420711 | 0.07044471
|  |  | 241.07677 | 4999.63037 | 0.001321679 | 1.11231e-07 | 0.00139003 | 2.780266e-07 | 0.01561397 | 0.01596497 | 3.848784 | 3.414846 | 0.09875952
|  |  | 240.99229 | 4999.63037 | 0.001319037 | 1.23684e-07 | 0.00138739 | 2.774985e-07 | 0.01558432 | 0.01593532 | 3.840288 | 3.406502 | 0.09024235
|  |  | 240.9066 | 4999.63037 | 0.001316631 | 1.27274e-07 | 0.00138498 | 2.770165e-07 | 0.01555725 | 0.01590825 | 3.832401 | 3.398769 | 0.09248467
|  |  | 240.8248 | 4999.63037 | 0.001314259 | 1.13627e-07 | 0.00138261 | 2.765424e-07 | 0.01553062 | 0.01588162 | 3.824689 | 3.391204 | 0.1158427
|  |  | 240.74242 | 4999.63037 | 0.001311156 | 1.32932e-07 | 0.00137951 | 2.759224e-07 | 0.0154958 | 0.0158468 | 3.814997 | 3.381661 | 0.1070809
|  |  | 240.66106 | 4999.63037 | 0.001308363 | 1.34687e-07 | 0.00137671 | 2.753624e-07 | 0.01546435 | 0.01581535 | 3.806139 | 3.372949 | 0.1315643
|  |  | 240.57623 | 4999.63037 | 0.001304666 | 1.57832e-07 | 0.00137302 | 2.746243e-07 | 0.0154229 | 0.0157739 | 3.794826 | 3.361788 | 0.1358746
|  |  | 240.49645 | 4999.63037 | 0.001301072 | 1.49012e-07 | 0.00136942 | 2.739042e-07 | 0.01538246 | 0.01573346 | 3.783842 | 3.350948 | 0.1648057
|  |  | 240.41286 | 4999.63037 | 0.001296403 | 1.6002e-07 | 0.00136475 | 2.729702e-07 | 0.01533001 | 0.01568101 | 3.769915 | 3.337172 | 0.1666503
|  |  | 240.32698 | 4999.63037 | 0.001291534 | 1.64346e-07 | 0.00135989 | 2.719981e-07 | 0.01527541 | 0.01562641 | 3.755449 | 3.32286 | 0.1910652
|  |  | 240.24339 | 4999.63037 | 0.001286051 | 1.96568e-07 | 0.0013544 | 2.709e-07 | 0.01521375 | 0.01556475 | 3.739327 | 3.306889 | 0.2171178
|  |  | 240.15756 | 4999.63037 | 0.00127958 | 2.11764e-07 | 0.00134793 | 2.696059e-07 | 0.01514107 | 0.01549207 | 3.720538 | 3.288254 | 0.2438735
|  |  | 240.0711 | 4999.63037 | 0.001272204 | 2.0135e-07 | 0.00134055 | 2.681298e-07 | 0.01505817 | 0.01540917 | 3.699297 | 3.267169 | 0.2638215
|  |  | 239.98868 | 4999.63037 | 0.00126455 | 2.21889e-07 | 0.0013329 | 2.665997e-07 | 0.01497224 | 0.01532324 | 3.677404 | 3.245424 | 0.2884246
|  |  | 239.90222 | 4999.63037 | 0.00125573 | 2.3155e-07 | 0.00132408 | 2.648356e-07 | 0.01487317 | 0.01522417 | 3.652311 | 3.220487 | 0.3400083
|  |  | 239.81825 | 4999.63037 | 0.001245552 | 2.78756e-07 | 0.0013139 | 2.627994e-07 | 0.01475882 | 0.01510982 | 3.62361 | 3.191937 | 0.385004
|  |  | 239.74051 | 4999.63037 | 0.001234821 | 3.0689e-07 | 0.00130317 | 2.606533e-07 | 0.01463829 | 0.01498929 | 3.593539 | 3.162007 | 0.4084766
|  |  | 239.65899 | 4999.63037 | 0.001222851 | 3.30368e-07 | 0.0012912 | 2.582591e-07 | 0.01450383 | 0.01485483 | 3.560094 | 3.128708 | 0.4581249
|  |  | 239.57712 | 4999.63037 | 0.001209304 | 3.64637e-07 | 0.00127766 | 2.555509e-07 | 0.01435174 | 0.01470274 | 3.52244 | 3.091201 | 0.4931562
|  |  | 239.49444 | 4999.63037 | 0.001194542 | 3.83307e-07 | 0.0012629 | 2.525987e-07 | 0.01418594 | 0.01453694 | 3.481517 | 3.050427 | 0.5121148
|  |  | 239.41 | 4999.63037 | 0.001178868 | 4.3577e-07 | 0.00124722 | 2.494624e-07 | 0.01400981 | 0.01436081 | 3.438122 | 3.007184 | 0.561439
|  |  | 239.32517 | 4999.63037 | 0.001161543 | 4.34408e-07 | 0.0012299 | 2.459982e-07 | 0.01381526 | 0.01416626 | 3.390342 | 2.959557 | 0.6211724
|  |  | 239.24364 | 4999.63037 | 0.001143074 | 4.78857e-07 | 0.00121143 | 2.423039e-07 | 0.01360779 | 0.01395879 | 3.339551 | 2.908913 | 0.6545022
|  |  | 239.1615 | 4999.63037 | 0.001123437 | 5.19022e-07 | 0.00119179 | 2.383756e-07 | 0.01338717 | 0.01373817 | 3.285643 | 2.855152 | 0.6623929
|  |  | 239.07711 | 4999.63037 | 0.001102992 | 4.97369e-07 | 0.00117135 | 2.342873e-07 | 0.01315758 | 0.01350858 | 3.229591 | 2.799252 | 0.6879268
|  |  | 238.99378 | 4999.63037 | 0.001082001 | 5.13304e-07 | 0.00115036 | 2.30089e-07 | 0.0129218 | 0.0132728 | 3.172116 | 2.741928 | 0.6906348
|  |  | 238.90768 | 4999.63037 | 0.001060207 | 5.28281e-07 | 0.00112857 | 2.257307e-07 | 0.01267704 | 0.01302804 | 3.112498 | 2.682464 | 0.7322469
|  |  | 238.82549 | 4999.63037 | 0.001038117 | 5.65153e-07 | 0.00110648 | 2.213124e-07 | 0.0124289 | 0.0127799 | 3.052166 | 2.622281 | 0.7764352
|  |  | 238.74603 | 4999.63037 | 0.001015443 | 5.62564e-07 | 0.0010838 | 2.16776e-07 | 0.01217414 | 0.01252514 | 2.990328 | 2.560585 | 0.7535354
|  |  | 238.66432 | 4999.63037 | 0.0009928038 | 5.60618e-07 | 0.00106116 | 2.122477e-07 | 0.01191983 | 0.01227083 | 2.928609 | 2.499014 | 0.7561782
|  |  | 238.58256 | 4999.63037 | 0.0009700469 | 5.60095e-07 | 0.00103841 | 2.076974e-07 | 0.01166428 | 0.01201528 | 2.866637 | 2.437188 | 0.771515
|  |  | 238.50025 | 4999.63037 | 0.000946657 | 5.78319e-07 | 0.00101502 | 2.03019e-07 | 0.01140155 | 0.01175255 | 2.802986 | 2.373685 | 0.756186
|  |  | 238.41681 | 4999.63037 | 0.0009234069 | 5.81596e-07 | 0.00099177 | 1.983687e-07 | 0.01114038 | 0.01149138 | 2.739739 | 2.310589 | 0.766644
|  |  | 238.33359 | 4999.63037 | 0.0008998805 | 5.91563e-07 | 0.00096824 | 1.936623e-07 | 0.01087608 | 0.01122708 | 2.675789 | 2.246789 | 0.7499179
|  |  | 238.2479 | 4999.63037 | 0.0008761701 | 5.81418e-07 | 0.00094453 | 1.8892e-07 | 0.01060975 | 0.01096075 | 2.611375 | 2.182528 | 0.780375
|  |  | 238.16534 | 4999.63037 | 0.0008523699 | 5.84789e-07 | 0.00092073 | 1.841596e-07 | 0.0103424 | 0.0106934 | 2.546798 | 2.118101 | 0.7938323
|  |  | 238.08357 | 4999.63037 | 0.000828366 | 5.87676e-07 | 0.00089673 | 1.793593e-07 | 0.01007282 | 0.01042382 | 2.481739 | 2.053189 | 0.8110883
|  |  | 238.00288 | 4999.63037 | 0.0008041479 | 5.82271e-07 | 0.00087251 | 1.745149e-07 | 0.009800757 | 0.01015176 | 2.416147 | 1.987742 | 0.7938003
|  |  | 237.91928 | 4999.63037 | 0.0007795764 | 5.97194e-07 | 0.00084794 | 1.696005e-07 | 0.009524766 | 0.009875766 | 2.349635 | 1.92138 | 0.7695684
|  |  | 237.83245 | 4999.63037 | 0.0007548233 | 6.05773e-07 | 0.00082319 | 1.646502e-07 | 0.009246754 | 0.009597754 | 2.282657 | 1.854559 | 0.8137008
|  |  | 237.74934 | 4999.63037 | 0.000729744 | 6.0898e-07 | 0.00079811 | 1.596338e-07 | 0.008965034 | 0.009316034 | 2.214881 | 1.786932 | 0.8472949
|  |  | 237.6698 | 4999.63037 | 0.0007047162 | 6.01403e-07 | 0.00077309 | 1.546294e-07 | 0.008683989 | 0.009034989 | 2.147344 | 1.719538 | 0.8124583
|  |  | 237.58724 | 4999.63037 | 0.0006798104 | 5.99495e-07 | 0.00074818 | 1.496471e-07 | 0.008404179 | 0.008755179 | 2.080119 | 1.652462 | 0.7980142
|  |  | 237.5034 | 4999.63037 | 0.0006549468 | 6.04699e-07 | 0.00072332 | 1.446747e-07 | 0.008124931 | 0.008475931 | 2.013062 | 1.585556 | 0.8010833
|  |  | 237.42152 | 4999.63037 | 0.0006305562 | 5.83806e-07 | 0.00069893 | 1.397963e-07 | 0.007850962 | 0.008201962 | 1.947322 | 1.519964 | 0.7881539
|  |  | 237.33923 | 4999.63037 | 0.0006064269 | 5.77819e-07 | 0.0006748 | 1.3497e-07 | 0.007579914 | 0.007930914 | 1.882317 | 1.455106 | 0.7007524
|  |  | 237.24884 | 4999.63037 | 0.0005828699 | 5.64017e-07 | 0.00065124 | 1.302576e-07 | 0.007315268 | 0.007666268 | 1.818813 | 1.391765 | 0.7174586
|  |  | 237.16236 | 4999.63037 | 0.0005597663 | 5.39661e-07 | 0.00062814 | 1.256373e-07 | 0.00705579 | 0.00740679 | 1.756612 | 1.32972 | 0.7594354
|  |  | 237.08372 | 4999.63037 | 0.0005375039 | 5.36356e-07 | 0.00060588 | 1.21185e-07 | 0.006805747 | 0.007156747 | 1.696748 | 1.269998 | 0.6993542
|  |  | 237.00021 | 4999.63037 | 0.0005157318 | 5.21298e-07 | 0.00058411 | 1.168306e-07 | 0.006561209 | 0.006912209 | 1.638195 | 1.211595 | 0.6623157
|  |  | 236.91566 | 4999.63037 | 0.0004948546 | 5.02428e-07 | 0.00056323 | 1.126543e-07 | 0.006326667 | 0.006677667 | 1.582044 | 1.155596 | 0.6550453
|  |  | 236.83268 | 4999.63037 | 0.0004745718 | 4.79599e-07 | 0.00054295 | 1.08598e-07 | 0.006098865 | 0.006449865 | 1.527539 | 1.10124 | 0.618421
|  |  | 236.74871 | 4999.63037 | 0.0004551952 | 4.61837e-07 | 0.00052357 | 1.047217e-07 | 0.005881173 | 0.006232173 | 1.475459 | 1.049311 | 0.5758408
|  |  | 236.66213 | 4999.63037 | 0.0004365749 | 4.40809e-07 | 0.00050496 | 1.009995e-07 | 0.00567213 | 0.00602313 | 1.425447 | 0.999455 | 0.5516478
|  |  | 236.57611 | 4999.63037 | 0.0004188607 | 4.16228e-07 | 0.00048724 | 9.74552e-08 | 0.005473084 | 0.005824084 | 1.377839 | 0.9520022 | 0.5473227
|  |  | 236.49245 | 4999.63037 | 0.0004017538 | 4.09953e-07 | 0.00047013 | 9.403295e-08 | 0.005280891 | 0.005631891 | 1.3319 | 0.9062132 | 0.5277892
|  |  | 236.4108 | 4999.63037 | 0.0003856396 | 3.76037e-07 | 0.00045402 | 9.081071e-08 | 0.00509993 | 0.00545093 | 1.288659 | 0.8631192 | 0.4940485
|  |  | 236.32814 | 4999.63037 | 0.0003703642 | 3.61389e-07 | 0.00043875 | 8.775649e-08 | 0.004928404 | 0.005279404 | 1.247672 | 0.8222812 | 0.4755079
|  |  | 236.24724 | 4999.63037 | 0.0003559833 | 3.35993e-07 | 0.00042436 | 8.487827e-08 | 0.004766764 | 0.005117764 | 1.209058 | 0.7838126 | 0.4498497
|  |  | 236.16579 | 4999.63037 | 0.0003422703 | 3.18688e-07 | 0.00041065 | 8.213607e-08 | 0.004612762 | 0.004963762 | 1.172271 | 0.7471723 | 0.4195385
|  |  | 236.08363 | 4999.63037 | 0.0003293644 | 3.03597e-07 | 0.00039775 | 7.955588e-08 | 0.004467858 | 0.004818858 | 1.137654 | 0.712703 | 0.3806589
|  |  | 235.9982 | 4999.63037 | 0.0003171989 | 2.86196e-07 | 0.00038558 | 7.71217e-08 | 0.004331155 | 0.004682155 | 1.10498 | 0.6801833 | 0.3616846
|  |  | 235.91393 | 4999.63037 | 0.0003057876 | 2.7049e-07 | 0.00037417 | 7.483953e-08 | 0.004202988 | 0.004553988 | 1.074349 | 0.6497042 | 0.3543731
|  |  | 235.83166 | 4999.63037 | 0.0002948708 | 2.54955e-07 | 0.00036325 | 7.265537e-08 | 0.004080326 | 0.004431326 | 1.045047 | 0.6205499 | 0.3198253
|  |  | 235.74759 | 4999.63037 | 0.0002848015 | 2.36257e-07 | 0.00035318 | 7.064122e-08 | 0.003967211 | 0.004318211 | 1.018008 | 0.5936622 | 0.2912406
|  |  | 235.65939 | 4999.63037 | 0.0002751778 | 2.25903e-07 | 0.00034356 | 6.871708e-08 | 0.003859151 | 0.004210151 | 0.9921617 | 0.5679748 | 0.2740694
|  |  | 235.57299 | 4999.63037 | 0.0002663024 | 2.12599e-07 | 0.00033469 | 6.694295e-08 | 0.003759516 | 0.004110516 | 0.9683265 | 0.5442952 | 0.2605392
|  |  | 235.48592 | 4999.63037 | 0.000257807 | 2.00697e-07 | 0.00032619 | 6.524282e-08 | 0.003664037 | 0.004015037 | 0.9454847 | 0.52161 | 0.2559576
|  |  | 235.40349 | 4999.63037 | 0.000249893 | 1.86467e-07 | 0.00031828 | 6.366071e-08 | 0.003575185 | 0.003926185 | 0.9242377 | 0.5005114 | 0.2321647
|  |  | 235.31777 | 4999.63037 | 0.0002424316 | 1.75927e-07 | 0.00031082 | 6.21686e-08 | 0.003491388 | 0.003842388 | 0.9041823 | 0.4806103 | 0.2232926
|  |  | 235.2362 | 4999.63037 | 0.0002356014 | 1.70215e-07 | 0.00030399 | 6.080249e-08 | 0.003414668 | 0.003765668 | 0.8858215 | 0.4623963 | 0.2108443
|  |  | 235.15337 | 4999.63037 | 0.0002290539 | 1.56349e-07 | 0.00029744 | 5.94924e-08 | 0.003341093 | 0.003692093 | 0.8682081 | 0.4449321 | 0.1877846
|  |  | 235.06715 | 4999.63037 | 0.0002229801 | 1.40768e-07 | 0.00029137 | 5.827831e-08 | 0.00327291 | 0.00362391 | 0.8518621 | 0.4287413 | 0.1861162
|  |  | 234.98637 | 4999.63037 | 0.0002173395 | 1.32757e-07 | 0.00028573 | 5.715022e-08 | 0.003209557 | 0.003560557 | 0.8366823 | 0.4137068 | 0.1722958
|  |  | 234.90421 | 4999.63037 | 0.000212034 | 1.27289e-07 | 0.00028042 | 5.608815e-08 | 0.00314991 | 0.00350091 | 0.8223786 | 0.399551 | 0.1636555
|  |  | 234.82359 | 4999.63037 | 0.0002070791 | 1.19359e-07 | 0.00027547 | 5.509807e-08 | 0.003094308 | 0.003445308 | 0.8090395 | 0.3863571 | 0.153062
|  |  | 234.74418 | 4999.63037 | 0.0002025209 | 1.13042e-07 | 0.00027091 | 5.418601e-08 | 0.003043086 | 0.003394086 | 0.796742 | 0.3742024 | 0.1384504
|  |  | 234.66059 | 4999.63037 | 0.0001981796 | 1.03628e-07 | 0.00026657 | 5.331794e-08 | 0.002994336 | 0.003345336 | 0.7850184 | 0.3626294 | 0.1272488
|  |  | 234.5736 | 4999.63037 | 0.0001940294 | 9.74453e-08 | 0.00026242 | 5.248788e-08 | 0.002947719 | 0.003298719 | 0.7737925 | 0.35156 | 0.1266326
|  |  | 234.49298 | 4999.63037 | 0.0001902024 | 9.26682e-08 | 0.00025859 | 5.172182e-08 | 0.002904698 | 0.003255698 | 0.7634382 | 0.3413509 | 0.1228288
|  |  | 234.41553 | 4999.63037 | 0.0001866323 | 8.79071e-08 | 0.00025502 | 5.100777e-08 | 0.002864596 | 0.003215596 | 0.7537857 | 0.3318378 | 0.1057657
|  |  | 234.32901 | 4999.63037 | 0.0001832044 | 8.81528e-08 | 0.00025159 | 5.032172e-08 | 0.002826068 | 0.003177068 | 0.7444792 | 0.3226869 | 0.1048775
|  |  | 234.24537 | 4999.63037 | 0.0001799179 | 8.2259e-08 | 0.0002483 | 4.966367e-08 | 0.002789112 | 0.003140112 | 0.7355566 | 0.313915 | 0.09719042
|  |  | 234.16277 | 4999.63037 | 0.0001769025 | 7.78075e-08 | 0.00024529 | 4.906163e-08 | 0.002755301 | 0.003106301 | 0.72738 | 0.3058871 | 0.09105296
|  |  | 234.0781 | 4999.63037 | 0.00017402 | 7.59621e-08 | 0.0002424 | 4.848358e-08 | 0.002722838 | 0.003073838 | 0.7195182 | 0.2981776 | 0.08758469
|  |  | 233.99405 | 4999.63037 | 0.0001712582 | 7.43924e-08 | 0.00023964 | 4.793154e-08 | 0.002691835 | 0.003042835 | 0.7120054 | 0.2908161 | 0.08114689
|  |  | 233.90987 | 4999.63037 | 0.0001686894 | 6.8751e-08 | 0.00023708 | 4.741951e-08 | 0.002663079 | 0.003014079 | 0.7050229 | 0.2839852 | 0.07755167
|  |  | 233.82351 | 4999.63037 | 0.0001661864 | 6.22019e-08 | 0.00023457 | 4.691747e-08 | 0.002634885 | 0.002985885 | 0.6981701 | 0.2772878 | 0.07179527
|  |  | 233.7365 | 4999.63037 | 0.000163841 | 6.32433e-08 | 0.00023223 | 4.644943e-08 | 0.0026086 | 0.0029596 | 0.6917666 | 0.2710409 | 0.06916871
|  |  | 233.64967 | 4999.63037 | 0.0001615917 | 6.03932e-08 | 0.00022998 | 4.59994e-08 | 0.002583326 | 0.002934326 | 0.6856044 | 0.265035 | 0.06978386
|  |  | 233.56712 | 4999.63037 | 0.0001594287 | 5.76957e-08 | 0.00022782 | 4.556737e-08 | 0.002559063 | 0.002910063 | 0.6796951 | 0.2592743 | 0.06809835
|  |  | 233.48725 | 4999.63037 | 0.0001573828 | 5.59341e-08 | 0.00022578 | 4.515934e-08 | 0.002536148 | 0.002887148 | 0.6741124 | 0.2538353 | 0.0643034
|  |  | 233.40762 | 4999.63037 | 0.0001554686 | 5.64567e-08 | 0.00022386 | 4.477531e-08 | 0.002514581 | 0.002865581 | 0.6688485 | 0.2487148 | 0.0598801
|  |  | 233.32518 | 4999.63037 | 0.0001536089 | 5.29805e-08 | 0.00022201 | 4.440528e-08 | 0.002493801 | 0.002844801 | 0.6637636 | 0.2437783 | 0.0587013
|  |  | 233.24384 | 4999.63037 | 0.0001518224 | 5.35933e-08 | 0.00022022 | 4.404726e-08 | 0.002473694 | 0.002824694 | 0.6588425 | 0.2390035 | 0.05361446
|  |  | 233.15868 | 4999.63037 | 0.0001501135 | 5.23945e-08 | 0.00021851 | 4.370523e-08 | 0.002454486 | 0.002805486 | 0.6541234 | 0.2344377 | 0.05208434
|  |  | 233.07667 | 4999.63037 | 0.0001485066 | 4.99568e-08 | 0.00021691 | 4.338521e-08 | 0.002436513 | 0.002787513 | 0.6497043 | 0.2301663 | 0.05331857
|  |  | 232.99515 | 4999.63037 | 0.0001468827 | 4.96647e-08 | 0.00021528 | 4.305918e-08 | 0.002418204 | 0.002769204 | 0.645211 | 0.2258198 | 0.04742794
|  |  | 232.91068 | 4999.63037 | 0.0001453837 | 5.13973e-08 | 0.00021378 | 4.275916e-08 | 0.002401354 | 0.002752354 | 0.6410528 | 0.2218135 | 0.04504166
|  |  | 232.82882 | 4999.63037 | 0.0001439998 | 4.53793e-08 | 0.0002124 | 4.248314e-08 | 0.002385853 | 0.002736853 | 0.6372183 | 0.2181264 | 0.04609907
|  |  | 232.74546 | 4999.63037 | 0.0001425608 | 4.22458e-08 | 0.00021096 | 4.219512e-08 | 0.002369678 | 0.002720678 | 0.6332254 | 0.2142836 | 0.04099758
|  |  | 232.66199 | 4999.63037 | 0.0001412735 | 4.02513e-08 | 0.00020968 | 4.19391e-08 | 0.0023553 | 0.0027063 | 0.6296531 | 0.2108615 | 0.04091991
|  |  | 232.57646 | 4999.63037 | 0.0001399622 | 4.1851e-08 | 0.00020837 | 4.167708e-08 | 0.002340585 | 0.002691585 | 0.6259993 | 0.2073617 | 0.04357828
|  |  | 232.49876 | 4999.63037 | 0.0001386958 | 4.22457e-08 | 0.0002071 | 4.142306e-08 | 0.002326319 | 0.002677319 | 0.6224734 | 0.2039756 | 0.03899646
|  |  | 232.41589 | 4999.63037 | 0.00013748 | 4.2691e-08 | 0.00020589 | 4.118104e-08 | 0.002312727 | 0.002663727 | 0.6190926 | 0.200744 | 0.03708455
|  |  | 232.33015 | 4999.63037 | 0.0001362922 | 4.22695e-08 | 0.0002047 | 4.094303e-08 | 0.00229936 | 0.00265036 | 0.6157586 | 0.1975644 | 0.03407138
|  |  | 232.24534 | 4999.63037 | 0.0001352138 | 3.78176e-08 | 0.00020362 | 4.072701e-08 | 0.002287229 | 0.002638229 | 0.6127164 | 0.1946748 | 0.03346366
|  |  | 232.16221 | 4999.63037 | 0.0001341703 | 3.78128e-08 | 0.00020258 | 4.0519e-08 | 0.002275547 | 0.002626547 | 0.6097849 | 0.1918929 | 0.03534892
|  |  | 232.0799 | 4999.63037 | 0.0001330823 | 3.79865e-08 | 0.00020149 | 4.030098e-08 | 0.002263303 | 0.002614303 | 0.6067272 | 0.1889834 | 0.03161875
|  |  | 231.99784 | 4999.63037 | 0.0001321172 | 3.48313e-08 | 0.00020052 | 4.010696e-08 | 0.002252407 | 0.002603407 | 0.6039848 | 0.1863887 | 0.03259859
|  |  | 231.91345 | 4999.63037 | 0.0001310867 | 3.99569e-08 | 0.00019949 | 3.990095e-08 | 0.002240837 | 0.002591837 | 0.6010819 | 0.1836377 | 0.02800694
|  |  | 231.82829 | 4999.63037 | 0.0001301895 | 3.34988e-08 | 0.0001986 | 3.972294e-08 | 0.00223084 | 0.00258184 | 0.5985436 | 0.1812527 | 0.02805808
|  |  | 231.74049 | 4999.63037 | 0.0001292743 | 3.7084e-08 | 0.00019768 | 3.953892e-08 | 0.002220506 | 0.002571506 | 0.595922 | 0.1787892 | 0.0293637
|  |  | 231.66222 | 4999.63037 | 0.0001284155 | 3.62591e-08 | 0.00019682 | 3.936691e-08 | 0.002210846 | 0.002561846 | 0.5934829 | 0.1764909 | 0.02737361
|  |  | 231.58011 | 4999.63037 | 0.0001275672 | 3.35874e-08 | 0.00019598 | 3.91989e-08 | 0.00220141 | 0.00255241 | 0.5910874 | 0.1742432 | 0.02610062
|  |  | 231.49599 | 4999.63037 | 0.0001267506 | 3.67388e-08 | 0.00019516 | 3.903489e-08 | 0.002192199 | 0.002543199 | 0.5887404 | 0.1720476 | 0.02524841
|  |  | 231.41219 | 4999.63037 | 0.0001259573 | 3.357e-08 | 0.00019437 | 3.887687e-08 | 0.002183325 | 0.002534325 | 0.5864738 | 0.1699318 | 0.02474005
|  |  | 231.32776 | 4999.63037 | 0.0001251805 | 3.34403e-08 | 0.00019359 | 3.872086e-08 | 0.002174564 | 0.002525564 | 0.584233 | 0.167843 | 0.02534396
|  |  | 231.24757 | 4999.63037 | 0.0001244206 | 3.22989e-08 | 0.00019283 | 3.856885e-08 | 0.002166027 | 0.002517027 | 0.5820563 | 0.1658107 | 0.02355862
|  |  | 231.16572 | 4999.63037 | 0.0001237038 | 3.47159e-08 | 0.00019211 | 3.842484e-08 | 0.002157939 | 0.002508939 | 0.5799807 | 0.1638824 | 0.02147706
|  |  | 231.08198 | 4999.63037 | 0.0001230315 | 3.23508e-08 | 0.00019144 | 3.829083e-08 | 0.002150413 | 0.002501413 | 0.5780315 | 0.1620839 | 0.02071319
|  |  | 230.9977 | 4999.63037 | 0.0001223855 | 3.34956e-08 | 0.00019079 | 3.816082e-08 | 0.002143112 | 0.002494112 | 0.5761341 | 0.1603382 | 0.02107613
|  |  | 230.90862 | 4999.63037 | 0.0001216801 | 3.26702e-08 | 0.00019009 | 3.802081e-08 | 0.002135249 | 0.002486249 | 0.5740963 | 0.1584607 | 0.01969384
|  |  | 230.82541 | 4999.63037 | 0.0001210696 | 3.25787e-08 | 0.00018948 | 3.78988e-08 | 0.002128397 | 0.002479397 | 0.5723078 | 0.156822 | 0.0199771
|  |  | 230.74348 | 4999.63037 | 0.0001204663 | 3.25185e-08 | 0.00018887 | 3.777679e-08 | 0.002121545 | 0.002472545 | 0.5705236 | 0.1551853 | 0.02005715
|  |  | 230.66061 | 4999.63037 | 0.0001198388 | 3.56878e-08 | 0.00018825 | 3.765278e-08 | 0.00211458 | 0.00246558 | 0.5687123 | 0.1535232 | 0.01772119
|  |  | 230.57557 | 4999.63037 | 0.0001192834 | 3.08097e-08 | 0.00018769 | 3.754078e-08 | 0.00210829 | 0.00245929 | 0.5670522 | 0.1520162 | 0.01783794
|  |  | 230.49117 | 4999.63037 | 0.0001187244 | 3.22545e-08 | 0.00018713 | 3.742877e-08 | 0.002102 | 0.002453 | 0.5653947 | 0.1505106 | 0.019533
|  |  | 230.41029 | 4999.63037 | 0.0001181304 | 3.18756e-08 | 0.00018654 | 3.731076e-08 | 0.002095372 | 0.002446372 | 0.5636693 | 0.1489308 | 0.01764457
|  |  | 230.32962 | 4999.63037 | 0.0001176044 | 2.95475e-08 | 0.00018601 | 3.720475e-08 | 0.002089419 | 0.002440419 | 0.5621007 | 0.1475074 | 0.01594566
|  |  | 230.24344 | 4999.63037 | 0.0001170879 | 3.05716e-08 | 0.0001855 | 3.710274e-08 | 0.00208369 | 0.00243469 | 0.5605714 | 0.1461332 | 0.01524722
|  |  | 230.15321 | 4999.63037 | 0.0001165766 | 2.91727e-08 | 0.00018499 | 3.700074e-08 | 0.002077961 | 0.002428961 | 0.5590332 | 0.1447575 | 0.01636826
|  |  | 230.06947 | 4999.63037 | 0.0001160723 | 3.44723e-08 | 0.00018448 | 3.689873e-08 | 0.002072233 | 0.002423233 | 0.5575118 | 0.1433868 | 0.01446854
|  |  | 229.98737 | 4999.63037 | 0.0001156299 | 3.14677e-08 | 0.00018404 | 3.681072e-08 | 0.00206729 | 0.00241829 | 0.5561762 | 0.1421989 | 0.01469622
|  |  | 229.89932 | 4999.63037 | 0.0001151506 | 3.06593e-08 | 0.00018356 | 3.671471e-08 | 0.002061898 | 0.002412898 | 0.5547237 | 0.1409049 | 0.01469627
|  |  | 229.81317 | 4999.63037 | 0.000114673 | 3.11629e-08 | 0.00018309 | 3.662071e-08 | 0.002056619 | 0.002407619 | 0.5533025 | 0.1396388 | 0.01524921
|  |  | 229.73562 | 4999.63037 | 0.0001142368 | 3.16686e-08 | 0.00018265 | 3.65327e-08 | 0.002051676 | 0.002402676 | 0.5519804 | 0.1384563 | 0.01381859
|  |  | 229.65559 | 4999.63037 | 0.0001138243 | 3.14511e-08 | 0.00018224 | 3.645069e-08 | 0.002047071 | 0.002398071 | 0.5507304 | 0.1373504 | 0.01383219
|  |  | 229.57375 | 4999.63037 | 0.0001133999 | 2.97432e-08 | 0.00018182 | 3.636669e-08 | 0.002042353 | 0.002393353 | 0.5494511 | 0.1362183 | 0.01243687
|  |  | 229.49104 | 4999.63037 | 0.0001130258 | 3.07423e-08 | 0.00018144 | 3.629068e-08 | 0.002038085 | 0.002389085 | 0.5482735 | 0.1351897 | 0.01320734
|  |  | 229.40731 | 4999.63037 | 0.0001126134 | 3.00959e-08 | 0.00018103 | 3.620868e-08 | 0.002033479 | 0.002384479 | 0.547017 | 0.1340838 | 0.01261141
|  |  | 229.32592 | 4999.63037 | 0.0001122298 | 3.01814e-08 | 0.00018065 | 3.613267e-08 | 0.002029211 | 0.002380211 | 0.545844 | 0.1330574 | 0.01149409
|  |  | 229.24334 | 4999.63037 | 0.0001118813 | 2.70133e-08 | 0.0001803 | 3.606267e-08 | 0.002025279 | 0.002376279 | 0.5447462 | 0.1321082 | 0.01065139
|  |  | 229.15392 | 4999.63037 | 0.0001115276 | 2.76798e-08 | 0.00017995 | 3.599266e-08 | 0.002021348 | 0.002372348 | 0.5436328 | 0.1311557 | 0.01153206
|  |  | 229.0694 | 4999.63037 | 0.0001111694 | 3.1363e-08 | 0.00017959 | 3.592066e-08 | 0.002017304 | 0.002368304 | 0.542506 | 0.1301811 | 0.01098343
|  |  | 228.99037 | 4999.63037 | 0.0001108428 | 2.91808e-08 | 0.00017927 | 3.585665e-08 | 0.00201371 | 0.00236471 | 0.5414957 | 0.129313 | 0.01079435
|  |  | 228.90491 | 4999.63037 | 0.0001105062 | 2.95111e-08 | 0.00017893 | 3.578865e-08 | 0.00200989 | 0.00236089 | 0.5404194 | 0.1283906 | 0.009909421
|  |  | 228.81693 | 4999.63037 | 0.0001101812 | 2.87979e-08 | 0.00017861 | 3.572464e-08 | 0.002006296 | 0.002357296 | 0.5393892 | 0.1275187 | 0.01044884
|  |  | 228.73381 | 4999.63037 | 0.0001098651 | 2.86491e-08 | 0.00017829 | 3.566064e-08 | 0.002002701 | 0.002353701 | 0.5383711 | 0.1266502 | 0.01028371
|  |  | 228.65198 | 4999.63037 | 0.0001095538 | 2.92133e-08 | 0.00017798 | 3.559863e-08 | 0.001999219 | 0.002350219 | 0.5373823 | 0.1258087 | 0.01081128
|  |  | 228.57191 | 4999.63037 | 0.0001092363 | 2.89822e-08 | 0.00017766 | 3.553463e-08 | 0.001995625 | 0.002346625 | 0.5363725 | 0.124943 | 0.009413346
|  |  | 228.49086 | 4999.63037 | 0.0001089587 | 3.13744e-08 | 0.00017738 | 3.547862e-08 | 0.001992479 | 0.002343479 | 0.5354636 | 0.1241801 | 0.008665452
|  |  | 228.40557 | 4999.63037 | 0.0001086788 | 2.73363e-08 | 0.00017711 | 3.542462e-08 | 0.001989447 | 0.002340447 | 0.534571 | 0.123441 | 0.009177901
|  |  | 228.32243 | 4999.63037 | 0.0001084026 | 2.89119e-08 | 0.00017683 | 3.536861e-08 | 0.001986301 | 0.002337301 | 0.5336583 | 0.122678 | 0.008449204
|  |  | 228.23818 | 4999.63037 | 0.0001081391 | 2.96144e-08 | 0.00017657 | 3.531661e-08 | 0.001983381 | 0.002334381 | 0.5327948 | 0.1219661 | 0.008700306
|  |  | 228.15658 | 4999.63037 | 0.0001078835 | 2.78808e-08 | 0.00017631 | 3.526461e-08 | 0.00198046 | 0.00233146 | 0.531938 | 0.1212562 | 0.007395771
|  |  | 228.07074 | 4999.63037 | 0.0001076514 | 2.86731e-08 | 0.00017608 | 3.52186e-08 | 0.001977877 | 0.002328877 | 0.5311486 | 0.1206213 | 0.008986064
|  |  | 227.98898 | 4999.63037 | 0.000107383 | 3.08755e-08 | 0.00017581 | 3.51646e-08 | 0.001974844 | 0.002325844 | 0.5302668 | 0.1198866 | 0.009102134
|  |  | 227.9054 | 4999.63037 | 0.0001070966 | 3.07978e-08 | 0.00017553 | 3.51086e-08 | 0.001971699 | 0.002322699 | 0.5293556 | 0.1191259 | 0.006723949
|  |  | 227.81874 | 4999.63037 | 0.0001068884 | 2.68871e-08 | 0.00017532 | 3.506659e-08 | 0.00196934 | 0.00232034 | 0.5286169 | 0.1185432 | 0.006849239
|  |  | 227.7379 | 4999.63037 | 0.0001066874 | 2.76393e-08 | 0.00017512 | 3.502659e-08 | 0.001967093 | 0.002318093 | 0.5279177 | 0.1179895 | 0.008671628
|  |  | 227.65322 | 4999.63037 | 0.0001064243 | 3.08191e-08 | 0.00017485 | 3.497259e-08 | 0.00196406 | 0.00231506 | 0.527031 | 0.1172552 | 0.006498045
|  |  | 227.56777 | 4999.63037 | 0.0001062247 | 2.52565e-08 | 0.00017465 | 3.493258e-08 | 0.001961814 | 0.002312814 | 0.5263219 | 0.1166999 | 0.007257441
|  |  | 227.48442 | 4999.63037 | 0.0001059987 | 2.88142e-08 | 0.00017443 | 3.488858e-08 | 0.001959343 | 0.002310343 | 0.5255669 | 0.116095 | 0.006900023
|  |  | 227.40047 | 4999.63037 | 0.000105785 | 2.74086e-08 | 0.00017422 | 3.484658e-08 | 0.001956984 | 0.002307984 | 0.5248366 | 0.1155157 | 0.006722031
|  |  | 227.31418 | 4999.63037 | 0.0001055759 | 2.93653e-08 | 0.00017401 | 3.480457e-08 | 0.001954625 | 0.002305625 | 0.5241012 | 0.1149357 | 0.007299339
|  |  | 227.23528 | 4999.63037 | 0.0001053636 | 2.7091e-08 | 0.0001738 | 3.476257e-08 | 0.001952266 | 0.002303266 | 0.5233833 | 0.1143598 | 0.005875696
|  |  | 227.15454 | 4999.63037 | 0.0001051917 | 3.04993e-08 | 0.00017363 | 3.472857e-08 | 0.001950356 | 0.002301356 | 0.5227635 | 0.1138854 | 0.006459411
|  |  | 227.0732 | 4999.63037 | 0.0001049998 | 2.98932e-08 | 0.00017344 | 3.469056e-08 | 0.001948222 | 0.002299222 | 0.5220917 | 0.11336 | 0.00649292
|  |  | 226.98812 | 4999.63037 | 0.0001048012 | 2.74874e-08 | 0.00017324 | 3.465056e-08 | 0.001945976 | 0.002296976 | 0.5213862 | 0.1128075 | 0.005684868
|  |  | 226.9046 | 4999.63037 | 0.0001046331 | 2.81599e-08 | 0.00017307 | 3.461656e-08 | 0.001944066 | 0.002295066 | 0.520761 | 0.1123327 | 0.006117419
|  |  | 226.8185 | 4999.63037 | 0.0001044399 | 2.95222e-08 | 0.00017288 | 3.457856e-08 | 0.001941932 | 0.002292932 | 0.5200793 | 0.111806 | 0.004965806
|  |  | 226.73309 | 4999.63037 | 0.0001042859 | 2.73325e-08 | 0.00017273 | 3.454855e-08 | 0.001940247 | 0.002291247 | 0.5195015 | 0.1113819 | 0.005901027
|  |  | 226.64838 | 4999.63037 | 0.0001041021 | 2.72445e-08 | 0.00017255 | 3.451255e-08 | 0.001938225 | 0.002289225 | 0.5188491 | 0.110882 | 0.00454533
|  |  | 226.56054 | 4999.63037 | 0.0001039645 | 2.96221e-08 | 0.00017241 | 3.448455e-08 | 0.001936652 | 0.002287652 | 0.5182917 | 0.1104828 | 0.005350689
|  |  | 226.47684 | 4999.63037 | 0.0001038045 | 2.93912e-08 | 0.00017225 | 3.445255e-08 | 0.001934855 | 0.002285855 | 0.5176932 | 0.1100349 | 0.006164701
|  |  | 226.40071 | 4999.63037 | 0.0001036298 | 2.60897e-08 | 0.00017208 | 3.441854e-08 | 0.001932945 | 0.002283945 | 0.5170869 | 0.1095656 | 0.005398172
|  |  | 226.31794 | 4999.63037 | 0.0001034729 | 3.01971e-08 | 0.00017192 | 3.438654e-08 | 0.001931148 | 0.002282148 | 0.5164911 | 0.1091188 | 0.005114988
|  |  | 226.23566 | 4999.63037 | 0.0001033268 | 2.9694e-08 | 0.00017177 | 3.435654e-08 | 0.001929463 | 0.002280463 | 0.5159221 | 0.1086979 | 0.004901963
|  |  | 226.14948 | 4999.63037 | 0.0001031725 | 2.56857e-08 | 0.00017162 | 3.432654e-08 | 0.001927778 | 0.002278778 | 0.5153445 | 0.1082755 | 0.004036102
|  |  | 226.06382 | 4999.63037 | 0.0001030575 | 2.78053e-08 | 0.0001715 | 3.430254e-08 | 0.00192643 | 0.00227743 | 0.5148446 | 0.1079297 | 0.005651627
|  |  | 225.98042 | 4999.63037 | 0.000102879 | 3.07664e-08 | 0.00017133 | 3.426853e-08 | 0.001924521 | 0.002275521 | 0.5142232 | 0.1074584 | 0.004711172
|  |  | 225.89655 | 4999.63037 | 0.0001027457 | 2.74725e-08 | 0.00017119 | 3.424053e-08 | 0.001922948 | 0.002273948 | 0.5136771 | 0.1070633 | 0.003343902
|  |  | 225.80817 | 4999.63037 | 0.0001026405 | 2.77884e-08 | 0.00017109 | 3.422053e-08 | 0.001921825 | 0.002272825 | 0.5132224 | 0.1067677 | 0.004833325
|  |  | 225.72095 | 4999.63037 | 0.0001024938 | 2.97738e-08 | 0.00017094 | 3.419053e-08 | 0.00192014 | 0.00227114 | 0.5126439 | 0.1063462 | 0.003627063
|  |  | 225.63261 | 4999.63037 | 0.000102381 | 2.79407e-08 | 0.00017083 | 3.416853e-08 | 0.001918904 | 0.002269904 | 0.5121645 | 0.1060258 | 0.005800373
|  |  | 225.55656 | 4999.63037 | 0.0001022196 | 2.69033e-08 | 0.00017067 | 3.413652e-08 | 0.001917107 | 0.002268107 | 0.5115864 | 0.1055846 | 0.003821472
|  |  | 225.47348 | 4999.63037 | 0.0001021129 | 2.91878e-08 | 0.00017056 | 3.411452e-08 | 0.001915872 | 0.002266872 | 0.5111194 | 0.1052672 | 0.004490493
|  |  | 225.39168 | 4999.63037 | 0.0001019805 | 2.85081e-08 | 0.00017043 | 3.408852e-08 | 0.001914411 | 0.002265411 | 0.5106049 | 0.1048998 | 0.003501096
|  |  | 225.30831 | 4999.63037 | 0.000101879 | 2.98132e-08 | 0.00017033 | 3.406852e-08 | 0.001913288 | 0.002264288 | 0.5101629 | 0.1046079 | 0.003682963
|  |  | 225.22185 | 4999.63037 | 0.0001017743 | 2.82586e-08 | 0.00017022 | 3.404652e-08 | 0.001912052 | 0.002263052 | 0.5096888 | 0.1042895 | 0.003475842
|  |  | 225.13791 | 4999.63037 | 0.000101678 | 2.87799e-08 | 0.00017012 | 3.402652e-08 | 0.001910929 | 0.002261929 | 0.509246 | 0.1039978 | 0.004232298
|  |  | 225.05745 | 4999.63037 | 0.0001015565 | 2.68432e-08 | 0.00017 | 3.400251e-08 | 0.001909581 | 0.002260581 | 0.5087606 | 0.1036572 | 0.003321489
|  |  | 224.96912 | 4999.63037 | 0.0001014502 | 2.535e-08 | 0.0001699 | 3.398251e-08 | 0.001908458 | 0.002259458 | 0.5083083 | 0.1033638 | 0.0036618
|  |  | 224.88235 | 4999.63037 | 0.0001013421 | 2.79225e-08 | 0.00016979 | 3.396051e-08 | 0.001907222 | 0.002258222 | 0.5078343 | 0.1030461 | 0.002874322
|  |  | 224.79874 | 4999.63037 | 0.0001012628 | 2.90281e-08 | 0.00016971 | 3.394451e-08 | 0.001906324 | 0.002257324 | 0.5074435 | 0.1028058 | 0.003916889
|  |  | 224.71848 | 4999.63037 | 0.0001011507 | 2.60042e-08 | 0.0001696 | 3.392251e-08 | 0.001905088 | 0.002256088 | 0.5069847 | 0.1024914 | 0.003192518
|  |  | 224.63549 | 4999.63037 | 0.0001010618 | 2.60054e-08 | 0.00016951 | 3.390451e-08 | 0.001904077 | 0.002255077 | 0.5065703 | 0.1022265 | 0.004191017
|  |  | 224.55447 | 4999.63037 | 0.0001009399 | 3.0032e-08 | 0.00016939 | 3.38805e-08 | 0.001902729 | 0.002253729 | 0.506085 | 0.1018869 | 0.003376429
|  |  | 224.4682 | 4999.63037 | 0.0001008454 | 2.72575e-08 | 0.00016929 | 3.38605e-08 | 0.001901606 | 0.002252606 | 0.5056384 | 0.1015956 | 0.003354664
|  |  | 224.38135 | 4999.63037 | 0.0001007445 | 2.79737e-08 | 0.00016919 | 3.38405e-08 | 0.001900483 | 0.002251483 | 0.5051907 | 0.1013043 | 0.00227523
|  |  | 224.29846 | 4999.63037 | 0.0001006833 | 2.66119e-08 | 0.00016913 | 3.38285e-08 | 0.001899809 | 0.002250809 | 0.5048529 | 0.1011157 | 0.002573884
|  |  | 224.21542 | 4999.63037 | 0.0001006073 | 3.04713e-08 | 0.00016906 | 3.38145e-08 | 0.001899022 | 0.002250022 | 0.5044897 | 0.1009019 | 0.002510021
|  |  | 224.12987 | 4999.63037 | 0.0001005447 | 2.67063e-08 | 0.00016899 | 3.38005e-08 | 0.001898236 | 0.002249236 | 0.504121 | 0.1006872 | 0.003111739
|  |  | 224.0448 | 4999.63037 | 0.0001004485 | 2.92329e-08 | 0.0001689 | 3.37825e-08 | 0.001897225 | 0.002248225 | 0.5037031 | 0.1004225 | 0.003137867
|  |  | 223.96062 | 4999.63037 | 0.0001003539 | 3.177e-08 | 0.00016881 | 3.37645e-08 | 0.001896214 | 0.002247214 | 0.5032875 | 0.1001583 | 0.003174412
|  |  | 223.87763 | 4999.63037 | 0.0001002678 | 2.88596e-08 | 0.00016872 | 3.374649e-08 | 0.001895203 | 0.002246203 | 0.5028746 | 0.0998949 | 0.002203297
|  |  | 223.79179 | 4999.63037 | 0.0001002105 | 2.79801e-08 | 0.00016866 | 3.373449e-08 | 0.001894529 | 0.002245529 | 0.502531 | 0.09970577 | 0.001970526
|  |  | 223.7094 | 4999.63037 | 0.0001001508 | 2.80195e-08 | 0.00016861 | 3.372449e-08 | 0.001893968 | 0.002244968 | 0.5022203 | 0.09954342 | 0.003563509
|  |  | 223.62885 | 4999.63037 | 0.0001000508 | 2.89732e-08 | 0.00016851 | 3.370449e-08 | 0.001892844 | 0.002243844 | 0.5017883 | 0.09925638 | 0.001703799
|  |  | 223.54913 | 4999.63037 | 0.0001000166 | 2.70215e-08 | 0.00016847 | 3.369649e-08 | 0.001892395 | 0.002243395 | 0.501509 | 0.09912055 | 0.002870723
|  |  | 223.4664 | 4999.63037 | 9.992817e-05 | 2.8363e-08 | 0.00016839 | 3.368049e-08 | 0.001891496 | 0.002242496 | 0.5011226 | 0.09888306 | 0.002489388
|  |  | 223.38059 | 4999.63037 | 9.985758e-05 | 2.73705e-08 | 0.00016832 | 3.366649e-08 | 0.00189071 | 0.00224171 | 0.5007545 | 0.09866944 | 0.002492597
|  |  | 223.29498 | 4999.63037 | 9.978991e-05 | 2.66209e-08 | 0.00016825 | 3.365249e-08 | 0.001889924 | 0.002240924 | 0.500387 | 0.09845605 | 0.002223778
|  |  | 223.2106 | 4999.63037 | 9.972565e-05 | 2.93459e-08 | 0.00016819 | 3.364049e-08 | 0.00188925 | 0.00224025 | 0.5000475 | 0.09826841 | 0.002575922
|  |  | 223.12845 | 4999.63037 | 9.965563e-05 | 2.7905e-08 | 0.00016812 | 3.362649e-08 | 0.001888463 | 0.002239463 | 0.499688 | 0.0980568 | 0.001643852
|  |  | 223.04524 | 4999.63037 | 9.961625e-05 | 2.87636e-08 | 0.00016808 | 3.361849e-08 | 0.001888014 | 0.002239014 | 0.4994014 | 0.09792001 | 0.002627468
|  |  | 222.96513 | 4999.63037 | 9.954611e-05 | 2.68836e-08 | 0.00016801 | 3.360448e-08 | 0.001887228 | 0.002238228 | 0.4990468 | 0.09770953 | 0.002591743
|  |  | 222.88375 | 4999.63037 | 9.947627e-05 | 2.90977e-08 | 0.00016794 | 3.359048e-08 | 0.001886442 | 0.002237442 | 0.4986894 | 0.09749861 | 0.002174384
|  |  | 222.7973 | 4999.63037 | 9.941958e-05 | 2.79717e-08 | 0.00016788 | 3.357848e-08 | 0.001885768 | 0.002236768 | 0.4983458 | 0.09731063 | 0.002473017
|  |  | 222.7113 | 4999.63037 | 9.93496e-05 | 2.8151e-08 | 0.00016781 | 3.356448e-08 | 0.001884981 | 0.002235981 | 0.4979783 | 0.09709796 | 0.001348332
|  |  | 222.62907 | 4999.63037 | 9.931745e-05 | 2.67682e-08 | 0.00016778 | 3.355848e-08 | 0.001884644 | 0.002235644 | 0.4977194 | 0.09698708 | 0.00194593
|  |  | 222.54631 | 4999.63037 | 9.926588e-05 | 2.70007e-08 | 0.00016773 | 3.354848e-08 | 0.001884083 | 0.002235083 | 0.4974094 | 0.09682604 | 0.002312329
|  |  | 222.46644 | 4999.63037 | 9.921075e-05 | 2.9116e-08 | 0.00016767 | 3.353648e-08 | 0.001883409 | 0.002234409 | 0.4970809 | 0.09664135 | 0.002477138
|  |  | 222.38084 | 4999.63037 | 9.914228e-05 | 2.65609e-08 | 0.0001676 | 3.352248e-08 | 0.001882622 | 0.002233622 | 0.4967148 | 0.09642931 | 0.001668109
|  |  | 222.29993 | 4999.63037 | 9.910227e-05 | 2.60646e-08 | 0.00016756 | 3.351448e-08 | 0.001882173 | 0.002233173 | 0.4964342 | 0.09629434 | 0.001932165
|  |  | 222.21667 | 4999.63037 | 9.904968e-05 | 3.02234e-08 | 0.00016751 | 3.350448e-08 | 0.001881611 | 0.002232611 | 0.4961235 | 0.09613347 | 0.001976489
|  |  | 222.13586 | 4999.63037 | 9.900065e-05 | 2.65967e-08 | 0.00016746 | 3.349448e-08 | 0.00188105 | 0.00223205 | 0.4958183 | 0.09597375 | 0.002119613
|  |  | 222.04718 | 4999.63037 | 9.893228e-05 | 2.86704e-08 | 0.0001674 | 3.348248e-08 | 0.001880376 | 0.002231376 | 0.4954707 | 0.09578578 | 0.001681631
|  |  | 221.96741 | 4999.63037 | 9.889344e-05 | 2.84573e-08 | 0.00016736 | 3.347447e-08 | 0.001879926 | 0.002230926 | 0.495193 | 0.09565164 | 0.001932185
|  |  | 221.8844 | 4999.63037 | 9.884683e-05 | 2.99786e-08 | 0.00016731 | 3.346447e-08 | 0.001879365 | 0.002230365 | 0.4948832 | 0.09549125 | 0.001325176
|  |  | 221.80087 | 4999.63037 | 9.881502e-05 | 2.76718e-08 | 0.00016728 | 3.345847e-08 | 0.001879028 | 0.002230028 | 0.4946221 | 0.09538056 | 0.001591501
|  |  | 221.7151 | 4999.63037 | 9.877405e-05 | 2.59588e-08 | 0.00016724 | 3.345047e-08 | 0.001878579 | 0.002229579 | 0.4943312 | 0.09524405 | 0.001869938
|  |  | 221.62868 | 4999.63037 | 9.872351e-05 | 2.69743e-08 | 0.00016719 | 3.344047e-08 | 0.001878017 | 0.002229017 | 0.4940141 | 0.09508245 | 0.001302808
|  |  | 221.54324 | 4999.63037 | 9.869844e-05 | 2.56729e-08 | 0.00016716 | 3.343447e-08 | 0.00187768 | 0.00222868 | 0.493749 | 0.09497114 | 0.00191649
|  |  | 221.45964 | 4999.63037 | 9.864594e-05 | 2.77028e-08 | 0.00016711 | 3.342447e-08 | 0.001877118 | 0.002228118 | 0.4934383 | 0.09481092 | 0.001292639
|  |  | 221.37335 | 4999.63037 | 9.861839e-05 | 2.94329e-08 | 0.00016708 | 3.341847e-08 | 0.001876781 | 0.002227781 | 0.4931714 | 0.09469938 | 0.001349564
|  |  | 221.29245 | 4999.63037 | 9.858627e-05 | 2.75295e-08 | 0.00016705 | 3.341247e-08 | 0.001876444 | 0.002227444 | 0.4929166 | 0.0945902 | 0.001347525
|  |  | 221.21143 | 4999.63037 | 9.855485e-05 | 2.86444e-08 | 0.00016702 | 3.340647e-08 | 0.001876107 | 0.002227107 | 0.4926616 | 0.09448102 | 0.001672968
|  |  | 221.13168 | 4999.63037 | 9.850797e-05 | 3.01075e-08 | 0.00016698 | 3.339847e-08 | 0.001875658 | 0.002226658 | 0.4923846 | 0.0943476 | 0.00187869
|  |  | 221.04618 | 4999.63037 | 9.845893e-05 | 2.97308e-08 | 0.00016693 | 3.338847e-08 | 0.001875096 | 0.002226096 | 0.4920701 | 0.09418698 | 0.001820934
|  |  | 220.95721 | 4999.63037 | 9.841391e-05 | 2.65994e-08 | 0.00016688 | 3.337847e-08 | 0.001874535 | 0.002225535 | 0.4917479 | 0.09402497 | 0.0007169051
|  |  | 220.87206 | 4999.63037 | 9.839435e-05 | 3.0216e-08 | 0.00016687 | 3.337647e-08 | 0.001874422 | 0.002225422 | 0.4915336 | 0.09396392 | 0.001604024
|  |  | 220.78789 | 4999.63037 | 9.835453e-05 | 2.72093e-08 | 0.00016683 | 3.336847e-08 | 0.001873973 | 0.002224973 | 0.4912471 | 0.09382891 | 0.001950047
|  |  | 220.70661 | 4999.63037 | 9.83068e-05 | 2.80249e-08 | 0.00016678 | 3.335847e-08 | 0.001873411 | 0.002224411 | 0.4909423 | 0.09367041 | 0.001607191
|  |  | 220.6228 | 4999.63037 | 9.82664e-05 | 2.74469e-08 | 0.00016674 | 3.335047e-08 | 0.001872962 | 0.002223962 | 0.4906568 | 0.09353571 | -0.0001576912
|  |  | 220.53762 | 4999.63037 | 9.82842e-05 | 2.50903e-08 | 0.00016676 | 3.335447e-08 | 0.001873187 | 0.002224187 | 0.4905169 | 0.09354915 | 0.002201452
|  |  | 220.45402 | 4999.63037 | 9.822928e-05 | 2.88559e-08 | 0.0001667 | 3.334246e-08 | 0.001872513 | 0.002223513 | 0.4901823 | 0.09336511 | 0.001951357
|  |  | 220.37301 | 4999.63037 | 9.817722e-05 | 2.63586e-08 | 0.00016665 | 3.333246e-08 | 0.001871951 | 0.002222951 | 0.4898784 | 0.09320703 | 0.0007215853
|  |  | 220.29015 | 4999.63037 | 9.815992e-05 | 2.71876e-08 | 0.00016664 | 3.333046e-08 | 0.001871839 | 0.002222839 | 0.4896695 | 0.09314724 | 0.001022343
|  |  | 220.20763 | 4999.63037 | 9.814395e-05 | 2.74283e-08 | 0.00016662 | 3.332646e-08 | 0.001871614 | 0.002222614 | 0.4894366 | 0.09306287 | 0.001602437
|  |  | 220.1238 | 4999.63037 | 9.809948e-05 | 2.69013e-08 | 0.00016658 | 3.331846e-08 | 0.001871165 | 0.002222165 | 0.4891514 | 0.09292854 | 0.00162318
|  |  | 220.04148 | 4999.63037 | 9.806498e-05 | 2.67638e-08 | 0.00016654 | 3.331046e-08 | 0.001870716 | 0.002221716 | 0.4888696 | 0.09279492 | 0.0007072155
|  |  | 219.95494 | 4999.63037 | 9.805706e-05 | 2.6114e-08 | 0.00016653 | 3.330846e-08 | 0.001870603 | 0.002221603 | 0.4886526 | 0.09273372 | 0.001869802
|  |  | 219.86967 | 4999.63037 | 9.800404e-05 | 2.68959e-08 | 0.00016648 | 3.329846e-08 | 0.001870042 | 0.002221042 | 0.4883397 | 0.09257428 | 0.001022903
|  |  | 219.78763 | 4999.63037 | 9.797674e-05 | 2.75115e-08 | 0.00016646 | 3.329446e-08 | 0.001869817 | 0.002220817 | 0.4881081 | 0.09249036 | 0.0004208169
|  |  | 219.70113 | 4999.63037 | 9.798007e-05 | 2.72033e-08 | 0.00016646 | 3.329446e-08 | 0.001869817 | 0.002220817 | 0.487916 | 0.09245396 | 0.001647246
|  |  | 219.62067 | 4999.63037 | 9.794009e-05 | 2.94912e-08 | 0.00016642 | 3.328646e-08 | 0.001869368 | 0.002220368 | 0.4876386 | 0.09232142 | 0.001656181
|  |  | 219.54085 | 4999.63037 | 9.790379e-05 | 2.6794e-08 | 0.00016638 | 3.327846e-08 | 0.001868918 | 0.002219918 | 0.4873628 | 0.09218923 | 0.001024047
|  |  | 219.45924 | 4999.63037 | 9.788221e-05 | 2.64409e-08 | 0.00016636 | 3.327446e-08 | 0.001868694 | 0.002219694 | 0.4871323 | 0.09210565 | 0.0007197699
|  |  | 219.37712 | 4999.63037 | 9.787238e-05 | 2.80069e-08 | 0.00016635 | 3.327246e-08 | 0.001868581 | 0.002219581 | 0.4869254 | 0.09204655 | 0.001308322
|  |  | 219.29397 | 4999.63037 | 9.783543e-05 | 2.84848e-08 | 0.00016632 | 3.326646e-08 | 0.001868244 | 0.002219244 | 0.4866669 | 0.09193776 | 0.000715023
|  |  | 219.21072 | 4999.63037 | 9.782803e-05 | 2.96017e-08 | 0.00016631 | 3.326446e-08 | 0.001868132 | 0.002219132 | 0.4864575 | 0.09187823 | 0.001010322
|  |  | 219.12745 | 4999.63037 | 9.780139e-05 | 2.77444e-08 | 0.00016629 | 3.326046e-08 | 0.001867907 | 0.002218907 | 0.4862235 | 0.0917941 | 0.001899345
|  |  | 219.04435 | 4999.63037 | 9.775947e-05 | 2.77456e-08 | 0.00016624 | 3.325046e-08 | 0.001867346 | 0.002218346 | 0.4859161 | 0.09163627 | 0.000989
|  |  | 218.95815 | 4999.63037 | 9.773535e-05 | 2.85164e-08 | 0.00016622 | 3.324646e-08 | 0.001867121 | 0.002218121 | 0.4856757 | 0.09155102 | 0.0004181211
|  |  | 218.87294 | 4999.63037 | 9.773238e-05 | 2.69481e-08 | 0.00016622 | 3.324646e-08 | 0.001867121 | 0.002218121 | 0.4854867 | 0.09151539 | 0.00130846
|  |  | 218.79013 | 4999.63037 | 9.770079e-05 | 2.53171e-08 | 0.00016619 | 3.324046e-08 | 0.001866784 | 0.002217784 | 0.4852293 | 0.09140703 | 0.000713309
|  |  | 218.707 | 4999.63037 | 9.769444e-05 | 3.03876e-08 | 0.00016618 | 3.323846e-08 | 0.001866672 | 0.002217672 | 0.4850203 | 0.09134774 | 0.001278629
|  |  | 218.62143 | 4999.63037 | 9.765999e-05 | 2.66595e-08 | 0.00016615 | 3.323246e-08 | 0.001866335 | 0.002217335 | 0.4847569 | 0.09123832 | 0.0001089374
|  |  | 218.54183 | 4999.63037 | 9.76771e-05 | 2.64924e-08 | 0.00016616 | 3.323446e-08 | 0.001866447 | 0.002217447 | 0.4846049 | 0.09122965 | 0.001614044
|  |  | 218.4598 | 4999.63037 | 9.763196e-05 | 2.98202e-08 | 0.00016612 | 3.322646e-08 | 0.001865998 | 0.002216998 | 0.4843249 | 0.09109725 | 0.0001349528
|  |  | 218.37283 | 4999.63037 | 9.764102e-05 | 2.75864e-08 | 0.00016613 | 3.322846e-08 | 0.00186611 | 0.00221711 | 0.4841566 | 0.09108552 | 0.001018024
|  |  | 218.29122 | 4999.63037 | 9.76244e-05 | 2.58416e-08 | 0.00016611 | 3.322446e-08 | 0.001865885 | 0.002216885 | 0.4839266 | 0.09100244 | 0.002262618
|  |  | 218.21154 | 4999.63037 | 9.756675e-05 | 2.83476e-08 | 0.00016605 | 3.321246e-08 | 0.001865211 | 0.002216211 | 0.4836029 | 0.09082215 | 0.0006937536
|  |  | 218.12326 | 4999.63037 | 9.755381e-05 | 2.93403e-08 | 0.00016604 | 3.321046e-08 | 0.001865099 | 0.002216099 | 0.4833828 | 0.09076091 | 0.0004160992
|  |  | 218.03789 | 4999.63037 | 9.755731e-05 | 2.6535e-08 | 0.00016604 | 3.321046e-08 | 0.001865099 | 0.002216099 | 0.4831936 | 0.09072538 | 0.002152024
|  |  | 217.95327 | 4999.63037 | 9.749282e-05 | 2.79461e-08 | 0.00016598 | 3.319845e-08 | 0.001864425 | 0.002215425 | 0.4828592 | 0.09054328 | 0.000130096
|  |  | 217.8675 | 4999.63037 | 9.750169e-05 | 2.72382e-08 | 0.00016599 | 3.320045e-08 | 0.001864538 | 0.002215538 | 0.4826936 | 0.09053212 | 0.0009870378
|  |  | 217.78189 | 4999.63037 | 9.747994e-05 | 2.83501e-08 | 0.00016597 | 3.319645e-08 | 0.001864313 | 0.002215313 | 0.482455 | 0.09044762 | 0.001267348
|  |  | 217.69579 | 4999.63037 | 9.745237e-05 | 2.81884e-08 | 0.00016594 | 3.319045e-08 | 0.001863976 | 0.002214976 | 0.4821909 | 0.0903385 | 0.0007195029
|  |  | 217.61552 | 4999.63037 | 9.744775e-05 | 2.81821e-08 | 0.00016593 | 3.318845e-08 | 0.001863864 | 0.002214864 | 0.4819887 | 0.09028075 | 0.0004148635
|  |  | 217.53764 | 4999.63037 | 9.744898e-05 | 2.7075e-08 | 0.00016593 | 3.318845e-08 | 0.001863864 | 0.002214864 | 0.4818162 | 0.09024844 | 0.0004148635
|  |  | 217.45616 | 4999.63037 | 9.744969e-05 | 2.72082e-08 | 0.00016593 | 3.318845e-08 | 0.001863864 | 0.002214864 | 0.4816357 | 0.09021463 | 0.001307307
|  |  | 217.37408 | 4999.63037 | 9.741982e-05 | 2.69842e-08 | 0.0001659 | 3.318245e-08 | 0.001863527 | 0.002214527 | 0.4813807 | 0.09010733 | 0.0001211975
|  |  | 217.29087 | 4999.63037 | 9.74195e-05 | 3.07489e-08 | 0.00016591 | 3.318445e-08 | 0.001863639 | 0.002214639 | 0.4812208 | 0.09009725 | 0.00154314
|  |  | 217.20439 | 4999.63037 | 9.738684e-05 | 2.53825e-08 | 0.00016587 | 3.317645e-08 | 0.00186319 | 0.00221419 | 0.4809317 | 0.08996379 | 0.0007032925
|  |  | 217.12003 | 4999.63037 | 9.737408e-05 | 3.00802e-08 | 0.00016586 | 3.317445e-08 | 0.001863077 | 0.002214077 | 0.4807205 | 0.08990446 | 0.00011328
|  |  | 217.03898 | 4999.63037 | 9.738295e-05 | 2.83067e-08 | 0.00016587 | 3.317645e-08 | 0.00186319 | 0.00221419 | 0.4805654 | 0.08989528 | 0.0009683622
|  |  | 216.95103 | 4999.63037 | 9.736088e-05 | 2.84922e-08 | 0.00016585 | 3.317245e-08 | 0.001862965 | 0.002213965 | 0.480322 | 0.08981012 | 0.001526289
|  |  | 216.86343 | 4999.63037 | 9.732043e-05 | 2.665e-08 | 0.00016581 | 3.316445e-08 | 0.001862516 | 0.002213516 | 0.4800306 | 0.08967641 | 0.0001114709
|  |  | 216.78281 | 4999.63037 | 9.732639e-05 | 2.61946e-08 | 0.00016582 | 3.316645e-08 | 0.001862628 | 0.002213628 | 0.4798765 | 0.08966743 | 0.0004136279
|  |  | 216.70048 | 4999.63037 | 9.732474e-05 | 2.65333e-08 | 0.00016582 | 3.316645e-08 | 0.001862628 | 0.002213628 | 0.4796942 | 0.08963337 | 0.001298011
|  |  | 216.61794 | 4999.63037 | 9.729659e-05 | 2.60532e-08 | 0.00016579 | 3.316045e-08 | 0.001862291 | 0.002213291 | 0.4794385 | 0.08952623 | 0.001300024
|  |  | 216.53565 | 4999.63037 | 9.726467e-05 | 2.63029e-08 | 0.00016576 | 3.315445e-08 | 0.001861954 | 0.002212954 | 0.4791834 | 0.08941926 | -0.000447094
|  |  | 216.45084 | 4999.63037 | 9.72918e-05 | 3.01888e-08 | 0.00016579 | 3.316045e-08 | 0.001862291 | 0.002213291 | 0.4790687 | 0.08945717 | 0.001285241
|  |  | 216.36722 | 4999.63037 | 9.726305e-05 | 2.95721e-08 | 0.00016576 | 3.315445e-08 | 0.001861954 | 0.002212954 | 0.4788107 | 0.0893497 | 0.0001105876
|  |  | 216.28687 | 4999.63037 | 9.727104e-05 | 2.63553e-08 | 0.00016577 | 3.315645e-08 | 0.001862066 | 0.002213066 | 0.4786572 | 0.08934082 | 0.00190209
|  |  | 216.20532 | 4999.63037 | 9.72209e-05 | 2.76005e-08 | 0.00016572 | 3.314645e-08 | 0.001861505 | 0.002212505 | 0.4783553 | 0.0891857 | 0.0001317893
|  |  | 216.11884 | 4999.63037 | 9.722729e-05 | 2.93643e-08 | 0.00016573 | 3.314845e-08 | 0.001861617 | 0.002212617 | 0.4781882 | 0.0891743 | -0.0001601171
|  |  | 216.0341 | 4999.63037 | 9.724569e-05 | 3.01298e-08 | 0.00016575 | 3.315245e-08 | 0.001861842 | 0.002212842 | 0.4780493 | 0.08918787 | 0.001850565
|  |  | 215.94974 | 4999.63037 | 9.72023e-05 | 2.8191e-08 | 0.0001657 | 3.314245e-08 | 0.00186128 | 0.00221228 | 0.4777413 | 0.08903176 | 0.0001089109
|  |  | 215.86981 | 4999.63037 | 9.720297e-05 | 2.74537e-08 | 0.00016571 | 3.314445e-08 | 0.001861392 | 0.002212392 | 0.4775887 | 0.08902305 | 0.001284401
|  |  | 215.78642 | 4999.63037 | 9.717899e-05 | 2.75793e-08 | 0.00016568 | 3.313845e-08 | 0.001861055 | 0.002212055 | 0.4773315 | 0.08891595 | -0.0005071419
|  |  | 215.70734 | 4999.63037 | 9.72061e-05 | 2.60457e-08 | 0.00016571 | 3.314445e-08 | 0.001861392 | 0.002212392 | 0.4772293 | 0.08895605 | 0.001600418
|  |  | 215.62579 | 4999.63037 | 9.716635e-05 | 2.81649e-08 | 0.00016567 | 3.313645e-08 | 0.001860943 | 0.002211943 | 0.476952 | 0.08882554 | -0.0004498775
|  |  | 215.54151 | 4999.63037 | 9.719325e-05 | 2.79023e-08 | 0.0001657 | 3.314245e-08 | 0.00186128 | 0.00221228 | 0.4768382 | 0.08886345 | 0.0009792002
|  |  | 215.45613 | 4999.63037 | 9.717212e-05 | 2.67618e-08 | 0.00016568 | 3.313845e-08 | 0.001861055 | 0.002212055 | 0.4766009 | 0.08877985 | 0.001270142
|  |  | 215.37155 | 4999.63037 | 9.715148e-05 | 2.82217e-08 | 0.00016565 | 3.313245e-08 | 0.001860718 | 0.002211718 | 0.4763412 | 0.08867242 | 0.0007049174
|  |  | 215.28907 | 4999.63037 | 9.714105e-05 | 3.03257e-08 | 0.00016564 | 3.313045e-08 | 0.001860606 | 0.002211606 | 0.4761346 | 0.08861428 | 0.0001166591
|  |  | 215.20711 | 4999.63037 | 9.714508e-05 | 2.40318e-08 | 0.00016565 | 3.313245e-08 | 0.001860718 | 0.002211718 | 0.4759775 | 0.08860472 | 0.0004117184
|  |  | 215.12517 | 4999.63037 | 9.714434e-05 | 2.63594e-08 | 0.00016565 | 3.313245e-08 | 0.001860718 | 0.002211718 | 0.4757963 | 0.08857098 | 0.000707923
|  |  | 215.04362 | 4999.63037 | 9.713536e-05 | 2.79704e-08 | 0.00016564 | 3.313045e-08 | 0.001860606 | 0.002211606 | 0.4755918 | 0.08851325 | 0.001241259
|  |  | 214.95631 | 4999.63037 | 9.710675e-05 | 3.10067e-08 | 0.00016561 | 3.312445e-08 | 0.001860269 | 0.002211269 | 0.4753262 | 0.08840488 | 0.0006943573
|  |  | 214.87105 | 4999.63037 | 9.710101e-05 | 3.23223e-08 | 0.0001656 | 3.312245e-08 | 0.001860157 | 0.002211157 | 0.4751136 | 0.08834567 | -0.0001502498
|  |  | 214.7851 | 4999.63037 | 9.711169e-05 | 2.82513e-08 | 0.00016562 | 3.312645e-08 | 0.001860381 | 0.002211381 | 0.4749718 | 0.08835859 | 0.001536495
|  |  | 214.69936 | 4999.63037 | 9.708006e-05 | 3.02644e-08 | 0.00016558 | 3.311845e-08 | 0.001859932 | 0.002210932 | 0.4746857 | 0.08822685 | -0.0001643549
|  |  | 214.61555 | 4999.63037 | 9.709065e-05 | 3.03341e-08 | 0.0001656 | 3.312245e-08 | 0.001860157 | 0.002211157 | 0.4745486 | 0.08824062 | 0.0007055039
|  |  | 214.53368 | 4999.63037 | 9.708683e-05 | 2.57993e-08 | 0.00016559 | 3.312045e-08 | 0.001860044 | 0.002211044 | 0.4743435 | 0.08818286 | -0.0004538007
|  |  | 214.45012 | 4999.63037 | 9.71167e-05 | 2.53643e-08 | 0.00016562 | 3.312645e-08 | 0.001860381 | 0.002211381 | 0.474231 | 0.08822078 | 0.001246978
|  |  | 214.36367 | 4999.63037 | 9.708077e-05 | 3.17767e-08 | 0.00016559 | 3.312045e-08 | 0.001860044 | 0.002211044 | 0.4739676 | 0.08811298 | 0.0001306125
|  |  | 214.27784 | 4999.63037 | 9.709444e-05 | 2.73472e-08 | 0.0001656 | 3.312245e-08 | 0.001860157 | 0.002211157 | 0.4738019 | 0.08810177 | 0.001863363
|  |  | 214.195 | 4999.63037 | 9.704373e-05 | 2.96562e-08 | 0.00016555 | 3.311245e-08 | 0.001859595 | 0.002210595 | 0.4734984 | 0.08794741 | 0.0004105951
|  |  | 214.11259 | 4999.63037 | 9.704479e-05 | 2.96004e-08 | 0.00016555 | 3.311245e-08 | 0.001859595 | 0.002210595 | 0.4733162 | 0.08791357 | -0.0002019422
|  |  | 214.03409 | 4999.63037 | 9.705761e-05 | 2.73029e-08 | 0.00016557 | 3.311645e-08 | 0.00185982 | 0.00221082 | 0.4731908 | 0.08792943 | 0.0007121
|  |  | 213.95432 | 4999.63037 | 9.704831e-05 | 2.8079e-08 | 0.00016556 | 3.311445e-08 | 0.001859707 | 0.002210707 | 0.4729904 | 0.08787262 | 0.0004107074
|  |  | 213.86777 | 4999.63037 | 9.704709e-05 | 2.79802e-08 | 0.00016556 | 3.311445e-08 | 0.001859707 | 0.002210707 | 0.4727991 | 0.08783708 | 0.0009670954
|  |  | 213.78145 | 4999.63037 | 9.703039e-05 | 2.9974e-08 | 0.00016554 | 3.311045e-08 | 0.001859483 | 0.002210483 | 0.4725602 | 0.0877536 | -0.0004297021
|  |  | 213.69574 | 4999.63037 | 9.706038e-05 | 2.50645e-08 | 0.00016557 | 3.311645e-08 | 0.00185982 | 0.00221082 | 0.4724428 | 0.08779043 | 0.0009982822
|  |  | 213.61405 | 4999.63037 | 9.704675e-05 | 2.69271e-08 | 0.00016555 | 3.311245e-08 | 0.001859595 | 0.002210595 | 0.4722142 | 0.08770888 | 0.0007032463
|  |  | 213.53209 | 4999.63037 | 9.703335e-05 | 2.88155e-08 | 0.00016554 | 3.311045e-08 | 0.001859483 | 0.002210483 | 0.472009 | 0.08765124 | 0.0001266399
|  |  | 213.44762 | 4999.63037 | 9.704222e-05 | 2.75683e-08 | 0.00016555 | 3.311245e-08 | 0.001859595 | 0.002210595 | 0.4718463 | 0.08764054 | 0.0009688008
|  |  | 213.36175 | 4999.63037 | 9.702278e-05 | 2.5948e-08 | 0.00016553 | 3.310845e-08 | 0.00185937 | 0.00221037 | 0.4716085 | 0.08755735 | 0.0006790018
|  |  | 213.27257 | 4999.63037 | 9.701425e-05 | 2.83638e-08 | 0.00016552 | 3.310645e-08 | 0.001859258 | 0.002210258 | 0.4713874 | 0.0874968 | 0.0004102581
|  |  | 213.18915 | 4999.63037 | 9.701473e-05 | 2.73488e-08 | 0.00016552 | 3.310645e-08 | 0.001859258 | 0.002210258 | 0.471203 | 0.08746257 | 0.0004102581
|  |  | 213.1047 | 4999.63037 | 9.700867e-05 | 2.7526e-08 | 0.00016552 | 3.310645e-08 | 0.001859258 | 0.002210258 | 0.4710164 | 0.08742793 | 0.0001036343
|  |  | 213.02666 | 4999.63037 | 9.701879e-05 | 2.74552e-08 | 0.00016553 | 3.310845e-08 | 0.00185937 | 0.00221037 | 0.4708678 | 0.08741984 | 0.0009883486
|  |  | 212.94389 | 4999.63037 | 9.700623e-05 | 2.72248e-08 | 0.00016551 | 3.310445e-08 | 0.001859146 | 0.002210146 | 0.470637 | 0.08733803 | 0.0001376076
|  |  | 212.85616 | 4999.63037 | 9.701516e-05 | 2.59692e-08 | 0.00016552 | 3.310645e-08 | 0.001859258 | 0.002210258 | 0.470467 | 0.08732596 | 0.0006900541
|  |  | 212.77074 | 4999.63037 | 9.700071e-05 | 2.49592e-08 | 0.00016551 | 3.310445e-08 | 0.001859146 | 0.002210146 | 0.4702543 | 0.08726702 | 0.0001343064
|  |  | 212.68413 | 4999.63037 | 9.701146e-05 | 2.90695e-08 | 0.00016552 | 3.310645e-08 | 0.001859258 | 0.002210258 | 0.4700868 | 0.08725538 | 0.0009767621
|  |  | 212.59982 | 4999.63037 | 9.699428e-05 | 2.95584e-08 | 0.0001655 | 3.310245e-08 | 0.001859033 | 0.002210033 | 0.4698527 | 0.08717303 | 0.0004100334
|  |  | 212.51904 | 4999.63037 | 9.698878e-05 | 2.33852e-08 | 0.0001655 | 3.310245e-08 | 0.001859033 | 0.002210033 | 0.4696742 | 0.08713991 | -0.0001371371
|  |  | 212.43182 | 4999.63037 | 9.700729e-05 | 2.59358e-08 | 0.00016552 | 3.310645e-08 | 0.001859258 | 0.002210258 | 0.4695291 | 0.08715187 | 0.0006831363
|  |  | 212.34441 | 4999.63037 | 9.700117e-05 | 2.6775e-08 | 0.00016551 | 3.310445e-08 | 0.001859146 | 0.002210146 | 0.4693121 | 0.08709216 | 0.001585265
|  |  | 212.26325 | 4999.63037 | 9.695575e-05 | 2.78723e-08 | 0.00016547 | 3.309645e-08 | 0.001858696 | 0.002209696 | 0.4690373 | 0.0869635 | -0.0004775396
|  |  | 212.18266 | 4999.63037 | 9.698257e-05 | 2.56166e-08 | 0.0001655 | 3.310245e-08 | 0.001859033 | 0.002210033 | 0.4689308 | 0.08700198 | 0.0006892054
|  |  | 212.09732 | 4999.63037 | 9.697235e-05 | 2.88709e-08 | 0.00016549 | 3.310045e-08 | 0.001858921 | 0.002209921 | 0.4687183 | 0.08694317 | -0.0004178452
|  |  | 212.01101 | 4999.63037 | 9.700115e-05 | 2.68094e-08 | 0.00016552 | 3.310645e-08 | 0.001859258 | 0.002210258 | 0.468599 | 0.08697923 | 0.0007086521
|  |  | 211.93123 | 4999.63037 | 9.698955e-05 | 2.63489e-08 | 0.00016551 | 3.310445e-08 | 0.001859146 | 0.002210146 | 0.4683989 | 0.0869227 | 0.0007011656
|  |  | 211.84946 | 4999.63037 | 9.698179e-05 | 2.64667e-08 | 0.0001655 | 3.310245e-08 | 0.001859033 | 0.002210033 | 0.4681944 | 0.08686536 | -0.0001505217
|  |  | 211.76459 | 4999.63037 | 9.699754e-05 | 2.68111e-08 | 0.00016552 | 3.310645e-08 | 0.001859258 | 0.002210258 | 0.4680544 | 0.08687814 | 0.0009841171
|  |  | 211.68172 | 4999.63037 | 9.698409e-05 | 2.69103e-08 | 0.0001655 | 3.310245e-08 | 0.001859033 | 0.002210033 | 0.4678237 | 0.08679658 | 0.0001235275
|  |  | 211.59876 | 4999.63037 | 9.699058e-05 | 2.78696e-08 | 0.00016551 | 3.310445e-08 | 0.001859146 | 0.002210146 | 0.4676641 | 0.08678633 | 0.0009584045
|  |  | 211.51209 | 4999.63037 | 9.696524e-05 | 2.86449e-08 | 0.00016549 | 3.310045e-08 | 0.001858921 | 0.002209921 | 0.467425 | 0.08670327 | -0.0001401448
|  |  | 211.42574 | 4999.63037 | 9.69845e-05 | 2.78021e-08 | 0.00016551 | 3.310445e-08 | 0.001859146 | 0.002210146 | 0.4672817 | 0.08671537 | 0.0004101458
|  |  | 211.34599 | 4999.63037 | 9.698384e-05 | 2.47244e-08 | 0.00016551 | 3.310445e-08 | 0.001859146 | 0.002210146 | 0.4671054 | 0.08668266 | 0.001291249
|  |  | 211.26519 | 4999.63037 | 9.695945e-05 | 2.85951e-08 | 0.00016548 | 3.309845e-08 | 0.001858809 | 0.002209809 | 0.4668557 | 0.08657833 | -0.0007273766
|  |  | 211.18175 | 4999.63037 | 9.699985e-05 | 2.65141e-08 | 0.00016552 | 3.310645e-08 | 0.001859258 | 0.002210258 | 0.4667662 | 0.08663902 | 0.001547813
|  |  | 211.09837 | 4999.63037 | 9.695601e-05 | 2.64517e-08 | 0.00016548 | 3.309845e-08 | 0.001858809 | 0.002209809 | 0.466487 | 0.08650996 | 0.0001190437
|  |  | 211.01685 | 4999.63037 | 9.696896e-05 | 2.77437e-08 | 0.00016549 | 3.310045e-08 | 0.001858921 | 0.002209921 | 0.4663306 | 0.08650026 | 0.0001349271
|  |  | 210.93069 | 4999.63037 | 9.697824e-05 | 2.79069e-08 | 0.0001655 | 3.310245e-08 | 0.001859033 | 0.002210033 | 0.4661639 | 0.08648863 | 0.0004100334
|  |  | 210.84843 | 4999.63037 | 9.697846e-05 | 2.47278e-08 | 0.0001655 | 3.310245e-08 | 0.001859033 | 0.002210033 | 0.4659821 | 0.08645491 | 0.0001238275
|  |  | 210.76571 | 4999.63037 | 9.698392e-05 | 2.64293e-08 | 0.00016551 | 3.310445e-08 | 0.001859146 | 0.002210146 | 0.4658229 | 0.08644466 | 0.00125949
|  |  | 210.68212 | 4999.63037 | 9.694951e-05 | 2.79014e-08 | 0.00016548 | 3.309845e-08 | 0.001858809 | 0.002209809 | 0.4655672 | 0.08633938 | 0.0006935243
|  |  | 210.59874 | 4999.63037 | 9.694435e-05 | 2.64417e-08 | 0.00016547 | 3.309645e-08 | 0.001858696 | 0.002209696 | 0.4653593 | 0.08628156 | -0.0001604514
|  |  | 210.51579 | 4999.63037 | 9.69673e-05 | 2.53068e-08 | 0.00016549 | 3.310045e-08 | 0.001858921 | 0.002209921 | 0.4652233 | 0.08629486 | -0.0001406143
|  |  | 210.42992 | 4999.63037 | 9.698454e-05 | 2.62342e-08 | 0.00016551 | 3.310445e-08 | 0.001859146 | 0.002210146 | 0.4650808 | 0.08630694 | 0.0009859473
|  |  | 210.34785 | 4999.63037 | 9.696262e-05 | 2.86614e-08 | 0.00016549 | 3.310045e-08 | 0.001858921 | 0.002209921 | 0.4648522 | 0.08622602 | -0.0004196688
|  |  | 210.26244 | 4999.63037 | 9.699032e-05 | 2.65938e-08 | 0.00016552 | 3.310645e-08 | 0.001859258 | 0.002210258 | 0.4647343 | 0.08626187 | 0.000965108
|  |  | 210.17734 | 4999.63037 | 9.697324e-05 | 2.57664e-08 | 0.0001655 | 3.310245e-08 | 0.001859033 | 0.002210033 | 0.4644989 | 0.08617974 | 0.0004100334
|  |  | 210.09728 | 4999.63037 | 9.696993e-05 | 2.53391e-08 | 0.0001655 | 3.310245e-08 | 0.001859033 | 0.002210033 | 0.464322 | 0.08614691 | 0.0006924528
|  |  | 210.01375 | 4999.63037 | 9.696202e-05 | 2.48866e-08 | 0.00016549 | 3.310045e-08 | 0.001858921 | 0.002209921 | 0.4641138 | 0.08608907 | 0.000124538
|  |  | 209.93112 | 4999.63037 | 9.696687e-05 | 2.49235e-08 | 0.0001655 | 3.310245e-08 | 0.001859033 | 0.002210033 | 0.4639548 | 0.08607878 | 0.0001291495
|  |  | 209.8472 | 4999.63037 | 9.69781e-05 | 2.63867e-08 | 0.00016551 | 3.310445e-08 | 0.001859146 | 0.002210146 | 0.4637929 | 0.08606794 | 0.0006858558
|  |  | 209.76174 | 4999.63037 | 9.697162e-05 | 2.69962e-08 | 0.0001655 | 3.310245e-08 | 0.001859033 | 0.002210033 | 0.4635805 | 0.08600933 | 0.0004100334
|  |  | 209.68011 | 4999.63037 | 9.696823e-05 | 2.669e-08 | 0.0001655 | 3.310245e-08 | 0.001859033 | 0.002210033 | 0.4634001 | 0.08597585 | -0.0004113418
|  |  | 209.59412 | 4999.63037 | 9.69952e-05 | 2.43089e-08 | 0.00016553 | 3.310845e-08 | 0.00185937 | 0.00221037 | 0.4632806 | 0.08601123 | 0.0009968229
|  |  | 209.51386 | 4999.63037 | 9.697283e-05 | 2.70283e-08 | 0.00016551 | 3.310445e-08 | 0.001859146 | 0.002210146 | 0.4630562 | 0.08593122 | 0.0004101458
|  |  | 209.42809 | 4999.63037 | 9.697916e-05 | 2.69233e-08 | 0.00016551 | 3.310445e-08 | 0.001859146 | 0.002210146 | 0.4628666 | 0.08589604 | 0.0004101458
|  |  | 209.34026 | 4999.63037 | 9.697589e-05 | 2.46801e-08 | 0.00016551 | 3.310445e-08 | 0.001859146 | 0.002210146 | 0.4626725 | 0.08586002 | -0.0001548221
|  |  | 209.25705 | 4999.63037 | 9.699333e-05 | 2.62938e-08 | 0.00016553 | 3.310845e-08 | 0.00185937 | 0.00221037 | 0.4625356 | 0.0858729 | 0.0001174334
|  |  | 209.17684 | 4999.63037 | 9.699825e-05 | 2.48749e-08 | 0.00016554 | 3.311045e-08 | 0.001859483 | 0.002210483 | 0.4623818 | 0.08586348 | 0.001257986
|  |  | 209.0937 | 4999.63037 | 9.697632e-05 | 2.54425e-08 | 0.00016551 | 3.310445e-08 | 0.001859146 | 0.002210146 | 0.4621276 | 0.08575889 | 0.0004101458
|  |  | 209.0099 | 4999.63037 | 9.697062e-05 | 2.70646e-08 | 0.00016551 | 3.310445e-08 | 0.001859146 | 0.002210146 | 0.4619423 | 0.08572452 | 0.0001100698
|  |  | 208.93169 | 4999.63037 | 9.697791e-05 | 2.71569e-08 | 0.00016552 | 3.310645e-08 | 0.001859258 | 0.002210258 | 0.461793 | 0.08571592 | -0.0004127803
|  |  | 208.84618 | 4999.63037 | 9.700684e-05 | 2.5989e-08 | 0.00016555 | 3.311245e-08 | 0.001859595 | 0.002210595 | 0.4616743 | 0.08575121 | 0.001543584
|  |  | 208.76339 | 4999.63037 | 9.696875e-05 | 2.69682e-08 | 0.00016551 | 3.310445e-08 | 0.001859146 | 0.002210146 | 0.4613975 | 0.08562342 | 0.0001406244
|  |  | 208.67642 | 4999.63037 | 9.698121e-05 | 2.44612e-08 | 0.00016552 | 3.310645e-08 | 0.001859258 | 0.002210258 | 0.4612287 | 0.08561119 | 0.0001313196
|  |  | 208.59242 | 4999.63037 | 9.698704e-05 | 2.89545e-08 | 0.00016553 | 3.310845e-08 | 0.00185937 | 0.00221037 | 0.4610665 | 0.08560016 | -0.0007220623
|  |  | 208.50969 | 4999.63037 | 9.702695e-05 | 2.52033e-08 | 0.00016557 | 3.311645e-08 | 0.00185982 | 0.00221082 | 0.4609773 | 0.08565989 | 0.001291102
|  |  | 208.4299 | 4999.63037 | 9.700119e-05 | 2.74467e-08 | 0.00016554 | 3.311045e-08 | 0.001859483 | 0.002210483 | 0.4607307 | 0.08555688 | 0.0004104827
|  |  | 208.34566 | 4999.63037 | 9.699464e-05 | 2.7473e-08 | 0.00016554 | 3.311045e-08 | 0.001859483 | 0.002210483 | 0.4605445 | 0.0855223 | 0.0001351347
|  |  | 208.2607 | 4999.63037 | 9.701007e-05 | 2.4555e-08 | 0.00016555 | 3.311245e-08 | 0.001859595 | 0.002210595 | 0.4603801 | 0.08551082 | 0.0004105951
|  |  | 208.17799 | 4999.63037 | 9.700628e-05 | 2.54511e-08 | 0.00016555 | 3.311245e-08 | 0.001859595 | 0.002210595 | 0.4601972 | 0.08547686 | 0.0004105951
|  |  | 208.0946 | 4999.63037 | 9.700744e-05 | 2.63032e-08 | 0.00016555 | 3.311245e-08 | 0.001859595 | 0.002210595 | 0.4600129 | 0.08544262 | 0.0001290141
|  |  | 208.01162 | 4999.63037 | 9.701217e-05 | 2.6207e-08 | 0.00016556 | 3.311445e-08 | 0.001859707 | 0.002210707 | 0.4598528 | 0.08543191 | -0.0001651427
|  |  | 207.9305 | 4999.63037 | 9.703283e-05 | 2.58881e-08 | 0.00016558 | 3.311845e-08 | 0.001859932 | 0.002210932 | 0.4597202 | 0.08544531 | 0.001873259
|  |  | 207.85067 | 4999.63037 | 9.698508e-05 | 2.73316e-08 | 0.00016553 | 3.310845e-08 | 0.00185937 | 0.00221037 | 0.459427 | 0.08529577 | -0.0006667164
|  |  | 207.764 | 4999.63037 | 9.702878e-05 | 3.08046e-08 | 0.00016557 | 3.311645e-08 | 0.00185982 | 0.00221082 | 0.4593288 | 0.08535355 | 0.0004108197
|  |  | 207.68298 | 4999.63037 | 9.702705e-05 | 2.67574e-08 | 0.00016557 | 3.311645e-08 | 0.00185982 | 0.00221082 | 0.4591496 | 0.08532027 | 0.0001419826
|  |  | 207.59624 | 4999.63037 | 9.703698e-05 | 2.81087e-08 | 0.00016558 | 3.311845e-08 | 0.001859932 | 0.002210932 | 0.4589812 | 0.08530795 | 0.0006927899
|  |  | 207.51354 | 4999.63037 | 9.702251e-05 | 2.59632e-08 | 0.00016557 | 3.311645e-08 | 0.00185982 | 0.00221082 | 0.458775 | 0.08525066 | 0.001593751
|  |  | 207.43475 | 4999.63037 | 9.698082e-05 | 2.68252e-08 | 0.00016553 | 3.310845e-08 | 0.00185937 | 0.00221037 | 0.4585076 | 0.08512508 | 0.0001319317
|  |  | 207.3511 | 4999.63037 | 9.699156e-05 | 2.72086e-08 | 0.00016554 | 3.311045e-08 | 0.001859483 | 0.002210483 | 0.458346 | 0.08511405 | 0.000691125
|  |  | 207.26814 | 4999.63037 | 9.698039e-05 | 2.60317e-08 | 0.00016553 | 3.310845e-08 | 0.00185937 | 0.00221037 | 0.4581394 | 0.08505671 | 0.0001359623
|  |  | 207.18333 | 4999.63037 | 9.699047e-05 | 2.68155e-08 | 0.00016554 | 3.311045e-08 | 0.001859483 | 0.002210483 | 0.4579752 | 0.08504518 | -0.0003952957
|  |  | 207.09672 | 4999.63037 | 9.702506e-05 | 2.64421e-08 | 0.00016557 | 3.311645e-08 | 0.00185982 | 0.00221082 | 0.4578535 | 0.08507942 | -0.0007300445
|  |  | 207.01519 | 4999.63037 | 9.706006e-05 | 2.56318e-08 | 0.00016561 | 3.312445e-08 | 0.001860269 | 0.002211269 | 0.4577663 | 0.08513894 | 0.0006925078
|  |  | 206.93254 | 4999.63037 | 9.705832e-05 | 2.69744e-08 | 0.0001656 | 3.312245e-08 | 0.001860157 | 0.002211157 | 0.4575603 | 0.0850817 | 0.0007097002
|  |  | 206.85471 | 4999.63037 | 9.704649e-05 | 2.67782e-08 | 0.00016559 | 3.312045e-08 | 0.001860044 | 0.002211044 | 0.4573649 | 0.08502647 | 0.0001282438
|  |  | 206.77258 | 4999.63037 | 9.705498e-05 | 2.64949e-08 | 0.0001656 | 3.312245e-08 | 0.001860157 | 0.002211157 | 0.4572066 | 0.08501593 | -0.0007054512
|  |  | 206.68941 | 4999.63037 | 9.709736e-05 | 2.32138e-08 | 0.00016564 | 3.313045e-08 | 0.001860606 | 0.002211606 | 0.4571155 | 0.08507461 | 0.001743215
|  |  | 206.60227 | 4999.63037 | 9.704108e-05 | 2.88545e-08 | 0.00016559 | 3.312045e-08 | 0.001860044 | 0.002211044 | 0.4568068 | 0.0849227 | -0.0006890295
|  |  | 206.51792 | 4999.63037 | 9.707908e-05 | 2.40848e-08 | 0.00016563 | 3.312845e-08 | 0.001860494 | 0.002211494 | 0.4567131 | 0.08498082 | 0.0006889667
|  |  | 206.43435 | 4999.63037 | 9.707527e-05 | 2.6247e-08 | 0.00016562 | 3.312645e-08 | 0.001860381 | 0.002211381 | 0.4565051 | 0.08492325 | 0.001238021
|  |  | 206.35023 | 4999.63037 | 9.704605e-05 | 2.88091e-08 | 0.00016559 | 3.312045e-08 | 0.001860044 | 0.002211044 | 0.4562495 | 0.0848191 | -0.0001349539
|  |  | 206.26536 | 4999.63037 | 9.706636e-05 | 2.54125e-08 | 0.00016561 | 3.312445e-08 | 0.001860269 | 0.002211269 | 0.4561082 | 0.08483056 | 0.0006778706
|  |  | 206.17849 | 4999.63037 | 9.704929e-05 | 2.63768e-08 | 0.0001656 | 3.312245e-08 | 0.001860157 | 0.002211157 | 0.455893 | 0.08477167 | 0.0004111567
|  |  | 206.0951 | 4999.63037 | 9.705612e-05 | 2.66861e-08 | 0.0001656 | 3.312245e-08 | 0.001860157 | 0.002211157 | 0.4557086 | 0.08473738 | -0.0004775352
|  |  | 206.01698 | 4999.63037 | 9.708597e-05 | 2.66148e-08 | 0.00016563 | 3.312845e-08 | 0.001860494 | 0.002211494 | 0.4556053 | 0.08477469 | 0.0009725482
|  |  | 205.93452 | 4999.63037 | 9.706288e-05 | 2.68239e-08 | 0.00016561 | 3.312445e-08 | 0.001860269 | 0.002211269 | 0.4553766 | 0.08469449 | 0.0001385951
|  |  | 205.84972 | 4999.63037 | 9.707293e-05 | 2.5064e-08 | 0.00016562 | 3.312645e-08 | 0.001860381 | 0.002211381 | 0.4552122 | 0.08468274 | 0.0001281961
|  |  | 205.7681 | 4999.63037 | 9.707899e-05 | 2.69734e-08 | 0.00016563 | 3.312845e-08 | 0.001860494 | 0.002211494 | 0.4550549 | 0.08467228 | 0.0004114937
|  |  | 205.68423 | 4999.63037 | 9.707877e-05 | 2.75435e-08 | 0.00016563 | 3.312845e-08 | 0.001860494 | 0.002211494 | 0.4548694 | 0.08463776 | 0.0009609755
|  |  | 205.60017 | 4999.63037 | 9.706069e-05 | 2.87509e-08 | 0.00016561 | 3.312445e-08 | 0.001860269 | 0.002211269 | 0.4546373 | 0.08455699 | 0.0006900448
|  |  | 205.51736 | 4999.63037 | 9.70529e-05 | 2.82841e-08 | 0.0001656 | 3.312245e-08 | 0.001860157 | 0.002211157 | 0.4544311 | 0.08449984 | -0.0004219148
|  |  | 205.43426 | 4999.63037 | 9.708093e-05 | 2.52041e-08 | 0.00016563 | 3.312845e-08 | 0.001860494 | 0.002211494 | 0.4543166 | 0.0845349 | 0.0006842451
|  |  | 205.34969 | 4999.63037 | 9.707642e-05 | 2.80385e-08 | 0.00016562 | 3.312645e-08 | 0.001860381 | 0.002211381 | 0.4541065 | 0.08447704 | -0.0009576439
|  |  | 205.26548 | 4999.63037 | 9.711905e-05 | 2.7766e-08 | 0.00016567 | 3.313645e-08 | 0.001860943 | 0.002211943 | 0.4540355 | 0.08455768 | 0.001280921
|  |  | 205.18591 | 4999.63037 | 9.709174e-05 | 2.69616e-08 | 0.00016564 | 3.313045e-08 | 0.001860606 | 0.002211606 | 0.4537904 | 0.08445576 | 0.0006734347
|  |  | 205.09792 | 4999.63037 | 9.708476e-05 | 2.58051e-08 | 0.00016563 | 3.312845e-08 | 0.001860494 | 0.002211494 | 0.4535728 | 0.0843965 | -0.0004227896
|  |  | 205.01511 | 4999.63037 | 9.711128e-05 | 2.56143e-08 | 0.00016566 | 3.313445e-08 | 0.001860831 | 0.002211831 | 0.4534587 | 0.08443151 | 0.0004118307
|  |  | 204.93333 | 4999.63037 | 9.711216e-05 | 2.60962e-08 | 0.00016566 | 3.313445e-08 | 0.001860831 | 0.002211831 | 0.4532778 | 0.08439783 | 0.001242234
|  |  | 204.8502 | 4999.63037 | 9.708401e-05 | 2.76502e-08 | 0.00016563 | 3.312845e-08 | 0.001860494 | 0.002211494 | 0.4530249 | 0.08429457 | -0.0004156858
|  |  | 204.76678 | 4999.63037 | 9.711255e-05 | 2.77175e-08 | 0.00016566 | 3.313445e-08 | 0.001860831 | 0.002211831 | 0.4529094 | 0.08432924 | 0.0009824947
|  |  | 204.6862 | 4999.63037 | 9.709356e-05 | 2.6206e-08 | 0.00016564 | 3.313045e-08 | 0.001860606 | 0.002211606 | 0.4526852 | 0.08425007 | -0.0001400007
|  |  | 204.60287 | 4999.63037 | 9.710787e-05 | 2.63577e-08 | 0.00016566 | 3.313445e-08 | 0.001860831 | 0.002211831 | 0.4525469 | 0.08426174 | -0.0007013575
|  |  | 204.52032 | 4999.63037 | 9.714847e-05 | 2.47034e-08 | 0.0001657 | 3.314245e-08 | 0.00186128 | 0.00221228 | 0.4524562 | 0.08431964 | 0.0006829529
|  |  | 204.43548 | 4999.63037 | 9.713887e-05 | 2.65318e-08 | 0.00016569 | 3.314045e-08 | 0.001861168 | 0.002212168 | 0.4522456 | 0.0842617 | -0.0004000888
|  |  | 204.3507 | 4999.63037 | 9.715894e-05 | 2.67907e-08 | 0.00016572 | 3.314645e-08 | 0.001861505 | 0.002212505 | 0.4521269 | 0.08429561 | 0.0004125047
|  |  | 204.2707 | 4999.63037 | 9.715607e-05 | 2.76454e-08 | 0.00016572 | 3.314645e-08 | 0.001861505 | 0.002212505 | 0.4519499 | 0.08426261 | 0.0009377066
|  |  | 204.18336 | 4999.63037 | 9.713889e-05 | 2.75631e-08 | 0.0001657 | 3.314245e-08 | 0.00186128 | 0.00221228 | 0.4517108 | 0.08418072 | 0.00041228
|  |  | 204.09943 | 4999.63037 | 9.713901e-05 | 2.88522e-08 | 0.0001657 | 3.314245e-08 | 0.00186128 | 0.00221228 | 0.4515251 | 0.08414611 | 0.00041228
|  |  | 204.01643 | 4999.63037 | 9.713452e-05 | 3.00693e-08 | 0.0001657 | 3.314245e-08 | 0.00186128 | 0.00221228 | 0.4513415 | 0.08411189 | -0.0006525499
|  |  | 203.93038 | 4999.63037 | 9.71733e-05 | 2.52812e-08 | 0.00016574 | 3.315045e-08 | 0.001861729 | 0.002212729 | 0.4512427 | 0.08416805 | 0.0001369848
|  |  | 203.84734 | 4999.63037 | 9.719091e-05 | 2.73308e-08 | 0.00016575 | 3.315245e-08 | 0.001861842 | 0.002212842 | 0.4510819 | 0.08415667 | 0.001233411
|  |  | 203.76366 | 4999.63037 | 9.715629e-05 | 2.65303e-08 | 0.00016572 | 3.314645e-08 | 0.001861505 | 0.002212505 | 0.450828 | 0.08405346 | 0.0006798117
|  |  | 203.67807 | 4999.63037 | 9.714839e-05 | 2.57452e-08 | 0.00016571 | 3.314445e-08 | 0.001861392 | 0.002212392 | 0.4506158 | 0.08399527 | -0.0001258347
|  |  | 203.59309 | 4999.63037 | 9.717101e-05 | 2.50574e-08 | 0.00016573 | 3.314845e-08 | 0.001861617 | 0.002212617 | 0.4504735 | 0.08400597 | -0.0001245001
|  |  | 203.50797 | 4999.63037 | 9.71907e-05 | 2.78047e-08 | 0.00016575 | 3.315245e-08 | 0.001861842 | 0.002212842 | 0.4503309 | 0.08401656 | -0.0001153596
|  |  | 203.42145 | 4999.63037 | 9.720737e-05 | 2.43967e-08 | 0.00016577 | 3.315645e-08 | 0.001862066 | 0.002213066 | 0.4501852 | 0.08402654 | 0.0004130663
|  |  | 203.3399 | 4999.63037 | 9.721188e-05 | 2.84305e-08 | 0.00016577 | 3.315645e-08 | 0.001862066 | 0.002213066 | 0.4500047 | 0.08399286 | 0.0004130663
|  |  | 203.25916 | 4999.63037 | 9.721607e-05 | 2.7663e-08 | 0.00016577 | 3.315645e-08 | 0.001862066 | 0.002213066 | 0.449826 | 0.08395951 | -0.0001387341
|  |  | 203.17644 | 4999.63037 | 9.72345e-05 | 2.64213e-08 | 0.00016579 | 3.316045e-08 | 0.001862291 | 0.002213291 | 0.4496886 | 0.08397098 | 0.0009724404
|  |  | 203.09484 | 4999.63037 | 9.720446e-05 | 2.60823e-08 | 0.00016577 | 3.315645e-08 | 0.001862066 | 0.002213066 | 0.4494623 | 0.08389163 | -0.0001227988
|  |  | 203.00973 | 4999.63037 | 9.722639e-05 | 2.67029e-08 | 0.00016579 | 3.316045e-08 | 0.001862291 | 0.002213291 | 0.4493196 | 0.08390208 | 0.001200829
|  |  | 202.9229 | 4999.63037 | 9.719351e-05 | 2.85373e-08 | 0.00016576 | 3.315445e-08 | 0.001861954 | 0.002212954 | 0.449059 | 0.08379782 | -0.0004003925
|  |  | 202.83886 | 4999.63037 | 9.722175e-05 | 2.39467e-08 | 0.00016579 | 3.316045e-08 | 0.001862291 | 0.002213291 | 0.4489414 | 0.08383147 | -0.000718411
|  |  | 202.75836 | 4999.63037 | 9.725642e-05 | 2.5185e-08 | 0.00016583 | 3.316845e-08 | 0.00186274 | 0.00221374 | 0.4488543 | 0.0838893 | 0.0009764297
|  |  | 202.67744 | 4999.63037 | 9.723554e-05 | 2.49208e-08 | 0.00016581 | 3.316445e-08 | 0.001862516 | 0.002213516 | 0.4486297 | 0.08381028 | -0.0003794944
|  |  | 202.59135 | 4999.63037 | 9.726523e-05 | 2.64484e-08 | 0.00016584 | 3.317045e-08 | 0.001862853 | 0.002213853 | 0.4485074 | 0.08384296 | 0.0004138526
|  |  | 202.50505 | 4999.63037 | 9.726164e-05 | 2.49592e-08 | 0.00016584 | 3.317045e-08 | 0.001862853 | 0.002213853 | 0.4483163 | 0.08380724 | 0.0006863886
|  |  | 202.42162 | 4999.63037 | 9.725185e-05 | 2.54569e-08 | 0.00016583 | 3.316845e-08 | 0.00186274 | 0.00221374 | 0.4481089 | 0.08374997 | -0.0004449208
|  |  | 202.34221 | 4999.63037 | 9.727844e-05 | 2.9491e-08 | 0.00016586 | 3.317445e-08 | 0.001863077 | 0.002214077 | 0.4480013 | 0.08378531 | 0.0004140772
|  |  | 202.26273 | 4999.63037 | 9.728303e-05 | 2.75114e-08 | 0.00016586 | 3.317445e-08 | 0.001863077 | 0.002214077 | 0.4478253 | 0.08375239 | 0.0006859284
|  |  | 202.17919 | 4999.63037 | 9.72722e-05 | 2.86216e-08 | 0.00016585 | 3.317245e-08 | 0.001862965 | 0.002213965 | 0.4476176 | 0.08369509 | 0.0004139649
|  |  | 202.09754 | 4999.63037 | 9.727225e-05 | 2.52296e-08 | 0.00016585 | 3.317245e-08 | 0.001862965 | 0.002213965 | 0.4474369 | 0.08366129 | 0.0004139649
|  |  | 202.01266 | 4999.63037 | 9.727487e-05 | 2.87283e-08 | 0.00016585 | 3.317245e-08 | 0.001862965 | 0.002213965 | 0.4472489 | 0.08362615 | -0.0006861915
|  |  | 201.93019 | 4999.63037 | 9.73159e-05 | 2.88998e-08 | 0.00016589 | 3.318045e-08 | 0.001863414 | 0.002214414 | 0.4471571 | 0.08368275 | 0.0006940217
|  |  | 201.8491 | 4999.63037 | 9.730496e-05 | 2.59668e-08 | 0.00016588 | 3.317845e-08 | 0.001863302 | 0.002214302 | 0.4469548 | 0.08362647 | 0.0006818799
|  |  | 201.7644 | 4999.63037 | 9.729827e-05 | 2.66573e-08 | 0.00016587 | 3.317645e-08 | 0.00186319 | 0.00221419 | 0.4467446 | 0.08356871 | -0.0008767836
|  |  | 201.67666 | 4999.63037 | 9.734589e-05 | 2.74761e-08 | 0.00016592 | 3.318645e-08 | 0.001863751 | 0.002214751 | 0.4466636 | 0.08364564 | 0.0009397757
|  |  | 201.5904 | 4999.63037 | 9.732455e-05 | 2.73162e-08 | 0.0001659 | 3.318245e-08 | 0.001863527 | 0.002214527 | 0.4464273 | 0.08356458 | -0.0006886824
|  |  | 201.50833 | 4999.63037 | 9.73587e-05 | 2.47777e-08 | 0.00016594 | 3.319045e-08 | 0.001863976 | 0.002214976 | 0.4463361 | 0.0836211 | 0.001514652
|  |  | 201.42603 | 4999.63037 | 9.732568e-05 | 2.54322e-08 | 0.0001659 | 3.318245e-08 | 0.001863527 | 0.002214527 | 0.4460633 | 0.08349644 | -0.0001522415
|  |  | 201.34622 | 4999.63037 | 9.733925e-05 | 2.65958e-08 | 0.00016592 | 3.318645e-08 | 0.001863751 | 0.002214751 | 0.4459318 | 0.08350859 | 0.0004147512
|  |  | 201.2592 | 4999.63037 | 9.734437e-05 | 2.65823e-08 | 0.00016592 | 3.318645e-08 | 0.001863751 | 0.002214751 | 0.4457391 | 0.0834725 | -0.0003736234
|  |  | 201.17321 | 4999.63037 | 9.737117e-05 | 2.65857e-08 | 0.00016595 | 3.319245e-08 | 0.001864088 | 0.002215088 | 0.4456164 | 0.08350463 | 0.0004150882
|  |  | 201.09 | 4999.63037 | 9.736929e-05 | 2.6542e-08 | 0.00016595 | 3.319245e-08 | 0.001864088 | 0.002215088 | 0.4454321 | 0.08347009 | 0.0006907432
|  |  | 201.00809 | 4999.63037 | 9.735901e-05 | 2.51934e-08 | 0.00016594 | 3.319045e-08 | 0.001863976 | 0.002214976 | 0.4452281 | 0.08341351 | -0.0003906925
|  |  | 200.92405 | 4999.63037 | 9.738674e-05 | 2.73423e-08 | 0.00016597 | 3.319645e-08 | 0.001864313 | 0.002215313 | 0.4451096 | 0.08344634 | 0.000149056
|  |  | 200.83932 | 4999.63037 | 9.740111e-05 | 2.61583e-08 | 0.00016598 | 3.319845e-08 | 0.001864425 | 0.002215425 | 0.4449445 | 0.08343371 | 0.0001463579
|  |  | 200.75551 | 4999.63037 | 9.740362e-05 | 2.57388e-08 | 0.00016599 | 3.320045e-08 | 0.001864538 | 0.002215538 | 0.4447814 | 0.08342145 | 0.0001424426
|  |  | 200.67297 | 4999.63037 | 9.741124e-05 | 2.67361e-08 | 0.000166 | 3.320245e-08 | 0.00186465 | 0.00221565 | 0.444621 | 0.08340969 | -0.0001360661
|  |  | 200.59129 | 4999.63037 | 9.743593e-05 | 2.61492e-08 | 0.00016602 | 3.320645e-08 | 0.001864875 | 0.002215875 | 0.4444851 | 0.0834208 | 0.0006773373
|  |  | 200.50515 | 4999.63037 | 9.742034e-05 | 2.60292e-08 | 0.00016601 | 3.320445e-08 | 0.001864762 | 0.002215762 | 0.4442717 | 0.08336246 | 0.0001336389
|  |  | 200.42535 | 4999.63037 | 9.743347e-05 | 2.69894e-08 | 0.00016602 | 3.320645e-08 | 0.001864875 | 0.002215875 | 0.4441174 | 0.08335179 | 0.0004158745
|  |  | 200.34217 | 4999.63037 | 9.743523e-05 | 2.70829e-08 | 0.00016602 | 3.320645e-08 | 0.001864875 | 0.002215875 | 0.4439331 | 0.0833172 | 0.0006955247
|  |  | 200.26173 | 4999.63037 | 9.742503e-05 | 2.93588e-08 | 0.00016601 | 3.320445e-08 | 0.001864762 | 0.002215762 | 0.4437324 | 0.08326125 | -0.000633488
|  |  | 200.17601 | 4999.63037 | 9.745867e-05 | 2.5417e-08 | 0.00016605 | 3.321246e-08 | 0.001865211 | 0.002216211 | 0.4436324 | 0.08331555 | 0.0006682911
|  |  | 200.08685 | 4999.63037 | 9.745583e-05 | 2.68955e-08 | 0.00016604 | 3.321046e-08 | 0.001865099 | 0.002216099 | 0.4434123 | 0.08325597 | -0.0001073345
|  |  | 200.00101 | 4999.63037 | 9.74691e-05 | 2.87659e-08 | 0.00016606 | 3.321446e-08 | 0.001865324 | 0.002216324 | 0.443267 | 0.08326518 | 0.0004163238
|  |  | 199.91779 | 4999.63037 | 9.747593e-05 | 2.80148e-08 | 0.00016606 | 3.321446e-08 | 0.001865324 | 0.002216324 | 0.4430826 | 0.08323054 | 0.0001375436
|  |  | 199.83727 | 4999.63037 | 9.747978e-05 | 2.61801e-08 | 0.00016607 | 3.321646e-08 | 0.001865436 | 0.002216436 | 0.4429265 | 0.08321946 | 0.0001525858
|  |  | 199.75223 | 4999.63037 | 9.749059e-05 | 2.74217e-08 | 0.00016608 | 3.321846e-08 | 0.001865548 | 0.002216548 | 0.4427605 | 0.08320649 | -0.0001435422
|  |  | 199.67214 | 4999.63037 | 9.751069e-05 | 2.74236e-08 | 0.0001661 | 3.322246e-08 | 0.001865773 | 0.002216773 | 0.4426278 | 0.08321798 | 0.0009268746
|  |  | 199.58424 | 4999.63037 | 9.749237e-05 | 2.66806e-08 | 0.00016608 | 3.321846e-08 | 0.001865548 | 0.002216548 | 0.4423881 | 0.08313651 | -0.0006867048
|  |  | 199.50299 | 4999.63037 | 9.753423e-05 | 2.74504e-08 | 0.00016612 | 3.322646e-08 | 0.001865998 | 0.002216998 | 0.4422977 | 0.08319231 | 0.0004169978
|  |  | 199.41911 | 4999.63037 | 9.752402e-05 | 2.63144e-08 | 0.00016612 | 3.322646e-08 | 0.001865998 | 0.002216998 | 0.4421117 | 0.08315733 | 0.0006831133
|  |  | 199.33497 | 4999.63037 | 9.751369e-05 | 2.79483e-08 | 0.00016611 | 3.322446e-08 | 0.001865885 | 0.002216885 | 0.4419028 | 0.08309985 | -0.0003562131
|  |  | 199.24812 | 4999.63037 | 9.755073e-05 | 2.87746e-08 | 0.00016614 | 3.323046e-08 | 0.001866222 | 0.002217222 | 0.4417774 | 0.08313079 | 0.0009626146
|  |  | 199.16608 | 4999.63037 | 9.752964e-05 | 2.64812e-08 | 0.00016612 | 3.322646e-08 | 0.001865998 | 0.002216998 | 0.4415508 | 0.08305181 | 0.000138262
|  |  | 199.08585 | 4999.63037 | 9.754107e-05 | 2.66191e-08 | 0.00016613 | 3.322846e-08 | 0.00186611 | 0.00221711 | 0.4413953 | 0.08304072 | -0.0004081612
|  |  | 199.00459 | 4999.63037 | 9.756948e-05 | 2.93472e-08 | 0.00016616 | 3.323446e-08 | 0.001866447 | 0.002217447 | 0.4412822 | 0.08307389 | 0.0009454949
|  |  | 198.91996 | 4999.63037 | 9.754486e-05 | 2.72487e-08 | 0.00016614 | 3.323046e-08 | 0.001866222 | 0.002217222 | 0.4410498 | 0.08299387 | 0.0004172224
|  |  | 198.83681 | 4999.63037 | 9.75506e-05 | 2.64097e-08 | 0.00016614 | 3.323046e-08 | 0.001866222 | 0.002217222 | 0.4408654 | 0.08295918 | -0.0001045817
|  |  | 198.75124 | 4999.63037 | 9.756622e-05 | 2.48871e-08 | 0.00016616 | 3.323446e-08 | 0.001866447 | 0.002217447 | 0.4407204 | 0.08296813 | -0.0003672156
|  |  | 198.66592 | 4999.63037 | 9.759394e-05 | 2.70171e-08 | 0.00016619 | 3.324046e-08 | 0.001866784 | 0.002217784 | 0.4405981 | 0.08299946 | 0.0001544587
|  |  | 198.58121 | 4999.63037 | 9.760674e-05 | 2.64209e-08 | 0.0001662 | 3.324246e-08 | 0.001866896 | 0.002217896 | 0.4404326 | 0.08298638 | -0.0001297431
|  |  | 198.49978 | 4999.63037 | 9.762389e-05 | 2.7486e-08 | 0.00016622 | 3.324646e-08 | 0.001867121 | 0.002218121 | 0.4402965 | 0.08299694 | 0.0004181211
|  |  | 198.41612 | 4999.63037 | 9.76294e-05 | 2.88179e-08 | 0.00016622 | 3.324646e-08 | 0.001867121 | 0.002218121 | 0.440111 | 0.08296196 | 0.0009584675
|  |  | 198.33366 | 4999.63037 | 9.760776e-05 | 2.81255e-08 | 0.0001662 | 3.324246e-08 | 0.001866896 | 0.002217896 | 0.4398835 | 0.08288292 | 0.0004178964
|  |  | 198.24963 | 4999.63037 | 9.760476e-05 | 2.66157e-08 | 0.0001662 | 3.324246e-08 | 0.001866896 | 0.002217896 | 0.4396971 | 0.08284781 | 0.0001478189
|  |  | 198.16721 | 4999.63037 | 9.761659e-05 | 2.79485e-08 | 0.00016621 | 3.324446e-08 | 0.001867009 | 0.002218009 | 0.4395366 | 0.08283563 | 0.0001496397
|  |  | 198.0843 | 4999.63037 | 9.763326e-05 | 2.69808e-08 | 0.00016622 | 3.324646e-08 | 0.001867121 | 0.002218121 | 0.439375 | 0.08282322 | -0.0001058115
|  |  | 197.9994 | 4999.63037 | 9.764555e-05 | 2.60281e-08 | 0.00016624 | 3.325046e-08 | 0.001867346 | 0.002218346 | 0.4392311 | 0.0828322 | 0.0001563065
|  |  | 197.91456 | 4999.63037 | 9.76577e-05 | 2.43748e-08 | 0.00016625 | 3.325246e-08 | 0.001867458 | 0.002218458 | 0.4390651 | 0.08281894 | 0.0009539945
|  |  | 197.83157 | 4999.63037 | 9.76451e-05 | 2.77886e-08 | 0.00016623 | 3.324846e-08 | 0.001867233 | 0.002218233 | 0.4388366 | 0.08273977 | -0.0004080416
|  |  | 197.75092 | 4999.63037 | 9.767104e-05 | 2.85258e-08 | 0.00016626 | 3.325446e-08 | 0.00186757 | 0.00221857 | 0.4387243 | 0.08277268 | 0.0006842913
|  |  | 197.66736 | 4999.63037 | 9.765963e-05 | 2.77877e-08 | 0.00016625 | 3.325246e-08 | 0.001867458 | 0.002218458 | 0.4385167 | 0.0827155 | -0.0003954198
|  |  | 197.58555 | 4999.63037 | 9.769524e-05 | 2.74241e-08 | 0.00016628 | 3.325846e-08 | 0.001867795 | 0.002218795 | 0.4384018 | 0.08274785 | 0.0009467581
|  |  | 197.50151 | 4999.63037 | 9.767109e-05 | 2.77154e-08 | 0.00016626 | 3.325446e-08 | 0.00186757 | 0.00221857 | 0.438171 | 0.08266828 | 0.0004185704
|  |  | 197.41444 | 4999.63037 | 9.767605e-05 | 2.78925e-08 | 0.00016626 | 3.325446e-08 | 0.00186757 | 0.00221857 | 0.4379778 | 0.08263184 | -0.0009039723
|  |  | 197.33064 | 4999.63037 | 9.772494e-05 | 2.73649e-08 | 0.00016631 | 3.326446e-08 | 0.001868132 | 0.002219132 | 0.4379027 | 0.08270759 | 0.000937103
|  |  | 197.24509 | 4999.63037 | 9.770419e-05 | 2.93947e-08 | 0.00016629 | 3.326046e-08 | 0.001867907 | 0.002218907 | 0.4376686 | 0.08262742 | -0.0003271747
|  |  | 197.15604 | 4999.63037 | 9.773235e-05 | 2.61353e-08 | 0.00016632 | 3.326646e-08 | 0.001868244 | 0.002219244 | 0.4375374 | 0.08265656 | 0.0006738911
|  |  | 197.06911 | 4999.63037 | 9.771883e-05 | 2.75822e-08 | 0.00016631 | 3.326446e-08 | 0.001868132 | 0.002219132 | 0.4373224 | 0.08259797 | -0.0003950694
|  |  | 196.98758 | 4999.63037 | 9.775106e-05 | 2.70343e-08 | 0.00016634 | 3.327046e-08 | 0.001868469 | 0.002219469 | 0.4372078 | 0.08263018 | 0.000419469
|  |  | 196.907 | 4999.63037 | 9.77495e-05 | 2.63695e-08 | 0.00016634 | 3.327046e-08 | 0.001868469 | 0.002219469 | 0.437029 | 0.08259638 | 0.000149022
|  |  | 196.82525 | 4999.63037 | 9.775383e-05 | 2.84384e-08 | 0.00016635 | 3.327246e-08 | 0.001868581 | 0.002219581 | 0.4368697 | 0.0825842 | 0.0004195813
|  |  | 196.74238 | 4999.63037 | 9.775923e-05 | 2.58813e-08 | 0.00016635 | 3.327246e-08 | 0.001868581 | 0.002219581 | 0.4366857 | 0.08254943 | 0.0004195813
|  |  | 196.65827 | 4999.63037 | 9.775931e-05 | 2.90339e-08 | 0.00016635 | 3.327246e-08 | 0.001868581 | 0.002219581 | 0.436499 | 0.08251414 | -0.000676806
|  |  | 196.57771 | 4999.63037 | 9.779715e-05 | 2.74677e-08 | 0.00016639 | 3.328046e-08 | 0.001869031 | 0.002220031 | 0.4364085 | 0.08256866 | 0.0004200306
|  |  | 196.49546 | 4999.63037 | 9.779334e-05 | 2.84659e-08 | 0.00016639 | 3.328046e-08 | 0.001869031 | 0.002220031 | 0.4362259 | 0.08253412 | 0.0001501821
|  |  | 196.4137 | 4999.63037 | 9.780602e-05 | 2.77752e-08 | 0.0001664 | 3.328246e-08 | 0.001869143 | 0.002220143 | 0.4360665 | 0.08252184 | 0.0006679832
|  |  | 196.32472 | 4999.63037 | 9.779378e-05 | 2.74485e-08 | 0.00016639 | 3.328046e-08 | 0.001869031 | 0.002220031 | 0.4358469 | 0.0824624 | -0.0003545032
|  |  | 196.23934 | 4999.63037 | 9.782719e-05 | 2.99516e-08 | 0.00016642 | 3.328646e-08 | 0.001869368 | 0.002220368 | 0.4357235 | 0.08249267 | 0.0004203676
|  |  | 196.15714 | 4999.63037 | 9.782162e-05 | 2.64693e-08 | 0.00016642 | 3.328646e-08 | 0.001869368 | 0.002220368 | 0.435541 | 0.08245811 | 0.0001372666
|  |  | 196.07934 | 4999.63037 | 9.783091e-05 | 2.77245e-08 | 0.00016643 | 3.328846e-08 | 0.00186948 | 0.00222048 | 0.4353902 | 0.08244743 | 0.0006927552
|  |  | 195.99848 | 4999.63037 | 9.782275e-05 | 2.60557e-08 | 0.00016642 | 3.328646e-08 | 0.001869368 | 0.002220368 | 0.4351887 | 0.08239142 | 0.000159841
|  |  | 195.91401 | 4999.63037 | 9.782715e-05 | 2.4815e-08 | 0.00016643 | 3.328846e-08 | 0.00186948 | 0.00222048 | 0.4350231 | 0.08237792 | 0.00042048
|  |  | 195.82827 | 4999.63037 | 9.78346e-05 | 2.61101e-08 | 0.00016643 | 3.328846e-08 | 0.00186948 | 0.00222048 | 0.4348327 | 0.08234186 | -0.0003606061
|  |  | 195.74382 | 4999.63037 | 9.786326e-05 | 2.7289e-08 | 0.00016646 | 3.329446e-08 | 0.001869817 | 0.002220817 | 0.4347112 | 0.08237232 | 0.000163554
|  |  | 195.65839 | 4999.63037 | 9.786763e-05 | 2.72298e-08 | 0.00016647 | 3.329646e-08 | 0.001869929 | 0.002220929 | 0.4345434 | 0.08235834 | 0.0001782715
|  |  | 195.56786 | 4999.63037 | 9.787629e-05 | 2.66687e-08 | 0.00016648 | 3.329846e-08 | 0.001870042 | 0.002221042 | 0.4343644 | 0.08234221 | 0.0001573081
|  |  | 195.4846 | 4999.63037 | 9.788938e-05 | 2.68565e-08 | 0.00016649 | 3.330046e-08 | 0.001870154 | 0.002221154 | 0.4342014 | 0.08232911 | -0.0003910829
|  |  | 195.40353 | 4999.63037 | 9.791166e-05 | 2.59651e-08 | 0.00016652 | 3.330646e-08 | 0.001870491 | 0.002221491 | 0.4340872 | 0.08236081 | 0.0009527275
|  |  | 195.32093 | 4999.63037 | 9.789409e-05 | 2.75722e-08 | 0.0001665 | 3.330246e-08 | 0.001870266 | 0.002221266 | 0.4338598 | 0.08228212 | 0.0001459918
|  |  | 195.24126 | 4999.63037 | 9.790428e-05 | 2.80264e-08 | 0.00016651 | 3.330446e-08 | 0.001870379 | 0.002221379 | 0.4337048 | 0.08227049 | 0.0004213786
|  |  | 195.15938 | 4999.63037 | 9.79091e-05 | 2.69389e-08 | 0.00016651 | 3.330446e-08 | 0.001870379 | 0.002221379 | 0.4335229 | 0.08223598 | -0.000119612
|  |  | 195.07837 | 4999.63037 | 9.792405e-05 | 2.73225e-08 | 0.00016653 | 3.330846e-08 | 0.001870603 | 0.002221603 | 0.4333867 | 0.08224567 | -0.0003619671
|  |  | 194.99451 | 4999.63037 | 9.794818e-05 | 2.48245e-08 | 0.00016656 | 3.331446e-08 | 0.00187094 | 0.00222194 | 0.4332661 | 0.08227603 | 0.0006894321
|  |  | 194.91266 | 4999.63037 | 9.794532e-05 | 2.65561e-08 | 0.00016655 | 3.331246e-08 | 0.001870828 | 0.002221828 | 0.4330624 | 0.0822196 | -9.087256e-05
|  |  | 194.82729 | 4999.63037 | 9.795988e-05 | 2.76655e-08 | 0.00016657 | 3.331646e-08 | 0.001871053 | 0.002222053 | 0.4329165 | 0.08222736 | 0.0001657546
|  |  | 194.74194 | 4999.63037 | 9.796823e-05 | 2.89266e-08 | 0.00016658 | 3.331846e-08 | 0.001871165 | 0.002222165 | 0.4327487 | 0.08221321 | 0.0004221649
|  |  | 194.65824 | 4999.63037 | 9.79682e-05 | 2.6843e-08 | 0.00016658 | 3.331846e-08 | 0.001871165 | 0.002222165 | 0.4325627 | 0.08217787 | 0.0006793861
|  |  | 194.57327 | 4999.63037 | 9.796701e-05 | 2.81294e-08 | 0.00016657 | 3.331646e-08 | 0.001871053 | 0.002222053 | 0.432352 | 0.08212015 | -0.0003510034
|  |  | 194.48849 | 4999.63037 | 9.798865e-05 | 2.99387e-08 | 0.0001666 | 3.332246e-08 | 0.00187139 | 0.00222239 | 0.4322292 | 0.0821499 | 0.0004223895
|  |  | 194.40289 | 4999.63037 | 9.799264e-05 | 2.78569e-08 | 0.0001666 | 3.332246e-08 | 0.00187139 | 0.00222239 | 0.432039 | 0.08211375 | 0.0001599123
|  |  | 194.31973 | 4999.63037 | 9.79972e-05 | 2.7377e-08 | 0.00016661 | 3.332446e-08 | 0.001871502 | 0.002222502 | 0.431876 | 0.08210045 | -0.0001138419
|  |  | 194.23837 | 4999.63037 | 9.801978e-05 | 2.80972e-08 | 0.00016663 | 3.332846e-08 | 0.001871727 | 0.002222727 | 0.4317388 | 0.08210971 | 0.0004227265
|  |  | 194.15853 | 4999.63037 | 9.802427e-05 | 2.7494e-08 | 0.00016663 | 3.332846e-08 | 0.001871727 | 0.002222727 | 0.4315613 | 0.08207596 | 0.0004227265
|  |  | 194.06938 | 4999.63037 | 9.802569e-05 | 2.38764e-08 | 0.00016663 | 3.332846e-08 | 0.001871727 | 0.002222727 | 0.4313632 | 0.08203828 | -0.0003154014
|  |  | 193.98082 | 4999.63037 | 9.80472e-05 | 2.59041e-08 | 0.00016666 | 3.333446e-08 | 0.001872064 | 0.002223064 | 0.4312317 | 0.08206621 | -0.0001194827
|  |  | 193.90053 | 4999.63037 | 9.807412e-05 | 3.20934e-08 | 0.00016668 | 3.333846e-08 | 0.001872288 | 0.002223288 | 0.4310968 | 0.0820758 | 0.0001602872
|  |  | 193.81775 | 4999.63037 | 9.807632e-05 | 2.57583e-08 | 0.00016669 | 3.334046e-08 | 0.0018724 | 0.0022234 | 0.4309345 | 0.08206253 | 0.0006857501
|  |  | 193.7348 | 4999.63037 | 9.807222e-05 | 2.67848e-08 | 0.00016668 | 3.333846e-08 | 0.001872288 | 0.002223288 | 0.4307283 | 0.08200565 | 0.0001630595
|  |  | 193.65121 | 4999.63037 | 9.808322e-05 | 3.20496e-08 | 0.00016669 | 3.334046e-08 | 0.0018724 | 0.0022234 | 0.4305642 | 0.08199202 | 0.0006848624
|  |  | 193.56805 | 4999.63037 | 9.806788e-05 | 2.69079e-08 | 0.00016668 | 3.333846e-08 | 0.001872288 | 0.002223288 | 0.4303576 | 0.08193507 | -0.0001282743
|  |  | 193.48924 | 4999.63037 | 9.809437e-05 | 2.83704e-08 | 0.0001667 | 3.334246e-08 | 0.001872513 | 0.002223513 | 0.4302258 | 0.08194518 | 0.0001680776
|  |  | 193.40419 | 4999.63037 | 9.809991e-05 | 2.74041e-08 | 0.00016671 | 3.334447e-08 | 0.001872625 | 0.002223625 | 0.4300584 | 0.08193088 | 0.0001549997
|  |  | 193.32335 | 4999.63037 | 9.810492e-05 | 2.88648e-08 | 0.00016672 | 3.334647e-08 | 0.001872737 | 0.002223737 | 0.4299004 | 0.08191835 | 0.0006816231
|  |  | 193.23918 | 4999.63037 | 9.810267e-05 | 2.44544e-08 | 0.00016671 | 3.334447e-08 | 0.001872625 | 0.002223625 | 0.4296915 | 0.08186098 | -0.000584931
|  |  | 193.15313 | 4999.63037 | 9.814229e-05 | 2.50659e-08 | 0.00016675 | 3.335247e-08 | 0.001873074 | 0.002224074 | 0.4295869 | 0.08191131 | 0.0009507212
|  |  | 193.07077 | 4999.63037 | 9.812043e-05 | 2.94127e-08 | 0.00016673 | 3.334847e-08 | 0.00187285 | 0.00222385 | 0.4293604 | 0.08183301 | -0.0006172335
|  |  | 192.98748 | 4999.63037 | 9.815584e-05 | 2.69455e-08 | 0.00016677 | 3.335647e-08 | 0.001873299 | 0.002224299 | 0.4292619 | 0.08188442 | 0.0004242991
|  |  | 192.90311 | 4999.63037 | 9.815739e-05 | 2.76707e-08 | 0.00016677 | 3.335647e-08 | 0.001873299 | 0.002224299 | 0.4290742 | 0.08184862 | 0.0001642857
|  |  | 192.81981 | 4999.63037 | 9.816554e-05 | 2.80599e-08 | 0.00016678 | 3.335847e-08 | 0.001873411 | 0.002224411 | 0.4289106 | 0.08183494 | 0.0001700399
|  |  | 192.7347 | 4999.63037 | 9.816787e-05 | 2.90213e-08 | 0.00016679 | 3.336047e-08 | 0.001873524 | 0.002224524 | 0.4287429 | 0.08182046 | 0.0004245238
|  |  | 192.65129 | 4999.63037 | 9.817493e-05 | 2.74691e-08 | 0.00016679 | 3.336047e-08 | 0.001873524 | 0.002224524 | 0.4285574 | 0.08178505 | -0.0003331145
|  |  | 192.56564 | 4999.63037 | 9.820341e-05 | 2.7085e-08 | 0.00016682 | 3.336647e-08 | 0.001873861 | 0.002224861 | 0.4284317 | 0.08181359 | 0.0006887613
|  |  | 192.48371 | 4999.63037 | 9.81895e-05 | 2.88179e-08 | 0.00016681 | 3.336447e-08 | 0.001873748 | 0.002224748 | 0.4282278 | 0.08175716 | 0.0001676166
|  |  | 192.39966 | 4999.63037 | 9.819506e-05 | 2.65662e-08 | 0.00016682 | 3.336647e-08 | 0.001873861 | 0.002224861 | 0.4280625 | 0.08174307 | -0.0003098185
|  |  | 192.31145 | 4999.63037 | 9.822749e-05 | 2.6296e-08 | 0.00016685 | 3.337247e-08 | 0.001874198 | 0.002225198 | 0.427931 | 0.0817704 | 0.0006788685
|  |  | 192.22633 | 4999.63037 | 9.822294e-05 | 2.65209e-08 | 0.00016684 | 3.337047e-08 | 0.001874085 | 0.002225085 | 0.42772 | 0.08171261 | 0.0001523935
|  |  | 192.14718 | 4999.63037 | 9.823103e-05 | 2.74653e-08 | 0.00016685 | 3.337247e-08 | 0.001874198 | 0.002225198 | 0.4275655 | 0.08170055 | 0.0001620959
|  |  | 192.06518 | 4999.63037 | 9.824105e-05 | 2.61839e-08 | 0.00016686 | 3.337447e-08 | 0.00187431 | 0.00222531 | 0.4274046 | 0.08168726 | -8.759063e-05
|  |  | 191.98109 | 4999.63037 | 9.825796e-05 | 2.42831e-08 | 0.00016688 | 3.337847e-08 | 0.001874535 | 0.002225535 | 0.4272606 | 0.08169462 | 0.001233983
|  |  | 191.9011 | 4999.63037 | 9.8231e-05 | 2.97843e-08 | 0.00016685 | 3.337247e-08 | 0.001874198 | 0.002225198 | 0.4270179 | 0.08159592 | -0.0008190965
|  |  | 191.81452 | 4999.63037 | 9.827419e-05 | 2.76613e-08 | 0.0001669 | 3.338247e-08 | 0.001874759 | 0.002225759 | 0.426933 | 0.08166683 | 0.0006767975
|  |  | 191.72873 | 4999.63037 | 9.827209e-05 | 2.77866e-08 | 0.00016689 | 3.338047e-08 | 0.001874647 | 0.002225647 | 0.4267205 | 0.08160877 | 0.000165907
|  |  | 191.64585 | 4999.63037 | 9.827598e-05 | 2.94144e-08 | 0.0001669 | 3.338247e-08 | 0.001874759 | 0.002225759 | 0.4265576 | 0.08159502 | -0.0003770594
|  |  | 191.56544 | 4999.63037 | 9.830983e-05 | 2.71357e-08 | 0.00016693 | 3.338847e-08 | 0.001875096 | 0.002226096 | 0.4264431 | 0.08162534 | 0.0004260964
|  |  | 191.48116 | 4999.63037 | 9.830326e-05 | 2.58767e-08 | 0.00016693 | 3.338847e-08 | 0.001875096 | 0.002226096 | 0.4262555 | 0.08158943 | 0.0004260964
|  |  | 191.39407 | 4999.63037 | 9.830304e-05 | 2.94092e-08 | 0.00016693 | 3.338847e-08 | 0.001875096 | 0.002226096 | 0.4260616 | 0.08155232 | -8.54983e-05
|  |  | 191.31006 | 4999.63037 | 9.832336e-05 | 2.55507e-08 | 0.00016695 | 3.339247e-08 | 0.001875321 | 0.002226321 | 0.4259176 | 0.0815595 | -0.0005669654
|  |  | 191.22356 | 4999.63037 | 9.836066e-05 | 2.60312e-08 | 0.00016699 | 3.340047e-08 | 0.00187577 | 0.00222677 | 0.425811 | 0.08160855 | 0.0009330257
|  |  | 191.13874 | 4999.63037 | 9.833925e-05 | 2.65533e-08 | 0.00016697 | 3.339647e-08 | 0.001875546 | 0.002226546 | 0.4255791 | 0.08152941 | 0.0001723008
|  |  | 191.05433 | 4999.63037 | 9.834901e-05 | 2.43445e-08 | 0.00016698 | 3.339847e-08 | 0.001875658 | 0.002226658 | 0.4254127 | 0.08151486 | 0.0001610676
|  |  | 190.97356 | 4999.63037 | 9.835801e-05 | 2.75119e-08 | 0.00016699 | 3.340047e-08 | 0.00187577 | 0.00222677 | 0.4252543 | 0.08150185 | -0.0001132149
|  |  | 190.89414 | 4999.63037 | 9.837843e-05 | 2.7257e-08 | 0.00016701 | 3.340447e-08 | 0.001875995 | 0.002226995 | 0.4251203 | 0.08151084 | 0.000677149
|  |  | 190.80846 | 4999.63037 | 9.836776e-05 | 2.49958e-08 | 0.000167 | 3.340247e-08 | 0.001875883 | 0.002226883 | 0.4249081 | 0.08145283 | -0.0001226026
|  |  | 190.73048 | 4999.63037 | 9.838767e-05 | 2.67589e-08 | 0.00016702 | 3.340647e-08 | 0.001876107 | 0.002227107 | 0.4247773 | 0.08146239 | 0.0001795384
|  |  | 190.64398 | 4999.63037 | 9.839304e-05 | 2.61146e-08 | 0.00016703 | 3.340847e-08 | 0.00187622 | 0.00222722 | 0.424606 | 0.08144686 | 0.0006846505
|  |  | 190.56083 | 4999.63037 | 9.838681e-05 | 2.41671e-08 | 0.00016702 | 3.340647e-08 | 0.001876107 | 0.002227107 | 0.4243994 | 0.08138993 | -0.0001069342
|  |  | 190.4807 | 4999.63037 | 9.840563e-05 | 2.76899e-08 | 0.00016704 | 3.341047e-08 | 0.001876332 | 0.002227332 | 0.4242638 | 0.0813985 | 0.000427332
|  |  | 190.39766 | 4999.63037 | 9.841061e-05 | 2.66328e-08 | 0.00016704 | 3.341047e-08 | 0.001876332 | 0.002227332 | 0.4240788 | 0.08136301 | 0.0001662763
|  |  | 190.31577 | 4999.63037 | 9.841962e-05 | 2.39595e-08 | 0.00016705 | 3.341247e-08 | 0.001876444 | 0.002227444 | 0.4239178 | 0.08134939 | 0.0004274443
|  |  | 190.23395 | 4999.63037 | 9.841897e-05 | 2.65885e-08 | 0.00016705 | 3.341247e-08 | 0.001876444 | 0.002227444 | 0.4237355 | 0.08131442 | 0.0001839837
|  |  | 190.14622 | 4999.63037 | 9.842761e-05 | 2.95155e-08 | 0.00016706 | 3.341447e-08 | 0.001876557 | 0.002227557 | 0.4235615 | 0.08129828 | 0.0001873855
|  |  | 190.05733 | 4999.63037 | 9.844015e-05 | 2.68199e-08 | 0.00016707 | 3.341647e-08 | 0.001876669 | 0.002227669 | 0.4233848 | 0.08128162 | 0.0006814674
|  |  | 189.97325 | 4999.63037 | 9.842796e-05 | 2.75001e-08 | 0.00016706 | 3.341447e-08 | 0.001876557 | 0.002227557 | 0.4231762 | 0.08122433 | -0.0009352457
|  |  | 189.89499 | 4999.63037 | 9.847809e-05 | 2.72367e-08 | 0.00016711 | 3.342447e-08 | 0.001877118 | 0.002228118 | 0.4231085 | 0.08129752 | 0.0001734763
|  |  | 189.81126 | 4999.63037 | 9.848636e-05 | 2.92493e-08 | 0.00016712 | 3.342647e-08 | 0.001877231 | 0.002228231 | 0.4229433 | 0.08128299 | 0.0004282306
|  |  | 189.72604 | 4999.63037 | 9.848905e-05 | 2.61152e-08 | 0.00016712 | 3.342647e-08 | 0.001877231 | 0.002228231 | 0.4227534 | 0.0812465 | 0.0006797905
|  |  | 189.64136 | 4999.63037 | 9.847261e-05 | 2.56763e-08 | 0.00016711 | 3.342447e-08 | 0.001877118 | 0.002228118 | 0.4225434 | 0.08118893 | -0.000561997
|  |  | 189.55534 | 4999.63037 | 9.851262e-05 | 2.87079e-08 | 0.00016715 | 3.343247e-08 | 0.001877568 | 0.002228568 | 0.4224369 | 0.08123728 | -7.582748e-05
|  |  | 189.47095 | 4999.63037 | 9.852776e-05 | 2.7988e-08 | 0.00016717 | 3.343647e-08 | 0.001877792 | 0.002228792 | 0.4222914 | 0.08124368 | 0.0001719262
|  |  | 189.38813 | 4999.63037 | 9.853466e-05 | 2.53661e-08 | 0.00016718 | 3.343847e-08 | 0.001877905 | 0.002228905 | 0.4221281 | 0.08122944 | 0.0004289046
|  |  | 189.3044 | 4999.63037 | 9.853445e-05 | 2.65722e-08 | 0.00016718 | 3.343847e-08 | 0.001877905 | 0.002228905 | 0.4219414 | 0.08119353 | 0.0004289046
|  |  | 189.22124 | 4999.63037 | 9.853541e-05 | 2.76861e-08 | 0.00016718 | 3.343847e-08 | 0.001877905 | 0.002228905 | 0.4217561 | 0.08115786 | -0.0003821174
|  |  | 189.14265 | 4999.63037 | 9.856027e-05 | 2.50934e-08 | 0.00016721 | 3.344447e-08 | 0.001878242 | 0.002229242 | 0.4216447 | 0.08118789 | 0.0004292416
|  |  | 189.06244 | 4999.63037 | 9.85616e-05 | 2.73262e-08 | 0.00016721 | 3.344447e-08 | 0.001878242 | 0.002229242 | 0.4214659 | 0.08115346 | 0.0004292416
|  |  | 188.97792 | 4999.63037 | 9.8563e-05 | 2.8513e-08 | 0.00016721 | 3.344447e-08 | 0.001878242 | 0.002229242 | 0.4212774 | 0.08111718 | -6.208337e-05
|  |  | 188.89155 | 4999.63037 | 9.858642e-05 | 2.85693e-08 | 0.00016723 | 3.344847e-08 | 0.001878466 | 0.002229466 | 0.4211273 | 0.08112254 | 0.0004294662
|  |  | 188.80933 | 4999.63037 | 9.858705e-05 | 2.56464e-08 | 0.00016723 | 3.344847e-08 | 0.001878466 | 0.002229466 | 0.420944 | 0.08108723 | 0.0001673551
|  |  | 188.72845 | 4999.63037 | 9.859623e-05 | 2.74275e-08 | 0.00016724 | 3.345047e-08 | 0.001878579 | 0.002229579 | 0.4207849 | 0.08107369 | -9.312591e-05
|  |  | 188.64737 | 4999.63037 | 9.861753e-05 | 2.46351e-08 | 0.00016726 | 3.345447e-08 | 0.001878803 | 0.002229803 | 0.4206465 | 0.08108125 | 0.0001831421
|  |  | 188.5615 | 4999.63037 | 9.862609e-05 | 2.37841e-08 | 0.00016727 | 3.345647e-08 | 0.001878916 | 0.002229916 | 0.4204762 | 0.08106552 | 0.0004299155
|  |  | 188.47401 | 4999.63037 | 9.862908e-05 | 2.60258e-08 | 0.00016727 | 3.345647e-08 | 0.001878916 | 0.002229916 | 0.4202811 | 0.08102791 | -8.421757e-05
|  |  | 188.39169 | 4999.63037 | 9.864349e-05 | 2.80719e-08 | 0.00016729 | 3.346047e-08 | 0.00187914 | 0.00223014 | 0.4201399 | 0.08103484 | 0.0006855733
|  |  | 188.30888 | 4999.63037 | 9.863255e-05 | 2.44436e-08 | 0.00016728 | 3.345847e-08 | 0.001879028 | 0.002230028 | 0.4199341 | 0.08097807 | 0.000685503
|  |  | 188.22612 | 4999.63037 | 9.86275e-05 | 2.29486e-08 | 0.00016727 | 3.345647e-08 | 0.001878916 | 0.002229916 | 0.4197284 | 0.08092133 | -0.0003524395
|  |  | 188.14508 | 4999.63037 | 9.866051e-05 | 2.74432e-08 | 0.0001673 | 3.346247e-08 | 0.001879253 | 0.002230253 | 0.419611 | 0.0809499 | 0.0001837026
|  |  | 188.0594 | 4999.63037 | 9.866533e-05 | 2.77598e-08 | 0.00016731 | 3.346447e-08 | 0.001879365 | 0.002230365 | 0.4194411 | 0.08093416 | 0.0001855851
|  |  | 187.97314 | 4999.63037 | 9.867406e-05 | 2.80222e-08 | 0.00016732 | 3.346647e-08 | 0.001879477 | 0.002230477 | 0.4192698 | 0.08091815 | 0.0001668206
|  |  | 187.89309 | 4999.63037 | 9.868956e-05 | 2.57231e-08 | 0.00016733 | 3.346847e-08 | 0.00187959 | 0.00223059 | 0.4191124 | 0.08090479 | -0.0003685323
|  |  | 187.81389 | 4999.63037 | 9.871714e-05 | 2.73214e-08 | 0.00016736 | 3.347447e-08 | 0.001879926 | 0.002230926 | 0.418999 | 0.08093398 | 0.0006816383
|  |  | 187.72978 | 4999.63037 | 9.8702e-05 | 2.76531e-08 | 0.00016735 | 3.347247e-08 | 0.001879814 | 0.002230814 | 0.4187903 | 0.08087665 | -6.566045e-05
|  |  | 187.64487 | 4999.63037 | 9.872206e-05 | 2.84164e-08 | 0.00016737 | 3.347647e-08 | 0.001880039 | 0.002231039 | 0.418643 | 0.08088222 | 0.0004310388
|  |  | 187.55788 | 4999.63037 | 9.872392e-05 | 2.80088e-08 | 0.00016737 | 3.347647e-08 | 0.001880039 | 0.002231039 | 0.4184489 | 0.08084473 | -5.585926e-05
|  |  | 187.47138 | 4999.63037 | 9.874328e-05 | 2.60513e-08 | 0.00016739 | 3.348048e-08 | 0.001880263 | 0.002231263 | 0.418298 | 0.08084956 | 0.0006968045
|  |  | 187.39211 | 4999.63037 | 9.872654e-05 | 2.63121e-08 | 0.00016738 | 3.347847e-08 | 0.001880151 | 0.002231151 | 0.4181001 | 0.08079432 | -0.0005808785
|  |  | 187.30895 | 4999.63037 | 9.87704e-05 | 2.59973e-08 | 0.00016742 | 3.348648e-08 | 0.0018806 | 0.0022316 | 0.4179987 | 0.08084263 | 0.0006959439
|  |  | 187.22939 | 4999.63037 | 9.875748e-05 | 3.09618e-08 | 0.00016741 | 3.348448e-08 | 0.001880488 | 0.002231488 | 0.4178002 | 0.08078726 | 0.0001779685
|  |  | 187.14647 | 4999.63037 | 9.87708e-05 | 2.28754e-08 | 0.00016742 | 3.348648e-08 | 0.0018806 | 0.0022316 | 0.4176361 | 0.0807725 | 0.0004316005
|  |  | 187.06428 | 4999.63037 | 9.87641e-05 | 2.69178e-08 | 0.00016742 | 3.348648e-08 | 0.0018806 | 0.0022316 | 0.4174527 | 0.08073703 | -0.000594458
|  |  | 186.9824 | 4999.63037 | 9.880836e-05 | 2.65439e-08 | 0.00016746 | 3.349448e-08 | 0.00188105 | 0.00223205 | 0.417354 | 0.0807857 | 0.0006723336
|  |  | 186.89503 | 4999.63037 | 9.880106e-05 | 2.57851e-08 | 0.00016745 | 3.349248e-08 | 0.001880937 | 0.002231937 | 0.417138 | 0.08072696 | 0.0004319375
|  |  | 186.80843 | 4999.63037 | 9.879364e-05 | 2.80256e-08 | 0.00016745 | 3.349248e-08 | 0.001880937 | 0.002231937 | 0.4169447 | 0.08068956 | -7.056607e-05
|  |  | 186.72495 | 4999.63037 | 9.8818e-05 | 2.71164e-08 | 0.00016747 | 3.349648e-08 | 0.001881162 | 0.002232162 | 0.4168004 | 0.08069545 | -0.0002985743
|  |  | 186.63888 | 4999.63037 | 9.884226e-05 | 2.64419e-08 | 0.0001675 | 3.350248e-08 | 0.001881499 | 0.002232499 | 0.4166711 | 0.08072115 | 0.0004324991
|  |  | 186.5528 | 4999.63037 | 9.884938e-05 | 2.44446e-08 | 0.0001675 | 3.350248e-08 | 0.001881499 | 0.002232499 | 0.416479 | 0.08068392 | 0.0001722018
|  |  | 186.47233 | 4999.63037 | 9.885748e-05 | 2.60737e-08 | 0.00016751 | 3.350448e-08 | 0.001881611 | 0.002232611 | 0.4163203 | 0.08067006 | -6.576237e-05
|  |  | 186.38831 | 4999.63037 | 9.887256e-05 | 2.69028e-08 | 0.00016753 | 3.350848e-08 | 0.001881836 | 0.002232836 | 0.4161745 | 0.08067558 | 0.0001739913
|  |  | 186.30746 | 4999.63037 | 9.88875e-05 | 2.37583e-08 | 0.00016754 | 3.351048e-08 | 0.001881948 | 0.002232948 | 0.4160149 | 0.08066152 | 0.0004329484
|  |  | 186.22121 | 4999.63037 | 9.888424e-05 | 2.73789e-08 | 0.00016754 | 3.351048e-08 | 0.001881948 | 0.002232948 | 0.4158224 | 0.08062418 | 0.000675898
|  |  | 186.13515 | 4999.63037 | 9.887419e-05 | 2.67811e-08 | 0.00016753 | 3.350848e-08 | 0.001881836 | 0.002232836 | 0.4156093 | 0.08056601 | -0.0003033786
|  |  | 186.04999 | 4999.63037 | 9.890572e-05 | 2.62327e-08 | 0.00016756 | 3.351448e-08 | 0.001882173 | 0.002233173 | 0.4154818 | 0.08059184 | 0.0004331731
|  |  | 185.96761 | 4999.63037 | 9.89062e-05 | 2.53156e-08 | 0.00016756 | 3.351448e-08 | 0.001882173 | 0.002233173 | 0.4152979 | 0.08055616 | 0.0001726237
|  |  | 185.88747 | 4999.63037 | 9.891476e-05 | 2.76173e-08 | 0.00016757 | 3.351648e-08 | 0.001882285 | 0.002233285 | 0.4151398 | 0.08054232 | 0.0006810119
|  |  | 185.80322 | 4999.63037 | 9.890589e-05 | 2.8188e-08 | 0.00016756 | 3.351448e-08 | 0.001882173 | 0.002233173 | 0.4149307 | 0.08048495 | -3.719891e-05
|  |  | 185.71452 | 4999.63037 | 9.89277e-05 | 2.36613e-08 | 0.00016758 | 3.351848e-08 | 0.001882398 | 0.002233398 | 0.4147744 | 0.08048825 | 0.0001944703
|  |  | 185.62725 | 4999.63037 | 9.893917e-05 | 2.48682e-08 | 0.00016759 | 3.352048e-08 | 0.00188251 | 0.00223351 | 0.4146003 | 0.08047128 | -0.0003473892
|  |  | 185.54718 | 4999.63037 | 9.896542e-05 | 2.97702e-08 | 0.00016762 | 3.352648e-08 | 0.001882847 | 0.002233847 | 0.414484 | 0.08049909 | 0.000433847
|  |  | 185.46934 | 4999.63037 | 9.896487e-05 | 2.29171e-08 | 0.00016762 | 3.352648e-08 | 0.001882847 | 0.002233847 | 0.4143101 | 0.08046532 | 0.0001811875
|  |  | 185.38692 | 4999.63037 | 9.897759e-05 | 2.63797e-08 | 0.00016763 | 3.352848e-08 | 0.001882959 | 0.002233959 | 0.4141468 | 0.08045039 | 0.0001900286
|  |  | 185.30159 | 4999.63037 | 9.899156e-05 | 2.66462e-08 | 0.00016764 | 3.353048e-08 | 0.001883072 | 0.002234072 | 0.413977 | 0.08043417 | 0.0004340717
|  |  | 185.21791 | 4999.63037 | 9.899516e-05 | 2.51054e-08 | 0.00016764 | 3.353048e-08 | 0.001883072 | 0.002234072 | 0.4137901 | 0.08039785 | 0.0004340717
|  |  | 185.13453 | 4999.63037 | 9.899715e-05 | 2.34319e-08 | 0.00016764 | 3.353048e-08 | 0.001883072 | 0.002234072 | 0.4136038 | 0.08036166 | 0.0004340717
|  |  | 185.05428 | 4999.63037 | 9.899931e-05 | 2.84821e-08 | 0.00016764 | 3.353048e-08 | 0.001883072 | 0.002234072 | 0.4134245 | 0.08032682 | 0.0002008862
|  |  | 184.96518 | 4999.63037 | 9.900249e-05 | 2.81499e-08 | 0.00016765 | 3.353248e-08 | 0.001883184 | 0.002234184 | 0.4132462 | 0.08030892 | 0.0001874528
|  |  | 184.88101 | 4999.63037 | 9.901631e-05 | 2.72333e-08 | 0.00016766 | 3.353448e-08 | 0.001883296 | 0.002234296 | 0.413079 | 0.08029315 | -6.698516e-05
|  |  | 184.79819 | 4999.63037 | 9.904184e-05 | 2.64123e-08 | 0.00016768 | 3.353848e-08 | 0.001883521 | 0.002234521 | 0.4129354 | 0.08029869 | -0.000576385
|  |  | 184.71609 | 4999.63037 | 9.908021e-05 | 2.85971e-08 | 0.00016772 | 3.354648e-08 | 0.00188397 | 0.00223497 | 0.412835 | 0.08034602 | 0.0009547017
|  |  | 184.63628 | 4999.63037 | 9.906287e-05 | 2.68378e-08 | 0.0001677 | 3.354248e-08 | 0.001883746 | 0.002234746 | 0.4126151 | 0.08026982 | 0.0001746336
|  |  | 184.55658 | 4999.63037 | 9.907063e-05 | 2.3775e-08 | 0.00016771 | 3.354448e-08 | 0.001883858 | 0.002234858 | 0.4124577 | 0.0802559 | -4.552307e-05
|  |  | 184.47031 | 4999.63037 | 9.909379e-05 | 2.94706e-08 | 0.00016773 | 3.354848e-08 | 0.001884083 | 0.002235083 | 0.4123064 | 0.08025983 | 0.0004350826
|  |  | 184.38692 | 4999.63037 | 9.909551e-05 | 2.78765e-08 | 0.00016773 | 3.354848e-08 | 0.001884083 | 0.002235083 | 0.41212 | 0.08022355 | 0.0004350826
|  |  | 184.30549 | 4999.63037 | 9.908712e-05 | 2.81916e-08 | 0.00016773 | 3.354848e-08 | 0.001884083 | 0.002235083 | 0.411938 | 0.08018812 | -0.0002940632
|  |  | 184.22035 | 4999.63037 | 9.912388e-05 | 2.78787e-08 | 0.00016776 | 3.355448e-08 | 0.00188442 | 0.00223542 | 0.4118098 | 0.08021316 | 0.0001919111
|  |  | 184.13541 | 4999.63037 | 9.912809e-05 | 2.86494e-08 | 0.00016777 | 3.355648e-08 | 0.001884532 | 0.002235532 | 0.4116406 | 0.08019686 | 0.000435532
|  |  | 184.05241 | 4999.63037 | 9.912798e-05 | 2.50948e-08 | 0.00016777 | 3.355648e-08 | 0.001884532 | 0.002235532 | 0.411455 | 0.08016071 | 0.0009232538
|  |  | 183.96767 | 4999.63037 | 9.911041e-05 | 2.62584e-08 | 0.00016775 | 3.355248e-08 | 0.001884307 | 0.002235307 | 0.4112243 | 0.08008247 | -0.0007525815
|  |  | 183.88073 | 4999.63037 | 9.915934e-05 | 2.71809e-08 | 0.0001678 | 3.356248e-08 | 0.001884869 | 0.002235869 | 0.4111332 | 0.0801479 | 0.0001865547
|  |  | 183.79792 | 4999.63037 | 9.916415e-05 | 2.68909e-08 | 0.00016781 | 3.356448e-08 | 0.001884981 | 0.002235981 | 0.4109687 | 0.08013245 | 0.0007000157
|  |  | 183.71976 | 4999.63037 | 9.915544e-05 | 2.60786e-08 | 0.0001678 | 3.356248e-08 | 0.001884869 | 0.002235869 | 0.4107733 | 0.08007774 | -3.990523e-05
|  |  | 183.63305 | 4999.63037 | 9.918145e-05 | 2.7396e-08 | 0.00016782 | 3.356648e-08 | 0.001885094 | 0.002236094 | 0.4106207 | 0.0800812 | -5.597743e-05
|  |  | 183.54925 | 4999.63037 | 9.919866e-05 | 2.83326e-08 | 0.00016784 | 3.357048e-08 | 0.001885318 | 0.002236318 | 0.4104745 | 0.08008589 | -0.0003028633
|  |  | 183.46561 | 4999.63037 | 9.922562e-05 | 2.71347e-08 | 0.00016787 | 3.357648e-08 | 0.001885655 | 0.002236655 | 0.4103493 | 0.08011122 | 0.0009372418
|  |  | 183.38331 | 4999.63037 | 9.919996e-05 | 2.33892e-08 | 0.00016785 | 3.357248e-08 | 0.001885431 | 0.002236431 | 0.410124 | 0.08003408 | -5.703287e-05
|  |  | 183.29986 | 4999.63037 | 9.922136e-05 | 2.78698e-08 | 0.00016787 | 3.357648e-08 | 0.001885655 | 0.002236655 | 0.4099786 | 0.08003884 | 0.0001891457
|  |  | 183.21671 | 4999.63037 | 9.922919e-05 | 2.83882e-08 | 0.00016788 | 3.357848e-08 | 0.001885768 | 0.002236768 | 0.4098132 | 0.08002312 | 0.0004367676
|  |  | 183.13487 | 4999.63037 | 9.923486e-05 | 2.6165e-08 | 0.00016788 | 3.357848e-08 | 0.001885768 | 0.002236768 | 0.4096301 | 0.07998737 | -5.935786e-05
|  |  | 183.05198 | 4999.63037 | 9.925237e-05 | 2.50612e-08 | 0.0001679 | 3.358248e-08 | 0.001885992 | 0.002236992 | 0.4094859 | 0.07999229 | 0.0004369922
|  |  | 182.9652 | 4999.63037 | 9.924905e-05 | 2.63323e-08 | 0.0001679 | 3.358248e-08 | 0.001885992 | 0.002236992 | 0.4092917 | 0.07995437 | -3.329985e-05
|  |  | 182.87784 | 4999.63037 | 9.927415e-05 | 2.56711e-08 | 0.00016792 | 3.358648e-08 | 0.001886217 | 0.002237217 | 0.4091374 | 0.07995728 | -0.0003162941
|  |  | 182.79609 | 4999.63037 | 9.929643e-05 | 2.25886e-08 | 0.00016795 | 3.359248e-08 | 0.001886554 | 0.002237554 | 0.4090161 | 0.07998314 | 0.00117938
|  |  | 182.71309 | 4999.63037 | 9.927235e-05 | 2.56341e-08 | 0.00016792 | 3.358648e-08 | 0.001886217 | 0.002237217 | 0.4087688 | 0.07988525 | 0.0001858114
|  |  | 182.63149 | 4999.63037 | 9.927785e-05 | 2.61951e-08 | 0.00016793 | 3.358848e-08 | 0.001886329 | 0.002237329 | 0.4086068 | 0.07987009 | -0.0003026689
|  |  | 182.54836 | 4999.63037 | 9.930692e-05 | 2.95833e-08 | 0.00016796 | 3.359448e-08 | 0.001886666 | 0.002237666 | 0.4084823 | 0.07989525 | -6.047706e-05
|  |  | 182.46607 | 4999.63037 | 9.933013e-05 | 2.86534e-08 | 0.00016798 | 3.359848e-08 | 0.001886891 | 0.002237891 | 0.4083391 | 0.07990022 | 0.0009324424
|  |  | 182.38322 | 4999.63037 | 9.93068e-05 | 3.16317e-08 | 0.00016796 | 3.359448e-08 | 0.001886666 | 0.002237666 | 0.4081128 | 0.07982297 | -6.325391e-05
|  |  | 182.30146 | 4999.63037 | 9.932523e-05 | 2.38876e-08 | 0.00016798 | 3.359848e-08 | 0.001886891 | 0.002237891 | 0.4079708 | 0.07982814 | -5.58566e-05
|  |  | 182.21855 | 4999.63037 | 9.93521e-05 | 2.48655e-08 | 0.000168 | 3.360248e-08 | 0.001887116 | 0.002238116 | 0.4078262 | 0.07983277 | 0.0004381155
|  |  | 182.13257 | 4999.63037 | 9.934683e-05 | 2.75515e-08 | 0.000168 | 3.360248e-08 | 0.001887116 | 0.002238116 | 0.4076337 | 0.0797951 | 0.0004381155
|  |  | 182.0451 | 4999.63037 | 9.934735e-05 | 2.77179e-08 | 0.000168 | 3.360248e-08 | 0.001887116 | 0.002238116 | 0.407438 | 0.07975678 | -0.0002878849
|  |  | 181.96064 | 4999.63037 | 9.93767e-05 | 2.3953e-08 | 0.00016803 | 3.360848e-08 | 0.001887452 | 0.002238452 | 0.4073102 | 0.0797811 | 0.0004384525
|  |  | 181.88115 | 4999.63037 | 9.938032e-05 | 2.47471e-08 | 0.00016803 | 3.360848e-08 | 0.001887452 | 0.002238452 | 0.4071323 | 0.07974624 | -0.0002811824
|  |  | 181.79602 | 4999.63037 | 9.940283e-05 | 2.55819e-08 | 0.00016806 | 3.361448e-08 | 0.001887789 | 0.002238789 | 0.407003 | 0.07977018 | 0.0006958342
|  |  | 181.71661 | 4999.63037 | 9.939738e-05 | 2.46498e-08 | 0.00016805 | 3.361248e-08 | 0.001887677 | 0.002238677 | 0.4068048 | 0.07971492 | 0.0001917316
|  |  | 181.63399 | 4999.63037 | 9.940914e-05 | 2.68986e-08 | 0.00016806 | 3.361448e-08 | 0.001887789 | 0.002238789 | 0.4066403 | 0.07969908 | 0.0004387895
|  |  | 181.54638 | 4999.63037 | 9.940872e-05 | 3.01571e-08 | 0.00016806 | 3.361448e-08 | 0.001887789 | 0.002238789 | 0.4064441 | 0.07966064 | -2.97858e-05
|  |  | 181.45938 | 4999.63037 | 9.942367e-05 | 2.35184e-08 | 0.00016808 | 3.361849e-08 | 0.001888014 | 0.002239014 | 0.4062901 | 0.07966323 | -4.839337e-05
|  |  | 181.37578 | 4999.63037 | 9.944321e-05 | 2.52883e-08 | 0.0001681 | 3.362249e-08 | 0.001888239 | 0.002239239 | 0.4061437 | 0.07966728 | 0.0001919782
|  |  | 181.29342 | 4999.63037 | 9.945547e-05 | 2.71144e-08 | 0.00016811 | 3.362449e-08 | 0.001888351 | 0.002239351 | 0.4059796 | 0.07965147 | 0.0001936356
|  |  | 181.21058 | 4999.63037 | 9.946919e-05 | 2.86871e-08 | 0.00016812 | 3.362649e-08 | 0.001888463 | 0.002239463 | 0.4058145 | 0.07963543 | 0.0006818178
|  |  | 181.12663 | 4999.63037 | 9.945253e-05 | 2.49655e-08 | 0.00016811 | 3.362449e-08 | 0.001888351 | 0.002239351 | 0.4056061 | 0.07957819 | -0.0002835841
|  |  | 181.04224 | 4999.63037 | 9.948427e-05 | 2.67534e-08 | 0.00016814 | 3.363049e-08 | 0.001888688 | 0.002239688 | 0.4054782 | 0.07960212 | 0.0001958152
|  |  | 180.95889 | 4999.63037 | 9.949519e-05 | 2.54146e-08 | 0.00016815 | 3.363249e-08 | 0.0018888 | 0.0022398 | 0.4053118 | 0.0795858 | 0.0004398004
|  |  | 180.87899 | 4999.63037 | 9.949176e-05 | 2.43834e-08 | 0.00016815 | 3.363249e-08 | 0.0018888 | 0.0022398 | 0.4051328 | 0.07955066 | -5.312613e-05
|  |  | 180.79659 | 4999.63037 | 9.951178e-05 | 2.48528e-08 | 0.00016817 | 3.363649e-08 | 0.001889025 | 0.002240025 | 0.4049889 | 0.07955504 | 0.0002010442
|  |  | 180.71165 | 4999.63037 | 9.952435e-05 | 2.77322e-08 | 0.00016818 | 3.363849e-08 | 0.001889137 | 0.002240137 | 0.4048189 | 0.07953796 | 0.0001930924
|  |  | 180.62952 | 4999.63037 | 9.953455e-05 | 2.59236e-08 | 0.00016819 | 3.364049e-08 | 0.00188925 | 0.00224025 | 0.4046552 | 0.0795221 | 0.0006913111
|  |  | 180.54874 | 4999.63037 | 9.952528e-05 | 2.38103e-08 | 0.00016818 | 3.363849e-08 | 0.001889137 | 0.002240137 | 0.404454 | 0.07946626 | -0.0005508938
|  |  | 180.46692 | 4999.63037 | 9.956226e-05 | 2.5769e-08 | 0.00016822 | 3.364649e-08 | 0.001889587 | 0.002240587 | 0.4043518 | 0.07951133 | 0.0006715945
|  |  | 180.37921 | 4999.63037 | 9.956032e-05 | 2.98691e-08 | 0.00016821 | 3.364449e-08 | 0.001889474 | 0.002240474 | 0.404135 | 0.07945242 | 0.0006748724
|  |  | 180.29281 | 4999.63037 | 9.955089e-05 | 2.4447e-08 | 0.0001682 | 3.364249e-08 | 0.001889362 | 0.002240362 | 0.4039212 | 0.07939412 | -0.0007632614
|  |  | 180.20872 | 4999.63037 | 9.95993e-05 | 2.44201e-08 | 0.00016825 | 3.365249e-08 | 0.001889924 | 0.002240924 | 0.403834 | 0.0794583 | 0.0004409237
|  |  | 180.12312 | 4999.63037 | 9.95972e-05 | 2.94718e-08 | 0.00016825 | 3.365249e-08 | 0.001889924 | 0.002240924 | 0.4036422 | 0.07942056 | 0.0004409237
|  |  | 180.04298 | 4999.63037 | 9.960058e-05 | 2.82302e-08 | 0.00016825 | 3.365249e-08 | 0.001889924 | 0.002240924 | 0.4034626 | 0.07938522 | 0.0004409237
|  |  | 179.95977 | 4999.63037 | 9.960434e-05 | 2.7943e-08 | 0.00016825 | 3.365249e-08 | 0.001889924 | 0.002240924 | 0.4032761 | 0.07934853 | -0.0002980265
|  |  | 179.87774 | 4999.63037 | 9.963016e-05 | 2.80458e-08 | 0.00016828 | 3.365849e-08 | 0.001890261 | 0.002241261 | 0.4031529 | 0.07937298 | 0.0002038585
|  |  | 179.79267 | 4999.63037 | 9.964463e-05 | 2.98063e-08 | 0.00016829 | 3.366049e-08 | 0.001890373 | 0.002241373 | 0.4029824 | 0.07935564 | 0.000684936
|  |  | 179.70979 | 4999.63037 | 9.963726e-05 | 2.50416e-08 | 0.00016828 | 3.365849e-08 | 0.001890261 | 0.002241261 | 0.4027765 | 0.07929887 | 0.0001985426
|  |  | 179.62666 | 4999.63037 | 9.964794e-05 | 2.54137e-08 | 0.00016829 | 3.366049e-08 | 0.001890373 | 0.002241373 | 0.4026104 | 0.07928236 | -3.171121e-05
|  |  | 179.5414 | 4999.63037 | 9.965958e-05 | 2.78261e-08 | 0.00016831 | 3.366449e-08 | 0.001890598 | 0.002241598 | 0.4024596 | 0.07928507 | -4.04826e-05
|  |  | 179.45777 | 4999.63037 | 9.968147e-05 | 2.58996e-08 | 0.00016833 | 3.366849e-08 | 0.001890822 | 0.002241822 | 0.4023124 | 0.07928845 | -7.298077e-05
|  |  | 179.37949 | 4999.63037 | 9.970257e-05 | 2.44093e-08 | 0.00016835 | 3.367249e-08 | 0.001891047 | 0.002242047 | 0.4021772 | 0.07929416 | 0.000442047
|  |  | 179.29173 | 4999.63037 | 9.970364e-05 | 2.68354e-08 | 0.00016835 | 3.367249e-08 | 0.001891047 | 0.002242047 | 0.4019805 | 0.07925537 | 0.0006706631
|  |  | 179.20368 | 4999.63037 | 9.969894e-05 | 2.84976e-08 | 0.00016834 | 3.367049e-08 | 0.001890935 | 0.002241935 | 0.4017629 | 0.07919632 | -0.0007948805
|  |  | 179.12234 | 4999.63037 | 9.974394e-05 | 2.36996e-08 | 0.00016839 | 3.368049e-08 | 0.001891496 | 0.002242496 | 0.4016812 | 0.07926097 | 0.0009214455
|  |  | 179.03836 | 4999.63037 | 9.972595e-05 | 2.43991e-08 | 0.00016837 | 3.367649e-08 | 0.001891272 | 0.002242272 | 0.4014526 | 0.07918359 | 0.000186843
|  |  | 178.95966 | 4999.63037 | 9.973508e-05 | 2.74975e-08 | 0.00016838 | 3.367849e-08 | 0.001891384 | 0.002242384 | 0.4012963 | 0.07916889 | 0.0002063606
|  |  | 178.87453 | 4999.63037 | 9.974346e-05 | 2.51688e-08 | 0.00016839 | 3.368049e-08 | 0.001891496 | 0.002242496 | 0.4011255 | 0.07915132 | -0.0002845472
|  |  | 178.79166 | 4999.63037 | 9.977316e-05 | 2.61767e-08 | 0.00016842 | 3.368649e-08 | 0.001891833 | 0.002242833 | 0.4009999 | 0.0791749 | 0.001168926
|  |  | 178.70872 | 4999.63037 | 9.974663e-05 | 2.8118e-08 | 0.00016839 | 3.368049e-08 | 0.001891496 | 0.002242496 | 0.4007536 | 0.07907795 | -0.0002805558
|  |  | 178.62547 | 4999.63037 | 9.976741e-05 | 2.62725e-08 | 0.00016842 | 3.368649e-08 | 0.001891833 | 0.002242833 | 0.4006272 | 0.07910131 | -3.16214e-05
|  |  | 178.54093 | 4999.63037 | 9.979437e-05 | 2.68507e-08 | 0.00016844 | 3.369049e-08 | 0.001892058 | 0.002243058 | 0.4004777 | 0.07910398 | 0.0002076424
|  |  | 178.45578 | 4999.63037 | 9.980187e-05 | 2.49633e-08 | 0.00016845 | 3.369249e-08 | 0.00189217 | 0.00224317 | 0.4003067 | 0.0790863 | 0.0001972333
|  |  | 178.37431 | 4999.63037 | 9.980442e-05 | 2.84764e-08 | 0.00016846 | 3.369449e-08 | 0.001892283 | 0.002243283 | 0.400144 | 0.07907023 | -0.000295734
|  |  | 178.29301 | 4999.63037 | 9.983996e-05 | 2.56261e-08 | 0.00016849 | 3.370049e-08 | 0.00189262 | 0.00224362 | 0.4000217 | 0.07909427 | 0.0006917392
|  |  | 178.21233 | 4999.63037 | 9.983038e-05 | 2.61826e-08 | 0.00016848 | 3.369849e-08 | 0.001892507 | 0.002243507 | 0.3998207 | 0.07903846 | 0.0002136565
|  |  | 178.12528 | 4999.63037 | 9.983474e-05 | 2.55599e-08 | 0.00016849 | 3.370049e-08 | 0.00189262 | 0.00224362 | 0.3996454 | 0.07901986 | 0.0002020249
|  |  | 178.0425 | 4999.63037 | 9.984956e-05 | 2.55191e-08 | 0.0001685 | 3.370249e-08 | 0.001892732 | 0.002243732 | 0.3994796 | 0.07900314 | 0.000204562
|  |  | 177.95892 | 4999.63037 | 9.985984e-05 | 2.68141e-08 | 0.00016851 | 3.370449e-08 | 0.001892844 | 0.002243844 | 0.3993121 | 0.07898604 | 0.0006888254
|  |  | 177.87736 | 4999.63037 | 9.984838e-05 | 2.66859e-08 | 0.0001685 | 3.370249e-08 | 0.001892732 | 0.002243732 | 0.3991091 | 0.07892986 | 0.0002009773
|  |  | 177.79509 | 4999.63037 | 9.985557e-05 | 2.67178e-08 | 0.00016851 | 3.370449e-08 | 0.001892844 | 0.002243844 | 0.3989445 | 0.07891333 | -4.256416e-05
|  |  | 177.71301 | 4999.63037 | 9.987684e-05 | 2.60183e-08 | 0.00016853 | 3.370849e-08 | 0.001893069 | 0.002244069 | 0.3988002 | 0.07891682 | 0.0006831108
|  |  | 177.62954 | 4999.63037 | 9.986917e-05 | 2.67704e-08 | 0.00016852 | 3.370649e-08 | 0.001892957 | 0.002243957 | 0.398593 | 0.0788598 | -0.0007245013
|  |  | 177.5442 | 4999.63037 | 9.991092e-05 | 2.94292e-08 | 0.00016857 | 3.371649e-08 | 0.001893518 | 0.002244518 | 0.3985012 | 0.07892163 | 0.0004445182
|  |  | 177.46012 | 4999.63037 | 9.991722e-05 | 2.76126e-08 | 0.00016857 | 3.371649e-08 | 0.001893518 | 0.002244518 | 0.3983125 | 0.07888426 | -0.0002716723
|  |  | 177.37666 | 4999.63037 | 9.99489e-05 | 2.57438e-08 | 0.0001686 | 3.372249e-08 | 0.001893855 | 0.002244855 | 0.3981849 | 0.07890693 | 0.0006845938
|  |  | 177.29359 | 4999.63037 | 9.993231e-05 | 2.67717e-08 | 0.00016859 | 3.372049e-08 | 0.001893743 | 0.002244743 | 0.3979785 | 0.07885006 | -0.0002638944
|  |  | 177.20932 | 4999.63037 | 9.996385e-05 | 2.60826e-08 | 0.00016862 | 3.372649e-08 | 0.00189408 | 0.00224508 | 0.3978491 | 0.0788723 | 0.0009608122
|  |  | 177.13216 | 4999.63037 | 9.994813e-05 | 2.46199e-08 | 0.0001686 | 3.372249e-08 | 0.001893855 | 0.002244855 | 0.3976361 | 0.07879816 | 0.0002109683
|  |  | 177.04713 | 4999.63037 | 9.995888e-05 | 2.76157e-08 | 0.00016861 | 3.372449e-08 | 0.001893968 | 0.002244968 | 0.3974651 | 0.07878022 | 0.000206679
|  |  | 176.96371 | 4999.63037 | 9.997288e-05 | 2.64351e-08 | 0.00016862 | 3.372649e-08 | 0.00189408 | 0.00224508 | 0.3972977 | 0.07876298 | -0.0007251697
|  |  | 176.87882 | 4999.63037 | 0.0001000152 | 2.64875e-08 | 0.00016867 | 3.373649e-08 | 0.001894642 | 0.002245642 | 0.3972064 | 0.07882454 | 0.0009113214
|  |  | 176.79353 | 4999.63037 | 0.0001000018 | 2.61168e-08 | 0.00016865 | 3.373249e-08 | 0.001894417 | 0.002245417 | 0.3969752 | 0.07874682 | -1.754024e-05
|  |  | 176.70778 | 4999.63037 | 0.0001000174 | 2.68537e-08 | 0.00016867 | 3.373649e-08 | 0.001894642 | 0.002245642 | 0.3968223 | 0.07874832 | 0.0004456415
|  |  | 176.62579 | 4999.63037 | 0.000100021 | 2.64128e-08 | 0.00016867 | 3.373649e-08 | 0.001894642 | 0.002245642 | 0.3966382 | 0.07871178 | 0.0006785854
|  |  | 176.54066 | 4999.63037 | 0.0001000121 | 2.46638e-08 | 0.00016866 | 3.373449e-08 | 0.001894529 | 0.002245529 | 0.3964272 | 0.07865401 | -0.0002813254
|  |  | 176.45885 | 4999.63037 | 0.0001000404 | 2.38369e-08 | 0.00016869 | 3.374049e-08 | 0.001894866 | 0.002245866 | 0.396303 | 0.07867703 | -0.0002860216
|  |  | 176.37764 | 4999.63037 | 0.0001000679 | 2.86331e-08 | 0.00016872 | 3.374649e-08 | 0.001895203 | 0.002246203 | 0.39618 | 0.07870026 | 0.0004462031
|  |  | 176.29909 | 4999.63037 | 0.0001000611 | 2.53298e-08 | 0.00016872 | 3.374649e-08 | 0.001895203 | 0.002246203 | 0.3960036 | 0.07866521 | 0.0002130327
|  |  | 176.2142 | 4999.63037 | 0.000100068 | 2.55551e-08 | 0.00016873 | 3.374849e-08 | 0.001895315 | 0.002246315 | 0.3958327 | 0.07864712 | 0.0004463155
|  |  | 176.13038 | 4999.63037 | 0.0001000684 | 2.60323e-08 | 0.00016873 | 3.374849e-08 | 0.001895315 | 0.002246315 | 0.3956444 | 0.07860971 | -0.0007110549
|  |  | 176.04495 | 4999.63037 | 0.0001001155 | 2.70102e-08 | 0.00016878 | 3.37585e-08 | 0.001895877 | 0.002246877 | 0.3955514 | 0.07867046 | 0.001132055
|  |  | 175.95841 | 4999.63037 | 0.0001000832 | 2.93474e-08 | 0.00016875 | 3.37525e-08 | 0.00189554 | 0.00224654 | 0.3952976 | 0.07857249 | -0.000472318
|  |  | 175.87241 | 4999.63037 | 0.0001001285 | 2.7632e-08 | 0.00016879 | 3.37605e-08 | 0.001895989 | 0.002246989 | 0.3951834 | 0.07861311 | 0.0006738208
|  |  | 175.78536 | 4999.63037 | 0.0001001106 | 2.48733e-08 | 0.00016878 | 3.37585e-08 | 0.001895877 | 0.002246877 | 0.3949681 | 0.07855445 | -0.0002474853
|  |  | 175.70009 | 4999.63037 | 0.0001001397 | 2.63018e-08 | 0.00016881 | 3.37645e-08 | 0.001896214 | 0.002247214 | 0.3948357 | 0.07857556 | 0.0006894111
|  |  | 175.61864 | 4999.63037 | 0.0001001363 | 2.49967e-08 | 0.0001688 | 3.37625e-08 | 0.001896102 | 0.002247102 | 0.394633 | 0.07851941 | -5.855751e-05
|  |  | 175.54065 | 4999.63037 | 0.0001001564 | 2.7257e-08 | 0.00016882 | 3.37665e-08 | 0.001896326 | 0.002247326 | 0.3944971 | 0.07852397 | 0.0002039743
|  |  | 175.45966 | 4999.63037 | 0.0001001699 | 2.53053e-08 | 0.00016883 | 3.37685e-08 | 0.001896439 | 0.002247439 | 0.3943348 | 0.07850745 | -3.587648e-05
|  |  | 175.37814 | 4999.63037 | 0.0001001808 | 2.74044e-08 | 0.00016885 | 3.37725e-08 | 0.001896663 | 0.002247663 | 0.394191 | 0.07851038 | 0.0004476634
|  |  | 175.29032 | 4999.63037 | 0.0001001843 | 2.53142e-08 | 0.00016885 | 3.37725e-08 | 0.001896663 | 0.002247663 | 0.3939936 | 0.07847106 | 0.0006843243
|  |  | 175.20716 | 4999.63037 | 0.0001001785 | 2.99689e-08 | 0.00016884 | 3.37705e-08 | 0.001896551 | 0.002247551 | 0.393787 | 0.07841415 | -2.554612e-05
|  |  | 175.124 | 4999.63037 | 0.0001001983 | 2.66136e-08 | 0.00016886 | 3.37745e-08 | 0.001896776 | 0.002247776 | 0.3936395 | 0.07841628 | -2.969222e-05
|  |  | 175.04164 | 4999.63037 | 0.0001002223 | 2.59745e-08 | 0.00016888 | 3.37785e-08 | 0.001897 | 0.002248 | 0.3934937 | 0.07841872 | 0.0004480004
|  |  | 174.95641 | 4999.63037 | 0.00010022 | 2.32073e-08 | 0.00016888 | 3.37785e-08 | 0.001897 | 0.002248 | 0.3933021 | 0.07838054 | -0.0002556348
|  |  | 174.87266 | 4999.63037 | 0.0001002483 | 2.722e-08 | 0.00016891 | 3.37845e-08 | 0.001897337 | 0.002248337 | 0.3931727 | 0.07840195 | 0.0006797295
|  |  | 174.78781 | 4999.63037 | 0.0001002337 | 2.6621e-08 | 0.0001689 | 3.37825e-08 | 0.001897225 | 0.002248225 | 0.3929623 | 0.07834428 | -1.400744e-05
|  |  | 174.7029 | 4999.63037 | 0.0001002599 | 2.48532e-08 | 0.00016892 | 3.37865e-08 | 0.00189745 | 0.00224845 | 0.3928107 | 0.07834546 | -1.558114e-05
|  |  | 174.61836 | 4999.63037 | 0.0001002785 | 2.7914e-08 | 0.00016894 | 3.37905e-08 | 0.001897674 | 0.002248674 | 0.3926598 | 0.07834678 | 0.0004486744
|  |  | 174.53482 | 4999.63037 | 0.000100279 | 2.40719e-08 | 0.00016894 | 3.37905e-08 | 0.001897674 | 0.002248674 | 0.392472 | 0.0783093 | 0.0004486744
|  |  | 174.45203 | 4999.63037 | 0.0001002811 | 2.61389e-08 | 0.00016894 | 3.37905e-08 | 0.001897674 | 0.002248674 | 0.3922858 | 0.07827215 | -2.113937e-05
|  |  | 174.36865 | 4999.63037 | 0.0001002999 | 2.79864e-08 | 0.00016896 | 3.37945e-08 | 0.001897899 | 0.002248899 | 0.3921375 | 0.07827392 | 0.0006886414
|  |  | 174.28699 | 4999.63037 | 0.0001002837 | 2.6388e-08 | 0.00016895 | 3.37925e-08 | 0.001897787 | 0.002248787 | 0.3919343 | 0.07821768 | -0.000510321
|  |  | 174.20538 | 4999.63037 | 0.000100324 | 2.54713e-08 | 0.00016899 | 3.38005e-08 | 0.001898236 | 0.002249236 | 0.391829 | 0.07825933 | 0.000449236
|  |  | 174.12566 | 4999.63037 | 0.0001003265 | 2.84101e-08 | 0.00016899 | 3.38005e-08 | 0.001898236 | 0.002249236 | 0.3916497 | 0.07822352 | -0.0009558811
|  |  | 174.04218 | 4999.63037 | 0.0001003848 | 2.7974e-08 | 0.00016905 | 3.38125e-08 | 0.00189891 | 0.00224991 | 0.3915792 | 0.07830331 | 0.001827443
|  |  | 173.95707 | 4999.63037 | 0.0001003251 | 2.88165e-08 | 0.00016899 | 3.38005e-08 | 0.001898236 | 0.002249236 | 0.3912705 | 0.07814778 | -0.000231432
|  |  | 173.87099 | 4999.63037 | 0.000100348 | 2.47021e-08 | 0.00016902 | 3.38065e-08 | 0.001898573 | 0.002249573 | 0.3911355 | 0.0781677 | -6.52556e-06
|  |  | 173.78539 | 4999.63037 | 0.0001003743 | 2.62099e-08 | 0.00016904 | 3.38105e-08 | 0.001898798 | 0.002249798 | 0.390982 | 0.07816826 | -3.215673e-05
|  |  | 173.70442 | 4999.63037 | 0.0001003889 | 2.53157e-08 | 0.00016906 | 3.38145e-08 | 0.001899022 | 0.002250022 | 0.3908388 | 0.07817086 | 0.0004500223
|  |  | 173.62076 | 4999.63037 | 0.0001003931 | 2.55016e-08 | 0.00016906 | 3.38145e-08 | 0.001899022 | 0.002250022 | 0.3906506 | 0.07813321 | 0.0002134822
|  |  | 173.53835 | 4999.63037 | 0.0001003927 | 2.66434e-08 | 0.00016907 | 3.38165e-08 | 0.001899135 | 0.002250135 | 0.3904847 | 0.07811562 | 0.0002252814
|  |  | 173.4517 | 4999.63037 | 0.0001004105 | 2.59826e-08 | 0.00016908 | 3.38185e-08 | 0.001899247 | 0.002250247 | 0.3903092 | 0.0780961 | 0.0002218402
|  |  | 173.36644 | 4999.63037 | 0.0001004174 | 2.74975e-08 | 0.00016909 | 3.38205e-08 | 0.001899359 | 0.002250359 | 0.3901368 | 0.07807719 | -1.985833e-05
|  |  | 173.28365 | 4999.63037 | 0.0001004322 | 3.31462e-08 | 0.00016911 | 3.38245e-08 | 0.001899584 | 0.002250584 | 0.3899894 | 0.07807883 | 0.0004505839
|  |  | 173.20216 | 4999.63037 | 0.0001004291 | 2.53744e-08 | 0.00016911 | 3.38245e-08 | 0.001899584 | 0.002250584 | 0.389806 | 0.07804211 | -0.0002556955
|  |  | 173.11956 | 4999.63037 | 0.0001004641 | 2.52512e-08 | 0.00016914 | 3.38305e-08 | 0.001899921 | 0.002250921 | 0.3896784 | 0.07806323 | -1.631178e-05
|  |  | 173.03636 | 4999.63037 | 0.0001004806 | 2.74335e-08 | 0.00016916 | 3.38345e-08 | 0.001900146 | 0.002251146 | 0.38953 | 0.07806459 | 0.0006795143
|  |  | 172.95129 | 4999.63037 | 0.0001004692 | 2.84896e-08 | 0.00016915 | 3.38325e-08 | 0.001900033 | 0.002251033 | 0.3893191 | 0.07800678 | 0.0002265522
|  |  | 172.86479 | 4999.63037 | 0.0001004863 | 2.68545e-08 | 0.00016916 | 3.38345e-08 | 0.001900146 | 0.002251146 | 0.3891438 | 0.07798719 | 0.0002236989
|  |  | 172.77946 | 4999.63037 | 0.0001004964 | 2.64022e-08 | 0.00016917 | 3.38365e-08 | 0.001900258 | 0.002251258 | 0.3889711 | 0.0779681 | 0.0004512579
|  |  | 172.69867 | 4999.63037 | 0.0001004932 | 2.53468e-08 | 0.00016917 | 3.38365e-08 | 0.001900258 | 0.002251258 | 0.3887892 | 0.07793164 | -0.0002701817
|  |  | 172.61804 | 4999.63037 | 0.0001005258 | 2.63602e-08 | 0.0001692 | 3.38425e-08 | 0.001900595 | 0.002251595 | 0.3886659 | 0.07795343 | 0.001144249
|  |  | 172.5341 | 4999.63037 | 0.0001004982 | 2.54881e-08 | 0.00016917 | 3.38365e-08 | 0.001900258 | 0.002251258 | 0.3884188 | 0.07785738 | -0.0002277857
|  |  | 172.44852 | 4999.63037 | 0.0001005263 | 2.40064e-08 | 0.0001692 | 3.38425e-08 | 0.001900595 | 0.002251595 | 0.3882842 | 0.07787687 | 0.0006782013
|  |  | 172.36308 | 4999.63037 | 0.0001005121 | 2.28634e-08 | 0.00016919 | 3.38405e-08 | 0.001900483 | 0.002251483 | 0.3880725 | 0.07781893 | -0.0007316958
|  |  | 172.2813 | 4999.63037 | 0.000100566 | 2.86655e-08 | 0.00016924 | 3.38505e-08 | 0.001901044 | 0.002252044 | 0.3879851 | 0.07787877 | 0.0002191956
|  |  | 172.19823 | 4999.63037 | 0.0001005749 | 2.67235e-08 | 0.00016925 | 3.38525e-08 | 0.001901157 | 0.002252157 | 0.3878174 | 0.07786056 | -0.0002388122
|  |  | 172.11429 | 4999.63037 | 0.0001006002 | 2.43084e-08 | 0.00016928 | 3.38585e-08 | 0.001901494 | 0.002252494 | 0.3876863 | 0.0778806 | 0.0006871512
|  |  | 172.03194 | 4999.63037 | 0.0001005874 | 2.84021e-08 | 0.00016927 | 3.38565e-08 | 0.001901381 | 0.002252381 | 0.3874815 | 0.07782402 | 0.0002174649
|  |  | 171.94972 | 4999.63037 | 0.0001005941 | 2.91308e-08 | 0.00016928 | 3.38585e-08 | 0.001901494 | 0.002252494 | 0.3873156 | 0.07780614 | -0.0002568383
|  |  | 171.86807 | 4999.63037 | 0.000100627 | 2.53259e-08 | 0.00016931 | 3.38645e-08 | 0.001901831 | 0.002252831 | 0.3871896 | 0.07782711 | 0.0004528305
|  |  | 171.78638 | 4999.63037 | 0.0001006238 | 2.8552e-08 | 0.00016931 | 3.38645e-08 | 0.001901831 | 0.002252831 | 0.3870056 | 0.07779011 | 0.0004528305
|  |  | 171.70745 | 4999.63037 | 0.0001006235 | 2.78466e-08 | 0.00016931 | 3.38645e-08 | 0.001901831 | 0.002252831 | 0.3868278 | 0.07775437 | -0.0004487478
|  |  | 171.62192 | 4999.63037 | 0.000100658 | 2.69349e-08 | 0.00016935 | 3.38725e-08 | 0.00190228 | 0.00225328 | 0.3867122 | 0.07779275 | 0.0004532798
|  |  | 171.53763 | 4999.63037 | 0.0001006572 | 2.67279e-08 | 0.00016935 | 3.38725e-08 | 0.00190228 | 0.00225328 | 0.3865223 | 0.07775455 | 0.0004532798
|  |  | 171.45218 | 4999.63037 | 0.0001006579 | 2.82605e-08 | 0.00016935 | 3.38725e-08 | 0.00190228 | 0.00225328 | 0.3863297 | 0.07771581 | 0.0006767446
|  |  | 171.36604 | 4999.63037 | 0.0001006479 | 2.75761e-08 | 0.00016934 | 3.38705e-08 | 0.001902167 | 0.002253167 | 0.3861164 | 0.07765752 | -0.0009474633
|  |  | 171.28362 | 4999.63037 | 0.0001007055 | 2.38695e-08 | 0.0001694 | 3.38825e-08 | 0.001902841 | 0.002253841 | 0.3860461 | 0.07773561 | 0.0006822598
|  |  | 171.19943 | 4999.63037 | 0.0001007018 | 2.69304e-08 | 0.00016939 | 3.38805e-08 | 0.001902729 | 0.002253729 | 0.3858371 | 0.07767817 | -0.0002362728
|  |  | 171.11586 | 4999.63037 | 0.00010073 | 2.92e-08 | 0.00016942 | 3.388651e-08 | 0.001903066 | 0.002254066 | 0.3857065 | 0.07769792 | 0.0004540661
|  |  | 171.03626 | 4999.63037 | 0.000100736 | 2.58072e-08 | 0.00016942 | 3.388651e-08 | 0.001903066 | 0.002254066 | 0.385527 | 0.07766177 | 0.0006859854
|  |  | 170.95346 | 4999.63037 | 0.0001007224 | 2.40397e-08 | 0.00016941 | 3.38845e-08 | 0.001902954 | 0.002253954 | 0.3853212 | 0.07760497 | -2.903524e-05
|  |  | 170.87398 | 4999.63037 | 0.0001007435 | 2.79097e-08 | 0.00016943 | 3.388851e-08 | 0.001903178 | 0.002254178 | 0.3851804 | 0.07760728 | 0.0004541785
|  |  | 170.79085 | 4999.63037 | 0.0001007475 | 2.6705e-08 | 0.00016943 | 3.388851e-08 | 0.001903178 | 0.002254178 | 0.3849931 | 0.07756952 | 0.0002227879
|  |  | 170.70798 | 4999.63037 | 0.0001007547 | 2.59885e-08 | 0.00016944 | 3.389051e-08 | 0.001903291 | 0.002254291 | 0.3848254 | 0.07755106 | 0.0002387803
|  |  | 170.61905 | 4999.63037 | 0.0001007632 | 2.77005e-08 | 0.00016945 | 3.389251e-08 | 0.001903403 | 0.002254403 | 0.3846441 | 0.07752983 | -5.856339e-06
|  |  | 170.53581 | 4999.63037 | 0.0001007887 | 2.8724e-08 | 0.00016947 | 3.389651e-08 | 0.001903628 | 0.002254628 | 0.3844948 | 0.07753031 | -3.035523e-05
|  |  | 170.45685 | 4999.63037 | 0.0001008078 | 2.63828e-08 | 0.00016949 | 3.390051e-08 | 0.001903852 | 0.002254852 | 0.384355 | 0.07753271 | -9.09574e-06
|  |  | 170.37435 | 4999.63037 | 0.0001008207 | 2.75032e-08 | 0.00016951 | 3.390451e-08 | 0.001904077 | 0.002255077 | 0.3842073 | 0.07753346 | 0.0008905465
|  |  | 170.2865 | 4999.63037 | 0.0001008043 | 2.67896e-08 | 0.00016949 | 3.390051e-08 | 0.001903852 | 0.002254852 | 0.3839709 | 0.07745523 | -0.000208977
|  |  | 170.2001 | 4999.63037 | 0.0001008349 | 2.80752e-08 | 0.00016952 | 3.390651e-08 | 0.001904189 | 0.002255189 | 0.3838335 | 0.07747328 | 0.0004551894
|  |  | 170.11592 | 4999.63037 | 0.0001008344 | 2.73481e-08 | 0.00016952 | 3.390651e-08 | 0.001904189 | 0.002255189 | 0.3836436 | 0.07743497 | 0.0004551894
|  |  | 170.03265 | 4999.63037 | 0.0001008402 | 3.04366e-08 | 0.00016952 | 3.390651e-08 | 0.001904189 | 0.002255189 | 0.3834558 | 0.07739706 | -0.0002358992
|  |  | 169.94978 | 4999.63037 | 0.0001008649 | 2.64244e-08 | 0.00016955 | 3.391251e-08 | 0.001904526 | 0.002255526 | 0.3833262 | 0.07741661 | -1.60809e-06
|  |  | 169.8663 | 4999.63037 | 0.0001008817 | 2.87476e-08 | 0.00016957 | 3.391651e-08 | 0.001904751 | 0.002255751 | 0.3831761 | 0.07741674 | 0.0002156116
|  |  | 169.78688 | 4999.63037 | 0.0001008952 | 2.73769e-08 | 0.00016958 | 3.391851e-08 | 0.001904863 | 0.002255863 | 0.383016 | 0.07739962 | 1.65427e-05
|  |  | 169.7001 | 4999.63037 | 0.0001009099 | 2.78734e-08 | 0.0001696 | 3.392251e-08 | 0.001905088 | 0.002256088 | 0.3828584 | 0.07739819 | 0.000456088
|  |  | 169.61714 | 4999.63037 | 0.0001009101 | 2.80122e-08 | 0.0001696 | 3.392251e-08 | 0.001905088 | 0.002256088 | 0.3826712 | 0.07736035 | -3.010052e-05
|  |  | 169.5388 | 4999.63037 | 0.0001009301 | 2.51455e-08 | 0.00016962 | 3.392651e-08 | 0.001905313 | 0.002256313 | 0.3825325 | 0.07736271 | 0.000917705
|  |  | 169.45629 | 4999.63037 | 0.000100916 | 3.04616e-08 | 0.0001696 | 3.392251e-08 | 0.001905088 | 0.002256088 | 0.3823083 | 0.07728699 | 4.395844e-06
|  |  | 169.37205 | 4999.63037 | 0.0001009302 | 2.54299e-08 | 0.00016962 | 3.392651e-08 | 0.001905313 | 0.002256313 | 0.3821563 | 0.07728662 | 0.0002292033
|  |  | 169.28832 | 4999.63037 | 0.0001009439 | 2.68726e-08 | 0.00016963 | 3.392851e-08 | 0.001905425 | 0.002256425 | 0.3819864 | 0.07726742 | -2.1136e-05
|  |  | 169.20872 | 4999.63037 | 0.0001009591 | 2.92055e-08 | 0.00016965 | 3.393251e-08 | 0.00190565 | 0.00225665 | 0.3818448 | 0.07726911 | -0.0002424832
|  |  | 169.1272 | 4999.63037 | 0.0001009863 | 2.72217e-08 | 0.00016968 | 3.393851e-08 | 0.001905987 | 0.002256987 | 0.3817178 | 0.07728887 | 0.0004569867
|  |  | 169.0405 | 4999.63037 | 0.0001009853 | 2.67961e-08 | 0.00016968 | 3.393851e-08 | 0.001905987 | 0.002256987 | 0.3815222 | 0.07724925 | 0.0004569867
|  |  | 168.95441 | 4999.63037 | 0.0001009934 | 2.94023e-08 | 0.00016968 | 3.393851e-08 | 0.001905987 | 0.002256987 | 0.3813278 | 0.07720991 | -3.316765e-06
|  |  | 168.87199 | 4999.63037 | 0.0001010049 | 2.84297e-08 | 0.0001697 | 3.394251e-08 | 0.001906211 | 0.002257211 | 0.3811798 | 0.07721019 | -0.0002249572
|  |  | 168.78861 | 4999.63037 | 0.000101036 | 2.69662e-08 | 0.00016973 | 3.394851e-08 | 0.001906548 | 0.002257548 | 0.3810484 | 0.07722894 | 0.001089695
|  |  | 168.69868 | 4999.63037 | 0.0001010134 | 2.53705e-08 | 0.0001697 | 3.394251e-08 | 0.001906211 | 0.002257211 | 0.3807886 | 0.07713095 | 1.985056e-05
|  |  | 168.61207 | 4999.63037 | 0.0001010281 | 2.83632e-08 | 0.00016972 | 3.394651e-08 | 0.001906436 | 0.002257436 | 0.380631 | 0.07712923 | 4.064467e-06
|  |  | 168.52856 | 4999.63037 | 0.0001010456 | 2.79558e-08 | 0.00016974 | 3.395051e-08 | 0.001906661 | 0.002257661 | 0.3804803 | 0.07712889 | -0.0002344138
|  |  | 168.44654 | 4999.63037 | 0.0001010754 | 2.81621e-08 | 0.00016977 | 3.395651e-08 | 0.001906998 | 0.002257998 | 0.3803519 | 0.07714811 | 0.0004579976
|  |  | 168.3644 | 4999.63037 | 0.0001010771 | 2.49264e-08 | 0.00016977 | 3.395651e-08 | 0.001906998 | 0.002257998 | 0.3801664 | 0.07711049 | 0.0006951167
|  |  | 168.28468 | 4999.63037 | 0.0001010716 | 2.85668e-08 | 0.00016976 | 3.395451e-08 | 0.001906885 | 0.002257885 | 0.3799675 | 0.07705508 | -0.0002454556
|  |  | 168.20409 | 4999.63037 | 0.0001011002 | 2.5752e-08 | 0.00016979 | 3.396051e-08 | 0.001907222 | 0.002258222 | 0.3798422 | 0.07707486 | 1.013562e-05
|  |  | 168.1198 | 4999.63037 | 0.0001011197 | 2.94974e-08 | 0.00016981 | 3.396451e-08 | 0.001907447 | 0.002258447 | 0.3796896 | 0.07707401 | 0.0002369609
|  |  | 168.03458 | 4999.63037 | 0.00010113 | 2.80114e-08 | 0.00016982 | 3.396651e-08 | 0.001907559 | 0.002258559 | 0.3795161 | 0.07705381 | 0.0004585593
|  |  | 167.95338 | 4999.63037 | 0.000101131 | 2.66569e-08 | 0.00016982 | 3.396651e-08 | 0.001907559 | 0.002258559 | 0.3793327 | 0.07701658 | 0.0002350623
|  |  | 167.86901 | 4999.63037 | 0.0001011375 | 2.71509e-08 | 0.00016983 | 3.396851e-08 | 0.001907672 | 0.002258672 | 0.379161 | 0.07699675 | -0.000213555
|  |  | 167.7849 | 4999.63037 | 0.0001011647 | 2.78358e-08 | 0.00016986 | 3.397451e-08 | 0.001908009 | 0.002259009 | 0.3790275 | 0.07701471 | 0.0002337323
|  |  | 167.70128 | 4999.63037 | 0.0001011736 | 2.7375e-08 | 0.00016987 | 3.397651e-08 | 0.001908121 | 0.002259121 | 0.3788575 | 0.07699516 | 0.0006892127
|  |  | 167.61945 | 4999.63037 | 0.0001011575 | 2.92547e-08 | 0.00016986 | 3.397451e-08 | 0.001908009 | 0.002259009 | 0.3786538 | 0.07693876 | 0.0002389056
|  |  | 167.53395 | 4999.63037 | 0.0001011746 | 2.88424e-08 | 0.00016987 | 3.397651e-08 | 0.001908121 | 0.002259121 | 0.3784794 | 0.07691834 | 2.118946e-05
|  |  | 167.44805 | 4999.63037 | 0.0001011891 | 2.69337e-08 | 0.00016989 | 3.398051e-08 | 0.001908346 | 0.002259346 | 0.378323 | 0.07691652 | -0.0002347239
|  |  | 167.36679 | 4999.63037 | 0.0001012204 | 2.69932e-08 | 0.00016992 | 3.398651e-08 | 0.001908683 | 0.002259683 | 0.3781958 | 0.07693559 | 0.0006882532
|  |  | 167.28458 | 4999.63037 | 0.0001012056 | 2.89842e-08 | 0.00016991 | 3.398451e-08 | 0.00190857 | 0.00225957 | 0.3779913 | 0.07687901 | -0.0004757769
|  |  | 167.20426 | 4999.63037 | 0.0001012524 | 2.92167e-08 | 0.00016995 | 3.399251e-08 | 0.00190902 | 0.00226002 | 0.3778849 | 0.07691722 | 0.0004600195
|  |  | 167.11729 | 4999.63037 | 0.0001012464 | 2.65371e-08 | 0.00016995 | 3.399251e-08 | 0.00190902 | 0.00226002 | 0.3776883 | 0.07687722 | 0.0009128419
|  |  | 167.03442 | 4999.63037 | 0.000101231 | 2.76099e-08 | 0.00016993 | 3.398851e-08 | 0.001908795 | 0.002259795 | 0.3774635 | 0.07680157 | -0.0002361581
|  |  | 166.95358 | 4999.63037 | 0.0001012547 | 2.80423e-08 | 0.00016996 | 3.399451e-08 | 0.001909132 | 0.002260132 | 0.3773371 | 0.07682066 | 0.0006850179
|  |  | 166.87023 | 4999.63037 | 0.0001012509 | 2.77617e-08 | 0.00016995 | 3.399251e-08 | 0.00190902 | 0.00226002 | 0.37713 | 0.07676356 | 1.24599e-05
|  |  | 166.78651 | 4999.63037 | 0.0001012724 | 2.52978e-08 | 0.00016997 | 3.399651e-08 | 0.001909244 | 0.002260244 | 0.3769782 | 0.07676252 | -0.0002228398
|  |  | 166.70427 | 4999.63037 | 0.0001012994 | 2.88443e-08 | 0.00017 | 3.400251e-08 | 0.001909581 | 0.002260581 | 0.3768485 | 0.07678085 | -0.0002377117
|  |  | 166.62386 | 4999.63037 | 0.0001013268 | 2.68681e-08 | 0.00017003 | 3.400851e-08 | 0.001909918 | 0.002260918 | 0.3767229 | 0.07679996 | 0.0006710572
|  |  | 166.53484 | 4999.63037 | 0.0001013151 | 2.47555e-08 | 0.00017002 | 3.400651e-08 | 0.001909806 | 0.002260806 | 0.3765029 | 0.07674022 | 0.0004608058
|  |  | 166.44838 | 4999.63037 | 0.0001013238 | 2.63322e-08 | 0.00017002 | 3.400651e-08 | 0.001909806 | 0.002260806 | 0.3763075 | 0.07670038 | -0.0004636454
|  |  | 166.36752 | 4999.63037 | 0.0001013539 | 3.1136e-08 | 0.00017006 | 3.401451e-08 | 0.001910255 | 0.002261255 | 0.3761994 | 0.07673787 | 0.0004612551
|  |  | 166.28413 | 4999.63037 | 0.0001013538 | 2.79083e-08 | 0.00017006 | 3.401451e-08 | 0.001910255 | 0.002261255 | 0.3760108 | 0.07669941 | 0.0002334151
|  |  | 166.20219 | 4999.63037 | 0.0001013715 | 2.53452e-08 | 0.00017007 | 3.401651e-08 | 0.001910367 | 0.002261367 | 0.3758442 | 0.07668028 | 0.0004613675
|  |  | 166.11711 | 4999.63037 | 0.0001013696 | 3.00125e-08 | 0.00017007 | 3.401651e-08 | 0.001910367 | 0.002261367 | 0.3756518 | 0.07664103 | 0.0002379306
|  |  | 166.03364 | 4999.63037 | 0.0001013742 | 2.49844e-08 | 0.00017008 | 3.401851e-08 | 0.00191048 | 0.00226148 | 0.3754817 | 0.07662117 | 0.0002405649
|  |  | 165.94926 | 4999.63037 | 0.0001013902 | 2.62976e-08 | 0.00017009 | 3.402052e-08 | 0.001910592 | 0.002261592 | 0.3753095 | 0.07660087 | -0.0001935139
|  |  | 165.86394 | 4999.63037 | 0.0001014134 | 2.89395e-08 | 0.00017012 | 3.402652e-08 | 0.001910929 | 0.002261929 | 0.3751725 | 0.07661738 | 0.0004619291
|  |  | 165.77907 | 4999.63037 | 0.0001014193 | 2.88198e-08 | 0.00017012 | 3.402652e-08 | 0.001910929 | 0.002261929 | 0.3749805 | 0.07657818 | 3.878939e-05
|  |  | 165.6911 | 4999.63037 | 0.0001014403 | 2.66748e-08 | 0.00017014 | 3.403052e-08 | 0.001911154 | 0.002262154 | 0.3748187 | 0.07657477 | 0.0006709984
|  |  | 165.60203 | 4999.63037 | 0.0001014287 | 2.95532e-08 | 0.00017013 | 3.402852e-08 | 0.001911041 | 0.002262041 | 0.3745987 | 0.076515 | -0.0002440189
|  |  | 165.52303 | 4999.63037 | 0.0001014564 | 2.71471e-08 | 0.00017016 | 3.403452e-08 | 0.001911378 | 0.002262378 | 0.3744757 | 0.07653428 | 0.0004623784
|  |  | 165.44376 | 4999.63037 | 0.0001014524 | 2.794e-08 | 0.00017016 | 3.403452e-08 | 0.001911378 | 0.002262378 | 0.3742964 | 0.07649762 | -0.0004114057
|  |  | 165.35873 | 4999.63037 | 0.0001014907 | 2.71437e-08 | 0.0001702 | 3.404252e-08 | 0.001911828 | 0.002262828 | 0.3741783 | 0.07653261 | 0.0006916341
|  |  | 165.27759 | 4999.63037 | 0.0001014814 | 2.90026e-08 | 0.00017019 | 3.404052e-08 | 0.001911715 | 0.002262715 | 0.3739761 | 0.07647649 | 1.417643e-05
|  |  | 165.19485 | 4999.63037 | 0.0001014996 | 2.79114e-08 | 0.00017021 | 3.404452e-08 | 0.00191194 | 0.00226294 | 0.373826 | 0.07647531 | 0.0004629401
|  |  | 165.11321 | 4999.63037 | 0.0001015015 | 2.68836e-08 | 0.00017021 | 3.404452e-08 | 0.00191194 | 0.00226294 | 0.3736413 | 0.07643752 | 0.000238405
|  |  | 165.03065 | 4999.63037 | 0.0001015058 | 2.77265e-08 | 0.00017022 | 3.404652e-08 | 0.001912052 | 0.002263052 | 0.373473 | 0.07641784 | 2.446505e-05
|  |  | 164.94616 | 4999.63037 | 0.0001015254 | 2.7587e-08 | 0.00017024 | 3.405052e-08 | 0.001912277 | 0.002263277 | 0.3733189 | 0.07641577 | 0.000463277
|  |  | 164.85782 | 4999.63037 | 0.0001015221 | 2.54245e-08 | 0.00017024 | 3.405052e-08 | 0.001912277 | 0.002263277 | 0.3731189 | 0.07637484 | 0.0002463453
|  |  | 164.7725 | 4999.63037 | 0.0001015353 | 2.66788e-08 | 0.00017025 | 3.405252e-08 | 0.001912389 | 0.002263389 | 0.3729443 | 0.07635383 | -0.0007082222
|  |  | 164.69355 | 4999.63037 | 0.0001015863 | 2.74461e-08 | 0.0001703 | 3.406252e-08 | 0.001912951 | 0.002263951 | 0.3728581 | 0.07640974 | -0.0002045387
|  |  | 164.61057 | 4999.63037 | 0.0001016086 | 2.80119e-08 | 0.00017033 | 3.406852e-08 | 0.001913288 | 0.002264288 | 0.3727257 | 0.07642671 | 0.0009150493
|  |  | 164.52857 | 4999.63037 | 0.0001015902 | 2.56622e-08 | 0.00017031 | 3.406452e-08 | 0.001913063 | 0.002264063 | 0.3725031 | 0.07635168 | 2.97937e-05
|  |  | 164.4435 | 4999.63037 | 0.000101608 | 2.7332e-08 | 0.00017033 | 3.406852e-08 | 0.001913288 | 0.002264288 | 0.3723474 | 0.07634914 | 0.0006818222
|  |  | 164.35863 | 4999.63037 | 0.0001015993 | 2.70697e-08 | 0.00017032 | 3.406652e-08 | 0.001913176 | 0.002264176 | 0.3721368 | 0.07629128 | 1.710472e-05
|  |  | 164.27608 | 4999.63037 | 0.0001016159 | 2.4499e-08 | 0.00017034 | 3.407052e-08 | 0.0019134 | 0.0022644 | 0.3719868 | 0.07628987 | 0.0004644003
|  |  | 164.19212 | 4999.63037 | 0.0001016207 | 2.98544e-08 | 0.00017034 | 3.407052e-08 | 0.0019134 | 0.0022644 | 0.3717967 | 0.07625087 | 0.000247888
|  |  | 164.10698 | 4999.63037 | 0.0001016305 | 2.71134e-08 | 0.00017035 | 3.407252e-08 | 0.001913513 | 0.002264513 | 0.3716223 | 0.07622977 | 4.087301e-05
|  |  | 164.02 | 4999.63037 | 0.0001016528 | 2.67021e-08 | 0.00017037 | 3.407652e-08 | 0.001913737 | 0.002264737 | 0.3714622 | 0.07622621 | 0.0004647373
|  |  | 163.93732 | 4999.63037 | 0.0001016528 | 2.53044e-08 | 0.00017037 | 3.407652e-08 | 0.001913737 | 0.002264737 | 0.371275 | 0.07618779 | -0.000235197
|  |  | 163.85843 | 4999.63037 | 0.0001016797 | 2.67149e-08 | 0.0001704 | 3.408252e-08 | 0.001914074 | 0.002265074 | 0.3711515 | 0.07620634 | 0.0006768655
|  |  | 163.77157 | 4999.63037 | 0.000101672 | 2.59425e-08 | 0.00017039 | 3.408052e-08 | 0.001913962 | 0.002264962 | 0.3709364 | 0.07614755 | -0.0004229713
|  |  | 163.68874 | 4999.63037 | 0.0001017209 | 2.86252e-08 | 0.00017043 | 3.408852e-08 | 0.001914411 | 0.002265411 | 0.3708223 | 0.07618259 | 0.000241621
|  |  | 163.60662 | 4999.63037 | 0.0001017243 | 2.67064e-08 | 0.00017044 | 3.409052e-08 | 0.001914524 | 0.002265524 | 0.3706547 | 0.07616274 | 0.0004655236
|  |  | 163.52293 | 4999.63037 | 0.0001017271 | 2.83343e-08 | 0.00017044 | 3.409052e-08 | 0.001914524 | 0.002265524 | 0.3704651 | 0.07612379 | 0.0004655236
|  |  | 163.43941 | 4999.63037 | 0.0001017304 | 2.55564e-08 | 0.00017044 | 3.409052e-08 | 0.001914524 | 0.002265524 | 0.3702758 | 0.0760849 | 0.0002383378
|  |  | 163.35864 | 4999.63037 | 0.000101739 | 2.6315e-08 | 0.00017045 | 3.409252e-08 | 0.001914636 | 0.002265636 | 0.3701112 | 0.07606565 | 0.0002532187
|  |  | 163.2723 | 4999.63037 | 0.0001017524 | 2.61744e-08 | 0.00017046 | 3.409452e-08 | 0.001914748 | 0.002265748 | 0.3699339 | 0.07604379 | 2.168754e-05
|  |  | 163.18974 | 4999.63037 | 0.0001017742 | 2.55074e-08 | 0.00017048 | 3.409852e-08 | 0.001914973 | 0.002265973 | 0.3697835 | 0.076042 | 0.0002609507
|  |  | 163.10038 | 4999.63037 | 0.0001017886 | 2.70208e-08 | 0.00017049 | 3.410052e-08 | 0.001915085 | 0.002266085 | 0.3695994 | 0.07601868 | 8.51908e-06
|  |  | 163.02034 | 4999.63037 | 0.000101805 | 2.9554e-08 | 0.00017051 | 3.410452e-08 | 0.00191531 | 0.00226631 | 0.3694546 | 0.076018 | 0.0009373708
|  |  | 162.94263 | 4999.63037 | 0.0001017823 | 2.64223e-08 | 0.00017049 | 3.410052e-08 | 0.001915085 | 0.002266085 | 0.3692419 | 0.07594516 | -0.0003936731
|  |  | 162.85752 | 4999.63037 | 0.0001018187 | 2.33691e-08 | 0.00017053 | 3.410852e-08 | 0.001915535 | 0.002266535 | 0.3691222 | 0.07597866 | 0.0002331922
|  |  | 162.77916 | 4999.63037 | 0.0001018327 | 2.85592e-08 | 0.00017054 | 3.411052e-08 | 0.001915647 | 0.002266647 | 0.3689629 | 0.07596039 | 2.505188e-05
|  |  | 162.69639 | 4999.63037 | 0.0001018446 | 2.73711e-08 | 0.00017056 | 3.411452e-08 | 0.001915872 | 0.002266872 | 0.3688118 | 0.07595832 | 0.0002600144
|  |  | 162.60809 | 4999.63037 | 0.0001018534 | 2.52063e-08 | 0.00017057 | 3.411652e-08 | 0.001915984 | 0.002266984 | 0.3686299 | 0.07593536 | 0.000251955
|  |  | 162.52319 | 4999.63037 | 0.0001018679 | 2.53805e-08 | 0.00017058 | 3.411852e-08 | 0.001916096 | 0.002267096 | 0.3684557 | 0.07591397 | 0.0006818104
|  |  | 162.43821 | 4999.63037 | 0.000101857 | 2.59886e-08 | 0.00017057 | 3.411652e-08 | 0.001915984 | 0.002266984 | 0.3682448 | 0.07585603 | -0.0004025827
|  |  | 162.35432 | 4999.63037 | 0.0001018929 | 2.70996e-08 | 0.00017061 | 3.412452e-08 | 0.001916433 | 0.002267433 | 0.3681276 | 0.0758898 | 0.000907131
|  |  | 162.27141 | 4999.63037 | 0.0001018753 | 2.75682e-08 | 0.00017059 | 3.412052e-08 | 0.001916209 | 0.002267209 | 0.3679031 | 0.07581459 | -0.0005917318
|  |  | 162.18539 | 4999.63037 | 0.0001019284 | 2.47879e-08 | 0.00017064 | 3.413052e-08 | 0.00191677 | 0.00226777 | 0.3677992 | 0.07586549 | 0.000890679
|  |  | 162.09928 | 4999.63037 | 0.0001019113 | 2.73942e-08 | 0.00017062 | 3.412652e-08 | 0.001916546 | 0.002267546 | 0.3675675 | 0.07578879 | -0.0001876439
|  |  | 162.01595 | 4999.63037 | 0.0001019396 | 2.54976e-08 | 0.00017065 | 3.413252e-08 | 0.001916883 | 0.002267883 | 0.3674331 | 0.07580443 | 6.435837e-05
|  |  | 161.9258 | 4999.63037 | 0.0001019596 | 2.64389e-08 | 0.00017067 | 3.413652e-08 | 0.001917107 | 0.002268107 | 0.3672651 | 0.07579863 | 0.0002436381
|  |  | 161.84481 | 4999.63037 | 0.0001019704 | 2.8119e-08 | 0.00017068 | 3.413852e-08 | 0.001917219 | 0.002268219 | 0.3670996 | 0.07577889 | 0.0006890839
|  |  | 161.76254 | 4999.63037 | 0.0001019579 | 2.61462e-08 | 0.00017067 | 3.413652e-08 | 0.001917107 | 0.002268107 | 0.3668948 | 0.0757222 | -0.0003986676
|  |  | 161.67873 | 4999.63037 | 0.0001019985 | 2.37604e-08 | 0.00017071 | 3.414452e-08 | 0.001917556 | 0.002268556 | 0.3667773 | 0.07575562 | 0.0002459152
|  |  | 161.5972 | 4999.63037 | 0.0001020045 | 2.68693e-08 | 0.00017072 | 3.414652e-08 | 0.001917669 | 0.002268669 | 0.3666105 | 0.07573557 | 0.0004686688
|  |  | 161.51485 | 4999.63037 | 0.000102009 | 2.85345e-08 | 0.00017072 | 3.414652e-08 | 0.001917669 | 0.002268669 | 0.3664237 | 0.07569697 | -0.0001803388
|  |  | 161.43103 | 4999.63037 | 0.0001020329 | 2.62983e-08 | 0.00017075 | 3.415252e-08 | 0.001918006 | 0.002269006 | 0.3662879 | 0.07571209 | 0.0006893588
|  |  | 161.34878 | 4999.63037 | 0.0001020271 | 2.85804e-08 | 0.00017074 | 3.415052e-08 | 0.001917893 | 0.002268893 | 0.3660832 | 0.07565539 | -0.000381451
|  |  | 161.26357 | 4999.63037 | 0.0001020633 | 2.8195e-08 | 0.00017078 | 3.415853e-08 | 0.001918343 | 0.002269343 | 0.3659623 | 0.07568789 | 0.0008924522
|  |  | 161.17799 | 4999.63037 | 0.0001020492 | 2.56113e-08 | 0.00017076 | 3.415452e-08 | 0.001918118 | 0.002269118 | 0.3657319 | 0.07561152 | 3.049051e-05
|  |  | 161.09548 | 4999.63037 | 0.0001020681 | 2.85727e-08 | 0.00017078 | 3.415853e-08 | 0.001918343 | 0.002269343 | 0.3655809 | 0.075609 | 0.0004693428
|  |  | 161.01321 | 4999.63037 | 0.0001020602 | 2.89648e-08 | 0.00017078 | 3.415853e-08 | 0.001918343 | 0.002269343 | 0.3653942 | 0.07557039 | 0.0002567247
|  |  | 160.92819 | 4999.63037 | 0.0001020699 | 2.6259e-08 | 0.00017079 | 3.416053e-08 | 0.001918455 | 0.002269455 | 0.3652193 | 0.07554856 | -0.0003727382
|  |  | 160.84238 | 4999.63037 | 0.0001021166 | 2.76898e-08 | 0.00017083 | 3.416853e-08 | 0.001918904 | 0.002269904 | 0.3650968 | 0.07558054 | 0.0006933125
|  |  | 160.76155 | 4999.63037 | 0.0001021055 | 2.97182e-08 | 0.00017082 | 3.416653e-08 | 0.001918792 | 0.002269792 | 0.3648953 | 0.0755245 | 0.0004697921
|  |  | 160.6824 | 4999.63037 | 0.0001020977 | 2.79573e-08 | 0.00017082 | 3.416653e-08 | 0.001918792 | 0.002269792 | 0.3647156 | 0.07548732 | -0.0004106362
|  |  | 160.60044 | 4999.63037 | 0.0001021382 | 2.57046e-08 | 0.00017086 | 3.417453e-08 | 0.001919241 | 0.002270241 | 0.3646018 | 0.07552098 | 0.000685121
|  |  | 160.51653 | 4999.63037 | 0.0001021281 | 2.78077e-08 | 0.00017085 | 3.417253e-08 | 0.001919129 | 0.002270129 | 0.3643932 | 0.07546349 | 4.156539e-05
|  |  | 160.43243 | 4999.63037 | 0.0001021521 | 2.83304e-08 | 0.00017087 | 3.417653e-08 | 0.001919354 | 0.002270354 | 0.3642384 | 0.07545999 | 0.0006796917
|  |  | 160.34639 | 4999.63037 | 0.0001021405 | 2.67259e-08 | 0.00017086 | 3.417453e-08 | 0.001919241 | 0.002270241 | 0.364025 | 0.07540151 | -0.0006498688
|  |  | 160.26603 | 4999.63037 | 0.0001021886 | 2.92367e-08 | 0.00017091 | 3.418453e-08 | 0.001919803 | 0.002270803 | 0.3639326 | 0.07545373 | 0.0002578943
|  |  | 160.18152 | 4999.63037 | 0.0001022021 | 2.78038e-08 | 0.00017092 | 3.418653e-08 | 0.001919915 | 0.002270915 | 0.3637587 | 0.07543194 | 0.001350315
|  |  | 160.09972 | 4999.63037 | 0.0001021633 | 2.69996e-08 | 0.00017088 | 3.417853e-08 | 0.001919466 | 0.002270466 | 0.363501 | 0.07532148 | -0.001232649
|  |  | 160.01529 | 4999.63037 | 0.000102241 | 2.6054e-08 | 0.00017096 | 3.419453e-08 | 0.001920365 | 0.002271365 | 0.3634531 | 0.07542556 | 0.0009048815
|  |  | 159.93241 | 4999.63037 | 0.0001022255 | 2.90391e-08 | 0.00017094 | 3.419053e-08 | 0.00192014 | 0.00227114 | 0.3632289 | 0.07535056 | 3.26605e-05
|  |  | 159.85051 | 4999.63037 | 0.0001022425 | 2.69882e-08 | 0.00017096 | 3.419453e-08 | 0.001920365 | 0.002271365 | 0.3630788 | 0.07534789 | 0.0002672489
|  |  | 159.76259 | 4999.63037 | 0.0001022528 | 2.54874e-08 | 0.00017097 | 3.419653e-08 | 0.001920477 | 0.002271477 | 0.3628971 | 0.07532439 | 3.617538e-05
|  |  | 159.68018 | 4999.63037 | 0.0001022717 | 2.59234e-08 | 0.00017099 | 3.420053e-08 | 0.001920702 | 0.002271702 | 0.3627457 | 0.07532141 | 0.0004717017
|  |  | 159.59918 | 4999.63037 | 0.0001022689 | 2.88878e-08 | 0.00017099 | 3.420053e-08 | 0.001920702 | 0.002271702 | 0.3625617 | 0.0752832 | -0.0001390569
|  |  | 159.51117 | 4999.63037 | 0.0001022919 | 2.75193e-08 | 0.00017102 | 3.420653e-08 | 0.001921039 | 0.002272039 | 0.3624155 | 0.07529544 | 0.0004720387
|  |  | 159.42591 | 4999.63037 | 0.0001022955 | 2.35869e-08 | 0.00017102 | 3.420653e-08 | 0.001921039 | 0.002272039 | 0.3622218 | 0.07525519 | 2.723244e-05
|  |  | 159.34543 | 4999.63037 | 0.0001023108 | 2.69641e-08 | 0.00017104 | 3.421053e-08 | 0.001921263 | 0.002272263 | 0.3620748 | 0.075253 | 0.0002425182
|  |  | 159.26756 | 4999.63037 | 0.0001023276 | 2.99101e-08 | 0.00017105 | 3.421253e-08 | 0.001921376 | 0.002272376 | 0.3619157 | 0.07523412 | -0.0001954159
|  |  | 159.18723 | 4999.63037 | 0.0001023568 | 2.42144e-08 | 0.00017108 | 3.421853e-08 | 0.001921713 | 0.002272713 | 0.3617868 | 0.07524981 | 0.0006838625
|  |  | 159.10259 | 4999.63037 | 0.0001023403 | 2.49693e-08 | 0.00017107 | 3.421653e-08 | 0.0019216 | 0.0022726 | 0.3615766 | 0.07519193 | -0.0001541408
|  |  | 159.01709 | 4999.63037 | 0.0001023714 | 2.71071e-08 | 0.0001711 | 3.422253e-08 | 0.001921937 | 0.002272937 | 0.3614359 | 0.07520511 | 0.0006793235
|  |  | 158.93059 | 4999.63037 | 0.0001023659 | 2.65974e-08 | 0.00017109 | 3.422053e-08 | 0.001921825 | 0.002272825 | 0.3612214 | 0.07514635 | -0.0001689339
|  |  | 158.84718 | 4999.63037 | 0.0001023942 | 2.56566e-08 | 0.00017112 | 3.422653e-08 | 0.001922162 | 0.002273162 | 0.3610854 | 0.07516044 | 0.0002562585
|  |  | 158.76496 | 4999.63037 | 0.0001024045 | 2.80063e-08 | 0.00017113 | 3.422853e-08 | 0.001922274 | 0.002273274 | 0.3609163 | 0.07513937 | 3.735809e-05
|  |  | 158.68318 | 4999.63037 | 0.0001024236 | 2.95221e-08 | 0.00017115 | 3.423253e-08 | 0.001922499 | 0.002273499 | 0.360766 | 0.07513631 | 0.0006841043
|  |  | 158.59859 | 4999.63037 | 0.0001024143 | 2.63131e-08 | 0.00017114 | 3.423053e-08 | 0.001922387 | 0.002273387 | 0.3605559 | 0.07507845 | -0.0001626061
|  |  | 158.5146 | 4999.63037 | 0.0001024411 | 2.76207e-08 | 0.00017117 | 3.423653e-08 | 0.001922724 | 0.002273724 | 0.3604184 | 0.0750921 | 3.201038e-05
|  |  | 158.43402 | 4999.63037 | 0.000102466 | 2.78802e-08 | 0.00017119 | 3.424053e-08 | 0.001922948 | 0.002273948 | 0.3602708 | 0.07508952 | 0.0004739482
|  |  | 158.35014 | 4999.63037 | 0.0001024676 | 2.55664e-08 | 0.00017119 | 3.424053e-08 | 0.001922948 | 0.002273948 | 0.36008 | 0.07504977 | 0.0002540581
|  |  | 158.26929 | 4999.63037 | 0.0001024755 | 2.5222e-08 | 0.0001712 | 3.424253e-08 | 0.001923061 | 0.002274061 | 0.359914 | 0.07502923 | -0.0001483037
|  |  | 158.18364 | 4999.63037 | 0.0001025047 | 2.54838e-08 | 0.00017123 | 3.424853e-08 | 0.001923398 | 0.002274398 | 0.3597725 | 0.07504193 | 0.0006814014
|  |  | 158.09785 | 4999.63037 | 0.0001024956 | 2.50834e-08 | 0.00017122 | 3.424653e-08 | 0.001923285 | 0.002274285 | 0.3595596 | 0.07498347 | 6.184894e-05
|  |  | 158.01178 | 4999.63037 | 0.0001025172 | 2.46788e-08 | 0.00017124 | 3.425053e-08 | 0.00192351 | 0.00227451 | 0.3593994 | 0.07497815 | 3.321226e-05
|  |  | 157.93138 | 4999.63037 | 0.0001025338 | 2.72191e-08 | 0.00017126 | 3.425453e-08 | 0.001923735 | 0.002274735 | 0.359252 | 0.07497548 | 0.0004747345
|  |  | 157.85152 | 4999.63037 | 0.0001025255 | 2.80273e-08 | 0.00017126 | 3.425453e-08 | 0.001923735 | 0.002274735 | 0.3590703 | 0.07493757 | 6.748605e-05
|  |  | 157.76449 | 4999.63037 | 0.0001025516 | 2.5229e-08 | 0.00017128 | 3.425853e-08 | 0.001923959 | 0.002274959 | 0.3589078 | 0.07493169 | 0.0004749592
|  |  | 157.6799 | 4999.63037 | 0.0001025497 | 2.40665e-08 | 0.00017128 | 3.425853e-08 | 0.001923959 | 0.002274959 | 0.3587153 | 0.07489152 | 5.079387e-05
|  |  | 157.59643 | 4999.63037 | 0.0001025634 | 2.95147e-08 | 0.0001713 | 3.426253e-08 | 0.001924184 | 0.002275184 | 0.3585609 | 0.07488728 | 5.7945e-05
|  |  | 157.51162 | 4999.63037 | 0.0001025872 | 2.81829e-08 | 0.00017132 | 3.426653e-08 | 0.001924409 | 0.002275409 | 0.3584033 | 0.07488236 | -0.0001919994
|  |  | 157.43213 | 4999.63037 | 0.0001026119 | 2.53933e-08 | 0.00017135 | 3.427253e-08 | 0.001924745 | 0.002275745 | 0.3582755 | 0.07489763 | 0.0004757455
|  |  | 157.35355 | 4999.63037 | 0.0001026207 | 2.74506e-08 | 0.00017135 | 3.427253e-08 | 0.001924745 | 0.002275745 | 0.3580966 | 0.07486024 | 0.0002588237
|  |  | 157.27211 | 4999.63037 | 0.0001026281 | 2.5722e-08 | 0.00017136 | 3.427453e-08 | 0.001924858 | 0.002275858 | 0.357929 | 0.07483916 | 0.0002621724
|  |  | 157.18948 | 4999.63037 | 0.0001026372 | 2.40951e-08 | 0.00017137 | 3.427653e-08 | 0.00192497 | 0.00227597 | 0.3577586 | 0.0748175 | 0.0004759701
|  |  | 157.10653 | 4999.63037 | 0.0001026423 | 2.73189e-08 | 0.00017137 | 3.427653e-08 | 0.00192497 | 0.00227597 | 0.3575698 | 0.07477802 | 4.518955e-05
|  |  | 157.02464 | 4999.63037 | 0.0001026552 | 2.91159e-08 | 0.00017139 | 3.428053e-08 | 0.001925195 | 0.002276195 | 0.3574187 | 0.07477432 | 0.000278546
|  |  | 156.93545 | 4999.63037 | 0.0001026702 | 2.69672e-08 | 0.0001714 | 3.428253e-08 | 0.001925307 | 0.002276307 | 0.3572333 | 0.07474947 | 0.0002696117
|  |  | 156.85021 | 4999.63037 | 0.0001026825 | 2.49584e-08 | 0.00017141 | 3.428453e-08 | 0.001925419 | 0.002276419 | 0.3570569 | 0.07472649 | -0.0001363529
|  |  | 156.764 | 4999.63037 | 0.0001027098 | 2.78358e-08 | 0.00017144 | 3.429053e-08 | 0.001925756 | 0.002276756 | 0.3569134 | 0.07473825 | 0.0004767564
|  |  | 156.67696 | 4999.63037 | 0.0001027169 | 2.70983e-08 | 0.00017144 | 3.429053e-08 | 0.001925756 | 0.002276756 | 0.3567153 | 0.07469675 | 0.0009147057
|  |  | 156.59663 | 4999.63037 | 0.0001026907 | 2.55328e-08 | 0.00017142 | 3.428653e-08 | 0.001925532 | 0.002276532 | 0.3564972 | 0.07462327 | -0.0005954818
|  |  | 156.51463 | 4999.63037 | 0.0001027473 | 2.6255e-08 | 0.00017147 | 3.429654e-08 | 0.001926093 | 0.002277093 | 0.3563984 | 0.0746721 | 0.0006921184
|  |  | 156.43291 | 4999.63037 | 0.0001027378 | 2.8292e-08 | 0.00017146 | 3.429454e-08 | 0.001925981 | 0.002276981 | 0.3561948 | 0.07461554 | -0.0001341601
|  |  | 156.3467 | 4999.63037 | 0.0001027639 | 2.59247e-08 | 0.00017149 | 3.430054e-08 | 0.001926318 | 0.002277318 | 0.3560512 | 0.07462711 | 0.0004773181
|  |  | 156.26409 | 4999.63037 | 0.0001027639 | 2.41772e-08 | 0.00017149 | 3.430054e-08 | 0.001926318 | 0.002277318 | 0.355863 | 0.07458768 | 0.0002652341
|  |  | 156.18137 | 4999.63037 | 0.0001027729 | 2.78341e-08 | 0.0001715 | 3.430254e-08 | 0.00192643 | 0.00227743 | 0.3556922 | 0.07456574 | 0.0002675656
|  |  | 156.09782 | 4999.63037 | 0.000102784 | 2.7695e-08 | 0.00017151 | 3.430454e-08 | 0.001926543 | 0.002277543 | 0.3555195 | 0.07454338 | 0.0002676898
|  |  | 156.01431 | 4999.63037 | 0.0001027964 | 2.5374e-08 | 0.00017152 | 3.430654e-08 | 0.001926655 | 0.002277655 | 0.3553468 | 0.07452103 | 7.426796e-05
|  |  | 155.92747 | 4999.63037 | 0.0001028117 | 2.67196e-08 | 0.00017154 | 3.431054e-08 | 0.00192688 | 0.00227788 | 0.355184 | 0.07451458 | 5.666386e-05
|  |  | 155.84435 | 4999.63037 | 0.0001028361 | 2.81647e-08 | 0.00017156 | 3.431454e-08 | 0.001927104 | 0.002278104 | 0.3550297 | 0.07450987 | 0.0006981899
|  |  | 155.76485 | 4999.63037 | 0.0001028228 | 2.93626e-08 | 0.00017155 | 3.431254e-08 | 0.001926992 | 0.002277992 | 0.3548311 | 0.07445436 | 5.369163e-05
|  |  | 155.68242 | 4999.63037 | 0.0001028481 | 2.74442e-08 | 0.00017157 | 3.431654e-08 | 0.001927217 | 0.002278217 | 0.3546783 | 0.07444993 | -0.000368496
|  |  | 155.59985 | 4999.63037 | 0.0001028836 | 2.63812e-08 | 0.00017161 | 3.432454e-08 | 0.001927666 | 0.002278666 | 0.3545601 | 0.07448036 | 0.000478666
|  |  | 155.51617 | 4999.63037 | 0.0001028863 | 2.37255e-08 | 0.00017161 | 3.432454e-08 | 0.001927666 | 0.002278666 | 0.3543694 | 0.07444031 | 5.581324e-05
|  |  | 155.43359 | 4999.63037 | 0.0001029054 | 2.81249e-08 | 0.00017163 | 3.432854e-08 | 0.001927891 | 0.002278891 | 0.3542162 | 0.0744357 | 0.0006777027
|  |  | 155.34582 | 4999.63037 | 0.0001028952 | 2.41782e-08 | 0.00017162 | 3.432654e-08 | 0.001927778 | 0.002278778 | 0.3539987 | 0.07437622 | -0.0001330844
|  |  | 155.26031 | 4999.63037 | 0.0001029233 | 2.73662e-08 | 0.00017165 | 3.433254e-08 | 0.001928115 | 0.002279115 | 0.3538562 | 0.0743876 | 0.0006831482
|  |  | 155.17488 | 4999.63037 | 0.0001029183 | 2.61144e-08 | 0.00017164 | 3.433054e-08 | 0.001928003 | 0.002279003 | 0.353644 | 0.07432923 | -0.0001752049
|  |  | 155.09499 | 4999.63037 | 0.000102942 | 2.70367e-08 | 0.00017167 | 3.433654e-08 | 0.00192834 | 0.00227934 | 0.3535142 | 0.07434323 | 0.0002652967
|  |  | 155.01364 | 4999.63037 | 0.0001029522 | 2.61628e-08 | 0.00017168 | 3.433854e-08 | 0.001928452 | 0.002279452 | 0.3533462 | 0.07432165 | 0.0002765517
|  |  | 154.92787 | 4999.63037 | 0.0001029691 | 2.75632e-08 | 0.00017169 | 3.434054e-08 | 0.001928565 | 0.002279565 | 0.3531681 | 0.07429793 | 0.0004795647
|  |  | 154.84541 | 4999.63037 | 0.0001029673 | 2.65444e-08 | 0.00017169 | 3.434054e-08 | 0.001928565 | 0.002279565 | 0.3529801 | 0.07425839 | -0.0005745379
|  |  | 154.76295 | 4999.63037 | 0.0001030077 | 2.71835e-08 | 0.00017174 | 3.435054e-08 | 0.001929126 | 0.002280126 | 0.3528791 | 0.07430576 | 0.0002635583
|  |  | 154.68272 | 4999.63037 | 0.0001030196 | 2.72664e-08 | 0.00017175 | 3.435254e-08 | 0.001929239 | 0.002280239 | 0.3527135 | 0.07428462 | 0.0002761765
|  |  | 154.59762 | 4999.63037 | 0.0001030259 | 2.71012e-08 | 0.00017176 | 3.435454e-08 | 0.001929351 | 0.002280351 | 0.3525368 | 0.07426111 | 0.0004803509
|  |  | 154.51131 | 4999.63037 | 0.0001030281 | 2.64665e-08 | 0.00017176 | 3.435454e-08 | 0.001929351 | 0.002280351 | 0.35234 | 0.07421965 | 5.68453e-05
|  |  | 154.42939 | 4999.63037 | 0.000103047 | 2.7569e-08 | 0.00017178 | 3.435854e-08 | 0.001929576 | 0.002280576 | 0.3521879 | 0.074215 | 0.0002699384
|  |  | 154.34708 | 4999.63037 | 0.0001030498 | 2.52462e-08 | 0.00017179 | 3.436054e-08 | 0.001929688 | 0.002280688 | 0.3520175 | 0.07419278 | 5.768433e-05
|  |  | 154.26515 | 4999.63037 | 0.0001030721 | 2.48367e-08 | 0.00017181 | 3.436454e-08 | 0.001929913 | 0.002280913 | 0.3518653 | 0.07418805 | -0.0003504318
|  |  | 154.18182 | 4999.63037 | 0.0001031104 | 2.60721e-08 | 0.00017185 | 3.437254e-08 | 0.001930362 | 0.002281362 | 0.3517445 | 0.07421725 | 0.001291063
|  |  | 154.09631 | 4999.63037 | 0.0001030655 | 2.99119e-08 | 0.00017181 | 3.436454e-08 | 0.001929913 | 0.002280913 | 0.3514802 | 0.07410686 | -0.0007000753
|  |  | 154.00842 | 4999.63037 | 0.0001031283 | 2.57598e-08 | 0.00017187 | 3.437654e-08 | 0.001930587 | 0.002281587 | 0.3513835 | 0.07416839 | 0.0004815866
|  |  | 153.92196 | 4999.63037 | 0.0001031306 | 2.98078e-08 | 0.00017187 | 3.437654e-08 | 0.001930587 | 0.002281587 | 0.3511863 | 0.07412675 | -0.0001544325
|  |  | 153.84045 | 4999.63037 | 0.000103158 | 2.84059e-08 | 0.0001719 | 3.438254e-08 | 0.001930924 | 0.002281924 | 0.3510521 | 0.07413934 | 0.0004819235
|  |  | 153.75805 | 4999.63037 | 0.0001031581 | 2.60435e-08 | 0.0001719 | 3.438254e-08 | 0.001930924 | 0.002281924 | 0.3508641 | 0.07409962 | 0.0004819235
|  |  | 153.67686 | 4999.63037 | 0.0001031622 | 2.54746e-08 | 0.0001719 | 3.438254e-08 | 0.001930924 | 0.002281924 | 0.3506788 | 0.0740605 | 0.0002694726
|  |  | 153.59565 | 4999.63037 | 0.0001031758 | 2.57591e-08 | 0.00017191 | 3.438454e-08 | 0.001931036 | 0.002282036 | 0.3505108 | 0.07403861 | 0.0004820359
|  |  | 153.5113 | 4999.63037 | 0.0001031714 | 2.68316e-08 | 0.00017191 | 3.438454e-08 | 0.001931036 | 0.002282036 | 0.3503183 | 0.07399795 | -0.0003180563
|  |  | 153.42514 | 4999.63037 | 0.0001032178 | 2.51196e-08 | 0.00017195 | 3.439254e-08 | 0.001931485 | 0.002282485 | 0.3501906 | 0.07402536 | -0.0001050341
|  |  | 153.33719 | 4999.63037 | 0.0001032484 | 2.39501e-08 | 0.00017198 | 3.439854e-08 | 0.001931822 | 0.002282822 | 0.3500415 | 0.0740346 | 0.001350742
|  |  | 153.25785 | 4999.63037 | 0.0001032099 | 2.76802e-08 | 0.00017194 | 3.439054e-08 | 0.001931373 | 0.002282373 | 0.3497916 | 0.07392743 | -0.0003651125
|  |  | 153.17664 | 4999.63037 | 0.0001032507 | 2.60916e-08 | 0.00017198 | 3.439854e-08 | 0.001931822 | 0.002282822 | 0.349675 | 0.07395708 | 8.498848e-05
|  |  | 153.09019 | 4999.63037 | 0.0001032732 | 2.71157e-08 | 0.000172 | 3.440254e-08 | 0.001932047 | 0.002283047 | 0.3495121 | 0.07394973 | 0.0002691143
|  |  | 153.00985 | 4999.63037 | 0.0001032818 | 2.60274e-08 | 0.00017201 | 3.440454e-08 | 0.001932159 | 0.002283159 | 0.3493458 | 0.07392811 | 0.0002618993
|  |  | 152.93221 | 4999.63037 | 0.0001032884 | 2.63391e-08 | 0.00017202 | 3.440654e-08 | 0.001932271 | 0.002283271 | 0.3491858 | 0.07390778 | 0.0004832715
|  |  | 152.84644 | 4999.63037 | 0.0001032884 | 2.58888e-08 | 0.00017202 | 3.440654e-08 | 0.001932271 | 0.002283271 | 0.3489899 | 0.07386633 | -0.0001280403
|  |  | 152.76223 | 4999.63037 | 0.0001033105 | 2.77272e-08 | 0.00017205 | 3.441254e-08 | 0.001932608 | 0.002283608 | 0.3488491 | 0.07387711 | -0.0001131152
|  |  | 152.67601 | 4999.63037 | 0.0001033402 | 2.55954e-08 | 0.00017208 | 3.441854e-08 | 0.001932945 | 0.002283945 | 0.3487037 | 0.07388686 | 0.0004839455
|  |  | 152.58928 | 4999.63037 | 0.0001033398 | 2.65962e-08 | 0.00017208 | 3.441854e-08 | 0.001932945 | 0.002283945 | 0.3485056 | 0.07384489 | 0.0002804453
|  |  | 152.5051 | 4999.63037 | 0.0001033503 | 2.5516e-08 | 0.00017209 | 3.442054e-08 | 0.001933058 | 0.002284058 | 0.3483305 | 0.07382128 | 8.040081e-05
|  |  | 152.42027 | 4999.63037 | 0.0001033669 | 2.8208e-08 | 0.00017211 | 3.442454e-08 | 0.001933282 | 0.002284282 | 0.3481709 | 0.07381446 | 0.0006900269
|  |  | 152.3371 | 4999.63037 | 0.0001033616 | 2.59041e-08 | 0.0001721 | 3.442254e-08 | 0.00193317 | 0.00228417 | 0.3479639 | 0.07375707 | -0.0001445249
|  |  | 152.25549 | 4999.63037 | 0.0001033959 | 2.59478e-08 | 0.00017213 | 3.442855e-08 | 0.001933507 | 0.002284507 | 0.3478287 | 0.07376887 | 5.754052e-05
|  |  | 152.17542 | 4999.63037 | 0.0001034094 | 2.52628e-08 | 0.00017215 | 3.443255e-08 | 0.001933732 | 0.002284732 | 0.34768 | 0.07376426 | 8.491881e-05
|  |  | 152.08996 | 4999.63037 | 0.0001034274 | 2.78226e-08 | 0.00017217 | 3.443655e-08 | 0.001933956 | 0.002284956 | 0.3475189 | 0.073757 | 0.0002763964
|  |  | 152.00809 | 4999.63037 | 0.0001034418 | 2.62628e-08 | 0.00017218 | 3.443855e-08 | 0.001934069 | 0.002285069 | 0.3473489 | 0.07373437 | 0.0002809369
|  |  | 151.92449 | 4999.63037 | 0.0001034516 | 2.59704e-08 | 0.00017219 | 3.444055e-08 | 0.001934181 | 0.002285181 | 0.347175 | 0.07371089 | 0.0002895666
|  |  | 151.8373 | 4999.63037 | 0.000103465 | 2.64811e-08 | 0.0001722 | 3.444255e-08 | 0.001934293 | 0.002285293 | 0.3469928 | 0.07368564 | 0.0004852934
|  |  | 151.75335 | 4999.63037 | 0.0001034617 | 2.66054e-08 | 0.0001722 | 3.444255e-08 | 0.001934293 | 0.002285293 | 0.3468009 | 0.0736449 | 0.0007027458
|  |  | 151.675 | 4999.63037 | 0.0001034558 | 2.57777e-08 | 0.00017219 | 3.444055e-08 | 0.001934181 | 0.002285181 | 0.3466048 | 0.07358984 | -0.0001305883
|  |  | 151.59204 | 4999.63037 | 0.0001034848 | 2.8147e-08 | 0.00017222 | 3.444655e-08 | 0.001934518 | 0.002285518 | 0.3464663 | 0.07360067 | -0.0001212065
|  |  | 151.50789 | 4999.63037 | 0.0001035143 | 2.64669e-08 | 0.00017225 | 3.445255e-08 | 0.001934855 | 0.002285855 | 0.3463251 | 0.07361087 | 0.0006881285
|  |  | 151.4238 | 4999.63037 | 0.0001035059 | 2.54682e-08 | 0.00017224 | 3.445055e-08 | 0.001934743 | 0.002285743 | 0.3461158 | 0.07355301 | 0.0002856293
|  |  | 151.33885 | 4999.63037 | 0.0001035097 | 2.53279e-08 | 0.00017225 | 3.445255e-08 | 0.001934855 | 0.002285855 | 0.3459387 | 0.07352874 | -0.0001295881
|  |  | 151.25603 | 4999.63037 | 0.0001035407 | 2.9729e-08 | 0.00017228 | 3.445855e-08 | 0.001935192 | 0.002286192 | 0.3458003 | 0.07353947 | 7.282531e-05
|  |  | 151.17387 | 4999.63037 | 0.0001035595 | 2.70611e-08 | 0.0001723 | 3.446255e-08 | 0.001935417 | 0.002286417 | 0.3456465 | 0.07353349 | 0.0002853311
|  |  | 151.08947 | 4999.63037 | 0.0001035682 | 2.38587e-08 | 0.00017231 | 3.446455e-08 | 0.001935529 | 0.002286529 | 0.3454705 | 0.07350941 | 9.470876e-05
|  |  | 151.00289 | 4999.63037 | 0.000103587 | 2.6449e-08 | 0.00017233 | 3.446855e-08 | 0.001935754 | 0.002286754 | 0.3453064 | 0.07350121 | 8.302741e-05
|  |  | 150.91891 | 4999.63037 | 0.0001036029 | 2.77471e-08 | 0.00017235 | 3.447255e-08 | 0.001935978 | 0.002286978 | 0.3451483 | 0.07349424 | 0.0004869783
|  |  | 150.83645 | 4999.63037 | 0.0001036068 | 2.5608e-08 | 0.00017235 | 3.447255e-08 | 0.001935978 | 0.002286978 | 0.3449597 | 0.07345408 | -0.0001373573
|  |  | 150.75508 | 4999.63037 | 0.0001036341 | 2.59363e-08 | 0.00017238 | 3.447855e-08 | 0.001936315 | 0.002287315 | 0.3448244 | 0.07346526 | 0.0002814422
|  |  | 150.67287 | 4999.63037 | 0.0001036441 | 2.66655e-08 | 0.00017239 | 3.448055e-08 | 0.001936428 | 0.002287428 | 0.3446533 | 0.07344212 | 0.000684966
|  |  | 150.58724 | 4999.63037 | 0.0001036315 | 2.64809e-08 | 0.00017238 | 3.447855e-08 | 0.001936315 | 0.002287315 | 0.3444405 | 0.07338347 | 0.0002936903
|  |  | 150.49993 | 4999.63037 | 0.0001036455 | 2.62196e-08 | 0.00017239 | 3.448055e-08 | 0.001936428 | 0.002287428 | 0.3442577 | 0.07335782 | -0.0001110099
|  |  | 150.41523 | 4999.63037 | 0.0001036736 | 2.58265e-08 | 0.00017242 | 3.448655e-08 | 0.001936765 | 0.002287765 | 0.3441146 | 0.07336723 | 0.0004877646
|  |  | 150.33424 | 4999.63037 | 0.0001036729 | 2.63367e-08 | 0.00017242 | 3.448655e-08 | 0.001936765 | 0.002287765 | 0.3439294 | 0.07332772 | -0.0001407511
|  |  | 150.25368 | 4999.63037 | 0.0001036983 | 2.57956e-08 | 0.00017245 | 3.449255e-08 | 0.001937102 | 0.002288102 | 0.3437957 | 0.07333906 | 0.0006852052
|  |  | 150.1681 | 4999.63037 | 0.0001036969 | 2.7335e-08 | 0.00017244 | 3.449055e-08 | 0.001936989 | 0.002287989 | 0.343583 | 0.07328042 | -0.0001024324
|  |  | 150.08244 | 4999.63037 | 0.0001037179 | 2.47508e-08 | 0.00017247 | 3.449655e-08 | 0.001937326 | 0.002288326 | 0.3434376 | 0.0732892 | 8.715792e-05
|  |  | 149.99844 | 4999.63037 | 0.0001037394 | 2.57236e-08 | 0.00017249 | 3.450055e-08 | 0.001937551 | 0.002288551 | 0.3432791 | 0.07328188 | 0.0002824827
|  |  | 149.91672 | 4999.63037 | 0.0001037572 | 2.80913e-08 | 0.0001725 | 3.450255e-08 | 0.001937663 | 0.002288663 | 0.3431089 | 0.07325879 | 0.0006968623
|  |  | 149.83588 | 4999.63037 | 0.0001037464 | 2.54883e-08 | 0.00017249 | 3.450055e-08 | 0.001937551 | 0.002288551 | 0.342907 | 0.07320246 | -0.0001078788
|  |  | 149.75127 | 4999.63037 | 0.0001037721 | 2.55578e-08 | 0.00017252 | 3.450655e-08 | 0.001937888 | 0.002288888 | 0.3427639 | 0.07321158 | 0.0004888879
|  |  | 149.66538 | 4999.63037 | 0.0001037759 | 2.44749e-08 | 0.00017252 | 3.450655e-08 | 0.001937888 | 0.002288888 | 0.3425673 | 0.07316959 | 6.92934e-05
|  |  | 149.58529 | 4999.63037 | 0.0001037982 | 2.36094e-08 | 0.00017254 | 3.451055e-08 | 0.001938113 | 0.002289113 | 0.3424176 | 0.07316404 | 0.0002851853
|  |  | 149.50294 | 4999.63037 | 0.0001038009 | 2.75109e-08 | 0.00017255 | 3.451255e-08 | 0.001938225 | 0.002289225 | 0.3422459 | 0.07314056 | -0.0003414771
|  |  | 149.42212 | 4999.63037 | 0.0001038443 | 2.37966e-08 | 0.00017259 | 3.452055e-08 | 0.001938674 | 0.002289674 | 0.342128 | 0.07316816 | 0.0008860548
|  |  | 149.33748 | 4999.63037 | 0.0001038279 | 2.62816e-08 | 0.00017257 | 3.451655e-08 | 0.00193845 | 0.00228945 | 0.3419006 | 0.07309316 | -0.0009141868
|  |  | 149.25387 | 4999.63037 | 0.0001038937 | 2.89386e-08 | 0.00017264 | 3.453055e-08 | 0.001939236 | 0.002290236 | 0.3418266 | 0.0731696 | 0.001082387
|  |  | 149.16898 | 4999.63037 | 0.0001038681 | 2.57377e-08 | 0.00017261 | 3.452455e-08 | 0.001938899 | 0.002289899 | 0.3415819 | 0.07307771 | 9.73918e-05
|  |  | 149.08365 | 4999.63037 | 0.0001038841 | 2.60014e-08 | 0.00017263 | 3.452855e-08 | 0.001939124 | 0.002290124 | 0.34142 | 0.0730694 | -0.0001217615
|  |  | 149.00159 | 4999.63037 | 0.0001039176 | 2.64794e-08 | 0.00017266 | 3.453455e-08 | 0.00193946 | 0.00229046 | 0.3412823 | 0.07307939 | 0.0008849787
|  |  | 148.91679 | 4999.63037 | 0.0001038947 | 2.72204e-08 | 0.00017264 | 3.453055e-08 | 0.001939236 | 0.002290236 | 0.3410546 | 0.07300435 | -0.0007672753
|  |  | 148.83702 | 4999.63037 | 0.000103953 | 2.47482e-08 | 0.0001727 | 3.454255e-08 | 0.00193991 | 0.00229091 | 0.3409722 | 0.07306555 | 0.0002914208
|  |  | 148.75326 | 4999.63037 | 0.0001039714 | 2.45786e-08 | 0.00017271 | 3.454455e-08 | 0.001940022 | 0.002291022 | 0.340797 | 0.07304114 | 0.001094487
|  |  | 148.67024 | 4999.63037 | 0.0001039429 | 2.43888e-08 | 0.00017268 | 3.453855e-08 | 0.001939685 | 0.002290685 | 0.3405567 | 0.07295028 | 8.748244e-05
|  |  | 148.58745 | 4999.63037 | 0.0001039547 | 2.7574e-08 | 0.0001727 | 3.454255e-08 | 0.00193991 | 0.00229091 | 0.3404004 | 0.07294304 | 0.0004909098
|  |  | 148.50515 | 4999.63037 | 0.0001039598 | 2.76116e-08 | 0.0001727 | 3.454255e-08 | 0.00193991 | 0.00229091 | 0.3402119 | 0.07290263 | -8.60285e-05
|  |  | 148.41846 | 4999.63037 | 0.0001039895 | 2.38428e-08 | 0.00017273 | 3.454855e-08 | 0.001940247 | 0.002291247 | 0.3400633 | 0.07291009 | 8.91161e-05
|  |  | 148.33559 | 4999.63037 | 0.0001040167 | 2.45217e-08 | 0.00017275 | 3.455255e-08 | 0.001940471 | 0.002291471 | 0.3399068 | 0.07290271 | 9.293375e-05
|  |  | 148.25202 | 4999.63037 | 0.0001040349 | 2.94517e-08 | 0.00017277 | 3.455655e-08 | 0.001940696 | 0.002291696 | 0.3397486 | 0.07289494 | 0.0002927302
|  |  | 148.16837 | 4999.63037 | 0.0001040448 | 2.5313e-08 | 0.00017278 | 3.455855e-08 | 0.001940808 | 0.002291808 | 0.3395735 | 0.07287045 | 0.0006924621
|  |  | 148.08547 | 4999.63037 | 0.0001040303 | 2.39727e-08 | 0.00017277 | 3.455655e-08 | 0.001940696 | 0.002291696 | 0.3393669 | 0.07281305 | -0.0003070949
|  |  | 148.00222 | 4999.63037 | 0.0001040726 | 2.7637e-08 | 0.00017281 | 3.456456e-08 | 0.001941145 | 0.002292145 | 0.3392426 | 0.07283861 | 0.0004921454
|  |  | 147.9173 | 4999.63037 | 0.0001040689 | 2.64401e-08 | 0.00017281 | 3.456456e-08 | 0.001941145 | 0.002292145 | 0.339048 | 0.07279682 | -0.0001009918
|  |  | 147.83331 | 4999.63037 | 0.0001040956 | 2.55615e-08 | 0.00017284 | 3.457056e-08 | 0.001941482 | 0.002292482 | 0.3389053 | 0.0728053 | 9.280664e-05
|  |  | 147.75026 | 4999.63037 | 0.0001041148 | 2.44467e-08 | 0.00017286 | 3.457456e-08 | 0.001941707 | 0.002292707 | 0.3387481 | 0.0727976 | 0.000874803
|  |  | 147.66344 | 4999.63037 | 0.0001040932 | 2.60758e-08 | 0.00017284 | 3.457056e-08 | 0.001941482 | 0.002292482 | 0.3385158 | 0.07272165 | -0.0005453173
|  |  | 147.58357 | 4999.63037 | 0.00010414 | 2.64356e-08 | 0.00017289 | 3.458056e-08 | 0.001942044 | 0.002293044 | 0.3384156 | 0.0727652 | 0.0006942409
|  |  | 147.50122 | 4999.63037 | 0.000104129 | 2.66816e-08 | 0.00017288 | 3.457856e-08 | 0.001941932 | 0.002292932 | 0.3382102 | 0.07270803 | -0.0001111292
|  |  | 147.41898 | 4999.63037 | 0.0001041586 | 2.92016e-08 | 0.00017291 | 3.458456e-08 | 0.001942269 | 0.002293269 | 0.3380713 | 0.07271717 | 0.0004932687
|  |  | 147.33406 | 4999.63037 | 0.0001041537 | 2.4463e-08 | 0.00017291 | 3.458456e-08 | 0.001942269 | 0.002293269 | 0.3378766 | 0.07267528 | 0.0002946087
|  |  | 147.2508 | 4999.63037 | 0.0001041669 | 2.47381e-08 | 0.00017292 | 3.458656e-08 | 0.001942381 | 0.002293381 | 0.3377022 | 0.07265075 | 8.479618e-05
|  |  | 147.16988 | 4999.63037 | 0.0001041912 | 2.50885e-08 | 0.00017294 | 3.459056e-08 | 0.001942606 | 0.002293606 | 0.3375497 | 0.07264389 | -8.126063e-05
|  |  | 147.08366 | 4999.63037 | 0.0001042142 | 2.60905e-08 | 0.00017297 | 3.459656e-08 | 0.001942943 | 0.002293943 | 0.3374015 | 0.0726509 | 0.0003053008
|  |  | 146.99613 | 4999.63037 | 0.0001042237 | 2.35625e-08 | 0.00017298 | 3.459856e-08 | 0.001943055 | 0.002294055 | 0.3372172 | 0.07262417 | 9.740847e-05
|  |  | 146.91292 | 4999.63037 | 0.0001042446 | 2.5732e-08 | 0.000173 | 3.460256e-08 | 0.00194328 | 0.00229428 | 0.3370593 | 0.07261607 | 0.0002857903
|  |  | 146.83381 | 4999.63037 | 0.0001042565 | 2.64167e-08 | 0.00017301 | 3.460456e-08 | 0.001943392 | 0.002294392 | 0.3368943 | 0.07259346 | 0.000494392
|  |  | 146.74599 | 4999.63037 | 0.0001042568 | 2.56577e-08 | 0.00017301 | 3.460456e-08 | 0.001943392 | 0.002294392 | 0.3366928 | 0.07255004 | 0.000690608
|  |  | 146.66203 | 4999.63037 | 0.0001042532 | 2.70584e-08 | 0.000173 | 3.460256e-08 | 0.00194328 | 0.00229428 | 0.3364837 | 0.07249206 | -0.0002871551
|  |  | 146.57775 | 4999.63037 | 0.0001042904 | 2.53965e-08 | 0.00017304 | 3.461056e-08 | 0.001943729 | 0.002294729 | 0.3363562 | 0.07251626 | 9.150276e-05
|  |  | 146.49613 | 4999.63037 | 0.0001043069 | 2.87117e-08 | 0.00017306 | 3.461456e-08 | 0.001943954 | 0.002294954 | 0.3362018 | 0.07250879 | 0.0006988287
|  |  | 146.41546 | 4999.63037 | 0.000104293 | 2.38481e-08 | 0.00017305 | 3.461256e-08 | 0.001943841 | 0.002294841 | 0.3360002 | 0.07245242 | -0.0003014443
|  |  | 146.33289 | 4999.63037 | 0.000104333 | 2.50378e-08 | 0.00017309 | 3.462056e-08 | 0.001944291 | 0.002295291 | 0.3358765 | 0.07247731 | 0.0004952906
|  |  | 146.25111 | 4999.63037 | 0.0001043371 | 2.62098e-08 | 0.00017309 | 3.462056e-08 | 0.001944291 | 0.002295291 | 0.3356888 | 0.0724368 | 8.912964e-05
|  |  | 146.17026 | 4999.63037 | 0.0001043575 | 2.72814e-08 | 0.00017311 | 3.462456e-08 | 0.001944515 | 0.002295515 | 0.3355361 | 0.0724296 | 0.0008946839
|  |  | 146.08804 | 4999.63037 | 0.0001043388 | 2.42953e-08 | 0.00017309 | 3.462056e-08 | 0.001944291 | 0.002295291 | 0.3353145 | 0.07235603 | -7.087948e-05
|  |  | 146.00114 | 4999.63037 | 0.0001043601 | 2.58e-08 | 0.00017312 | 3.462656e-08 | 0.001944628 | 0.002295628 | 0.3351642 | 0.07236219 | -8.88468e-05
|  |  | 145.91701 | 4999.63037 | 0.0001043959 | 2.55387e-08 | 0.00017315 | 3.463256e-08 | 0.001944965 | 0.002295965 | 0.3350203 | 0.07236967 | 0.0004959646
|  |  | 145.83806 | 4999.63037 | 0.0001043947 | 2.56292e-08 | 0.00017315 | 3.463256e-08 | 0.001944965 | 0.002295965 | 0.334839 | 0.07233051 | 0.0003025079
|  |  | 145.75343 | 4999.63037 | 0.0001044001 | 2.64271e-08 | 0.00017316 | 3.463456e-08 | 0.001945077 | 0.002296077 | 0.3346611 | 0.07230491 | 0.0002957456
|  |  | 145.67175 | 4999.63037 | 0.0001044168 | 3.00021e-08 | 0.00017317 | 3.463656e-08 | 0.001945189 | 0.002296189 | 0.3344899 | 0.07228075 | -0.0004561411
|  |  | 145.58589 | 4999.63037 | 0.0001044656 | 2.68001e-08 | 0.00017322 | 3.464656e-08 | 0.001945751 | 0.002296751 | 0.3343745 | 0.07231992 | 0.0008746836
|  |  | 145.4994 | 4999.63037 | 0.0001044493 | 2.64542e-08 | 0.0001732 | 3.464256e-08 | 0.001945526 | 0.002296526 | 0.3341432 | 0.07224427 | -0.0002684478
|  |  | 145.41399 | 4999.63037 | 0.0001044819 | 2.69562e-08 | 0.00017324 | 3.465056e-08 | 0.001945976 | 0.002296976 | 0.3340124 | 0.0722672 | 0.0006885331
|  |  | 145.32877 | 4999.63037 | 0.0001044802 | 2.42617e-08 | 0.00017323 | 3.464856e-08 | 0.001945863 | 0.002296863 | 0.3338003 | 0.07220852 | 0.0002997002
|  |  | 145.24602 | 4999.63037 | 0.0001044899 | 2.52751e-08 | 0.00017324 | 3.465056e-08 | 0.001945976 | 0.002296976 | 0.3336266 | 0.07218372 | -0.0001071795
|  |  | 145.16505 | 4999.63037 | 0.0001045198 | 2.47628e-08 | 0.00017327 | 3.465656e-08 | 0.001946313 | 0.002297313 | 0.3334895 | 0.0721924 | 0.0003017903
|  |  | 145.0817 | 4999.63037 | 0.0001045299 | 2.49786e-08 | 0.00017328 | 3.465856e-08 | 0.001946425 | 0.002297425 | 0.3333143 | 0.07216724 | 0.0004974249
|  |  | 144.99677 | 4999.63037 | 0.0001045364 | 2.63344e-08 | 0.00017328 | 3.465856e-08 | 0.001946425 | 0.002297425 | 0.3331192 | 0.072125 | 9.425034e-05
|  |  | 144.91602 | 4999.63037 | 0.000104553 | 2.57751e-08 | 0.0001733 | 3.466256e-08 | 0.00194665 | 0.00229765 | 0.3329662 | 0.07211739 | 0.000106713
|  |  | 144.83279 | 4999.63037 | 0.000104575 | 2.66251e-08 | 0.00017332 | 3.466656e-08 | 0.001946874 | 0.002297874 | 0.3328075 | 0.0721085 | 0.0006914383
|  |  | 144.74879 | 4999.63037 | 0.0001045647 | 2.67463e-08 | 0.00017331 | 3.466456e-08 | 0.001946762 | 0.002297762 | 0.3325982 | 0.07205042 | -9.23643e-05
|  |  | 144.66618 | 4999.63037 | 0.0001045908 | 2.43038e-08 | 0.00017334 | 3.467056e-08 | 0.001947099 | 0.002298099 | 0.3324572 | 0.07205805 | 0.0003025917
|  |  | 144.58311 | 4999.63037 | 0.0001046085 | 2.60415e-08 | 0.00017335 | 3.467256e-08 | 0.001947211 | 0.002298211 | 0.3322825 | 0.07203292 | -9.868558e-05
|  |  | 144.50153 | 4999.63037 | 0.0001046338 | 2.59679e-08 | 0.00017338 | 3.467856e-08 | 0.001947548 | 0.002298548 | 0.3321437 | 0.07204097 | 0.0002993773
|  |  | 144.42008 | 4999.63037 | 0.0001046481 | 2.73144e-08 | 0.00017339 | 3.468056e-08 | 0.00194766 | 0.00229866 | 0.3319727 | 0.07201658 | 0.0004986605
|  |  | 144.33588 | 4999.63037 | 0.0001046474 | 2.60913e-08 | 0.00017339 | 3.468056e-08 | 0.00194766 | 0.00229866 | 0.3317792 | 0.0719746 | 0.0003110788
|  |  | 144.2495 | 4999.63037 | 0.0001046535 | 2.61039e-08 | 0.0001734 | 3.468256e-08 | 0.001947773 | 0.002298773 | 0.3315968 | 0.07194773 | -6.896204e-05
|  |  | 144.16393 | 4999.63037 | 0.0001046841 | 2.56309e-08 | 0.00017343 | 3.468856e-08 | 0.00194811 | 0.00229911 | 0.3314487 | 0.07195363 | 0.0004991098
|  |  | 144.07953 | 4999.63037 | 0.0001046863 | 2.48812e-08 | 0.00017343 | 3.468856e-08 | 0.00194811 | 0.00229911 | 0.3312547 | 0.0719115 | 0.0001008067
|  |  | 143.99831 | 4999.63037 | 0.0001047017 | 2.49854e-08 | 0.00017345 | 3.469256e-08 | 0.001948334 | 0.002299334 | 0.3311003 | 0.07190331 | 0.0002923129
|  |  | 143.92022 | 4999.63037 | 0.0001047094 | 2.59051e-08 | 0.00017346 | 3.469456e-08 | 0.001948447 | 0.002299447 | 0.3309369 | 0.07188049 | 0.0004994468
|  |  | 143.83524 | 4999.63037 | 0.0001047112 | 2.65363e-08 | 0.00017346 | 3.469456e-08 | 0.001948447 | 0.002299447 | 0.3307415 | 0.07183804 | -7.072362e-05
|  |  | 143.75028 | 4999.63037 | 0.0001047457 | 2.65913e-08 | 0.00017349 | 3.470057e-08 | 0.001948784 | 0.002299784 | 0.3305946 | 0.07184405 | -0.0002547512
|  |  | 143.66473 | 4999.63037 | 0.0001047788 | 2.78197e-08 | 0.00017353 | 3.470857e-08 | 0.001949233 | 0.002300233 | 0.3304624 | 0.07186585 | 0.0008686996
|  |  | 143.57719 | 4999.63037 | 0.0001047624 | 2.88119e-08 | 0.00017351 | 3.470457e-08 | 0.001949008 | 0.002300008 | 0.3302287 | 0.0717898 | -0.000460905
|  |  | 143.49332 | 4999.63037 | 0.0001048069 | 2.51802e-08 | 0.00017356 | 3.471457e-08 | 0.00194957 | 0.00230057 | 0.3301164 | 0.07182846 | 0.0006946081
|  |  | 143.4103 | 4999.63037 | 0.0001047987 | 2.72361e-08 | 0.00017355 | 3.471257e-08 | 0.001949458 | 0.002300458 | 0.3299093 | 0.07177079 | -0.0002669212
|  |  | 143.32638 | 4999.63037 | 0.0001048364 | 2.68491e-08 | 0.00017359 | 3.472057e-08 | 0.001949907 | 0.002300907 | 0.3297807 | 0.07179319 | 0.0006909401
|  |  | 143.24171 | 4999.63037 | 0.0001048283 | 2.70953e-08 | 0.00017358 | 3.471857e-08 | 0.001949795 | 0.002300795 | 0.3295698 | 0.07173469 | 0.0001254335
|  |  | 143.15603 | 4999.63037 | 0.0001048485 | 2.51571e-08 | 0.0001736 | 3.472257e-08 | 0.001950019 | 0.002301019 | 0.3294048 | 0.07172394 | -0.000298356
|  |  | 143.07561 | 4999.63037 | 0.0001048885 | 2.80237e-08 | 0.00017364 | 3.473057e-08 | 0.001950469 | 0.002301469 | 0.329284 | 0.07174794 | 0.0005014687
|  |  | 142.99677 | 4999.63037 | 0.0001048872 | 2.66299e-08 | 0.00017364 | 3.473057e-08 | 0.001950469 | 0.002301469 | 0.3291026 | 0.0717084 | 0.0006955365
|  |  | 142.91405 | 4999.63037 | 0.0001048803 | 2.34726e-08 | 0.00017363 | 3.472857e-08 | 0.001950356 | 0.002301356 | 0.3288962 | 0.07165087 | -5.746003e-05
|  |  | 142.82792 | 4999.63037 | 0.0001049124 | 2.68608e-08 | 0.00017366 | 3.473457e-08 | 0.001950693 | 0.002301693 | 0.3287461 | 0.07165581 | 0.0005016933
|  |  | 142.74458 | 4999.63037 | 0.0001049089 | 2.59191e-08 | 0.00017366 | 3.473457e-08 | 0.001950693 | 0.002301693 | 0.3285542 | 0.071614 | -0.0004611106
|  |  | 142.66136 | 4999.63037 | 0.0001049621 | 2.65727e-08 | 0.00017371 | 3.474457e-08 | 0.001951255 | 0.002302255 | 0.3284428 | 0.07165238 | 0.0006974731
|  |  | 142.57932 | 4999.63037 | 0.0001049494 | 2.5739e-08 | 0.0001737 | 3.474257e-08 | 0.001951143 | 0.002302143 | 0.3282379 | 0.07159516 | 0.0005021426
|  |  | 142.49313 | 4999.63037 | 0.0001049506 | 2.54069e-08 | 0.0001737 | 3.474257e-08 | 0.001951143 | 0.002302143 | 0.3280395 | 0.07155188 | 0.0001284387
|  |  | 142.40752 | 4999.63037 | 0.0001049699 | 2.53251e-08 | 0.00017372 | 3.474657e-08 | 0.001951367 | 0.002302367 | 0.3278744 | 0.07154088 | 0.0003172504
|  |  | 142.32116 | 4999.63037 | 0.0001049814 | 2.57139e-08 | 0.00017373 | 3.474857e-08 | 0.00195148 | 0.00230248 | 0.3276916 | 0.07151348 | 0.0002976343
|  |  | 142.24316 | 4999.63037 | 0.0001049873 | 2.43869e-08 | 0.00017374 | 3.475057e-08 | 0.001951592 | 0.002302592 | 0.327528 | 0.07149027 | 9.666682e-05
|  |  | 142.16448 | 4999.63037 | 0.0001050124 | 2.44002e-08 | 0.00017376 | 3.475457e-08 | 0.001951817 | 0.002302817 | 0.3273787 | 0.07148266 | 0.0006888677
|  |  | 142.0787 | 4999.63037 | 0.0001050028 | 2.40701e-08 | 0.00017375 | 3.475257e-08 | 0.001951704 | 0.002302704 | 0.3271652 | 0.07142357 | -0.0006157984
|  |  | 141.99314 | 4999.63037 | 0.0001050562 | 2.6184e-08 | 0.00017381 | 3.476457e-08 | 0.001952378 | 0.002303378 | 0.3270639 | 0.07147626 | 0.0006875507
|  |  | 141.90659 | 4999.63037 | 0.0001050501 | 2.64681e-08 | 0.0001738 | 3.476257e-08 | 0.001952266 | 0.002303266 | 0.3268486 | 0.07141675 | 0.0001145647
|  |  | 141.82462 | 4999.63037 | 0.0001050684 | 2.66288e-08 | 0.00017382 | 3.476657e-08 | 0.001952491 | 0.002303491 | 0.3266917 | 0.07140736 | 0.000303767
|  |  | 141.7449 | 4999.63037 | 0.0001050774 | 2.37563e-08 | 0.00017383 | 3.476857e-08 | 0.001952603 | 0.002303603 | 0.326524 | 0.07138314 | 0.0001237377
|  |  | 141.66112 | 4999.63037 | 0.0001050983 | 2.37227e-08 | 0.00017385 | 3.477257e-08 | 0.001952828 | 0.002303828 | 0.3263628 | 0.07137278 | 0.0001313056
|  |  | 141.57574 | 4999.63037 | 0.0001051245 | 2.41924e-08 | 0.00017387 | 3.477657e-08 | 0.001953052 | 0.002304052 | 0.3261979 | 0.07136157 | 0.0003146857
|  |  | 141.49181 | 4999.63037 | 0.0001051329 | 2.62851e-08 | 0.00017388 | 3.477857e-08 | 0.001953165 | 0.002304165 | 0.3260204 | 0.07133515 | 0.0006990171
|  |  | 141.41029 | 4999.63037 | 0.0001051224 | 2.6122e-08 | 0.00017387 | 3.477657e-08 | 0.001953052 | 0.002304052 | 0.3258167 | 0.07127817 | -0.0002813675
|  |  | 141.32944 | 4999.63037 | 0.0001051559 | 2.68771e-08 | 0.00017391 | 3.478457e-08 | 0.001953502 | 0.002304502 | 0.3256939 | 0.07130092 | 0.0003095377
|  |  | 141.24806 | 4999.63037 | 0.0001051632 | 2.43186e-08 | 0.00017392 | 3.478657e-08 | 0.001953614 | 0.002304614 | 0.3255222 | 0.07127573 | 0.0005046139
|  |  | 141.16046 | 4999.63037 | 0.0001051665 | 2.52663e-08 | 0.00017392 | 3.478657e-08 | 0.001953614 | 0.002304614 | 0.3253204 | 0.07123153 | -0.0004581486
|  |  | 141.07816 | 4999.63037 | 0.0001052096 | 2.48612e-08 | 0.00017397 | 3.479657e-08 | 0.001954176 | 0.002305176 | 0.3252099 | 0.07126923 | 0.0003154116
|  |  | 140.9947 | 4999.63037 | 0.0001052282 | 2.64348e-08 | 0.00017398 | 3.479857e-08 | 0.001954288 | 0.002305288 | 0.3250334 | 0.07124291 | 0.0003157953
|  |  | 140.91117 | 4999.63037 | 0.0001052331 | 2.70683e-08 | 0.00017399 | 3.480057e-08 | 0.0019544 | 0.0023054 | 0.3248566 | 0.07121653 | -4.737803e-05
|  |  | 140.82532 | 4999.63037 | 0.0001052593 | 2.46464e-08 | 0.00017402 | 3.480657e-08 | 0.001954737 | 0.002305737 | 0.3247062 | 0.0712206 | 0.0006895628
|  |  | 140.73932 | 4999.63037 | 0.000105254 | 2.68696e-08 | 0.00017401 | 3.480457e-08 | 0.001954625 | 0.002305625 | 0.3244921 | 0.07116129 | -4.893497e-05
|  |  | 140.65385 | 4999.63037 | 0.0001052821 | 2.64177e-08 | 0.00017404 | 3.481057e-08 | 0.001954962 | 0.002305962 | 0.3243424 | 0.07116548 | 0.000695769
|  |  | 140.57066 | 4999.63037 | 0.0001052729 | 2.55569e-08 | 0.00017403 | 3.480857e-08 | 0.001954849 | 0.002305849 | 0.3241348 | 0.07110759 | -0.0002609541
|  |  | 140.48834 | 4999.63037 | 0.0001053117 | 2.68789e-08 | 0.00017407 | 3.481657e-08 | 0.001955299 | 0.002306299 | 0.3240081 | 0.07112908 | 0.0003052278
|  |  | 140.4099 | 4999.63037 | 0.0001053243 | 2.5325e-08 | 0.00017408 | 3.481857e-08 | 0.001955411 | 0.002306411 | 0.323843 | 0.07110513 | 0.0001218119
|  |  | 140.32793 | 4999.63037 | 0.000105339 | 2.70217e-08 | 0.0001741 | 3.482257e-08 | 0.001955636 | 0.002306636 | 0.3236854 | 0.07109515 | 0.0003286374
|  |  | 140.23943 | 4999.63037 | 0.0001053488 | 2.37424e-08 | 0.00017411 | 3.482457e-08 | 0.001955748 | 0.002306748 | 0.323497 | 0.07106606 | 0.0003240915
|  |  | 140.15324 | 4999.63037 | 0.0001053584 | 2.5866e-08 | 0.00017412 | 3.482657e-08 | 0.00195586 | 0.00230686 | 0.323314 | 0.07103813 | 0.0003139234
|  |  | 140.07169 | 4999.63037 | 0.0001053672 | 2.45325e-08 | 0.00017413 | 3.482857e-08 | 0.001955973 | 0.002306973 | 0.3231416 | 0.07101253 | -6.462829e-05
|  |  | 139.98916 | 4999.63037 | 0.0001053985 | 2.61985e-08 | 0.00017416 | 3.483458e-08 | 0.00195631 | 0.00230731 | 0.3229984 | 0.07101786 | 0.0003191018
|  |  | 139.90566 | 4999.63037 | 0.0001054055 | 2.48917e-08 | 0.00017417 | 3.483658e-08 | 0.001956422 | 0.002307422 | 0.3228214 | 0.07099122 | 0.0001450821
|  |  | 139.81897 | 4999.63037 | 0.0001054248 | 2.61295e-08 | 0.00017419 | 3.484058e-08 | 0.001956647 | 0.002307647 | 0.3226528 | 0.07097864 | 0.0003341778
|  |  | 139.72849 | 4999.63037 | 0.000105438 | 2.35586e-08 | 0.0001742 | 3.484258e-08 | 0.001956759 | 0.002307759 | 0.3224597 | 0.07094841 | -4.573121e-05
|  |  | 139.64347 | 4999.63037 | 0.0001054675 | 2.55029e-08 | 0.00017423 | 3.484858e-08 | 0.001957096 | 0.002308096 | 0.3223105 | 0.07095229 | 0.000508096
|  |  | 139.56701 | 4999.63037 | 0.0001054739 | 2.76224e-08 | 0.00017423 | 3.484858e-08 | 0.001957096 | 0.002308096 | 0.3221341 | 0.07091345 | 0.0007039748
|  |  | 139.48702 | 4999.63037 | 0.0001054619 | 2.42213e-08 | 0.00017422 | 3.484658e-08 | 0.001956984 | 0.002307984 | 0.3219338 | 0.07085713 | -0.0002398163
|  |  | 139.40326 | 4999.63037 | 0.0001055038 | 2.63131e-08 | 0.00017426 | 3.485458e-08 | 0.001957433 | 0.002308433 | 0.3218031 | 0.07087722 | -2.786233e-05
|  |  | 139.31572 | 4999.63037 | 0.0001055261 | 2.58329e-08 | 0.00017429 | 3.486058e-08 | 0.00195777 | 0.00230877 | 0.321648 | 0.07087966 | 0.0006964995
|  |  | 139.23241 | 4999.63037 | 0.0001055222 | 2.49074e-08 | 0.00017428 | 3.485858e-08 | 0.001957658 | 0.002308658 | 0.32144 | 0.07082163 | 0.0006978426
|  |  | 139.14979 | 4999.63037 | 0.0001055094 | 2.53778e-08 | 0.00017427 | 3.485658e-08 | 0.001957545 | 0.002308545 | 0.3212336 | 0.07076398 | -0.0002045621
|  |  | 139.06217 | 4999.63037 | 0.0001055524 | 2.56313e-08 | 0.00017431 | 3.486458e-08 | 0.001957995 | 0.002308995 | 0.3210938 | 0.0707819 | -7.813047e-05
|  |  | 138.9824 | 4999.63037 | 0.0001055774 | 2.77858e-08 | 0.00017434 | 3.487058e-08 | 0.001958332 | 0.002309332 | 0.3209565 | 0.07078814 | 0.0007026963
|  |  | 138.90171 | 4999.63037 | 0.0001055747 | 2.69126e-08 | 0.00017433 | 3.486858e-08 | 0.001958219 | 0.002309219 | 0.3207545 | 0.07073143 | 0.000138704
|  |  | 138.81754 | 4999.63037 | 0.0001055877 | 2.47837e-08 | 0.00017435 | 3.487258e-08 | 0.001958444 | 0.002309444 | 0.3205913 | 0.07071976 | 0.0001387126
|  |  | 138.73347 | 4999.63037 | 0.000105616 | 2.70559e-08 | 0.00017437 | 3.487658e-08 | 0.001958669 | 0.002309669 | 0.3204283 | 0.0707081 | 0.0005096686
|  |  | 138.64973 | 4999.63037 | 0.0001056105 | 2.47964e-08 | 0.00017437 | 3.487658e-08 | 0.001958669 | 0.002309669 | 0.3202349 | 0.07066542 | 0.0001292899
|  |  | 138.56789 | 4999.63037 | 0.0001056364 | 2.35577e-08 | 0.00017439 | 3.488058e-08 | 0.001958893 | 0.002309893 | 0.320077 | 0.07065484 | 0.0001223477
|  |  | 138.48761 | 4999.63037 | 0.0001056576 | 2.4529e-08 | 0.00017441 | 3.488458e-08 | 0.001959118 | 0.002310118 | 0.3199227 | 0.07064502 | 0.000319405
|  |  | 138.40609 | 4999.63037 | 0.0001056663 | 2.38059e-08 | 0.00017442 | 3.488658e-08 | 0.00195923 | 0.00231023 | 0.3197499 | 0.07061898 | -0.0002168319
|  |  | 138.32061 | 4999.63037 | 0.0001057014 | 2.55153e-08 | 0.00017446 | 3.489458e-08 | 0.00195968 | 0.00231068 | 0.3196146 | 0.07063751 | 0.001075268
|  |  | 138.2381 | 4999.63037 | 0.000105676 | 2.52395e-08 | 0.00017443 | 3.488858e-08 | 0.001959343 | 0.002310343 | 0.3193774 | 0.07054879 | -0.0004103138
|  |  | 138.15382 | 4999.63037 | 0.0001057238 | 2.42231e-08 | 0.00017448 | 3.489858e-08 | 0.001959904 | 0.002310904 | 0.3192602 | 0.07058337 | 0.0006870794
|  |  | 138.06579 | 4999.63037 | 0.000105715 | 2.50732e-08 | 0.00017447 | 3.489658e-08 | 0.001959792 | 0.002310792 | 0.3190413 | 0.07052289 | -2.612384e-05
|  |  | 137.97919 | 4999.63037 | 0.0001057419 | 2.42351e-08 | 0.0001745 | 3.490258e-08 | 0.001960129 | 0.002311129 | 0.3188877 | 0.07052515 | 0.0001293704
|  |  | 137.89804 | 4999.63037 | 0.0001057643 | 2.46664e-08 | 0.00017452 | 3.490658e-08 | 0.001960354 | 0.002311354 | 0.3187311 | 0.07051465 | 0.0003253121
|  |  | 137.81483 | 4999.63037 | 0.0001057689 | 2.63583e-08 | 0.00017453 | 3.490858e-08 | 0.001960466 | 0.002311466 | 0.3185543 | 0.07048758 | -0.0004581722
|  |  | 137.73505 | 4999.63037 | 0.0001058199 | 2.64125e-08 | 0.00017458 | 3.491858e-08 | 0.001961028 | 0.002312028 | 0.3184472 | 0.07052414 | 0.0006895245
|  |  | 137.64794 | 4999.63037 | 0.0001058175 | 2.57387e-08 | 0.00017457 | 3.491658e-08 | 0.001960915 | 0.002311915 | 0.3182304 | 0.07046407 | 0.0001512632
|  |  | 137.56225 | 4999.63037 | 0.0001058317 | 2.50639e-08 | 0.00017459 | 3.492058e-08 | 0.00196114 | 0.00231214 | 0.3180632 | 0.07045111 | 0.0003299476
|  |  | 137.47749 | 4999.63037 | 0.0001058384 | 2.37323e-08 | 0.0001746 | 3.492258e-08 | 0.001961252 | 0.002312252 | 0.3178826 | 0.07042314 | 0.0003217385
|  |  | 137.39648 | 4999.63037 | 0.0001058565 | 2.83792e-08 | 0.00017461 | 3.492458e-08 | 0.001961365 | 0.002312365 | 0.3177107 | 0.07039708 | 0.0005123645
|  |  | 137.31489 | 4999.63037 | 0.0001058507 | 2.59874e-08 | 0.00017461 | 3.492458e-08 | 0.001961365 | 0.002312365 | 0.3175221 | 0.07035528 | -3.143121e-05
|  |  | 137.22985 | 4999.63037 | 0.0001058855 | 2.71619e-08 | 0.00017464 | 3.493058e-08 | 0.001961702 | 0.002312702 | 0.3173717 | 0.07035795 | 0.0001545675
|  |  | 137.14382 | 4999.63037 | 0.0001059074 | 2.54288e-08 | 0.00017466 | 3.493458e-08 | 0.001961926 | 0.002312926 | 0.3172035 | 0.07034465 | 0.0003218129
|  |  | 137.06326 | 4999.63037 | 0.0001059152 | 2.50144e-08 | 0.00017467 | 3.493658e-08 | 0.001962038 | 0.002313038 | 0.3170326 | 0.07031873 | 0.0001455516
|  |  | 136.97952 | 4999.63037 | 0.0001059388 | 2.39882e-08 | 0.00017469 | 3.494058e-08 | 0.001962263 | 0.002313263 | 0.3168697 | 0.07030654 | 0.0003260529
|  |  | 136.89738 | 4999.63037 | 0.0001059434 | 2.65901e-08 | 0.0001747 | 3.494258e-08 | 0.001962375 | 0.002313375 | 0.316695 | 0.07027976 | 0.0003329377
|  |  | 136.81221 | 4999.63037 | 0.0001059503 | 2.43081e-08 | 0.00017471 | 3.494458e-08 | 0.001962488 | 0.002313488 | 0.3165134 | 0.0702514 | 0.0005134878
|  |  | 136.72465 | 4999.63037 | 0.0001059575 | 2.26277e-08 | 0.00017471 | 3.494458e-08 | 0.001962488 | 0.002313488 | 0.3163108 | 0.07020644 | 0.0003271029
|  |  | 136.6423 | 4999.63037 | 0.0001059644 | 2.70871e-08 | 0.00017472 | 3.494658e-08 | 0.0019626 | 0.0023136 | 0.3161356 | 0.0701795 | 0.0001186446
|  |  | 136.56462 | 4999.63037 | 0.0001059895 | 2.4055e-08 | 0.00017474 | 3.495058e-08 | 0.001962825 | 0.002313825 | 0.3159866 | 0.07017029 | 0.0001484179
|  |  | 136.48071 | 4999.63037 | 0.0001060041 | 2.47607e-08 | 0.00017476 | 3.495458e-08 | 0.001963049 | 0.002314049 | 0.3158231 | 0.07015783 | 0.0003324329
|  |  | 136.39635 | 4999.63037 | 0.0001060154 | 2.36005e-08 | 0.00017477 | 3.495658e-08 | 0.001963162 | 0.002314162 | 0.3156432 | 0.07012979 | 0.0001596886
|  |  | 136.30996 | 4999.63037 | 0.0001060355 | 2.94876e-08 | 0.00017479 | 3.496058e-08 | 0.001963386 | 0.002314386 | 0.3154739 | 0.07011599 | 0.0005143864
|  |  | 136.2221 | 4999.63037 | 0.0001060319 | 2.78271e-08 | 0.00017479 | 3.496058e-08 | 0.001963386 | 0.002314386 | 0.3152706 | 0.0700708 | -0.0002524501
|  |  | 136.14233 | 4999.63037 | 0.0001060731 | 2.62673e-08 | 0.00017483 | 3.496859e-08 | 0.001963836 | 0.002314836 | 0.3151471 | 0.07009094 | 0.0001298554
|  |  | 136.06293 | 4999.63037 | 0.0001060975 | 2.58872e-08 | 0.00017485 | 3.497259e-08 | 0.00196406 | 0.00231506 | 0.3149939 | 0.07008063 | 0.0003330285
|  |  | 135.97902 | 4999.63037 | 0.0001061037 | 2.5349e-08 | 0.00017486 | 3.497459e-08 | 0.001964173 | 0.002315173 | 0.3148149 | 0.07005268 | 0.0001608821
|  |  | 135.89285 | 4999.63037 | 0.0001061246 | 2.67814e-08 | 0.00017488 | 3.497859e-08 | 0.001964397 | 0.002315397 | 0.3146459 | 0.07003882 | 0.0005153974
|  |  | 135.8104 | 4999.63037 | 0.0001061218 | 2.42315e-08 | 0.00017488 | 3.497859e-08 | 0.001964397 | 0.002315397 | 0.314455 | 0.06999632 | -2.123684e-05
|  |  | 135.72517 | 4999.63037 | 0.0001061539 | 2.79061e-08 | 0.00017491 | 3.498459e-08 | 0.001964734 | 0.002315734 | 0.3143034 | 0.06999813 | 0.0005157344
|  |  | 135.64167 | 4999.63037 | 0.0001061481 | 2.43925e-08 | 0.00017491 | 3.498459e-08 | 0.001964734 | 0.002315734 | 0.3141101 | 0.06995507 | 0.0003289887
|  |  | 135.56013 | 4999.63037 | 0.000106162 | 2.58315e-08 | 0.00017492 | 3.498659e-08 | 0.001964847 | 0.002315847 | 0.3139365 | 0.06992824 | 0.0001545939
|  |  | 135.47588 | 4999.63037 | 0.0001061759 | 2.43888e-08 | 0.00017494 | 3.499059e-08 | 0.001965071 | 0.002316071 | 0.3137718 | 0.06991522 | 0.000153968
|  |  | 135.39188 | 4999.63037 | 0.0001061969 | 2.56274e-08 | 0.00017496 | 3.499459e-08 | 0.001965296 | 0.002316296 | 0.3136077 | 0.06990229 | 0.0001533364
|  |  | 135.30813 | 4999.63037 | 0.000106219 | 2.67834e-08 | 0.00017498 | 3.499859e-08 | 0.001965521 | 0.002316521 | 0.3134441 | 0.06988945 | 0.0001609651
|  |  | 135.22269 | 4999.63037 | 0.0001062318 | 2.39135e-08 | 0.000175 | 3.500259e-08 | 0.001965745 | 0.002316745 | 0.3132765 | 0.06987569 | 0.0007013731
|  |  | 135.14047 | 4999.63037 | 0.0001062218 | 2.59035e-08 | 0.00017499 | 3.500059e-08 | 0.001965633 | 0.002316633 | 0.3130709 | 0.06981803 | -0.0002003985
|  |  | 135.05584 | 4999.63037 | 0.000106262 | 2.65294e-08 | 0.00017503 | 3.500859e-08 | 0.001966082 | 0.002317082 | 0.3129355 | 0.06983498 | 0.0001432785
|  |  | 134.97472 | 4999.63037 | 0.000106284 | 2.46555e-08 | 0.00017505 | 3.501259e-08 | 0.001966307 | 0.002317307 | 0.3127779 | 0.06982336 | -2.91098e-05
|  |  | 134.89153 | 4999.63037 | 0.00010631 | 2.56588e-08 | 0.00017508 | 3.501859e-08 | 0.001966644 | 0.002317644 | 0.3126305 | 0.06982578 | 0.0005176439
|  |  | 134.80738 | 4999.63037 | 0.0001063136 | 2.70894e-08 | 0.00017508 | 3.501859e-08 | 0.001966644 | 0.002317644 | 0.3124355 | 0.06978222 | 0.0007004364
|  |  | 134.72459 | 4999.63037 | 0.0001063042 | 2.45848e-08 | 0.00017507 | 3.501659e-08 | 0.001966532 | 0.002317532 | 0.3122285 | 0.06972424 | -2.636724e-05
|  |  | 134.64117 | 4999.63037 | 0.0001063328 | 2.52947e-08 | 0.0001751 | 3.502259e-08 | 0.001966869 | 0.002317869 | 0.3120805 | 0.06972643 | -1.963276e-05
|  |  | 134.55681 | 4999.63037 | 0.0001063631 | 2.48486e-08 | 0.00017513 | 3.502859e-08 | 0.001967206 | 0.002318206 | 0.3119303 | 0.06972809 | 0.0005182056
|  |  | 134.47108 | 4999.63037 | 0.0001063628 | 2.38112e-08 | 0.00017513 | 3.502859e-08 | 0.001967206 | 0.002318206 | 0.3117316 | 0.06968367 | -0.0006458737
|  |  | 134.39327 | 4999.63037 | 0.0001064172 | 2.53903e-08 | 0.00017519 | 3.504059e-08 | 0.00196788 | 0.00231888 | 0.3116418 | 0.06973392 | 0.0008879801
|  |  | 134.31152 | 4999.63037 | 0.0001063973 | 2.61462e-08 | 0.00017517 | 3.503659e-08 | 0.001967655 | 0.002318655 | 0.3114221 | 0.06966133 | -2.396584e-05
|  |  | 134.22816 | 4999.63037 | 0.0001064325 | 2.41879e-08 | 0.0001752 | 3.504259e-08 | 0.001967992 | 0.002318992 | 0.311274 | 0.06966333 | 0.0003365885
|  |  | 134.14555 | 4999.63037 | 0.0001064375 | 2.78434e-08 | 0.00017521 | 3.504459e-08 | 0.001968104 | 0.002319104 | 0.3110975 | 0.06963552 | 0.0008810123
|  |  | 134.06233 | 4999.63037 | 0.0001064258 | 2.48605e-08 | 0.00017519 | 3.504059e-08 | 0.00196788 | 0.00231888 | 0.3108744 | 0.0695622 | -0.0001700277
|  |  | 133.97495 | 4999.63037 | 0.0001064625 | 2.55693e-08 | 0.00017523 | 3.504859e-08 | 0.001968329 | 0.002319329 | 0.310732 | 0.06957706 | 0.000341597
|  |  | 133.89033 | 4999.63037 | 0.0001064776 | 2.62623e-08 | 0.00017524 | 3.505059e-08 | 0.001968441 | 0.002319441 | 0.3105507 | 0.06954815 | 0.0001535589
|  |  | 133.80817 | 4999.63037 | 0.0001064903 | 2.26691e-08 | 0.00017526 | 3.505459e-08 | 0.001968666 | 0.002319666 | 0.3103902 | 0.06953554 | 0.0005196659
|  |  | 133.72497 | 4999.63037 | 0.0001064976 | 2.32352e-08 | 0.00017526 | 3.505459e-08 | 0.001968666 | 0.002319666 | 0.3101972 | 0.0694923 | -0.0002075631
|  |  | 133.6424 | 4999.63037 | 0.0001065369 | 2.74372e-08 | 0.0001753 | 3.506259e-08 | 0.001969115 | 0.002320115 | 0.3100658 | 0.06950944 | 0.0003418551
|  |  | 133.55824 | 4999.63037 | 0.000106546 | 2.35052e-08 | 0.00017531 | 3.506459e-08 | 0.001969227 | 0.002320227 | 0.3098855 | 0.06948067 | -2.188594e-05
|  |  | 133.47527 | 4999.63037 | 0.0001065715 | 2.40488e-08 | 0.00017534 | 3.507059e-08 | 0.001969564 | 0.002320564 | 0.309738 | 0.06948248 | 0.000697132
|  |  | 133.39041 | 4999.63037 | 0.000106564 | 2.4912e-08 | 0.00017533 | 3.506859e-08 | 0.001969452 | 0.002320452 | 0.3095261 | 0.06942333 | -2.505853e-05
|  |  | 133.30806 | 4999.63037 | 0.0001065937 | 2.44094e-08 | 0.00017536 | 3.507459e-08 | 0.001969789 | 0.002320789 | 0.3093799 | 0.06942539 | 0.0005207891
|  |  | 133.2281 | 4999.63037 | 0.00010659 | 2.43206e-08 | 0.00017536 | 3.507459e-08 | 0.001969789 | 0.002320789 | 0.3091943 | 0.06938375 | 0.0003498501
|  |  | 133.14061 | 4999.63037 | 0.000106606 | 2.47316e-08 | 0.00017537 | 3.507659e-08 | 0.001969901 | 0.002320901 | 0.3090062 | 0.06935314 | 0.0001614902
|  |  | 133.05744 | 4999.63037 | 0.000106626 | 2.64175e-08 | 0.00017539 | 3.508059e-08 | 0.001970126 | 0.002321126 | 0.3088431 | 0.06933971 | -0.0001958669
|  |  | 132.97411 | 4999.63037 | 0.0001066635 | 2.54106e-08 | 0.00017543 | 3.508859e-08 | 0.001970575 | 0.002321575 | 0.3087094 | 0.06935603 | 0.0003420083
|  |  | 132.89098 | 4999.63037 | 0.0001066721 | 2.56289e-08 | 0.00017544 | 3.509059e-08 | 0.001970688 | 0.002321688 | 0.3085314 | 0.0693276 | 0.0001580509
|  |  | 132.80893 | 4999.63037 | 0.0001066886 | 2.61702e-08 | 0.00017546 | 3.509459e-08 | 0.001970912 | 0.002321912 | 0.3083707 | 0.06931463 | 0.0003485169
|  |  | 132.72295 | 4999.63037 | 0.0001066986 | 2.621e-08 | 0.00017547 | 3.509659e-08 | 0.001971025 | 0.002322025 | 0.308186 | 0.06928466 | 0.0006904277
|  |  | 132.63448 | 4999.63037 | 0.0001066959 | 2.3333e-08 | 0.00017546 | 3.509459e-08 | 0.001970912 | 0.002321912 | 0.3079656 | 0.06922358 | 0.000133748
|  |  | 132.55776 | 4999.63037 | 0.0001067153 | 2.56633e-08 | 0.00017548 | 3.509859e-08 | 0.001971137 | 0.002322137 | 0.3078173 | 0.06921332 | 0.0003476892
|  |  | 132.47246 | 4999.63037 | 0.0001067215 | 2.62603e-08 | 0.00017549 | 3.510059e-08 | 0.001971249 | 0.002322249 | 0.3076341 | 0.06918366 | -0.0004075633
|  |  | 132.39249 | 4999.63037 | 0.0001067706 | 2.53715e-08 | 0.00017554 | 3.51106e-08 | 0.001971811 | 0.002322811 | 0.3075227 | 0.06921626 | 0.0008841576
|  |  | 132.31023 | 4999.63037 | 0.0001067539 | 2.58484e-08 | 0.00017552 | 3.51066e-08 | 0.001971586 | 0.002322586 | 0.3073019 | 0.06914353 | -0.0001897789
|  |  | 132.22683 | 4999.63037 | 0.0001067889 | 2.57785e-08 | 0.00017556 | 3.51146e-08 | 0.001972036 | 0.002323036 | 0.3071676 | 0.06915935 | 0.0001609524
|  |  | 132.14484 | 4999.63037 | 0.0001068078 | 2.60551e-08 | 0.00017558 | 3.51186e-08 | 0.00197226 | 0.00232326 | 0.3070069 | 0.06914616 | 0.0005232604
|  |  | 132.06178 | 4999.63037 | 0.0001068054 | 2.51247e-08 | 0.00017558 | 3.51186e-08 | 0.00197226 | 0.00232326 | 0.3068139 | 0.06910269 | -0.000167865
|  |  | 131.97598 | 4999.63037 | 0.0001068493 | 2.58326e-08 | 0.00017562 | 3.51266e-08 | 0.00197271 | 0.00232371 | 0.3066739 | 0.0691171 | 0.0008653817
|  |  | 131.88926 | 4999.63037 | 0.0001068296 | 2.49721e-08 | 0.0001756 | 3.51226e-08 | 0.001972485 | 0.002323485 | 0.3064427 | 0.06904205 | -0.0003573727
|  |  | 131.80522 | 4999.63037 | 0.0001068708 | 2.4508e-08 | 0.00017565 | 3.51326e-08 | 0.001973047 | 0.002324047 | 0.3063215 | 0.06907209 | 0.0005240467
|  |  | 131.72633 | 4999.63037 | 0.0001068696 | 2.49045e-08 | 0.00017565 | 3.51326e-08 | 0.001973047 | 0.002324047 | 0.3061381 | 0.06903074 | 9.301424e-06
|  |  | 131.64015 | 4999.63037 | 0.0001069032 | 2.65396e-08 | 0.00017568 | 3.51386e-08 | 0.001973384 | 0.002324384 | 0.3059822 | 0.06902994 | 0.0003509406
|  |  | 131.55495 | 4999.63037 | 0.0001069174 | 2.8079e-08 | 0.00017569 | 3.51406e-08 | 0.001973496 | 0.002324496 | 0.305799 | 0.06900004 | 0.0003447039
|  |  | 131.47281 | 4999.63037 | 0.0001069259 | 2.55339e-08 | 0.0001757 | 3.51426e-08 | 0.001973608 | 0.002324608 | 0.3056228 | 0.06897173 | 0.0003429368
|  |  | 131.39157 | 4999.63037 | 0.0001069353 | 2.70512e-08 | 0.00017571 | 3.51446e-08 | 0.001973721 | 0.002324721 | 0.3054487 | 0.06894387 | -2.285696e-05
|  |  | 131.31076 | 4999.63037 | 0.0001069667 | 2.64983e-08 | 0.00017574 | 3.51506e-08 | 0.001974058 | 0.002325058 | 0.3053051 | 0.06894571 | 0.0006999769
|  |  | 131.22649 | 4999.63037 | 0.0001069522 | 2.3829e-08 | 0.00017573 | 3.51486e-08 | 0.001973945 | 0.002324945 | 0.3050944 | 0.06888673 | 0.0001783358
|  |  | 131.14149 | 4999.63037 | 0.0001069748 | 2.54524e-08 | 0.00017575 | 3.51526e-08 | 0.00197417 | 0.00232517 | 0.3049263 | 0.06887157 | -0.000730028
|  |  | 131.05939 | 4999.63037 | 0.0001070391 | 2.75158e-08 | 0.00017582 | 3.51666e-08 | 0.001974956 | 0.002325956 | 0.3048384 | 0.0689315 | 0.0006979267
|  |  | 130.97384 | 4999.63037 | 0.0001070314 | 2.77272e-08 | 0.00017581 | 3.51646e-08 | 0.001974844 | 0.002325844 | 0.3046247 | 0.0688718 | 0.0001741052
|  |  | 130.89024 | 4999.63037 | 0.0001070488 | 2.38441e-08 | 0.00017583 | 3.51686e-08 | 0.001975069 | 0.002326069 | 0.3044597 | 0.06885724 | 0.0005260686
|  |  | 130.80375 | 4999.63037 | 0.0001070452 | 2.35999e-08 | 0.00017583 | 3.51686e-08 | 0.001975069 | 0.002326069 | 0.3042585 | 0.06881174 | 0.000181307
|  |  | 130.71857 | 4999.63037 | 0.0001070681 | 2.57542e-08 | 0.00017585 | 3.51726e-08 | 0.001975293 | 0.002326293 | 0.3040897 | 0.0687963 | 0.0001950643
|  |  | 130.62997 | 4999.63037 | 0.0001070867 | 2.74457e-08 | 0.00017587 | 3.51766e-08 | 0.001975518 | 0.002326518 | 0.303913 | 0.06877902 | 0.0005265179
|  |  | 130.55093 | 4999.63037 | 0.0001070845 | 2.45919e-08 | 0.00017587 | 3.51766e-08 | 0.001975518 | 0.002326518 | 0.3037291 | 0.0687374 | 0.0005265179
|  |  | 130.47035 | 4999.63037 | 0.0001070906 | 2.60412e-08 | 0.00017587 | 3.51766e-08 | 0.001975518 | 0.002326518 | 0.3035416 | 0.06869497 | -0.0001476249
|  |  | 130.38345 | 4999.63037 | 0.0001071257 | 2.46874e-08 | 0.00017591 | 3.51846e-08 | 0.001975967 | 0.002326967 | 0.303398 | 0.0687078 | 0.0001783173
|  |  | 130.29949 | 4999.63037 | 0.0001071496 | 2.32143e-08 | 0.00017593 | 3.51886e-08 | 0.001976192 | 0.002327192 | 0.3032319 | 0.06869283 | -1.043933e-05
|  |  | 130.21787 | 4999.63037 | 0.0001071817 | 2.35729e-08 | 0.00017596 | 3.51946e-08 | 0.001976529 | 0.002327529 | 0.3030858 | 0.06869368 | 0.0003522977
|  |  | 130.13445 | 4999.63037 | 0.0001071842 | 2.52225e-08 | 0.00017597 | 3.51966e-08 | 0.001976641 | 0.002327641 | 0.3029063 | 0.06866429 | 0.0005276412
|  |  | 130.05537 | 4999.63037 | 0.0001071904 | 2.34886e-08 | 0.00017597 | 3.51966e-08 | 0.001976641 | 0.002327641 | 0.3027222 | 0.06862257 | 0.0003447992
|  |  | 129.97552 | 4999.63037 | 0.0001072005 | 2.24262e-08 | 0.00017598 | 3.51986e-08 | 0.001976753 | 0.002327753 | 0.302551 | 0.06859503 | -0.0005370016
|  |  | 129.8933 | 4999.63037 | 0.000107255 | 2.37537e-08 | 0.00017604 | 3.52106e-08 | 0.001977427 | 0.002328427 | 0.3024471 | 0.06863919 | 0.001028
|  |  | 129.80574 | 4999.63037 | 0.0001072249 | 2.51182e-08 | 0.00017601 | 3.52046e-08 | 0.00197709 | 0.00232809 | 0.3021995 | 0.06854918 | -4.04455e-06
|  |  | 129.72359 | 4999.63037 | 0.0001072637 | 2.34667e-08 | 0.00017604 | 3.52106e-08 | 0.001977427 | 0.002328427 | 0.302052 | 0.06854951 | 0.0001761269
|  |  | 129.64092 | 4999.63037 | 0.0001072786 | 2.3404e-08 | 0.00017606 | 3.52146e-08 | 0.001977652 | 0.002328652 | 0.3018886 | 0.06853495 | 0.0005286521
|  |  | 129.55733 | 4999.63037 | 0.0001072835 | 2.91342e-08 | 0.00017606 | 3.52146e-08 | 0.001977652 | 0.002328652 | 0.301694 | 0.06849076 | 0.0003662887
|  |  | 129.46776 | 4999.63037 | 0.0001072977 | 2.60784e-08 | 0.00017607 | 3.52166e-08 | 0.001977764 | 0.002328764 | 0.3014999 | 0.06845795 | -0.0003755329
|  |  | 129.3874 | 4999.63037 | 0.000107343 | 2.62562e-08 | 0.00017612 | 3.52266e-08 | 0.001978326 | 0.002329326 | 0.3013854 | 0.06848813 | 0.0006991012
|  |  | 129.30185 | 4999.63037 | 0.0001073395 | 2.60453e-08 | 0.00017611 | 3.52246e-08 | 0.001978214 | 0.002329214 | 0.3011716 | 0.06842832 | -0.0001451776
|  |  | 129.21576 | 4999.63037 | 0.0001073752 | 2.63629e-08 | 0.00017615 | 3.52326e-08 | 0.001978663 | 0.002329663 | 0.3010292 | 0.06844082 | 0.0008900045
|  |  | 129.13525 | 4999.63037 | 0.0001073581 | 2.32442e-08 | 0.00017613 | 3.52286e-08 | 0.001978438 | 0.002329438 | 0.3008126 | 0.06836916 | 0.0001835926
|  |  | 129.05142 | 4999.63037 | 0.0001073817 | 2.51943e-08 | 0.00017615 | 3.52326e-08 | 0.001978663 | 0.002329663 | 0.3006463 | 0.06835377 | 0.000157045
|  |  | 128.97366 | 4999.63037 | 0.0001073942 | 2.54726e-08 | 0.00017617 | 3.52366e-08 | 0.001978888 | 0.002329888 | 0.3004941 | 0.06834156 | 0.0001762867
|  |  | 128.89177 | 4999.63037 | 0.0001074199 | 2.44312e-08 | 0.00017619 | 3.524061e-08 | 0.001979112 | 0.002330112 | 0.3003323 | 0.06832712 | 0.0003590067
|  |  | 128.80721 | 4999.63037 | 0.000107423 | 2.3313e-08 | 0.0001762 | 3.524261e-08 | 0.001979225 | 0.002330225 | 0.3001497 | 0.06829677 | -0.0003208143
|  |  | 128.72226 | 4999.63037 | 0.0001074701 | 2.62383e-08 | 0.00017625 | 3.525261e-08 | 0.001979786 | 0.002330786 | 0.3000241 | 0.06832402 | 0.0005307864
|  |  | 128.63677 | 4999.63037 | 0.0001074713 | 2.90133e-08 | 0.00017625 | 3.525261e-08 | 0.001979786 | 0.002330786 | 0.2998248 | 0.06827864 | 0.0005307864
|  |  | 128.55209 | 4999.63037 | 0.0001074743 | 2.60117e-08 | 0.00017625 | 3.525261e-08 | 0.001979786 | 0.002330786 | 0.2996275 | 0.0682337 | -0.0004952043
|  |  | 128.4677 | 4999.63037 | 0.0001075283 | 2.5316e-08 | 0.00017631 | 3.526461e-08 | 0.00198046 | 0.00233146 | 0.2995173 | 0.06827549 | 0.0008687531
|  |  | 128.38219 | 4999.63037 | 0.0001075114 | 2.79233e-08 | 0.00017629 | 3.526061e-08 | 0.001980236 | 0.002331236 | 0.2992891 | 0.0682012 | -0.0003705274
|  |  | 128.30228 | 4999.63037 | 0.0001075559 | 2.3948e-08 | 0.00017634 | 3.527061e-08 | 0.001980797 | 0.002331797 | 0.2991749 | 0.06823081 | 0.0005317973
|  |  | 128.21931 | 4999.63037 | 0.0001075524 | 2.49837e-08 | 0.00017634 | 3.527061e-08 | 0.001980797 | 0.002331797 | 0.2989814 | 0.06818668 | 0.0003519214
|  |  | 128.13929 | 4999.63037 | 0.0001075633 | 2.50506e-08 | 0.00017635 | 3.527261e-08 | 0.00198091 | 0.00233191 | 0.2988092 | 0.06815852 | 0.0005319096
|  |  | 128.05019 | 4999.63037 | 0.0001075711 | 2.44076e-08 | 0.00017635 | 3.527261e-08 | 0.00198091 | 0.00233191 | 0.2986015 | 0.06811113 | -0.0001885362
|  |  | 127.97038 | 4999.63037 | 0.0001076052 | 2.39433e-08 | 0.00017639 | 3.528061e-08 | 0.001981359 | 0.002332359 | 0.2984729 | 0.06812618 | -2.145579e-05
|  |  | 127.89256 | 4999.63037 | 0.0001076409 | 2.56405e-08 | 0.00017642 | 3.528661e-08 | 0.001981696 | 0.002332696 | 0.2983345 | 0.06812785 | 0.0008743957
|  |  | 127.80853 | 4999.63037 | 0.0001076217 | 2.47898e-08 | 0.0001764 | 3.528261e-08 | 0.001981471 | 0.002332471 | 0.2981097 | 0.06805437 | -0.0003187836
|  |  | 127.72426 | 4999.63037 | 0.0001076687 | 2.43899e-08 | 0.00017645 | 3.529261e-08 | 0.001982033 | 0.002333033 | 0.2979849 | 0.06808124 | 0.00086991
|  |  | 127.63914 | 4999.63037 | 0.0001076499 | 2.49024e-08 | 0.00017643 | 3.528861e-08 | 0.001981808 | 0.002332808 | 0.2977576 | 0.06800719 | 0.0002014153
|  |  | 127.55267 | 4999.63037 | 0.0001076676 | 2.58707e-08 | 0.00017645 | 3.529261e-08 | 0.001982033 | 0.002333033 | 0.2975846 | 0.06798977 | 0.0003690053
|  |  | 127.46538 | 4999.63037 | 0.000107675 | 2.48766e-08 | 0.00017646 | 3.529461e-08 | 0.001982145 | 0.002333145 | 0.2973952 | 0.06795756 | -3.240365e-06
|  |  | 127.38535 | 4999.63037 | 0.0001077061 | 2.58395e-08 | 0.00017649 | 3.530061e-08 | 0.001982482 | 0.002333482 | 0.2972515 | 0.06795782 | 0.0001969061
|  |  | 127.30038 | 4999.63037 | 0.0001077314 | 2.86679e-08 | 0.00017651 | 3.530461e-08 | 0.001982707 | 0.002333707 | 0.2970818 | 0.06794109 | -0.0001500273
|  |  | 127.21678 | 4999.63037 | 0.0001077646 | 2.87593e-08 | 0.00017655 | 3.531261e-08 | 0.001983156 | 0.002334156 | 0.2969438 | 0.06795363 | 0.0005341562
|  |  | 127.13641 | 4999.63037 | 0.0001077756 | 2.50694e-08 | 0.00017655 | 3.531261e-08 | 0.001983156 | 0.002334156 | 0.2967562 | 0.0679107 | 0.0003560454
|  |  | 127.05628 | 4999.63037 | 0.0001077846 | 2.36504e-08 | 0.00017656 | 3.531461e-08 | 0.001983269 | 0.002334269 | 0.2965835 | 0.06788217 | 2.898378e-05
|  |  | 126.9716 | 4999.63037 | 0.0001078138 | 2.54203e-08 | 0.00017659 | 3.532061e-08 | 0.001983606 | 0.002334606 | 0.2964286 | 0.06787972 | 0.0002026806
|  |  | 126.88572 | 4999.63037 | 0.0001078345 | 2.42656e-08 | 0.00017661 | 3.532461e-08 | 0.00198383 | 0.00233483 | 0.2962566 | 0.06786231 | 0.0005348302
|  |  | 126.8012 | 4999.63037 | 0.0001078326 | 2.58329e-08 | 0.00017661 | 3.532461e-08 | 0.00198383 | 0.00233483 | 0.2960593 | 0.06781711 | 0.000363851
|  |  | 126.71795 | 4999.63037 | 0.0001078485 | 2.64344e-08 | 0.00017662 | 3.532661e-08 | 0.001983943 | 0.002334943 | 0.2958791 | 0.06778682 | -0.000288605
|  |  | 126.63159 | 4999.63037 | 0.0001078938 | 2.70051e-08 | 0.00017667 | 3.533661e-08 | 0.001984504 | 0.002335504 | 0.2957486 | 0.06781174 | 0.0007004836
|  |  | 126.54543 | 4999.63037 | 0.0001078863 | 2.78978e-08 | 0.00017666 | 3.533461e-08 | 0.001984392 | 0.002335392 | 0.2955332 | 0.06775139 | 0.0001943697
|  |  | 126.46212 | 4999.63037 | 0.0001079056 | 2.54858e-08 | 0.00017668 | 3.533861e-08 | 0.001984616 | 0.002335616 | 0.295367 | 0.06773519 | -6.785032e-06
|  |  | 126.3836 | 4999.63037 | 0.0001079413 | 2.73278e-08 | 0.00017671 | 3.534461e-08 | 0.001984953 | 0.002335953 | 0.2952262 | 0.06773573 | 0.0005359535
|  |  | 126.29923 | 4999.63037 | 0.0001079307 | 2.49499e-08 | 0.00017671 | 3.534461e-08 | 0.001984953 | 0.002335953 | 0.2950291 | 0.06769051 | -0.0001544654
|  |  | 126.21709 | 4999.63037 | 0.0001079765 | 2.757e-08 | 0.00017675 | 3.535261e-08 | 0.001985403 | 0.002336403 | 0.294894 | 0.0677032 | 0.0007052341
|  |  | 126.13317 | 4999.63037 | 0.000107964 | 2.51362e-08 | 0.00017674 | 3.535061e-08 | 0.00198529 | 0.00233629 | 0.2946837 | 0.06764401 | 0.0003651636
|  |  | 126.05043 | 4999.63037 | 0.0001079748 | 2.43394e-08 | 0.00017675 | 3.535261e-08 | 0.001985403 | 0.002336403 | 0.2945046 | 0.0676138 | 2.017533e-05
|  |  | 125.9682 | 4999.63037 | 0.0001079999 | 2.5168e-08 | 0.00017678 | 3.535861e-08 | 0.00198574 | 0.00233674 | 0.2943549 | 0.06761214 | 0.0003697154
|  |  | 125.88354 | 4999.63037 | 0.0001080117 | 2.6202e-08 | 0.00017679 | 3.536061e-08 | 0.001985852 | 0.002336852 | 0.2941712 | 0.06758084 | 2.775165e-05
|  |  | 125.80027 | 4999.63037 | 0.0001080351 | 2.75969e-08 | 0.00017682 | 3.536661e-08 | 0.001986189 | 0.002337189 | 0.294019 | 0.06757853 | 0.0003694955
|  |  | 125.71606 | 4999.63037 | 0.00010805 | 2.79875e-08 | 0.00017683 | 3.536861e-08 | 0.001986301 | 0.002337301 | 0.2938363 | 0.06754741 | -0.0001279639
|  |  | 125.63121 | 4999.63037 | 0.0001080903 | 3.02674e-08 | 0.00017687 | 3.537662e-08 | 0.001986751 | 0.002337751 | 0.2936945 | 0.06755827 | 0.0008999282
|  |  | 125.55333 | 4999.63037 | 0.0001080675 | 2.44013e-08 | 0.00017685 | 3.537261e-08 | 0.001986526 | 0.002337526 | 0.2934842 | 0.06748819 | 4.583399e-05
|  |  | 125.46734 | 4999.63037 | 0.000108096 | 2.65055e-08 | 0.00017688 | 3.537862e-08 | 0.001986863 | 0.002337863 | 0.2933255 | 0.06748425 | 0.0001914686
|  |  | 125.38602 | 4999.63037 | 0.0001081185 | 2.55192e-08 | 0.0001769 | 3.538262e-08 | 0.001987088 | 0.002338088 | 0.2931635 | 0.06746867 | 0.0003733352
|  |  | 125.30059 | 4999.63037 | 0.0001081258 | 2.22864e-08 | 0.00017691 | 3.538462e-08 | 0.0019872 | 0.0023382 | 0.2929778 | 0.06743678 | 0.0001948854
|  |  | 125.21865 | 4999.63037 | 0.0001081467 | 2.4173e-08 | 0.00017693 | 3.538862e-08 | 0.001987425 | 0.002338425 | 0.2928144 | 0.06742081 | 0.0003630023
|  |  | 125.13852 | 4999.63037 | 0.0001081541 | 2.65628e-08 | 0.00017694 | 3.539062e-08 | 0.001987537 | 0.002338537 | 0.2926411 | 0.06739172 | 3.281624e-05
|  |  | 125.05519 | 4999.63037 | 0.0001081882 | 2.31763e-08 | 0.00017697 | 3.539662e-08 | 0.001987874 | 0.002338874 | 0.2924883 | 0.06738899 | 0.0003706148
|  |  | 124.97176 | 4999.63037 | 0.0001081929 | 2.63675e-08 | 0.00017698 | 3.539862e-08 | 0.001987986 | 0.002338986 | 0.2923072 | 0.06735807 | 0.0002096449
|  |  | 124.88657 | 4999.63037 | 0.0001082171 | 2.66675e-08 | 0.000177 | 3.540262e-08 | 0.001988211 | 0.002339211 | 0.292136 | 0.06734021 | 0.0002115185
|  |  | 124.80101 | 4999.63037 | 0.0001082331 | 2.67002e-08 | 0.00017702 | 3.540662e-08 | 0.001988436 | 0.002339436 | 0.2919639 | 0.06732211 | 0.0002136443
|  |  | 124.71501 | 4999.63037 | 0.0001082551 | 2.53959e-08 | 0.00017704 | 3.541062e-08 | 0.00198866 | 0.00233966 | 0.2917908 | 0.06730374 | 0.0001926542
|  |  | 124.63432 | 4999.63037 | 0.0001082789 | 2.75528e-08 | 0.00017706 | 3.541462e-08 | 0.001988885 | 0.002339885 | 0.29163 | 0.06728819 | 0.000539885
|  |  | 124.55415 | 4999.63037 | 0.0001082754 | 2.41938e-08 | 0.00017706 | 3.541462e-08 | 0.001988885 | 0.002339885 | 0.2914424 | 0.06724491 | 0.0001922489
|  |  | 124.47371 | 4999.63037 | 0.0001082933 | 2.47522e-08 | 0.00017708 | 3.541862e-08 | 0.00198911 | 0.00234011 | 0.2912821 | 0.06722945 | 0.0003784129
|  |  | 124.3873 | 4999.63037 | 0.0001083057 | 2.65195e-08 | 0.00017709 | 3.542062e-08 | 0.001989222 | 0.002340222 | 0.2910939 | 0.06719675 | -0.0001284961
|  |  | 124.30378 | 4999.63037 | 0.0001083404 | 2.59001e-08 | 0.00017713 | 3.542862e-08 | 0.001989671 | 0.002340671 | 0.2909543 | 0.06720748 | 0.000193907
|  |  | 124.2233 | 4999.63037 | 0.0001083577 | 2.66793e-08 | 0.00017715 | 3.543262e-08 | 0.001989896 | 0.002340896 | 0.2907938 | 0.06719187 | 0.0005408959
|  |  | 124.13879 | 4999.63037 | 0.0001083591 | 2.37041e-08 | 0.00017715 | 3.543262e-08 | 0.001989896 | 0.002340896 | 0.290596 | 0.06714616 | 0.0002050729
|  |  | 124.0558 | 4999.63037 | 0.0001083776 | 2.3835e-08 | 0.00017717 | 3.543662e-08 | 0.001990121 | 0.002341121 | 0.2904296 | 0.06712914 | 0.0002147314
|  |  | 123.97047 | 4999.63037 | 0.0001084027 | 2.51033e-08 | 0.00017719 | 3.544062e-08 | 0.001990345 | 0.002341345 | 0.2902577 | 0.06711082 | 4.558699e-05
|  |  | 123.88626 | 4999.63037 | 0.000108427 | 2.49101e-08 | 0.00017722 | 3.544662e-08 | 0.001990682 | 0.002341682 | 0.2901023 | 0.06710698 | 0.0003591947
|  |  | 123.81005 | 4999.63037 | 0.0001084447 | 2.27507e-08 | 0.00017723 | 3.544862e-08 | 0.001990795 | 0.002341795 | 0.2899377 | 0.06707961 | 0.0003771861
|  |  | 123.72562 | 4999.63037 | 0.000108455 | 2.72793e-08 | 0.00017724 | 3.545062e-08 | 0.001990907 | 0.002341907 | 0.2897539 | 0.06704776 | 2.6616e-05
|  |  | 123.64476 | 4999.63037 | 0.0001084846 | 2.75209e-08 | 0.00017727 | 3.545662e-08 | 0.001991244 | 0.002342244 | 0.2896062 | 0.06704561 | 0.0005422438
|  |  | 123.56126 | 4999.63037 | 0.0001084829 | 2.61217e-08 | 0.00017727 | 3.545662e-08 | 0.001991244 | 0.002342244 | 0.2894106 | 0.06700033 | 5.535546e-05
|  |  | 123.4758 | 4999.63037 | 0.0001085125 | 2.5452e-08 | 0.0001773 | 3.546262e-08 | 0.001991581 | 0.002342581 | 0.289252 | 0.0669956 | 0.0002255633
|  |  | 123.38836 | 4999.63037 | 0.0001085297 | 2.50124e-08 | 0.00017732 | 3.546662e-08 | 0.001991805 | 0.002342805 | 0.2890749 | 0.06697588 | 0.0005428055
|  |  | 123.30396 | 4999.63037 | 0.0001085318 | 2.36184e-08 | 0.00017732 | 3.546662e-08 | 0.001991805 | 0.002342805 | 0.2888772 | 0.06693007 | 4.240044e-05
|  |  | 123.22098 | 4999.63037 | 0.0001085568 | 2.41572e-08 | 0.00017735 | 3.547262e-08 | 0.001992142 | 0.002343142 | 0.2887243 | 0.06692655 | 0.0005431425
|  |  | 123.13846 | 4999.63037 | 0.0001085604 | 2.44294e-08 | 0.00017735 | 3.547262e-08 | 0.001992142 | 0.002343142 | 0.288531 | 0.06688173 | 0.0002139961
|  |  | 123.05447 | 4999.63037 | 0.0001085766 | 2.45208e-08 | 0.00017737 | 3.547662e-08 | 0.001992367 | 0.002343367 | 0.2883618 | 0.06686375 | -9.002512e-05
|  |  | 122.96724 | 4999.63037 | 0.0001086159 | 2.29051e-08 | 0.00017741 | 3.548462e-08 | 0.001992816 | 0.002343816 | 0.2882126 | 0.06687161 | 0.0002063635
|  |  | 122.88543 | 4999.63037 | 0.0001086389 | 2.51431e-08 | 0.00017743 | 3.548862e-08 | 0.001993041 | 0.002344041 | 0.2880485 | 0.06685472 | 0.000376757
|  |  | 122.80297 | 4999.63037 | 0.0001086466 | 2.5386e-08 | 0.00017744 | 3.549062e-08 | 0.001993153 | 0.002344153 | 0.287869 | 0.06682366 | 0.0003710799
|  |  | 122.72332 | 4999.63037 | 0.000108662 | 2.57311e-08 | 0.00017745 | 3.549262e-08 | 0.001993266 | 0.002344266 | 0.2876961 | 0.0667941 | -0.0001217245
|  |  | 122.64058 | 4999.63037 | 0.0001086996 | 2.5286e-08 | 0.00017749 | 3.550062e-08 | 0.001993715 | 0.002344715 | 0.2875572 | 0.06680417 | 0.0007027477
|  |  | 122.55347 | 4999.63037 | 0.0001086875 | 2.88856e-08 | 0.00017748 | 3.549862e-08 | 0.001993603 | 0.002344603 | 0.2873392 | 0.06674296 | 7.392387e-05
|  |  | 122.46579 | 4999.63037 | 0.0001087205 | 2.70514e-08 | 0.00017751 | 3.550462e-08 | 0.00199394 | 0.00234494 | 0.2871749 | 0.06673647 | 0.0002122818
|  |  | 122.38314 | 4999.63037 | 0.0001087372 | 2.48198e-08 | 0.00017753 | 3.550863e-08 | 0.001994164 | 0.002345164 | 0.2870086 | 0.06671893 | 0.0002205523
|  |  | 122.2985 | 4999.63037 | 0.0001087541 | 2.33522e-08 | 0.00017755 | 3.551263e-08 | 0.001994389 | 0.002345389 | 0.2868376 | 0.06670026 | 0.0003846397
|  |  | 122.2131 | 4999.63037 | 0.0001087676 | 2.46051e-08 | 0.00017756 | 3.551463e-08 | 0.001994501 | 0.002345501 | 0.286651 | 0.06666741 | 0.0003809305
|  |  | 122.12974 | 4999.63037 | 0.0001087791 | 2.42967e-08 | 0.00017757 | 3.551663e-08 | 0.001994614 | 0.002345614 | 0.2864692 | 0.06663566 | 3.716245e-05
|  |  | 122.04885 | 4999.63037 | 0.0001088025 | 2.33584e-08 | 0.0001776 | 3.552263e-08 | 0.001994951 | 0.002345951 | 0.2863206 | 0.06663265 | 0.0002223407
|  |  | 121.96418 | 4999.63037 | 0.0001088259 | 2.49743e-08 | 0.00017762 | 3.552663e-08 | 0.001995175 | 0.002346175 | 0.2861494 | 0.06661383 | 0.0005461753
|  |  | 121.88205 | 4999.63037 | 0.0001088245 | 2.48571e-08 | 0.00017762 | 3.552663e-08 | 0.001995175 | 0.002346175 | 0.2859567 | 0.06656897 | -0.0001026902
|  |  | 121.79771 | 4999.63037 | 0.0001088666 | 2.43575e-08 | 0.00017766 | 3.553463e-08 | 0.001995625 | 0.002346625 | 0.2858135 | 0.06657763 | 0.0003788061
|  |  | 121.71624 | 4999.63037 | 0.0001088738 | 2.50965e-08 | 0.00017767 | 3.553663e-08 | 0.001995737 | 0.002346737 | 0.285636 | 0.06654677 | 0.000546737
|  |  | 121.63137 | 4999.63037 | 0.0001088826 | 2.36147e-08 | 0.00017767 | 3.553663e-08 | 0.001995737 | 0.002346737 | 0.2854368 | 0.06650037 | -0.0004130562
|  |  | 121.54602 | 4999.63037 | 0.000108934 | 2.37491e-08 | 0.00017773 | 3.554863e-08 | 0.001996411 | 0.002347411 | 0.2853185 | 0.06653562 | 0.0005474109
|  |  | 121.46146 | 4999.63037 | 0.0001089415 | 2.63092e-08 | 0.00017773 | 3.554863e-08 | 0.001996411 | 0.002347411 | 0.28512 | 0.06648933 | 0.0005474109
|  |  | 121.37811 | 4999.63037 | 0.000108942 | 2.61782e-08 | 0.00017773 | 3.554863e-08 | 0.001996411 | 0.002347411 | 0.2849243 | 0.06644371 | 6.139131e-05
|  |  | 121.29401 | 4999.63037 | 0.0001089656 | 2.61322e-08 | 0.00017776 | 3.555463e-08 | 0.001996748 | 0.002347748 | 0.2847678 | 0.06643854 | 0.00021554
|  |  | 121.21204 | 4999.63037 | 0.0001089918 | 2.50174e-08 | 0.00017778 | 3.555863e-08 | 0.001996973 | 0.002347973 | 0.2846025 | 0.06642088 | 0.0002160298
|  |  | 121.13006 | 4999.63037 | 0.0001090149 | 2.48102e-08 | 0.0001778 | 3.556263e-08 | 0.001997197 | 0.002348197 | 0.2844373 | 0.06640317 | -0.0002794816
|  |  | 121.04792 | 4999.63037 | 0.0001090649 | 2.64048e-08 | 0.00017785 | 3.557263e-08 | 0.001997759 | 0.002348759 | 0.2843124 | 0.06642612 | 0.0005487589
|  |  | 120.96204 | 4999.63037 | 0.0001090656 | 2.63313e-08 | 0.00017785 | 3.557263e-08 | 0.001997759 | 0.002348759 | 0.2841107 | 0.06637899 | 0.0010334
|  |  | 120.87799 | 4999.63037 | 0.0001090352 | 2.39658e-08 | 0.00017782 | 3.556663e-08 | 0.001997422 | 0.002348422 | 0.2838725 | 0.06629214 | -0.0002569293
|  |  | 120.79375 | 4999.63037 | 0.0001090822 | 2.52596e-08 | 0.00017787 | 3.557663e-08 | 0.001997984 | 0.002348984 | 0.2837425 | 0.06631378 | 0.0005489835
|  |  | 120.71108 | 4999.63037 | 0.0001090769 | 2.32322e-08 | 0.00017787 | 3.557663e-08 | 0.001997984 | 0.002348984 | 0.2835483 | 0.0662684 | 0.0002248625
|  |  | 120.62747 | 4999.63037 | 0.0001091023 | 2.57394e-08 | 0.00017789 | 3.558063e-08 | 0.001998208 | 0.002349208 | 0.283379 | 0.0662496 | -0.00071535
|  |  | 120.54181 | 4999.63037 | 0.000109178 | 2.51344e-08 | 0.00017797 | 3.559663e-08 | 0.001999107 | 0.002350107 | 0.2832861 | 0.06631087 | 0.0007018933
|  |  | 120.45267 | 4999.63037 | 0.0001091648 | 2.47702e-08 | 0.00017796 | 3.559463e-08 | 0.001998994 | 0.002349994 | 0.2830631 | 0.06624831 | 0.0005499945
|  |  | 120.36496 | 4999.63037 | 0.0001091664 | 2.83958e-08 | 0.00017796 | 3.559463e-08 | 0.001998994 | 0.002349994 | 0.282857 | 0.06620007 | -0.0001532851
|  |  | 120.28811 | 4999.63037 | 0.0001092005 | 2.44542e-08 | 0.000178 | 3.560263e-08 | 0.001999444 | 0.002350444 | 0.2827304 | 0.06621185 | 0.0008883513
|  |  | 120.20819 | 4999.63037 | 0.0001091818 | 2.53189e-08 | 0.00017798 | 3.559863e-08 | 0.001999219 | 0.002350219 | 0.2825156 | 0.06614085 | -8.806295e-05
|  |  | 120.12363 | 4999.63037 | 0.0001092225 | 2.43592e-08 | 0.00017802 | 3.560663e-08 | 0.001999668 | 0.002350668 | 0.2823708 | 0.0661483 | -0.0004244283
|  |  | 120.04066 | 4999.63037 | 0.0001092831 | 2.736e-08 | 0.00017808 | 3.561863e-08 | 0.002000342 | 0.002351342 | 0.2822567 | 0.06618351 | 0.0005513424
|  |  | 119.95506 | 4999.63037 | 0.0001092742 | 2.46909e-08 | 0.00017808 | 3.561863e-08 | 0.002000342 | 0.002351342 | 0.2820554 | 0.06613632 | 0.0008720884
|  |  | 119.8711 | 4999.63037 | 0.0001092606 | 2.52945e-08 | 0.00017806 | 3.561463e-08 | 0.002000118 | 0.002351118 | 0.2818311 | 0.06606309 | -0.0002424299
|  |  | 119.78632 | 4999.63037 | 0.0001093084 | 2.60721e-08 | 0.00017811 | 3.562463e-08 | 0.002000679 | 0.002351679 | 0.281699 | 0.06608365 | 0.0003955517
|  |  | 119.7002 | 4999.63037 | 0.0001093187 | 2.47873e-08 | 0.00017812 | 3.562663e-08 | 0.002000792 | 0.002351792 | 0.2815099 | 0.06604958 | 5.937084e-05
|  |  | 119.61834 | 4999.63037 | 0.000109348 | 2.61848e-08 | 0.00017815 | 3.563263e-08 | 0.002001129 | 0.002352129 | 0.2813577 | 0.06604472 | 0.0003867258
|  |  | 119.53716 | 4999.63037 | 0.0001093581 | 2.57353e-08 | 0.00017816 | 3.563463e-08 | 0.002001241 | 0.002352241 | 0.2811802 | 0.06601333 | 4.556459e-05
|  |  | 119.45771 | 4999.63037 | 0.0001093852 | 2.62213e-08 | 0.00017819 | 3.564063e-08 | 0.002001578 | 0.002352578 | 0.2810336 | 0.06600971 | 0.0007099412
|  |  | 119.3725 | 4999.63037 | 0.0001093747 | 2.55495e-08 | 0.00017818 | 3.563863e-08 | 0.002001466 | 0.002352466 | 0.2808197 | 0.06594921 | -0.0004395002
|  |  | 119.29145 | 4999.63037 | 0.0001094296 | 2.82919e-08 | 0.00017824 | 3.565064e-08 | 0.00200214 | 0.00235314 | 0.2807094 | 0.06598484 | 0.0005531397
|  |  | 119.20792 | 4999.63037 | 0.0001094374 | 2.59063e-08 | 0.00017824 | 3.565064e-08 | 0.00200214 | 0.00235314 | 0.2805129 | 0.06593863 | 0.000861237
|  |  | 119.12106 | 4999.63037 | 0.0001094171 | 2.59122e-08 | 0.00017822 | 3.564664e-08 | 0.002001915 | 0.002352915 | 0.2802817 | 0.06586382 | -0.0002538521
|  |  | 119.03819 | 4999.63037 | 0.0001094598 | 2.53928e-08 | 0.00017827 | 3.565664e-08 | 0.002002477 | 0.002353477 | 0.2801536 | 0.06588486 | 7.942773e-05
|  |  | 118.95363 | 4999.63037 | 0.0001094911 | 2.62275e-08 | 0.0001783 | 3.566264e-08 | 0.002002814 | 0.002353814 | 0.2799947 | 0.06587815 | 0.0005538137
|  |  | 118.86812 | 4999.63037 | 0.0001094936 | 2.68991e-08 | 0.0001783 | 3.566264e-08 | 0.002002814 | 0.002353814 | 0.2797934 | 0.06583079 | -0.000238985
|  |  | 118.78397 | 4999.63037 | 0.0001095396 | 2.52755e-08 | 0.00017835 | 3.567264e-08 | 0.002003375 | 0.002354375 | 0.279662 | 0.0658509 | -5.941416e-05
|  |  | 118.69708 | 4999.63037 | 0.0001095859 | 2.74257e-08 | 0.00017839 | 3.568064e-08 | 0.002003825 | 0.002354825 | 0.2795108 | 0.06585606 | 0.001031463
|  |  | 118.61322 | 4999.63037 | 0.0001095481 | 2.71648e-08 | 0.00017836 | 3.567464e-08 | 0.002003488 | 0.002354488 | 0.2792734 | 0.06576956 | 0.0002177892
|  |  | 118.53413 | 4999.63037 | 0.0001095678 | 2.48148e-08 | 0.00017838 | 3.567864e-08 | 0.002003712 | 0.002354712 | 0.2791138 | 0.06575234 | 9.122887e-05
|  |  | 118.44801 | 4999.63037 | 0.0001095991 | 2.4057e-08 | 0.00017841 | 3.568464e-08 | 0.002004049 | 0.002355049 | 0.2789509 | 0.06574448 | 0.000226185
|  |  | 118.36715 | 4999.63037 | 0.000109621 | 2.44527e-08 | 0.00017843 | 3.568864e-08 | 0.002004274 | 0.002355274 | 0.2787871 | 0.06572619 | 0.0002281323
|  |  | 118.28592 | 4999.63037 | 0.0001096402 | 2.60951e-08 | 0.00017845 | 3.569264e-08 | 0.002004499 | 0.002355499 | 0.2786223 | 0.06570766 | 0.0002339686
|  |  | 118.20333 | 4999.63037 | 0.0001096625 | 2.50397e-08 | 0.00017847 | 3.569664e-08 | 0.002004723 | 0.002355723 | 0.2784543 | 0.06568834 | 8.561333e-05
|  |  | 118.11866 | 4999.63037 | 0.0001096881 | 2.40296e-08 | 0.0001785 | 3.570264e-08 | 0.00200506 | 0.00235606 | 0.2782947 | 0.06568109 | 0.0007201973
|  |  | 118.03788 | 4999.63037 | 0.0001096806 | 2.34363e-08 | 0.00017849 | 3.570064e-08 | 0.002004948 | 0.002355948 | 0.2780911 | 0.06562291 | -0.0002596295
|  |  | 117.95665 | 4999.63037 | 0.0001097346 | 2.53495e-08 | 0.00017854 | 3.571064e-08 | 0.00200551 | 0.00235651 | 0.277966 | 0.065644 | 0.0008620394
|  |  | 117.86998 | 4999.63037 | 0.0001097139 | 2.44419e-08 | 0.00017852 | 3.570664e-08 | 0.002005285 | 0.002356285 | 0.2777353 | 0.06556929 | -5.369157e-05
|  |  | 117.78322 | 4999.63037 | 0.0001097578 | 2.64215e-08 | 0.00017856 | 3.571464e-08 | 0.002005734 | 0.002356734 | 0.2775837 | 0.06557395 | 8.9401e-05
|  |  | 117.69835 | 4999.63037 | 0.0001097816 | 2.48633e-08 | 0.00017859 | 3.572064e-08 | 0.002006071 | 0.002357071 | 0.2774234 | 0.06556636 | 0.0007207455
|  |  | 117.61763 | 4999.63037 | 0.0001097777 | 2.29034e-08 | 0.00017858 | 3.571864e-08 | 0.002005959 | 0.002356959 | 0.2772199 | 0.06550818 | -0.0003407209
|  |  | 117.52939 | 4999.63037 | 0.0001098337 | 2.46373e-08 | 0.00017864 | 3.573064e-08 | 0.002006633 | 0.002357633 | 0.2770911 | 0.06553825 | 0.0005576328
|  |  | 117.44801 | 4999.63037 | 0.0001098369 | 2.79821e-08 | 0.00017864 | 3.573064e-08 | 0.002006633 | 0.002357633 | 0.2768993 | 0.06549287 | 0.0003984511
|  |  | 117.36519 | 4999.63037 | 0.0001098515 | 2.56296e-08 | 0.00017865 | 3.573264e-08 | 0.002006745 | 0.002357745 | 0.2767172 | 0.06545987 | 0.0003997259
|  |  | 117.28182 | 4999.63037 | 0.000109854 | 2.35419e-08 | 0.00017866 | 3.573464e-08 | 0.002006857 | 0.002357857 | 0.2765338 | 0.06542654 | 0.0002420056
|  |  | 117.19846 | 4999.63037 | 0.0001098781 | 2.47509e-08 | 0.00017868 | 3.573864e-08 | 0.002007082 | 0.002358082 | 0.2763636 | 0.06540637 | 8.90892e-05
|  |  | 117.11431 | 4999.63037 | 0.0001099076 | 2.50209e-08 | 0.00017871 | 3.574464e-08 | 0.002007419 | 0.002358419 | 0.2762046 | 0.06539887 | 0.0005584191
|  |  | 117.03228 | 4999.63037 | 0.0001099091 | 2.48681e-08 | 0.00017871 | 3.574464e-08 | 0.002007419 | 0.002358419 | 0.2760112 | 0.06535306 | 8.886319e-05
|  |  | 116.94835 | 4999.63037 | 0.0001099311 | 2.45916e-08 | 0.00017874 | 3.575064e-08 | 0.002007756 | 0.002358756 | 0.2758526 | 0.0653456 | -7.895877e-05
|  |  | 116.86601 | 4999.63037 | 0.0001099739 | 2.39494e-08 | 0.00017878 | 3.575864e-08 | 0.002008205 | 0.002359205 | 0.2757109 | 0.06535211 | 0.0007196332
|  |  | 116.78424 | 4999.63037 | 0.0001099605 | 2.79016e-08 | 0.00017877 | 3.575664e-08 | 0.002008093 | 0.002359093 | 0.2755049 | 0.06529326 | -9.043533e-05
|  |  | 116.70351 | 4999.63037 | 0.0001100036 | 2.63218e-08 | 0.00017881 | 3.576464e-08 | 0.002008542 | 0.002359542 | 0.2753669 | 0.06530056 | 0.0002356853
|  |  | 116.62261 | 4999.63037 | 0.0001100207 | 2.57284e-08 | 0.00017883 | 3.576864e-08 | 0.002008767 | 0.002359767 | 0.2752022 | 0.0652815 | -0.0003226072
|  |  | 116.5336 | 4999.63037 | 0.0001100868 | 2.62429e-08 | 0.00017889 | 3.578065e-08 | 0.002009441 | 0.002360441 | 0.2750707 | 0.06531021 | 0.000560441
|  |  | 116.4489 | 4999.63037 | 0.0001100783 | 2.6961e-08 | 0.00017889 | 3.578065e-08 | 0.002009441 | 0.002360441 | 0.2748708 | 0.06526274 | 0.000560441
|  |  | 116.36762 | 4999.63037 | 0.00011008 | 2.51002e-08 | 0.00017889 | 3.578065e-08 | 0.002009441 | 0.002360441 | 0.2746789 | 0.06521719 | 0.0002437454
|  |  | 116.28513 | 4999.63037 | 0.0001100981 | 2.51897e-08 | 0.00017891 | 3.578465e-08 | 0.002009666 | 0.002360666 | 0.2745103 | 0.06519708 | 6.865019e-05
|  |  | 116.20554 | 4999.63037 | 0.0001101301 | 2.47051e-08 | 0.00017894 | 3.579065e-08 | 0.002010003 | 0.002361003 | 0.2743616 | 0.06519162 | 0.0005610027
|  |  | 116.11968 | 4999.63037 | 0.0001101286 | 2.52642e-08 | 0.00017894 | 3.579065e-08 | 0.002010003 | 0.002361003 | 0.2741589 | 0.06514345 | 0.0002657572
|  |  | 116.03139 | 4999.63037 | 0.0001101507 | 2.60746e-08 | 0.00017896 | 3.579465e-08 | 0.002010227 | 0.002361227 | 0.2739765 | 0.06511999 | 0.0002382779
|  |  | 115.95073 | 4999.63037 | 0.0001101658 | 2.3744e-08 | 0.00017898 | 3.579865e-08 | 0.002010452 | 0.002361452 | 0.2738121 | 0.06510077 | 0.0001003074
|  |  | 115.86606 | 4999.63037 | 0.0001101977 | 2.86331e-08 | 0.00017901 | 3.580465e-08 | 0.002010789 | 0.002361789 | 0.2736512 | 0.06509227 | 0.0002402574
|  |  | 115.78516 | 4999.63037 | 0.0001102198 | 2.4789e-08 | 0.00017903 | 3.580865e-08 | 0.002011014 | 0.002362014 | 0.2734861 | 0.06507284 | 0.0004093664
|  |  | 115.70002 | 4999.63037 | 0.0001102265 | 2.4937e-08 | 0.00017904 | 3.581065e-08 | 0.002011126 | 0.002362126 | 0.273298 | 0.06503798 | 0.0002620644
|  |  | 115.61346 | 4999.63037 | 0.0001102491 | 2.48277e-08 | 0.00017906 | 3.581465e-08 | 0.002011351 | 0.002362351 | 0.2731195 | 0.0650153 | 0.0004059971
|  |  | 115.53046 | 4999.63037 | 0.0001102605 | 2.54713e-08 | 0.00017907 | 3.581665e-08 | 0.002011463 | 0.002362463 | 0.2729364 | 0.0649816 | 0.0004044885
|  |  | 115.44837 | 4999.63037 | 0.0001102706 | 2.3997e-08 | 0.00017908 | 3.581865e-08 | 0.002011575 | 0.002362575 | 0.2727555 | 0.0649484 | -0.0003632656
|  |  | 115.36439 | 4999.63037 | 0.0001103344 | 2.67686e-08 | 0.00017914 | 3.583065e-08 | 0.002012249 | 0.002363249 | 0.2726348 | 0.0649789 | 0.0005632492
|  |  | 115.2803 | 4999.63037 | 0.0001103312 | 2.50518e-08 | 0.00017914 | 3.583065e-08 | 0.002012249 | 0.002363249 | 0.2724361 | 0.06493154 | -2.624407e-05
|  |  | 115.1925 | 4999.63037 | 0.0001103736 | 2.53319e-08 | 0.00017918 | 3.583865e-08 | 0.002012699 | 0.002363699 | 0.2722803 | 0.06493385 | 0.0008725478
|  |  | 115.10877 | 4999.63037 | 0.0001103521 | 2.41116e-08 | 0.00017916 | 3.583465e-08 | 0.002012474 | 0.002363474 | 0.2720566 | 0.06486079 | -0.0002179877
|  |  | 115.0261 | 4999.63037 | 0.0001104042 | 2.61309e-08 | 0.00017921 | 3.584465e-08 | 0.002013036 | 0.002364036 | 0.2719258 | 0.06487881 | 0.0005640355
|  |  | 114.94488 | 4999.63037 | 0.000110404 | 2.65984e-08 | 0.00017921 | 3.584465e-08 | 0.002013036 | 0.002364036 | 0.2717338 | 0.064833 | 0.0002555557
|  |  | 114.86123 | 4999.63037 | 0.0001104223 | 2.30085e-08 | 0.00017923 | 3.584865e-08 | 0.00201326 | 0.00236426 | 0.2715618 | 0.06481162 | 0.0002542993
|  |  | 114.77804 | 4999.63037 | 0.0001104439 | 2.49802e-08 | 0.00017925 | 3.585265e-08 | 0.002013485 | 0.002364485 | 0.2713909 | 0.06479046 | -0.000348254
|  |  | 114.69335 | 4999.63037 | 0.0001105013 | 2.85713e-08 | 0.00017931 | 3.586465e-08 | 0.002014159 | 0.002365159 | 0.271268 | 0.06481996 | 9.467197e-05
|  |  | 114.61126 | 4999.63037 | 0.0001105283 | 2.70915e-08 | 0.00017934 | 3.587065e-08 | 0.002014496 | 0.002365496 | 0.2711125 | 0.06481219 | 0.001190914
|  |  | 114.52898 | 4999.63037 | 0.0001104876 | 2.52195e-08 | 0.0001793 | 3.586265e-08 | 0.002014046 | 0.002365046 | 0.2708664 | 0.0647142 | -0.0003273615
|  |  | 114.44255 | 4999.63037 | 0.0001105504 | 2.79141e-08 | 0.00017936 | 3.587465e-08 | 0.00201472 | 0.00236572 | 0.2707391 | 0.06474249 | 0.0007173628
|  |  | 114.35784 | 4999.63037 | 0.0001105358 | 2.57268e-08 | 0.00017935 | 3.587265e-08 | 0.002014608 | 0.002365608 | 0.2705258 | 0.06468172 | 0.0004123948
|  |  | 114.27406 | 4999.63037 | 0.0001105483 | 2.5998e-08 | 0.00017936 | 3.587465e-08 | 0.00201472 | 0.00236572 | 0.2703405 | 0.06464717 | -3.597454e-05
|  |  | 114.18879 | 4999.63037 | 0.0001105861 | 2.5026e-08 | 0.0001794 | 3.588265e-08 | 0.00201517 | 0.00236617 | 0.2701901 | 0.06465024 | 9.821055e-05
|  |  | 114.10662 | 4999.63037 | 0.0001106172 | 2.57095e-08 | 0.00017943 | 3.588865e-08 | 0.002015507 | 0.002366507 | 0.2700341 | 0.06464217 | 0.0005665068
|  |  | 114.02015 | 4999.63037 | 0.000110621 | 2.57607e-08 | 0.00017943 | 3.588865e-08 | 0.002015507 | 0.002366507 | 0.2698295 | 0.06459319 | 0.0001160804
|  |  | 113.93491 | 4999.63037 | 0.0001106461 | 2.45189e-08 | 0.00017946 | 3.589465e-08 | 0.002015844 | 0.002366844 | 0.2696661 | 0.06458329 | 0.0002654039
|  |  | 113.85006 | 4999.63037 | 0.0001106715 | 2.62092e-08 | 0.00017948 | 3.589865e-08 | 0.002016068 | 0.002367068 | 0.2694909 | 0.06456077 | -0.0002651769
|  |  | 113.77328 | 4999.63037 | 0.0001107194 | 2.60438e-08 | 0.00017953 | 3.590865e-08 | 0.00201663 | 0.00236763 | 0.269373 | 0.06458113 | 0.0008867447
|  |  | 113.69324 | 4999.63037 | 0.0001107015 | 2.42191e-08 | 0.00017951 | 3.590465e-08 | 0.002016405 | 0.002367405 | 0.269158 | 0.06451016 | -2.64894e-05
|  |  | 113.60729 | 4999.63037 | 0.000110737 | 2.82398e-08 | 0.00017955 | 3.591265e-08 | 0.002016855 | 0.002367855 | 0.2690056 | 0.06451243 | -0.0001779466
|  |  | 113.5218 | 4999.63037 | 0.0001107836 | 2.60159e-08 | 0.0001796 | 3.592266e-08 | 0.002017416 | 0.002368416 | 0.2688669 | 0.06452765 | 0.0008782637
|  |  | 113.43955 | 4999.63037 | 0.0001107679 | 2.44271e-08 | 0.00017958 | 3.591866e-08 | 0.002017192 | 0.002368192 | 0.2686466 | 0.06445541 | 0.0001214244
|  |  | 113.35405 | 4999.63037 | 0.0001108028 | 2.47177e-08 | 0.00017961 | 3.592466e-08 | 0.002017529 | 0.002368529 | 0.2684823 | 0.06444503 | 0.0001210508
|  |  | 113.26875 | 4999.63037 | 0.0001108245 | 2.77978e-08 | 0.00017964 | 3.593066e-08 | 0.002017866 | 0.002368866 | 0.2683185 | 0.0644347 | 0.000266227
|  |  | 113.18473 | 4999.63037 | 0.0001108476 | 2.43699e-08 | 0.00017966 | 3.593466e-08 | 0.00201809 | 0.00236909 | 0.2681448 | 0.06441233 | 0.0004196807
|  |  | 113.0997 | 4999.63037 | 0.0001108527 | 2.60781e-08 | 0.00017967 | 3.593666e-08 | 0.002018203 | 0.002369203 | 0.2679561 | 0.06437665 | -0.0004143169
|  |  | 113.02225 | 4999.63037 | 0.0001109142 | 2.42034e-08 | 0.00017973 | 3.594866e-08 | 0.002018877 | 0.002369877 | 0.2678488 | 0.06440874 | 0.0008652421
|  |  | 112.93635 | 4999.63037 | 0.0001108919 | 2.62507e-08 | 0.00017971 | 3.594466e-08 | 0.002018652 | 0.002369652 | 0.2676198 | 0.06433441 | 0.0002830589
|  |  | 112.84789 | 4999.63037 | 0.0001109156 | 2.48358e-08 | 0.00017973 | 3.594866e-08 | 0.002018877 | 0.002369877 | 0.2674356 | 0.06430937 | 0.0002679677
|  |  | 112.76398 | 4999.63037 | 0.0001109309 | 2.4249e-08 | 0.00017975 | 3.595266e-08 | 0.002019101 | 0.002370101 | 0.2672621 | 0.06428689 | 8.506643e-05
|  |  | 112.68569 | 4999.63037 | 0.0001109635 | 2.70441e-08 | 0.00017978 | 3.595866e-08 | 0.002019438 | 0.002370438 | 0.2671145 | 0.06428023 | 0.0001094854
|  |  | 112.60337 | 4999.63037 | 0.0001109954 | 2.47391e-08 | 0.00017981 | 3.596466e-08 | 0.002019775 | 0.002370775 | 0.2669573 | 0.06427121 | 0.0005707752
|  |  | 112.52041 | 4999.63037 | 0.0001109936 | 2.67325e-08 | 0.00017981 | 3.596466e-08 | 0.002019775 | 0.002370775 | 0.2667606 | 0.06422386 | 2.274431e-06
|  |  | 112.43155 | 4999.63037 | 0.0001110275 | 2.53674e-08 | 0.00017985 | 3.597266e-08 | 0.002020225 | 0.002371225 | 0.2666005 | 0.06422366 | 0.0001192787
|  |  | 112.34778 | 4999.63037 | 0.0001110606 | 2.77376e-08 | 0.00017988 | 3.597866e-08 | 0.002020562 | 0.002371562 | 0.2664397 | 0.06421367 | 0.0007279258
|  |  | 112.26713 | 4999.63037 | 0.0001110508 | 2.73714e-08 | 0.00017987 | 3.597666e-08 | 0.002020449 | 0.002371449 | 0.2662358 | 0.06415496 | 8.575935e-05
|  |  | 112.18929 | 4999.63037 | 0.0001110815 | 2.40917e-08 | 0.0001799 | 3.598266e-08 | 0.002020786 | 0.002371786 | 0.266089 | 0.06414829 | -0.0002146889
|  |  | 112.10923 | 4999.63037 | 0.0001111354 | 2.53524e-08 | 0.00017995 | 3.599266e-08 | 0.002021348 | 0.002372348 | 0.2659621 | 0.06416547 | 0.0007268652
|  |  | 112.02779 | 4999.63037 | 0.0001111212 | 2.68634e-08 | 0.00017994 | 3.599066e-08 | 0.002021236 | 0.002372236 | 0.2657563 | 0.06410628 | 0.0002844663
|  |  | 111.9404 | 4999.63037 | 0.0001111429 | 2.63475e-08 | 0.00017996 | 3.599466e-08 | 0.00202146 | 0.00237246 | 0.2655741 | 0.06408142 | 0.0001322199
|  |  | 111.85478 | 4999.63037 | 0.0001111757 | 2.47413e-08 | 0.00017999 | 3.600066e-08 | 0.002021797 | 0.002372797 | 0.2654087 | 0.0640701 | 0.0001383277
|  |  | 111.76809 | 4999.63037 | 0.0001112032 | 2.72919e-08 | 0.00018002 | 3.600666e-08 | 0.002022134 | 0.002373134 | 0.2652407 | 0.06405811 | 0.0001167144
|  |  | 111.68563 | 4999.63037 | 0.0001112313 | 2.54115e-08 | 0.00018005 | 3.601266e-08 | 0.002022471 | 0.002373471 | 0.2650826 | 0.06404848 | 0.0002702623
|  |  | 111.60294 | 4999.63037 | 0.0001112527 | 2.55033e-08 | 0.00018007 | 3.601666e-08 | 0.002022696 | 0.002373696 | 0.2649114 | 0.06402613 | -5.763866e-05
|  |  | 111.52357 | 4999.63037 | 0.0001112915 | 2.7599e-08 | 0.00018011 | 3.602466e-08 | 0.002023145 | 0.002374145 | 0.2647731 | 0.06403071 | 0.001017617
|  |  | 111.43889 | 4999.63037 | 0.0001112647 | 2.54102e-08 | 0.00018008 | 3.601866e-08 | 0.002022808 | 0.002373808 | 0.2645345 | 0.06394454 | -0.0003762325
|  |  | 111.35989 | 4999.63037 | 0.0001113265 | 2.60239e-08 | 0.00018014 | 3.603066e-08 | 0.002023482 | 0.002374482 | 0.2644221 | 0.06397426 | 0.000427362
|  |  | 111.27493 | 4999.63037 | 0.0001113353 | 2.49473e-08 | 0.00018015 | 3.603266e-08 | 0.002023594 | 0.002374594 | 0.2642328 | 0.06393795 | 0.0001209608
|  |  | 111.19233 | 4999.63037 | 0.0001113647 | 2.90771e-08 | 0.00018018 | 3.603866e-08 | 0.002023931 | 0.002374931 | 0.2640742 | 0.06392796 | 0.0002751669
|  |  | 111.10906 | 4999.63037 | 0.0001113774 | 2.44439e-08 | 0.0001802 | 3.604266e-08 | 0.002024156 | 0.002375156 | 0.2639014 | 0.06390505 | 0.000575156
|  |  | 111.02752 | 4999.63037 | 0.0001113824 | 2.53798e-08 | 0.0001802 | 3.604266e-08 | 0.002024156 | 0.002375156 | 0.2637077 | 0.06385815 | -1.55326e-05
|  |  | 110.94313 | 4999.63037 | 0.0001114131 | 2.41489e-08 | 0.00018024 | 3.605067e-08 | 0.002024605 | 0.002375605 | 0.2635571 | 0.06385946 | 0.0002717291
|  |  | 110.86117 | 4999.63037 | 0.0001114333 | 2.74555e-08 | 0.00018026 | 3.605467e-08 | 0.00202483 | 0.00237583 | 0.2633873 | 0.06383719 | 0.00057583
|  |  | 110.77512 | 4999.63037 | 0.0001114403 | 2.41225e-08 | 0.00018026 | 3.605467e-08 | 0.00202483 | 0.00237583 | 0.2631829 | 0.06378764 | -0.0001536706
|  |  | 110.6899 | 4999.63037 | 0.0001114841 | 2.54115e-08 | 0.00018031 | 3.606467e-08 | 0.002025392 | 0.002376392 | 0.2630426 | 0.06380073 | 0.000725417
|  |  | 110.60653 | 4999.63037 | 0.0001114771 | 2.46451e-08 | 0.0001803 | 3.606267e-08 | 0.002025279 | 0.002376279 | 0.262832 | 0.06374026 | 0.0001197307
|  |  | 110.52495 | 4999.63037 | 0.0001115106 | 2.54598e-08 | 0.00018033 | 3.606867e-08 | 0.002025616 | 0.002376616 | 0.2626754 | 0.06373049 | -5.255215e-06
|  |  | 110.43967 | 4999.63037 | 0.0001115498 | 2.59999e-08 | 0.00018037 | 3.607667e-08 | 0.002026066 | 0.002377066 | 0.2625223 | 0.06373094 | 0.0007356929
|  |  | 110.36152 | 4999.63037 | 0.0001115428 | 2.68445e-08 | 0.00018036 | 3.607467e-08 | 0.002025953 | 0.002376953 | 0.2623242 | 0.06367344 | 0.0001206891
|  |  | 110.28007 | 4999.63037 | 0.0001115716 | 2.47897e-08 | 0.00018039 | 3.608067e-08 | 0.00202629 | 0.00237729 | 0.2621677 | 0.06366361 | -0.0001749175
|  |  | 110.19779 | 4999.63037 | 0.0001116183 | 2.41846e-08 | 0.00018044 | 3.609067e-08 | 0.002026852 | 0.002377852 | 0.262034 | 0.063678 | 0.0002809491
|  |  | 110.11447 | 4999.63037 | 0.0001116435 | 2.44187e-08 | 0.00018046 | 3.609467e-08 | 0.002027077 | 0.002378077 | 0.2618606 | 0.0636546 | 0.0004388202
|  |  | 110.02572 | 4999.63037 | 0.000111648 | 2.76532e-08 | 0.00018047 | 3.609667e-08 | 0.002027189 | 0.002378189 | 0.2616619 | 0.06361565 | 0.0008722262
|  |  | 109.94172 | 4999.63037 | 0.0001116346 | 2.56451e-08 | 0.00018045 | 3.609267e-08 | 0.002026964 | 0.002377964 | 0.2614375 | 0.06354238 | -0.0001784661
|  |  | 109.86015 | 4999.63037 | 0.0001116777 | 2.52614e-08 | 0.0001805 | 3.610267e-08 | 0.002027526 | 0.002378526 | 0.2613052 | 0.06355694 | 0.0002899172
|  |  | 109.7747 | 4999.63037 | 0.0001117011 | 2.60969e-08 | 0.00018052 | 3.610667e-08 | 0.002027751 | 0.002378751 | 0.2611266 | 0.06353217 | 1.167916e-05
|  |  | 109.68779 | 4999.63037 | 0.0001117362 | 2.69228e-08 | 0.00018056 | 3.611467e-08 | 0.0020282 | 0.0023792 | 0.2609692 | 0.06353115 | 0.0004313472
|  |  | 109.60452 | 4999.63037 | 0.0001117455 | 2.30359e-08 | 0.00018057 | 3.611667e-08 | 0.002028312 | 0.002379312 | 0.2607834 | 0.06349523 | 0.0001262913
|  |  | 109.52305 | 4999.63037 | 0.0001117822 | 2.58411e-08 | 0.0001806 | 3.612267e-08 | 0.002028649 | 0.002379649 | 0.2606264 | 0.06348495 | 0.0001209362
|  |  | 109.44265 | 4999.63037 | 0.0001118069 | 2.86096e-08 | 0.00018063 | 3.612867e-08 | 0.002028986 | 0.002379986 | 0.260472 | 0.06347522 | 0.0002777503
|  |  | 109.36136 | 4999.63037 | 0.000111826 | 2.58406e-08 | 0.00018065 | 3.613267e-08 | 0.002029211 | 0.002380211 | 0.2603031 | 0.06345264 | 0.0002864805
|  |  | 109.27778 | 4999.63037 | 0.0001118519 | 2.65289e-08 | 0.00018067 | 3.613667e-08 | 0.002029435 | 0.002380435 | 0.2601287 | 0.0634287 | 0.0005804355
|  |  | 109.19265 | 4999.63037 | 0.000111853 | 2.68541e-08 | 0.00018067 | 3.613667e-08 | 0.002029435 | 0.002380435 | 0.2599261 | 0.06337929 | -0.000324088
|  |  | 109.11135 | 4999.63037 | 0.0001119086 | 2.61837e-08 | 0.00018073 | 3.614867e-08 | 0.002030109 | 0.002381109 | 0.2598061 | 0.06340564 | 0.0001416273
|  |  | 109.02775 | 4999.63037 | 0.0001119348 | 2.36789e-08 | 0.00018076 | 3.615467e-08 | 0.002030446 | 0.002381446 | 0.2596437 | 0.0633938 | 0.0005814464
|  |  | 108.93988 | 4999.63037 | 0.0001119379 | 2.63181e-08 | 0.00018076 | 3.615467e-08 | 0.002030446 | 0.002381446 | 0.2594345 | 0.0633427 | 0.0001459399
|  |  | 108.85565 | 4999.63037 | 0.0001119735 | 2.68679e-08 | 0.00018079 | 3.616067e-08 | 0.002030783 | 0.002381783 | 0.2592706 | 0.06333041 | 0.0004280511
|  |  | 108.77617 | 4999.63037 | 0.0001119804 | 2.71313e-08 | 0.0001808 | 3.616267e-08 | 0.002030896 | 0.002381896 | 0.2590935 | 0.06329639 | 0.0001424495
|  |  | 108.69282 | 4999.63037 | 0.0001120069 | 2.77531e-08 | 0.00018083 | 3.616867e-08 | 0.002031233 | 0.002382233 | 0.2589316 | 0.06328452 | 0.0002724592
|  |  | 108.61405 | 4999.63037 | 0.0001120278 | 2.96702e-08 | 0.00018085 | 3.617267e-08 | 0.002031457 | 0.002382457 | 0.2587683 | 0.06326305 | 0.0002951394
|  |  | 108.52919 | 4999.63037 | 0.0001120451 | 2.69795e-08 | 0.00018087 | 3.617667e-08 | 0.002031682 | 0.002382682 | 0.2585906 | 0.06323801 | -0.0002706475
|  |  | 108.44354 | 4999.63037 | 0.0001121069 | 2.86242e-08 | 0.00018093 | 3.618868e-08 | 0.002032356 | 0.002383356 | 0.2584596 | 0.06326119 | 0.000728553
|  |  | 108.35971 | 4999.63037 | 0.0001120949 | 2.71121e-08 | 0.00018092 | 3.618668e-08 | 0.002032244 | 0.002383244 | 0.2582476 | 0.06320012 | 0.0005832437
|  |  | 108.27934 | 4999.63037 | 0.0001121011 | 2.55955e-08 | 0.00018092 | 3.618668e-08 | 0.002032244 | 0.002383244 | 0.2580561 | 0.06315324 | -1.055812e-05
|  |  | 108.19747 | 4999.63037 | 0.0001121387 | 2.40943e-08 | 0.00018096 | 3.619468e-08 | 0.002032693 | 0.002383693 | 0.2579096 | 0.0631541 | 0.0001467963
|  |  | 108.11408 | 4999.63037 | 0.000112161 | 2.38185e-08 | 0.00018099 | 3.620068e-08 | 0.00203303 | 0.00238403 | 0.2577472 | 0.06314186 | 0.0003082798
|  |  | 108.02607 | 4999.63037 | 0.0001121847 | 2.48595e-08 | 0.00018101 | 3.620468e-08 | 0.002033255 | 0.002384255 | 0.2575617 | 0.06311473 | 0.000178895
|  |  | 107.93634 | 4999.63037 | 0.0001122171 | 2.5719e-08 | 0.00018104 | 3.621068e-08 | 0.002033592 | 0.002384592 | 0.2573841 | 0.06309868 | 0.0001331472
|  |  | 107.85583 | 4999.63037 | 0.0001122436 | 2.51383e-08 | 0.00018107 | 3.621668e-08 | 0.002033929 | 0.002384929 | 0.2572285 | 0.06308796 | 0.0005849286
|  |  | 107.77522 | 4999.63037 | 0.0001122415 | 2.51486e-08 | 0.00018107 | 3.621668e-08 | 0.002033929 | 0.002384929 | 0.2570362 | 0.06304081 | 0.0001281401
|  |  | 107.69577 | 4999.63037 | 0.0001122689 | 2.37025e-08 | 0.0001811 | 3.622268e-08 | 0.002034266 | 0.002385266 | 0.256883 | 0.06303063 | 0.0001614342
|  |  | 107.61021 | 4999.63037 | 0.0001122972 | 2.75173e-08 | 0.00018113 | 3.622868e-08 | 0.002034603 | 0.002385603 | 0.2567152 | 0.06301682 | 0.0003099475
|  |  | 107.52258 | 4999.63037 | 0.0001123196 | 2.52876e-08 | 0.00018115 | 3.623268e-08 | 0.002034827 | 0.002385827 | 0.2565303 | 0.06298965 | 0.0002944577
|  |  | 107.43974 | 4999.63037 | 0.0001123365 | 2.72532e-08 | 0.00018117 | 3.623668e-08 | 0.002035052 | 0.002386052 | 0.2563568 | 0.06296526 | 0.0002868466
|  |  | 107.35913 | 4999.63037 | 0.0001123561 | 2.68733e-08 | 0.00018119 | 3.624068e-08 | 0.002035277 | 0.002386277 | 0.2561886 | 0.06294214 | 4.14281e-06
|  |  | 107.27633 | 4999.63037 | 0.0001123994 | 2.71406e-08 | 0.00018123 | 3.624868e-08 | 0.002035726 | 0.002386726 | 0.2560392 | 0.0629418 | 0.0003105388
|  |  | 107.18914 | 4999.63037 | 0.0001124212 | 2.58434e-08 | 0.00018125 | 3.625268e-08 | 0.002035951 | 0.002386951 | 0.2558552 | 0.06291472 | 0.0002986447
|  |  | 107.10568 | 4999.63037 | 0.0001124431 | 2.44534e-08 | 0.00018127 | 3.625668e-08 | 0.002036175 | 0.002387175 | 0.25568 | 0.0628898 | 0.0004406216
|  |  | 107.02365 | 4999.63037 | 0.0001124519 | 2.63935e-08 | 0.00018128 | 3.625868e-08 | 0.002036287 | 0.002387287 | 0.2554962 | 0.06285365 | -1.267698e-05
|  |  | 106.94356 | 4999.63037 | 0.0001124935 | 2.32059e-08 | 0.00018132 | 3.626668e-08 | 0.002036737 | 0.002387737 | 0.2553531 | 0.06285467 | 0.0005877368
|  |  | 106.85898 | 4999.63037 | 0.0001124985 | 2.56624e-08 | 0.00018132 | 3.626668e-08 | 0.002036737 | 0.002387737 | 0.2551511 | 0.06280496 | 0.0001432879
|  |  | 106.77802 | 4999.63037 | 0.000112535 | 2.38015e-08 | 0.00018135 | 3.627268e-08 | 0.002037074 | 0.002388074 | 0.2549938 | 0.06279336 | 2.843934e-05
|  |  | 106.69236 | 4999.63037 | 0.0001125674 | 2.40747e-08 | 0.00018139 | 3.628068e-08 | 0.002037523 | 0.002388523 | 0.2548372 | 0.06279092 | 0.0007250338
|  |  | 106.60464 | 4999.63037 | 0.000112561 | 2.50116e-08 | 0.00018138 | 3.627868e-08 | 0.002037411 | 0.002388411 | 0.2546157 | 0.06272732 | 0.0001539885
|  |  | 106.52201 | 4999.63037 | 0.0001125913 | 2.69904e-08 | 0.00018141 | 3.628468e-08 | 0.002037748 | 0.002388748 | 0.2544542 | 0.0627146 | -0.0001505766
|  |  | 106.44115 | 4999.63037 | 0.0001126456 | 2.49781e-08 | 0.00018146 | 3.629468e-08 | 0.002038309 | 0.002389309 | 0.2543208 | 0.06272677 | 0.0007345101
|  |  | 106.35887 | 4999.63037 | 0.0001126318 | 2.38379e-08 | 0.00018145 | 3.629268e-08 | 0.002038197 | 0.002389197 | 0.2541123 | 0.06266634 | 0.0003040153
|  |  | 106.27515 | 4999.63037 | 0.000112654 | 2.53804e-08 | 0.00018147 | 3.629668e-08 | 0.002038422 | 0.002389422 | 0.2539362 | 0.06264088 | 4.53918e-05
|  |  | 106.18745 | 4999.63037 | 0.0001126958 | 2.63995e-08 | 0.00018151 | 3.630468e-08 | 0.002038871 | 0.002389871 | 0.2537743 | 0.0626369 | 0.0002986392
|  |  | 106.1056 | 4999.63037 | 0.000112709 | 2.45401e-08 | 0.00018153 | 3.630868e-08 | 0.002039096 | 0.002390096 | 0.2536025 | 0.06261246 | -0.0001218404
|  |  | 106.02196 | 4999.63037 | 0.0001127628 | 2.63704e-08 | 0.00018158 | 3.631868e-08 | 0.002039657 | 0.002390657 | 0.2534622 | 0.06262265 | 0.0007394667
|  |  | 105.94199 | 4999.63037 | 0.0001127508 | 2.84172e-08 | 0.00018157 | 3.631668e-08 | 0.002039545 | 0.002390545 | 0.2532591 | 0.06256351 | 3.79429e-05
|  |  | 105.85592 | 4999.63037 | 0.0001127921 | 2.6278e-08 | 0.00018161 | 3.632469e-08 | 0.002039994 | 0.002390994 | 0.2531009 | 0.06256025 | 0.000880714
|  |  | 105.7739 | 4999.63037 | 0.0001127758 | 2.68885e-08 | 0.00018159 | 3.632069e-08 | 0.00203977 | 0.00239077 | 0.252881 | 0.06248801 | -0.0001394722
|  |  | 105.69261 | 4999.63037 | 0.0001128232 | 2.70047e-08 | 0.00018164 | 3.633069e-08 | 0.002040331 | 0.002391331 | 0.252746 | 0.06249935 | 0.0002961891
|  |  | 105.61222 | 4999.63037 | 0.0001128384 | 2.6311e-08 | 0.00018166 | 3.633469e-08 | 0.002040556 | 0.002391556 | 0.2525775 | 0.06247554 | 2.069579e-05
|  |  | 105.52916 | 4999.63037 | 0.0001128787 | 2.1531e-08 | 0.0001817 | 3.634269e-08 | 0.002041005 | 0.002392005 | 0.2524263 | 0.06247382 | 0.0004502735
|  |  | 105.44559 | 4999.63037 | 0.0001128895 | 2.65054e-08 | 0.00018171 | 3.634469e-08 | 0.002041118 | 0.002392118 | 0.2522383 | 0.06243619 | 0.0003080964
|  |  | 105.36225 | 4999.63037 | 0.0001129137 | 2.49248e-08 | 0.00018173 | 3.634869e-08 | 0.002041342 | 0.002392342 | 0.2520626 | 0.06241051 | 0.0001759482
|  |  | 105.27705 | 4999.63037 | 0.0001129374 | 2.62322e-08 | 0.00018176 | 3.635469e-08 | 0.002041679 | 0.002392679 | 0.2518942 | 0.06239552 | 0.0004569277
|  |  | 105.19001 | 4999.63037 | 0.0001129457 | 2.60847e-08 | 0.00018177 | 3.635669e-08 | 0.002041792 | 0.002392792 | 0.2516978 | 0.06235575 | 3.311691e-05
|  |  | 105.10563 | 4999.63037 | 0.000112991 | 2.50547e-08 | 0.00018181 | 3.636469e-08 | 0.002042241 | 0.002393241 | 0.2515431 | 0.06235296 | -0.0002703851
|  |  | 105.02367 | 4999.63037 | 0.0001130514 | 2.58563e-08 | 0.00018187 | 3.637669e-08 | 0.002042915 | 0.002393915 | 0.2514177 | 0.06237512 | 0.0007349841
|  |  | 104.94011 | 4999.63037 | 0.0001130425 | 2.72729e-08 | 0.00018186 | 3.637469e-08 | 0.002042803 | 0.002393803 | 0.2512059 | 0.0623137 | 0.0001638252
|  |  | 104.85793 | 4999.63037 | 0.0001130669 | 2.69685e-08 | 0.00018189 | 3.638069e-08 | 0.00204314 | 0.00239414 | 0.2510445 | 0.06230024 | 0.0005941395
|  |  | 104.77406 | 4999.63037 | 0.0001130649 | 2.32136e-08 | 0.00018189 | 3.638069e-08 | 0.00204314 | 0.00239414 | 0.2508437 | 0.06225041 | 4.991257e-05
|  |  | 104.68763 | 4999.63037 | 0.0001131081 | 2.65624e-08 | 0.00018193 | 3.638869e-08 | 0.002043589 | 0.002394589 | 0.2506838 | 0.0622461 | -0.0001282368
|  |  | 104.60635 | 4999.63037 | 0.0001131565 | 2.59377e-08 | 0.00018198 | 3.639869e-08 | 0.00204415 | 0.00239515 | 0.2505479 | 0.06225652 | 0.0004490244
|  |  | 104.526 | 4999.63037 | 0.0001131648 | 2.80842e-08 | 0.00018199 | 3.640069e-08 | 0.002044263 | 0.002395263 | 0.2503672 | 0.06222044 | 0.0005952628
|  |  | 104.44004 | 4999.63037 | 0.0001131715 | 2.72553e-08 | 0.00018199 | 3.640069e-08 | 0.002044263 | 0.002395263 | 0.2501613 | 0.06216927 | 5.805985e-05
|  |  | 104.35276 | 4999.63037 | 0.00011321 | 2.50174e-08 | 0.00018203 | 3.640869e-08 | 0.002044712 | 0.002395712 | 0.2499992 | 0.0621642 | 0.0003088496
|  |  | 104.2711 | 4999.63037 | 0.0001132272 | 2.56532e-08 | 0.00018205 | 3.641269e-08 | 0.002044937 | 0.002395937 | 0.249827 | 0.06213898 | 2.054558e-05
|  |  | 104.18974 | 4999.63037 | 0.0001132687 | 2.74429e-08 | 0.00018209 | 3.642069e-08 | 0.002045386 | 0.002396386 | 0.2496788 | 0.06213731 | 0.0001728384
|  |  | 104.10691 | 4999.63037 | 0.0001132989 | 2.58486e-08 | 0.00018212 | 3.642669e-08 | 0.002045723 | 0.002396723 | 0.2495154 | 0.062123 | 0.0007381008
|  |  | 104.02426 | 4999.63037 | 0.0001132861 | 2.57476e-08 | 0.00018211 | 3.642469e-08 | 0.002045611 | 0.002396611 | 0.2493057 | 0.06206199 | -0.0002458808
|  |  | 103.94111 | 4999.63037 | 0.0001133472 | 2.61141e-08 | 0.00018217 | 3.643669e-08 | 0.002046285 | 0.002397285 | 0.2491764 | 0.06208244 | 0.0003075422
|  |  | 103.86058 | 4999.63037 | 0.000113363 | 2.78158e-08 | 0.00018219 | 3.644069e-08 | 0.002046509 | 0.002397509 | 0.2490067 | 0.06205767 | 0.0001713879
|  |  | 103.77851 | 4999.63037 | 0.0001133864 | 2.7692e-08 | 0.00018222 | 3.644669e-08 | 0.002046846 | 0.002397846 | 0.2488449 | 0.0620436 | 0.0004637048
|  |  | 103.69168 | 4999.63037 | 0.0001133977 | 2.63815e-08 | 0.00018223 | 3.644869e-08 | 0.002046959 | 0.002397959 | 0.2486484 | 0.06200334 | 0.0004654416
|  |  | 103.60386 | 4999.63037 | 0.000113406 | 2.73635e-08 | 0.00018224 | 3.645069e-08 | 0.002047071 | 0.002398071 | 0.2484494 | 0.06196247 | 0.0001757844
|  |  | 103.52125 | 4999.63037 | 0.0001134388 | 2.79148e-08 | 0.00018227 | 3.64567e-08 | 0.002047408 | 0.002398408 | 0.2482862 | 0.06194794 | 0.0001581096
|  |  | 103.44208 | 4999.63037 | 0.0001134668 | 2.39331e-08 | 0.0001823 | 3.64627e-08 | 0.002047745 | 0.002398745 | 0.2481312 | 0.06193543 | 5.925594e-05
|  |  | 103.356 | 4999.63037 | 0.0001135013 | 2.71031e-08 | 0.00018234 | 3.64707e-08 | 0.002048194 | 0.002399194 | 0.2479711 | 0.06193033 | 0.0005991943
|  |  | 103.27256 | 4999.63037 | 0.0001134983 | 2.63301e-08 | 0.00018234 | 3.64707e-08 | 0.002048194 | 0.002399194 | 0.2477709 | 0.06188033 | 5.16133e-05
|  |  | 103.18789 | 4999.63037 | 0.0001135324 | 2.55483e-08 | 0.00018238 | 3.64787e-08 | 0.002048644 | 0.002399644 | 0.2476142 | 0.06187596 | 0.0001662428
|  |  | 103.10772 | 4999.63037 | 0.0001135679 | 2.61572e-08 | 0.00018241 | 3.64847e-08 | 0.002048981 | 0.002399981 | 0.2474565 | 0.06186263 | 0.0003194656
|  |  | 103.02521 | 4999.63037 | 0.0001135821 | 2.87759e-08 | 0.00018243 | 3.64887e-08 | 0.002049205 | 0.002400205 | 0.2472816 | 0.06183627 | 0.0003294395
|  |  | 102.9398 | 4999.63037 | 0.0001136007 | 2.72069e-08 | 0.00018245 | 3.64927e-08 | 0.00204943 | 0.00240043 | 0.2470998 | 0.06180813 | 4.669503e-05
|  |  | 102.85634 | 4999.63037 | 0.0001136412 | 2.67274e-08 | 0.00018249 | 3.65007e-08 | 0.002049879 | 0.002400879 | 0.2469456 | 0.06180424 | 0.0003277411
|  |  | 102.77181 | 4999.63037 | 0.0001136595 | 2.59081e-08 | 0.00018251 | 3.65047e-08 | 0.002050104 | 0.002401104 | 0.2467658 | 0.06177653 | 0.0001833248
|  |  | 102.68898 | 4999.63037 | 0.0001136889 | 2.74996e-08 | 0.00018254 | 3.65107e-08 | 0.002050441 | 0.002401441 | 0.2466015 | 0.06176135 | 0.0003240511
|  |  | 102.60588 | 4999.63037 | 0.0001137037 | 2.60168e-08 | 0.00018256 | 3.65147e-08 | 0.002050666 | 0.002401666 | 0.246425 | 0.06173442 | 0.0007388274
|  |  | 102.52192 | 4999.63037 | 0.000113691 | 2.50348e-08 | 0.00018255 | 3.65127e-08 | 0.002050553 | 0.002401553 | 0.2462118 | 0.06167239 | -0.0003194763
|  |  | 102.43447 | 4999.63037 | 0.0001137611 | 2.6566e-08 | 0.00018262 | 3.65267e-08 | 0.002051339 | 0.002402339 | 0.2460824 | 0.06170033 | 0.0004518656
|  |  | 102.35806 | 4999.63037 | 0.0001137745 | 2.41734e-08 | 0.00018263 | 3.65287e-08 | 0.002051452 | 0.002402452 | 0.2459103 | 0.0616658 | 0.000188208
|  |  | 102.27486 | 4999.63037 | 0.0001137934 | 2.45419e-08 | 0.00018266 | 3.65347e-08 | 0.002051789 | 0.002402789 | 0.2457449 | 0.06165014 | 5.94747e-05
|  |  | 102.19035 | 4999.63037 | 0.0001138341 | 2.57503e-08 | 0.0001827 | 3.65427e-08 | 0.002052238 | 0.002403238 | 0.2455877 | 0.06164511 | 0.0007376806
|  |  | 102.10504 | 4999.63037 | 0.000113825 | 2.69373e-08 | 0.00018269 | 3.65407e-08 | 0.002052126 | 0.002403126 | 0.2453713 | 0.06158218 | 0.0001784645
|  |  | 102.02408 | 4999.63037 | 0.0001138521 | 2.39115e-08 | 0.00018272 | 3.65467e-08 | 0.002052463 | 0.002403463 | 0.2452111 | 0.06156773 | -0.0005164398
|  |  | 101.94228 | 4999.63037 | 0.0001139324 | 2.58503e-08 | 0.0001828 | 3.65627e-08 | 0.002053361 | 0.002404361 | 0.2451061 | 0.06160998 | 0.000871309
|  |  | 101.85656 | 4999.63037 | 0.0001139142 | 2.74988e-08 | 0.00018278 | 3.65587e-08 | 0.002053137 | 0.002404137 | 0.2448771 | 0.06153529 | -4.075884e-05
|  |  | 101.76793 | 4999.63037 | 0.0001139542 | 2.4418e-08 | 0.00018283 | 3.65687e-08 | 0.002053698 | 0.002404698 | 0.2447212 | 0.0615389 | 0.0002001445
|  |  | 101.68323 | 4999.63037 | 0.0001139844 | 2.48908e-08 | 0.00018286 | 3.65747e-08 | 0.002054035 | 0.002405035 | 0.2445518 | 0.06152195 | 0.0003316159
|  |  | 101.59975 | 4999.63037 | 0.0001140003 | 2.95908e-08 | 0.00018288 | 3.65787e-08 | 0.00205426 | 0.00240526 | 0.2443738 | 0.06149427 | 0.0004613839
|  |  | 101.52049 | 4999.63037 | 0.0001140136 | 2.5221e-08 | 0.00018289 | 3.65807e-08 | 0.002054372 | 0.002405372 | 0.2441946 | 0.0614577 | 0.000188961
|  |  | 101.4384 | 4999.63037 | 0.0001140446 | 2.68834e-08 | 0.00018292 | 3.65867e-08 | 0.002054709 | 0.002405709 | 0.2440313 | 0.06144219 | 5.242747e-05
|  |  | 101.35609 | 4999.63037 | 0.0001140863 | 2.62595e-08 | 0.00018296 | 3.659471e-08 | 0.002055159 | 0.002406159 | 0.2438788 | 0.06143787 | 0.0002048083
|  |  | 101.27106 | 4999.63037 | 0.0001141141 | 2.79985e-08 | 0.00018299 | 3.660071e-08 | 0.002055496 | 0.002406496 | 0.2437084 | 0.06142046 | 0.0002042038
|  |  | 101.1863 | 4999.63037 | 0.0001141539 | 2.50235e-08 | 0.00018302 | 3.660671e-08 | 0.002055833 | 0.002406833 | 0.2435385 | 0.06140315 | 0.0003315826
|  |  | 101.10378 | 4999.63037 | 0.0001141686 | 2.47077e-08 | 0.00018304 | 3.661071e-08 | 0.002056057 | 0.002407057 | 0.2433626 | 0.06137579 | 0.0008783969
|  |  | 101.02014 | 4999.63037 | 0.000114153 | 2.67483e-08 | 0.00018302 | 3.660671e-08 | 0.002055833 | 0.002406833 | 0.2431386 | 0.06130232 | -0.0003218445
|  |  | 100.93468 | 4999.63037 | 0.0001142189 | 2.77364e-08 | 0.00018309 | 3.662071e-08 | 0.002056619 | 0.002407619 | 0.2430122 | 0.06132982 | 0.0006076189
|  |  | 100.84881 | 4999.63037 | 0.0001142229 | 2.48074e-08 | 0.00018309 | 3.662071e-08 | 0.002056619 | 0.002407619 | 0.2428055 | 0.06127764 | -0.0001167763
|  |  | 100.77068 | 4999.63037 | 0.0001142708 | 2.89054e-08 | 0.00018314 | 3.663071e-08 | 0.002057181 | 0.002408181 | 0.242674 | 0.06128677 | 0.0006081806
|  |  | 100.68759 | 4999.63037 | 0.0001142805 | 2.85637e-08 | 0.00018314 | 3.663071e-08 | 0.002057181 | 0.002408181 | 0.2424739 | 0.06123623 | 4.007056e-05
|  |  | 100.60802 | 4999.63037 | 0.000114316 | 2.71449e-08 | 0.00018318 | 3.663871e-08 | 0.00205763 | 0.00240863 | 0.2423275 | 0.06123305 | 0.0008499597
|  |  | 100.51445 | 4999.63037 | 0.0001142975 | 2.45554e-08 | 0.00018316 | 3.663471e-08 | 0.002057405 | 0.002408405 | 0.2420795 | 0.06115352 | -0.0002804217
|  |  | 100.41293 | 4999.63037 | 0.0001143793 | 2.74564e-08 | 0.00018324 | 3.665071e-08 | 0.002058304 | 0.002409304 | 0.2419253 | 0.06118198 | 0.0003592963
|  |  | 100.32278 | 4999.63037 | 0.0001144078 | 2.36859e-08 | 0.00018326 | 3.665471e-08 | 0.002058528 | 0.002409528 | 0.2417306 | 0.06114959 | 0.000141556
|  |  | 100.25059 | 4999.63037 | 0.0001144307 | 2.64421e-08 | 0.00018329 | 3.666071e-08 | 0.002058865 | 0.002409865 | 0.2415904 | 0.06113937 | 0.0008010712
|  |  | 100.19173 | 4999.63037 | 0.0001144295 | 2.98289e-08 | 0.00018328 | 3.665871e-08 | 0.002058753 | 0.002409753 | 0.2414373 | 0.06109222 | 0.0006097532
|  |  | 100.14316 | 4999.63037 | 0.0001144272 | 2.62046e-08 | 0.00018328 | 3.665871e-08 | 0.002058753 | 0.002409753 | 0.2413203 | 0.06106261 | 0.0001808516
|  |  | 100.06454 | 4999.63037 | 0.0001144566 | 2.74109e-08 | 0.00018331 | 3.666471e-08 | 0.00205909 | 0.00241009 | 0.2411646 | 0.06104839 | -0.0008478795
|  |  | 100.07225 | 4999.63037 | 0.0001144511 | 2.60139e-08 | 0.0001833 | 3.666271e-08 | 0.002058978 | 0.002409978 | 0.2411719 | 0.06104185 | 0.0001228159
|  |  | 100.11842 | 4999.63037 | 0.000114429 | 2.61195e-08 | 0.00018328 | 3.665871e-08 | 0.002058753 | 0.002409753 | 0.2412607 | 0.06104752 | 0.0006097532
|  |  | 100.18749 | 4999.63037 | 0.0001144283 | 2.72777e-08 | 0.00018328 | 3.665871e-08 | 0.002058753 | 0.002409753 | 0.2414271 | 0.06108964 | 4.078195e-05
|  |  | 100.26667 | 4999.63037 | 0.0001143886 | 2.56269e-08 | 0.00018324 | 3.665071e-08 | 0.002058304 | 0.002409304 | 0.2415729 | 0.06109287 | 0.000330917
|  |  | 100.34765 | 4999.63037 | 0.0001143667 | 2.61071e-08 | 0.00018322 | 3.664671e-08 | 0.002058079 | 0.002409079 | 0.2417454 | 0.06111966 | 0.0006090792
|  |  | 100.43323 | 4999.63037 | 0.0001143659 | 2.71053e-08 | 0.00018322 | 3.664671e-08 | 0.002058079 | 0.002409079 | 0.2419516 | 0.06117179 | 0.0002254525
|  |  | 100.52153 | 4999.63037 | 0.0001143284 | 3.0485e-08 | 0.00018319 | 3.664071e-08 | 0.002057742 | 0.002408742 | 0.2421305 | 0.0611917 | 7.736951e-05
|  |  | 100.6066 | 4999.63037 | 0.0001142889 | 2.99803e-08 | 0.00018315 | 3.663271e-08 | 0.002057293 | 0.002408293 | 0.2422902 | 0.06119828 | 0.00047809
|  |  | 100.69347 | 4999.63037 | 0.0001142733 | 2.60065e-08 | 0.00018314 | 3.663071e-08 | 0.002057181 | 0.002408181 | 0.2424881 | 0.06123981 | -0.0001458722
|  |  | 100.78355 | 4999.63037 | 0.0001142197 | 2.93856e-08 | 0.00018308 | 3.661871e-08 | 0.002056507 | 0.002407507 | 0.2426371 | 0.06122667 | 0.0006075066
|  |  | 100.86595 | 4999.63037 | 0.0001142094 | 2.83661e-08 | 0.00018308 | 3.661871e-08 | 0.002056507 | 0.002407507 | 0.2428354 | 0.06127673 | 1.740851e-05
|  |  | 100.94281 | 4999.63037 | 0.0001141685 | 2.47098e-08 | 0.00018304 | 3.661071e-08 | 0.002056057 | 0.002407057 | 0.2429751 | 0.06127807 | 0.0004651044
|  |  | 101.02275 | 4999.63037 | 0.0001141624 | 2.93848e-08 | 0.00018303 | 3.660871e-08 | 0.002055945 | 0.002406945 | 0.2431562 | 0.06131525 | 0.0003253139
|  |  | 101.1034 | 4999.63037 | 0.0001141408 | 3.04772e-08 | 0.00018301 | 3.660471e-08 | 0.00205572 | 0.00240672 | 0.2433276 | 0.06134148 | 7.31517e-05
|  |  | 101.18861 | 4999.63037 | 0.0001140962 | 2.80418e-08 | 0.00018297 | 3.659671e-08 | 0.002055271 | 0.002406271 | 0.2434872 | 0.06134772 | 0.0003367017
|  |  | 101.27301 | 4999.63037 | 0.0001140809 | 2.63116e-08 | 0.00018295 | 3.659271e-08 | 0.002055046 | 0.002406046 | 0.2436676 | 0.06137614 | 6.817759e-05
|  |  | 101.35768 | 4999.63037 | 0.0001140359 | 2.74069e-08 | 0.00018291 | 3.65847e-08 | 0.002054597 | 0.002405597 | 0.2438257 | 0.06138191 | 0.0004673299
|  |  | 101.44009 | 4999.63037 | 0.0001140312 | 2.85609e-08 | 0.0001829 | 3.65827e-08 | 0.002054485 | 0.002405485 | 0.2440126 | 0.06142042 | 0.0002024645
|  |  | 101.52498 | 4999.63037 | 0.0001139986 | 2.73386e-08 | 0.00018287 | 3.65767e-08 | 0.002054148 | 0.002405148 | 0.2441826 | 0.06143761 | -5.278822e-05
|  |  | 101.61172 | 4999.63037 | 0.0001139475 | 2.66078e-08 | 0.00018282 | 3.65667e-08 | 0.002053586 | 0.002404586 | 0.2443341 | 0.06143303 | -9.126507e-05
|  |  | 101.6938 | 4999.63037 | 0.0001139009 | 2.73512e-08 | 0.00018277 | 3.65567e-08 | 0.002053024 | 0.002404024 | 0.2444744 | 0.06142554 | 0.000164225
|  |  | 101.77178 | 4999.63037 | 0.0001138713 | 2.98496e-08 | 0.00018274 | 3.65507e-08 | 0.002052687 | 0.002403687 | 0.2446275 | 0.06143834 | 0.0006036874
|  |  | 101.85474 | 4999.63037 | 0.0001138738 | 2.80909e-08 | 0.00018274 | 3.65507e-08 | 0.002052687 | 0.002403687 | 0.244827 | 0.06148843 | 0.0004595523
|  |  | 101.93418 | 4999.63037 | 0.0001138615 | 2.79485e-08 | 0.00018273 | 3.65487e-08 | 0.002052575 | 0.002403575 | 0.2450065 | 0.06152493 | -0.000202876
|  |  | 102.01944 | 4999.63037 | 0.0001138053 | 2.65569e-08 | 0.00018267 | 3.65367e-08 | 0.002051901 | 0.002402901 | 0.2451426 | 0.06150764 | 0.0007401237
|  |  | 102.10302 | 4999.63037 | 0.0001138107 | 2.78869e-08 | 0.00018268 | 3.65387e-08 | 0.002052013 | 0.002403013 | 0.2453549 | 0.0615695 | -0.0002289525
|  |  | 102.1858 | 4999.63037 | 0.000113757 | 2.60407e-08 | 0.00018262 | 3.65267e-08 | 0.002051339 | 0.002402339 | 0.245485 | 0.06155054 | 0.0007373009
|  |  | 102.27092 | 4999.63037 | 0.0001137703 | 2.78107e-08 | 0.00018263 | 3.65287e-08 | 0.002051452 | 0.002402452 | 0.245701 | 0.0616133 | 0.0001903615
|  |  | 102.35462 | 4999.63037 | 0.0001137392 | 2.76462e-08 | 0.0001826 | 3.65227e-08 | 0.002051115 | 0.002402115 | 0.2458676 | 0.06162923 | 8.036328e-05
|  |  | 102.44284 | 4999.63037 | 0.000113699 | 2.69461e-08 | 0.00018256 | 3.65147e-08 | 0.002050666 | 0.002401666 | 0.2460334 | 0.06163632 | 0.0004708338
|  |  | 102.53087 | 4999.63037 | 0.0001136925 | 2.70953e-08 | 0.00018255 | 3.65127e-08 | 0.002050553 | 0.002401553 | 0.2462333 | 0.06167777 | 0.0003074495
|  |  | 102.60925 | 4999.63037 | 0.0001136718 | 2.69073e-08 | 0.00018253 | 3.65087e-08 | 0.002050329 | 0.002401329 | 0.2463985 | 0.06170187 | 7.294926e-06
|  |  | 102.68692 | 4999.63037 | 0.0001136325 | 2.75897e-08 | 0.00018249 | 3.65007e-08 | 0.002049879 | 0.002400879 | 0.2465389 | 0.06170244 | 3.652633e-05
|  |  | 102.76874 | 4999.63037 | 0.0001135988 | 2.61991e-08 | 0.00018245 | 3.64927e-08 | 0.00204943 | 0.00240043 | 0.2466892 | 0.06170542 | 0.0003196746
|  |  | 102.85104 | 4999.63037 | 0.0001135799 | 2.78594e-08 | 0.00018243 | 3.64887e-08 | 0.002049205 | 0.002400205 | 0.2468636 | 0.06173173 | 5.537696e-05
|  |  | 102.93593 | 4999.63037 | 0.0001135467 | 2.84414e-08 | 0.00018239 | 3.64807e-08 | 0.002048756 | 0.002399756 | 0.2470211 | 0.06173644 | 0.0005997559
|  |  | 103.02235 | 4999.63037 | 0.0001135447 | 2.89117e-08 | 0.00018239 | 3.64807e-08 | 0.002048756 | 0.002399756 | 0.2472285 | 0.06178827 | 5.740422e-05
|  |  | 103.10777 | 4999.63037 | 0.0001135102 | 2.93741e-08 | 0.00018235 | 3.64727e-08 | 0.002048307 | 0.002399307 | 0.2473872 | 0.06179317 | 0.0004605883
|  |  | 103.19133 | 4999.63037 | 0.0001134957 | 2.91077e-08 | 0.00018234 | 3.64707e-08 | 0.002048194 | 0.002399194 | 0.2475761 | 0.06183166 | -0.0001069497
|  |  | 103.27347 | 4999.63037 | 0.0001134513 | 2.58719e-08 | 0.00018229 | 3.64607e-08 | 0.002047633 | 0.002398633 | 0.2477151 | 0.06182287 | 0.0001837935
|  |  | 103.35743 | 4999.63037 | 0.0001134219 | 2.64417e-08 | 0.00018226 | 3.645469e-08 | 0.002047296 | 0.002398296 | 0.2478817 | 0.0618383 | 0.0003227903
|  |  | 103.44178 | 4999.63037 | 0.0001134021 | 3.15076e-08 | 0.00018224 | 3.645069e-08 | 0.002047071 | 0.002398071 | 0.2480607 | 0.06186553 | 0.0001692359
|  |  | 103.52313 | 4999.63037 | 0.0001133755 | 2.71326e-08 | 0.00018221 | 3.644469e-08 | 0.002046734 | 0.002397734 | 0.2482209 | 0.0618793 | 0.0007397275
|  |  | 103.60509 | 4999.63037 | 0.000113384 | 2.82148e-08 | 0.00018222 | 3.644669e-08 | 0.002046846 | 0.002397846 | 0.2484291 | 0.06193993 | 0.0001576284
|  |  | 103.68446 | 4999.63037 | 0.0001133538 | 2.8845e-08 | 0.00018219 | 3.644069e-08 | 0.002046509 | 0.002397509 | 0.2485845 | 0.06195244 | -0.000249992
|  |  | 103.76698 | 4999.63037 | 0.0001132965 | 2.71041e-08 | 0.00018213 | 3.642869e-08 | 0.002045835 | 0.002396835 | 0.2487124 | 0.06193181 | 0.001018625
|  |  | 103.84995 | 4999.63037 | 0.0001133346 | 2.59779e-08 | 0.00018216 | 3.643469e-08 | 0.002046172 | 0.002397172 | 0.2489462 | 0.06201632 | -0.0005291762
|  |  | 103.93287 | 4999.63037 | 0.0001132561 | 2.7453e-08 | 0.00018208 | 3.641869e-08 | 0.002045274 | 0.002396274 | 0.2490516 | 0.06197244 | 0.001160169
|  |  | 104.01575 | 4999.63037 | 0.0001132929 | 3.06184e-08 | 0.00018212 | 3.642669e-08 | 0.002045723 | 0.002396723 | 0.2492969 | 0.0620686 | -0.0003699039
|  |  | 104.10043 | 4999.63037 | 0.000113223 | 2.66101e-08 | 0.00018205 | 3.641269e-08 | 0.002044937 | 0.002395937 | 0.249418 | 0.06203727 | 0.0001854001
|  |  | 104.18595 | 4999.63037 | 0.0001131932 | 2.61313e-08 | 0.00018202 | 3.640669e-08 | 0.0020446 | 0.0023956 | 0.2495878 | 0.06205313 | 2.621362e-05
|  |  | 104.26823 | 4999.63037 | 0.0001131612 | 2.83543e-08 | 0.00018198 | 3.639869e-08 | 0.00204415 | 0.00239515 | 0.2497381 | 0.06205529 | 0.0004470064
|  |  | 104.34735 | 4999.63037 | 0.0001131439 | 2.69932e-08 | 0.00018197 | 3.639669e-08 | 0.002044038 | 0.002395038 | 0.2499159 | 0.06209065 | 0.0001787622
|  |  | 104.43189 | 4999.63037 | 0.0001131128 | 2.67086e-08 | 0.00018194 | 3.639069e-08 | 0.002043701 | 0.002394701 | 0.2500832 | 0.06210577 | 9.7647e-06
|  |  | 104.51217 | 4999.63037 | 0.0001130744 | 2.71406e-08 | 0.0001819 | 3.638269e-08 | 0.002043252 | 0.002394252 | 0.2502285 | 0.06210655 | 0.0003102202
|  |  | 104.5949 | 4999.63037 | 0.0001130568 | 3.18727e-08 | 0.00018188 | 3.637869e-08 | 0.002043027 | 0.002394027 | 0.250403 | 0.06213221 | 0.0005940272
|  |  | 104.67796 | 4999.63037 | 0.0001130564 | 2.531e-08 | 0.00018188 | 3.637869e-08 | 0.002043027 | 0.002394027 | 0.2506019 | 0.06218155 | 0.0001502597
|  |  | 104.75751 | 4999.63037 | 0.0001130317 | 2.59965e-08 | 0.00018185 | 3.637269e-08 | 0.00204269 | 0.00239369 | 0.250757 | 0.06219351 | 4.375533e-05
|  |  | 104.84317 | 4999.63037 | 0.0001129915 | 3.02078e-08 | 0.00018181 | 3.636469e-08 | 0.002042241 | 0.002393241 | 0.250915 | 0.06219726 | 0.001139863
|  |  | 104.92942 | 4999.63037 | 0.0001130321 | 2.83573e-08 | 0.00018185 | 3.637269e-08 | 0.00204269 | 0.00239369 | 0.2511685 | 0.06229557 | -0.0005500075
|  |  | 105.01193 | 4999.63037 | 0.0001129488 | 2.81117e-08 | 0.00018177 | 3.635669e-08 | 0.002041792 | 0.002392792 | 0.2512717 | 0.06225019 | 0.0003058781
|  |  | 105.09422 | 4999.63037 | 0.000112924 | 2.74148e-08 | 0.00018175 | 3.635269e-08 | 0.002041567 | 0.002392567 | 0.251445 | 0.06227536 | 2.52482e-05
|  |  | 105.17752 | 4999.63037 | 0.0001128895 | 2.82336e-08 | 0.00018171 | 3.634469e-08 | 0.002041118 | 0.002392118 | 0.251597 | 0.06227746 | 0.0004458597
|  |  | 105.25836 | 4999.63037 | 0.0001128823 | 2.73414e-08 | 0.0001817 | 3.634269e-08 | 0.002041005 | 0.002392005 | 0.2517786 | 0.06231351 | 0.0001534365
|  |  | 105.3393 | 4999.63037 | 0.000112853 | 2.83148e-08 | 0.00018167 | 3.633669e-08 | 0.002040668 | 0.002391668 | 0.2519367 | 0.06232592 | 0.0005916683
|  |  | 105.42126 | 4999.63037 | 0.0001128462 | 2.77832e-08 | 0.00018167 | 3.633669e-08 | 0.002040668 | 0.002391668 | 0.2521327 | 0.06237442 | 0.0002977848
|  |  | 105.50191 | 4999.63037 | 0.0001128269 | 2.85717e-08 | 0.00018165 | 3.633269e-08 | 0.002040444 | 0.002391444 | 0.2523019 | 0.06239843 | -0.0001104348
|  |  | 105.5864 | 4999.63037 | 0.0001127823 | 2.69159e-08 | 0.0001816 | 3.632269e-08 | 0.002039882 | 0.002390882 | 0.2524446 | 0.0623891 | 0.0004525534
|  |  | 105.67221 | 4999.63037 | 0.0001127689 | 2.80179e-08 | 0.00018159 | 3.632069e-08 | 0.00203977 | 0.00239077 | 0.2526379 | 0.06242794 | 2.231078e-05
|  |  | 105.7558 | 4999.63037 | 0.0001127354 | 2.86208e-08 | 0.00018155 | 3.631268e-08 | 0.00203932 | 0.00239032 | 0.2527902 | 0.0624298 | 0.0005903204
|  |  | 105.83854 | 4999.63037 | 0.0001127284 | 2.4686e-08 | 0.00018155 | 3.631268e-08 | 0.00203932 | 0.00239032 | 0.252988 | 0.06247864 | 0.0004502426
|  |  | 105.92348 | 4999.63037 | 0.0001127207 | 2.68841e-08 | 0.00018154 | 3.631068e-08 | 0.002039208 | 0.002390208 | 0.2531792 | 0.06251689 | -0.0001173177
|  |  | 106.00763 | 4999.63037 | 0.0001126677 | 2.74565e-08 | 0.00018149 | 3.630068e-08 | 0.002038646 | 0.002389646 | 0.2533208 | 0.06250702 | 0.000288267
|  |  | 106.08671 | 4999.63037 | 0.0001126556 | 2.54582e-08 | 0.00018147 | 3.629668e-08 | 0.002038422 | 0.002389422 | 0.2534859 | 0.06252981 | 6.754747e-06
|  |  | 106.16858 | 4999.63037 | 0.0001126082 | 2.51093e-08 | 0.00018143 | 3.628868e-08 | 0.002037972 | 0.002388972 | 0.2536338 | 0.06253037 | 0.0007330632
|  |  | 106.25141 | 4999.63037 | 0.0001126178 | 2.76118e-08 | 0.00018144 | 3.629068e-08 | 0.002038085 | 0.002389085 | 0.2538436 | 0.06259109 | -9.169123e-05
|  |  | 106.33914 | 4999.63037 | 0.0001125725 | 2.90697e-08 | 0.00018139 | 3.628068e-08 | 0.002037523 | 0.002388523 | 0.2539935 | 0.06258304 | 6.955075e-06
|  |  | 106.42136 | 4999.63037 | 0.0001125303 | 2.78372e-08 | 0.00018135 | 3.627268e-08 | 0.002037074 | 0.002388074 | 0.2541421 | 0.06258361 | 0.0001570608
|  |  | 106.50463 | 4999.63037 | 0.000112505 | 2.60505e-08 | 0.00018132 | 3.626668e-08 | 0.002036737 | 0.002387737 | 0.254305 | 0.06259669 | 0.001181392
|  |  | 106.5853 | 4999.63037 | 0.0001125399 | 2.68055e-08 | 0.00018136 | 3.627468e-08 | 0.002037186 | 0.002388186 | 0.2545455 | 0.06269199 | -0.0002669576
|  |  | 106.66937 | 4999.63037 | 0.0001124835 | 2.66765e-08 | 0.0001813 | 3.626268e-08 | 0.002036512 | 0.002387512 | 0.2546744 | 0.06266955 | 0.000449263
|  |  | 106.75611 | 4999.63037 | 0.0001124692 | 2.80188e-08 | 0.00018129 | 3.626068e-08 | 0.0020364 | 0.0023874 | 0.2548695 | 0.06270852 | 0.0002997415
|  |  | 106.83955 | 4999.63037 | 0.0001124503 | 2.85528e-08 | 0.00018127 | 3.625668e-08 | 0.002036175 | 0.002387175 | 0.2550447 | 0.06273353 | -0.0001507363
|  |  | 106.92093 | 4999.63037 | 0.0001123962 | 2.68191e-08 | 0.00018122 | 3.624668e-08 | 0.002035614 | 0.002386614 | 0.2551789 | 0.06272126 | 0.0004433175
|  |  | 107.00481 | 4999.63037 | 0.0001123873 | 2.70165e-08 | 0.00018121 | 3.624468e-08 | 0.002035501 | 0.002386501 | 0.2553671 | 0.06275845 | 0.0001328199
|  |  | 107.08435 | 4999.63037 | 0.0001123564 | 2.66636e-08 | 0.00018118 | 3.623868e-08 | 0.002035164 | 0.002386164 | 0.2555208 | 0.06276901 | 0.000438823
|  |  | 107.16605 | 4999.63037 | 0.0001123447 | 2.81482e-08 | 0.00018117 | 3.623668e-08 | 0.002035052 | 0.002386052 | 0.2557038 | 0.06280487 | 0.0005860519
|  |  | 107.25017 | 4999.63037 | 0.0001123414 | 3.07722e-08 | 0.00018117 | 3.623668e-08 | 0.002035052 | 0.002386052 | 0.2559045 | 0.06285416 | -0.000113305
|  |  | 107.33637 | 4999.63037 | 0.0001122924 | 2.78932e-08 | 0.00018112 | 3.622668e-08 | 0.00203449 | 0.00238549 | 0.2560499 | 0.0628444 | 0.0002888449
|  |  | 107.41772 | 4999.63037 | 0.0001122699 | 2.67452e-08 | 0.0001811 | 3.622268e-08 | 0.002034266 | 0.002385266 | 0.2562198 | 0.06286789 | -0.000139288
|  |  | 107.50105 | 4999.63037 | 0.0001122144 | 2.73427e-08 | 0.00018105 | 3.621268e-08 | 0.002033704 | 0.002384704 | 0.2563582 | 0.06285629 | 0.0005847039
|  |  | 107.58305 | 4999.63037 | 0.0001122166 | 2.93137e-08 | 0.00018105 | 3.621268e-08 | 0.002033704 | 0.002384704 | 0.2565537 | 0.06290423 | 0.0007308187
|  |  | 107.66582 | 4999.63037 | 0.0001122333 | 2.82407e-08 | 0.00018106 | 3.621468e-08 | 0.002033816 | 0.002384816 | 0.2567632 | 0.06296472 | 0.0001615657
|  |  | 107.75161 | 4999.63037 | 0.0001121967 | 2.83031e-08 | 0.00018103 | 3.620868e-08 | 0.002033479 | 0.002384479 | 0.2569315 | 0.06297858 | 0.0002899075
|  |  | 107.83385 | 4999.63037 | 0.0001121822 | 2.81282e-08 | 0.00018101 | 3.620468e-08 | 0.002033255 | 0.002384255 | 0.2571034 | 0.06300243 | -0.0003202467
|  |  | 107.91426 | 4999.63037 | 0.0001121227 | 2.55629e-08 | 0.00018095 | 3.619268e-08 | 0.002032581 | 0.002383581 | 0.2572223 | 0.06297668 | -4.024177e-06
|  |  | 107.99684 | 4999.63037 | 0.000112083 | 2.635e-08 | 0.00018091 | 3.618467e-08 | 0.002032131 | 0.002383131 | 0.2573707 | 0.06297634 | 0.000432993
|  |  | 108.0777 | 4999.63037 | 0.0001120797 | 2.78165e-08 | 0.0001809 | 3.618267e-08 | 0.002032019 | 0.002383019 | 0.2575512 | 0.06301135 | 0.0001458276
|  |  | 108.16107 | 4999.63037 | 0.0001120451 | 2.44436e-08 | 0.00018087 | 3.617667e-08 | 0.002031682 | 0.002382682 | 0.2577134 | 0.06302351 | 0.000582682
|  |  | 108.2459 | 4999.63037 | 0.0001120461 | 2.7082e-08 | 0.00018087 | 3.617667e-08 | 0.002031682 | 0.002382682 | 0.2579156 | 0.06307294 | 0.0004348467
|  |  | 108.32821 | 4999.63037 | 0.0001120343 | 3.06776e-08 | 0.00018086 | 3.617467e-08 | 0.00203157 | 0.00238257 | 0.2580995 | 0.06310873 | 0.000287069
|  |  | 108.41063 | 4999.63037 | 0.000112021 | 2.85259e-08 | 0.00018084 | 3.617067e-08 | 0.002031345 | 0.002382345 | 0.2582715 | 0.06313239 | 0.0001337535
|  |  | 108.49213 | 4999.63037 | 0.0001119889 | 2.6634e-08 | 0.00018081 | 3.616467e-08 | 0.002031008 | 0.002382008 | 0.2584291 | 0.06314329 | 0.0002845822
|  |  | 108.57414 | 4999.63037 | 0.0001119648 | 2.93981e-08 | 0.00018079 | 3.616067e-08 | 0.002030783 | 0.002381783 | 0.2586001 | 0.06316663 | 2.060081e-05
|  |  | 108.66114 | 4999.63037 | 0.0001119281 | 2.91202e-08 | 0.00018075 | 3.615267e-08 | 0.002030334 | 0.002381334 | 0.2587585 | 0.06316843 | 0.0001479141
|  |  | 108.74569 | 4999.63037 | 0.000111901 | 2.72563e-08 | 0.00018072 | 3.614667e-08 | 0.002029997 | 0.002380997 | 0.2589232 | 0.06318093 | 0.0005809971
|  |  | 108.82331 | 4999.63037 | 0.0001118936 | 2.77109e-08 | 0.00018072 | 3.614667e-08 | 0.002029997 | 0.002380997 | 0.259108 | 0.06322603 | -0.0002029494
|  |  | 108.90133 | 4999.63037 | 0.0001118505 | 2.82077e-08 | 0.00018067 | 3.613667e-08 | 0.002029435 | 0.002380435 | 0.2592326 | 0.06321019 | -1.210976e-05
|  |  | 108.98397 | 4999.63037 | 0.0001118121 | 2.62357e-08 | 0.00018063 | 3.612867e-08 | 0.002028986 | 0.002379986 | 0.2593803 | 0.06320919 | 0.0008546025
|  |  | 109.0732 | 4999.63037 | 0.0001118303 | 2.63019e-08 | 0.00018065 | 3.613267e-08 | 0.002029211 | 0.002380211 | 0.2596172 | 0.06328545 | -1.105261e-05
|  |  | 109.15615 | 4999.63037 | 0.0001117846 | 2.72379e-08 | 0.00018061 | 3.612467e-08 | 0.002028761 | 0.002379761 | 0.2597656 | 0.06328453 | 0.0004344416
|  |  | 109.24059 | 4999.63037 | 0.0001117825 | 2.96791e-08 | 0.0001806 | 3.612267e-08 | 0.002028649 | 0.002379649 | 0.2599543 | 0.06332122 | 0.0002910727
|  |  | 109.3257 | 4999.63037 | 0.0001117573 | 2.59637e-08 | 0.00018058 | 3.611867e-08 | 0.002028425 | 0.002379425 | 0.2601323 | 0.06334599 | -0.0002815206
|  |  | 109.41135 | 4999.63037 | 0.0001117029 | 2.73917e-08 | 0.00018052 | 3.610667e-08 | 0.002027751 | 0.002378751 | 0.2602623 | 0.06332188 | 0.0004329359
|  |  | 109.4957 | 4999.63037 | 0.0001116934 | 2.864e-08 | 0.00018051 | 3.610467e-08 | 0.002027638 | 0.002378638 | 0.2604507 | 0.0633584 | 0.0004349747
|  |  | 109.58138 | 4999.63037 | 0.0001116776 | 2.62708e-08 | 0.0001805 | 3.610267e-08 | 0.002027526 | 0.002378526 | 0.2606421 | 0.06339567 | 0.0002804406
|  |  | 109.66403 | 4999.63037 | 0.0001116609 | 2.74299e-08 | 0.00018048 | 3.609867e-08 | 0.002027301 | 0.002378301 | 0.2608141 | 0.06341884 | 0.0002698089
|  |  | 109.74395 | 4999.63037 | 0.0001116402 | 2.74723e-08 | 0.00018046 | 3.609467e-08 | 0.002027077 | 0.002378077 | 0.2609795 | 0.06344041 | 0.000119019
|  |  | 109.82457 | 4999.63037 | 0.0001116104 | 2.64505e-08 | 0.00018043 | 3.608867e-08 | 0.00202674 | 0.00237774 | 0.2611342 | 0.06345 | 0.0005777396
|  |  | 109.90803 | 4999.63037 | 0.0001116104 | 2.73216e-08 | 0.00018043 | 3.608867e-08 | 0.00202674 | 0.00237774 | 0.2613327 | 0.06349822 | -2.311253e-05
|  |  | 109.99028 | 4999.63037 | 0.0001115728 | 2.86669e-08 | 0.00018039 | 3.608067e-08 | 0.00202629 | 0.00237729 | 0.2614788 | 0.06349632 | 0.000287924
|  |  | 110.07574 | 4999.63037 | 0.0001115532 | 2.78448e-08 | 0.00018037 | 3.607667e-08 | 0.002026066 | 0.002377066 | 0.2616573 | 0.06352093 | 0.0001455049
|  |  | 110.16176 | 4999.63037 | 0.0001115157 | 2.61248e-08 | 0.00018034 | 3.607067e-08 | 0.002025729 | 0.002376729 | 0.2618246 | 0.06353344 | 0.0004264065
|  |  | 110.24414 | 4999.63037 | 0.0001115119 | 2.82258e-08 | 0.00018033 | 3.606867e-08 | 0.002025616 | 0.002376616 | 0.262008 | 0.06356857 | 0.0004256875
|  |  | 110.32625 | 4999.63037 | 0.0001114992 | 2.68214e-08 | 0.00018032 | 3.606667e-08 | 0.002025504 | 0.002376504 | 0.2621908 | 0.06360352 | 0.0002798373
|  |  | 110.40986 | 4999.63037 | 0.0001114794 | 3.05903e-08 | 0.0001803 | 3.606267e-08 | 0.002025279 | 0.002376279 | 0.2623647 | 0.06362692 | 0.0004219497
|  |  | 110.49028 | 4999.63037 | 0.0001114655 | 2.79937e-08 | 0.00018029 | 3.606067e-08 | 0.002025167 | 0.002376167 | 0.2625434 | 0.06366085 | -5.214046e-05
|  |  | 110.56935 | 4999.63037 | 0.0001114233 | 2.8164e-08 | 0.00018025 | 3.605267e-08 | 0.002024718 | 0.002375718 | 0.2626816 | 0.06365673 | 0.0001204887
|  |  | 110.65126 | 4999.63037 | 0.0001113924 | 2.92319e-08 | 0.00018022 | 3.604666e-08 | 0.002024381 | 0.002375381 | 0.2628389 | 0.0636666 | 0.0004214408
|  |  | 110.73206 | 4999.63037 | 0.0001113892 | 2.92779e-08 | 0.00018021 | 3.604466e-08 | 0.002024268 | 0.002375268 | 0.2630184 | 0.06370065 | 0.0001130545
|  |  | 110.81285 | 4999.63037 | 0.000111354 | 2.60753e-08 | 0.00018018 | 3.603866e-08 | 0.002023931 | 0.002374931 | 0.2631729 | 0.06370978 | 0.0002834709
|  |  | 110.89833 | 4999.63037 | 0.000111341 | 2.8859e-08 | 0.00018016 | 3.603466e-08 | 0.002023707 | 0.002374707 | 0.263351 | 0.06373402 | -0.0001619985
|  |  | 110.98294 | 4999.63037 | 0.0001112906 | 2.97799e-08 | 0.00018011 | 3.602466e-08 | 0.002023145 | 0.002374145 | 0.2634896 | 0.06372031 | 0.0005741451
|  |  | 111.06583 | 4999.63037 | 0.0001112898 | 2.80327e-08 | 0.00018011 | 3.602466e-08 | 0.002023145 | 0.002374145 | 0.2636864 | 0.0637679 | 0.0001036723
|  |  | 111.14544 | 4999.63037 | 0.0001112557 | 2.76636e-08 | 0.00018008 | 3.601866e-08 | 0.002022808 | 0.002373808 | 0.2638379 | 0.06377615 | 0.0007297853
|  |  | 111.22554 | 4999.63037 | 0.0001112667 | 2.66165e-08 | 0.00018009 | 3.602066e-08 | 0.00202292 | 0.00237392 | 0.2640406 | 0.06383461 | -0.0004564919
|  |  | 111.31048 | 4999.63037 | 0.0001112039 | 2.71178e-08 | 0.00018002 | 3.600666e-08 | 0.002022134 | 0.002373134 | 0.2641547 | 0.06379583 | 0.0005731341
|  |  | 111.39339 | 4999.63037 | 0.0001112061 | 2.84411e-08 | 0.00018002 | 3.600666e-08 | 0.002022134 | 0.002373134 | 0.2643515 | 0.06384335 | 0.00013631
|  |  | 111.47939 | 4999.63037 | 0.0001111776 | 2.98229e-08 | 0.00017999 | 3.600066e-08 | 0.002021797 | 0.002372797 | 0.264518 | 0.06385508 | 0.0002662167
|  |  | 111.56114 | 4999.63037 | 0.0001111586 | 2.65933e-08 | 0.00017997 | 3.599666e-08 | 0.002021572 | 0.002372572 | 0.2646869 | 0.06387684 | 0.0002792825
|  |  | 111.64666 | 4999.63037 | 0.000111137 | 2.60451e-08 | 0.00017995 | 3.599266e-08 | 0.002021348 | 0.002372348 | 0.2648647 | 0.06390072 | 0.0002705824
|  |  | 111.72984 | 4999.63037 | 0.000111116 | 2.87327e-08 | 0.00017993 | 3.598866e-08 | 0.002021123 | 0.002372123 | 0.2650369 | 0.06392323 | 0.0005721232
|  |  | 111.81398 | 4999.63037 | 0.000111112 | 2.77832e-08 | 0.00017993 | 3.598866e-08 | 0.002021123 | 0.002372123 | 0.2652365 | 0.06397137 | 0.0002751151
|  |  | 111.89862 | 4999.63037 | 0.0001110915 | 2.70473e-08 | 0.00017991 | 3.598466e-08 | 0.002020899 | 0.002371899 | 0.2654122 | 0.06399465 | -0.0001911833
|  |  | 111.98104 | 4999.63037 | 0.0001110484 | 2.8512e-08 | 0.00017986 | 3.597466e-08 | 0.002020337 | 0.002371337 | 0.2655448 | 0.0639789 | 0.0008794088
|  |  | 112.06276 | 4999.63037 | 0.0001110595 | 2.85625e-08 | 0.00017988 | 3.597866e-08 | 0.002020562 | 0.002371562 | 0.2657637 | 0.06405076 | -3.604176e-05
|  |  | 112.14569 | 4999.63037 | 0.000111019 | 2.87491e-08 | 0.00017984 | 3.597066e-08 | 0.002020112 | 0.002371112 | 0.26591 | 0.06404777 | 0.0002665722
|  |  | 112.22848 | 4999.63037 | 0.0001109989 | 2.60227e-08 | 0.00017982 | 3.596666e-08 | 0.002019888 | 0.002370888 | 0.2660811 | 0.06406984 | 0.0001385768
|  |  | 112.31603 | 4999.63037 | 0.0001109708 | 3.02628e-08 | 0.00017979 | 3.596066e-08 | 0.002019551 | 0.002370551 | 0.2662508 | 0.06408198 | 0.0008820191
|  |  | 112.3971 | 4999.63037 | 0.0001109899 | 2.8458e-08 | 0.00017981 | 3.596466e-08 | 0.002019775 | 0.002370775 | 0.2664683 | 0.06415348 | 0.0001126654
|  |  | 112.47984 | 4999.63037 | 0.0001109643 | 3.00848e-08 | 0.00017978 | 3.595866e-08 | 0.002019438 | 0.002370438 | 0.2666265 | 0.0641628 | -0.000174127
|  |  | 112.56475 | 4999.63037 | 0.000110909 | 2.80171e-08 | 0.00017973 | 3.594866e-08 | 0.002018877 | 0.002369877 | 0.2667646 | 0.06414802 | 0.0002556272
|  |  | 112.64528 | 4999.63037 | 0.0001108937 | 2.94886e-08 | 0.00017971 | 3.594466e-08 | 0.002018652 | 0.002369652 | 0.2669301 | 0.0641686 | -0.0004848195
|  |  | 112.72934 | 4999.63037 | 0.000110826 | 2.69921e-08 | 0.00017964 | 3.593066e-08 | 0.002017866 | 0.002368866 | 0.2670407 | 0.06412785 | 0.0007192235
|  |  | 112.81362 | 4999.63037 | 0.0001108375 | 2.55372e-08 | 0.00017965 | 3.593266e-08 | 0.002017978 | 0.002368978 | 0.267253 | 0.06418847 | 0.0002606905
|  |  | 112.89589 | 4999.63037 | 0.000110811 | 2.64217e-08 | 0.00017963 | 3.592866e-08 | 0.002017753 | 0.002368753 | 0.2674225 | 0.06420991 | -3.629212e-05
|  |  | 112.97979 | 4999.63037 | 0.0001107733 | 2.91529e-08 | 0.00017959 | 3.592066e-08 | 0.002017304 | 0.002368304 | 0.2675705 | 0.06420687 | 0.0007139867
|  |  | 113.06697 | 4999.63037 | 0.0001107904 | 2.59755e-08 | 0.0001796 | 3.592266e-08 | 0.002017416 | 0.002368416 | 0.2677897 | 0.06426911 | -3.95002e-05
|  |  | 113.1506 | 4999.63037 | 0.0001107451 | 2.89922e-08 | 0.00017956 | 3.591466e-08 | 0.002016967 | 0.002367967 | 0.2679369 | 0.06426581 | 0.0007191193
|  |  | 113.23475 | 4999.63037 | 0.0001107549 | 2.87399e-08 | 0.00017957 | 3.591666e-08 | 0.002017079 | 0.002368079 | 0.2681489 | 0.06432632 | -9.822351e-05
|  |  | 113.31116 | 4999.63037 | 0.0001107175 | 2.74537e-08 | 0.00017953 | 3.590865e-08 | 0.00201663 | 0.00236763 | 0.2682789 | 0.06431882 | 0.00041188
|  |  | 113.39294 | 4999.63037 | 0.0001107131 | 2.82175e-08 | 0.00017952 | 3.590665e-08 | 0.002016518 | 0.002367518 | 0.2684598 | 0.0643525 | 0.0001181067
|  |  | 113.47803 | 4999.63037 | 0.0001106779 | 2.88592e-08 | 0.00017949 | 3.590065e-08 | 0.002016181 | 0.002367181 | 0.268623 | 0.06436255 | -4.506578e-05
|  |  | 113.56137 | 4999.63037 | 0.0001106425 | 2.73829e-08 | 0.00017945 | 3.589265e-08 | 0.002015731 | 0.002366731 | 0.2687693 | 0.0643588 | 0.0004151208
|  |  | 113.64557 | 4999.63037 | 0.0001106284 | 2.73111e-08 | 0.00017944 | 3.589065e-08 | 0.002015619 | 0.002366619 | 0.2689558 | 0.06439375 | 0.000262415
|  |  | 113.72956 | 4999.63037 | 0.0001106033 | 2.8134e-08 | 0.00017942 | 3.588665e-08 | 0.002015394 | 0.002366394 | 0.269129 | 0.06441579 | 0.0001046978
|  |  | 113.81263 | 4999.63037 | 0.0001105756 | 3.02405e-08 | 0.00017939 | 3.588065e-08 | 0.002015057 | 0.002366057 | 0.2692872 | 0.06442449 | 0.0005660574
|  |  | 113.89597 | 4999.63037 | 0.0001105728 | 2.76299e-08 | 0.00017939 | 3.588065e-08 | 0.002015057 | 0.002366057 | 0.2694844 | 0.06447166 | 0.0004121372
|  |  | 113.97915 | 4999.63037 | 0.0001105677 | 2.87941e-08 | 0.00017938 | 3.587865e-08 | 0.002014945 | 0.002365945 | 0.2696684 | 0.06450594 | 8.45303e-05
|  |  | 114.05899 | 4999.63037 | 0.0001105352 | 3.13134e-08 | 0.00017935 | 3.587265e-08 | 0.002014608 | 0.002365608 | 0.2698189 | 0.06451269 | 0.0002554644
|  |  | 114.14167 | 4999.63037 | 0.0001105169 | 2.93509e-08 | 0.00017933 | 3.586865e-08 | 0.002014383 | 0.002365383 | 0.2699888 | 0.06453381 | 8.699503e-05
|  |  | 114.22213 | 4999.63037 | 0.0001104867 | 2.69512e-08 | 0.0001793 | 3.586265e-08 | 0.002014046 | 0.002365046 | 0.2701406 | 0.06454081 | -2.659638e-05
|  |  | 114.30894 | 4999.63037 | 0.0001104467 | 3.11711e-08 | 0.00017926 | 3.585465e-08 | 0.002013597 | 0.002364597 | 0.2702946 | 0.0645385 | 0.001199362
|  |  | 114.38991 | 4999.63037 | 0.0001104898 | 2.94239e-08 | 0.0001793 | 3.586265e-08 | 0.002014046 | 0.002365046 | 0.2705375 | 0.06463562 | -0.0005052353
|  |  | 114.47401 | 4999.63037 | 0.0001104201 | 2.70132e-08 | 0.00017923 | 3.584865e-08 | 0.00201326 | 0.00236426 | 0.2706463 | 0.06459313 | 0.0005642602
|  |  | 114.5583 | 4999.63037 | 0.0001104173 | 2.77889e-08 | 0.00017923 | 3.584865e-08 | 0.00201326 | 0.00236426 | 0.2708456 | 0.06464069 | 0.0001248375
|  |  | 114.64622 | 4999.63037 | 0.0001103927 | 3.09874e-08 | 0.0001792 | 3.584265e-08 | 0.002012923 | 0.002363923 | 0.2710149 | 0.06465166 | 0.0002470131
|  |  | 114.72755 | 4999.63037 | 0.0001103665 | 2.52824e-08 | 0.00017918 | 3.583865e-08 | 0.002012699 | 0.002363699 | 0.2711813 | 0.06467175 | 0.0008815754
|  |  | 114.80869 | 4999.63037 | 0.0001103867 | 2.84757e-08 | 0.0001792 | 3.584265e-08 | 0.002012923 | 0.002363923 | 0.2713989 | 0.06474328 | -0.0008398722
|  |  | 114.89143 | 4999.63037 | 0.0001103036 | 2.87915e-08 | 0.00017911 | 3.582465e-08 | 0.002011912 | 0.002362912 | 0.2714784 | 0.06467379 | 0.0005629123
|  |  | 114.97599 | 4999.63037 | 0.0001103027 | 2.78749e-08 | 0.00017911 | 3.582465e-08 | 0.002011912 | 0.002362912 | 0.2716782 | 0.06472139 | 0.0004147763
|  |  | 115.06324 | 4999.63037 | 0.0001102858 | 2.85052e-08 | 0.0001791 | 3.582265e-08 | 0.0020118 | 0.0023628 | 0.2718714 | 0.06475758 | 0.0003998034
|  |  | 115.14259 | 4999.63037 | 0.0001102809 | 2.7659e-08 | 0.00017909 | 3.582065e-08 | 0.002011688 | 0.002362688 | 0.272046 | 0.06478931 | -5.942823e-05
|  |  | 115.22581 | 4999.63037 | 0.0001102445 | 2.98504e-08 | 0.00017905 | 3.581265e-08 | 0.002011238 | 0.002362238 | 0.2721908 | 0.06478436 | 0.0005622383
|  |  | 115.31178 | 4999.63037 | 0.0001102389 | 2.6966e-08 | 0.00017905 | 3.581265e-08 | 0.002011238 | 0.002362238 | 0.2723939 | 0.0648327 | -0.0005532448
|  |  | 115.39312 | 4999.63037 | 0.0001101679 | 2.45028e-08 | 0.00017898 | 3.579865e-08 | 0.002010452 | 0.002361452 | 0.2724953 | 0.0647877 | 0.000561452
|  |  | 115.47414 | 4999.63037 | 0.0001101654 | 2.7037e-08 | 0.00017898 | 3.579865e-08 | 0.002010452 | 0.002361452 | 0.2726866 | 0.06483319 | 0.0004033492
|  |  | 115.55624 | 4999.63037 | 0.000110159 | 2.76567e-08 | 0.00017897 | 3.579665e-08 | 0.00201034 | 0.00236134 | 0.2728675 | 0.0648663 | -7.121272e-05
|  |  | 115.63838 | 4999.63037 | 0.0001101236 | 2.54724e-08 | 0.00017893 | 3.578865e-08 | 0.00200989 | 0.00236089 | 0.2730095 | 0.06486045 | 0.0001061645
|  |  | 115.72414 | 4999.63037 | 0.0001100911 | 2.79405e-08 | 0.0001789 | 3.578265e-08 | 0.002009553 | 0.002360553 | 0.273173 | 0.06486956 | 0.001017533
|  |  | 115.80954 | 4999.63037 | 0.0001101179 | 2.99313e-08 | 0.00017893 | 3.578865e-08 | 0.00200989 | 0.00236089 | 0.2734136 | 0.06495645 | 0.0001082345
|  |  | 115.89582 | 4999.63037 | 0.0001100909 | 2.87557e-08 | 0.0001789 | 3.578265e-08 | 0.002009553 | 0.002360553 | 0.2735783 | 0.06496579 | 0.0002153338
|  |  | 115.97129 | 4999.63037 | 0.0001100733 | 2.85329e-08 | 0.00017888 | 3.577864e-08 | 0.002009329 | 0.002360329 | 0.2737304 | 0.06498204 | 0.0005603287
|  |  | 116.05495 | 4999.63037 | 0.0001100677 | 3.28189e-08 | 0.00017888 | 3.577864e-08 | 0.002009329 | 0.002360329 | 0.2739278 | 0.06502892 | -0.0008116369
|  |  | 116.14053 | 4999.63037 | 0.0001099793 | 2.89885e-08 | 0.00017879 | 3.576064e-08 | 0.002008318 | 0.002359318 | 0.2740124 | 0.06495946 | 0.0007119955
|  |  | 116.22604 | 4999.63037 | 0.0001099947 | 2.78602e-08 | 0.0001788 | 3.576264e-08 | 0.00200843 | 0.00235943 | 0.2742272 | 0.06502034 | 9.591402e-05
|  |  | 116.3106 | 4999.63037 | 0.0001099641 | 2.91912e-08 | 0.00017877 | 3.575664e-08 | 0.002008093 | 0.002359093 | 0.2743875 | 0.06502845 | 7.611952e-05
|  |  | 116.39181 | 4999.63037 | 0.0001099337 | 2.8642e-08 | 0.00017874 | 3.575064e-08 | 0.002007756 | 0.002358756 | 0.2745399 | 0.06503463 | 0.0007169591
|  |  | 116.47451 | 4999.63037 | 0.000109941 | 2.65117e-08 | 0.00017875 | 3.575264e-08 | 0.002007868 | 0.002358868 | 0.274748 | 0.06509393 | 0.0002449312
|  |  | 116.55792 | 4999.63037 | 0.0001099212 | 2.78158e-08 | 0.00017873 | 3.574864e-08 | 0.002007644 | 0.002358644 | 0.2749186 | 0.06511436 | 0.0002455696
|  |  | 116.64162 | 4999.63037 | 0.0001099041 | 2.76478e-08 | 0.00017871 | 3.574464e-08 | 0.002007419 | 0.002358419 | 0.2750898 | 0.06513491 | 0.0002397172
|  |  | 116.7239 | 4999.63037 | 0.0001098807 | 2.9051e-08 | 0.00017869 | 3.574064e-08 | 0.002007194 | 0.002358194 | 0.2752577 | 0.06515463 | 0.0007159715
|  |  | 116.80706 | 4999.63037 | 0.000109891 | 2.63105e-08 | 0.0001787 | 3.574264e-08 | 0.002007307 | 0.002358307 | 0.2754669 | 0.06521417 | -0.0003771147
|  |  | 116.89128 | 4999.63037 | 0.0001098343 | 3.00209e-08 | 0.00017864 | 3.573064e-08 | 0.002006633 | 0.002357633 | 0.2755867 | 0.06518241 | 0.000398463
|  |  | 116.97383 | 4999.63037 | 0.0001098212 | 2.85499e-08 | 0.00017863 | 3.572864e-08 | 0.00200652 | 0.00235752 | 0.2757682 | 0.06521531 | -8.979513e-05
|  |  | 117.05508 | 4999.63037 | 0.0001097886 | 2.60725e-08 | 0.00017859 | 3.572064e-08 | 0.002006071 | 0.002357071 | 0.2759072 | 0.06520801 | 0.0007145952
|  |  | 117.13861 | 4999.63037 | 0.0001097942 | 2.79584e-08 | 0.0001786 | 3.572264e-08 | 0.002006184 | 0.002357184 | 0.2761172 | 0.0652677 | -0.0005164726
|  |  | 117.22446 | 4999.63037 | 0.0001097296 | 2.66895e-08 | 0.00017853 | 3.570864e-08 | 0.002005397 | 0.002356397 | 0.2762274 | 0.06522336 | 0.001015696
|  |  | 117.31053 | 4999.63037 | 0.0001097566 | 2.48581e-08 | 0.00017856 | 3.571464e-08 | 0.002005734 | 0.002356734 | 0.2764697 | 0.06531078 | -0.000255437
|  |  | 117.39171 | 4999.63037 | 0.0001097067 | 2.83281e-08 | 0.00017851 | 3.570464e-08 | 0.002005173 | 0.002356173 | 0.2765951 | 0.06529005 | 0.0007160427
|  |  | 117.47425 | 4999.63037 | 0.0001097196 | 2.9656e-08 | 0.00017852 | 3.570664e-08 | 0.002005285 | 0.002356285 | 0.2768028 | 0.06534915 | -0.0004181205
|  |  | 117.55556 | 4999.63037 | 0.000109658 | 2.73428e-08 | 0.00017846 | 3.569464e-08 | 0.002004611 | 0.002355611 | 0.2769152 | 0.06531515 | 0.0003930777
|  |  | 117.63686 | 4999.63037 | 0.0001096459 | 2.73861e-08 | 0.00017845 | 3.569264e-08 | 0.002004499 | 0.002355499 | 0.2770935 | 0.06534711 | 0.0005554986
|  |  | 117.72211 | 4999.63037 | 0.0001096497 | 2.89514e-08 | 0.00017845 | 3.569264e-08 | 0.002004499 | 0.002355499 | 0.2772943 | 0.06539447 | 0.0002295713
|  |  | 117.80331 | 4999.63037 | 0.000109627 | 2.84473e-08 | 0.00017843 | 3.568864e-08 | 0.002004274 | 0.002355274 | 0.2774591 | 0.06541311 | -9.614801e-05
|  |  | 117.88462 | 4999.63037 | 0.0001095879 | 2.48615e-08 | 0.00017839 | 3.568064e-08 | 0.002003825 | 0.002354825 | 0.2775976 | 0.06540529 | 6.374843e-05
|  |  | 117.96557 | 4999.63037 | 0.0001095572 | 2.89475e-08 | 0.00017836 | 3.567464e-08 | 0.002003488 | 0.002354488 | 0.2777485 | 0.06541045 | 0.0008648193
|  |  | 118.05103 | 4999.63037 | 0.0001095773 | 2.74249e-08 | 0.00017838 | 3.567864e-08 | 0.002003712 | 0.002354712 | 0.2779762 | 0.06548436 | 0.0004026001
|  |  | 118.13827 | 4999.63037 | 0.0001095609 | 2.615e-08 | 0.00017837 | 3.567664e-08 | 0.0020036 | 0.0023546 | 0.2781684 | 0.06551948 | 0.0002306707
|  |  | 118.22026 | 4999.63037 | 0.0001095391 | 2.74295e-08 | 0.00017835 | 3.567264e-08 | 0.002003375 | 0.002354375 | 0.2783349 | 0.06553839 | -0.0002328855
|  |  | 118.30466 | 4999.63037 | 0.0001094902 | 2.8006e-08 | 0.0001783 | 3.566264e-08 | 0.002002814 | 0.002353814 | 0.2784671 | 0.06551874 | 0.0002314324
|  |  | 118.38716 | 4999.63037 | 0.0001094696 | 2.91568e-08 | 0.00017828 | 3.565864e-08 | 0.002002589 | 0.002353589 | 0.2786347 | 0.06553783 | 0.0003923056
|  |  | 118.46967 | 4999.63037 | 0.0001094643 | 2.55186e-08 | 0.00017827 | 3.565664e-08 | 0.002002477 | 0.002353477 | 0.2788156 | 0.0655702 | 0.0002317761
|  |  | 118.55246 | 4999.63037 | 0.000109445 | 2.85631e-08 | 0.00017825 | 3.565264e-08 | 0.002002252 | 0.002353252 | 0.2789838 | 0.06558939 | 7.343363e-05
|  |  | 118.63578 | 4999.63037 | 0.0001094136 | 2.883e-08 | 0.00017822 | 3.564664e-08 | 0.002001915 | 0.002352915 | 0.2791399 | 0.06559551 | 7.241389e-05
|  |  | 118.71904 | 4999.63037 | 0.0001093822 | 2.69672e-08 | 0.00017819 | 3.564063e-08 | 0.002001578 | 0.002352578 | 0.2792958 | 0.06560154 | 0.0007126845
|  |  | 118.80239 | 4999.63037 | 0.0001093878 | 2.87334e-08 | 0.0001782 | 3.564263e-08 | 0.00200169 | 0.00235269 | 0.2795052 | 0.06566094 | 0.0005526904
|  |  | 118.88282 | 4999.63037 | 0.0001093919 | 3.0648e-08 | 0.0001782 | 3.564263e-08 | 0.00200169 | 0.00235269 | 0.2796945 | 0.06570539 | -9.163095e-05
|  |  | 118.96578 | 4999.63037 | 0.0001093496 | 2.82571e-08 | 0.00017816 | 3.563463e-08 | 0.002001241 | 0.002352241 | 0.2798362 | 0.06569779 | 8.351206e-05
|  |  | 119.05137 | 4999.63037 | 0.000109327 | 2.73497e-08 | 0.00017813 | 3.562863e-08 | 0.002000904 | 0.002351904 | 0.2799974 | 0.06570494 | 0.0008789731
|  |  | 119.1332 | 4999.63037 | 0.0001093422 | 2.77152e-08 | 0.00017815 | 3.563263e-08 | 0.002001129 | 0.002352129 | 0.2802166 | 0.06577686 | 0.0002202141
|  |  | 119.21389 | 4999.63037 | 0.0001093279 | 2.62365e-08 | 0.00017813 | 3.562863e-08 | 0.002000904 | 0.002351904 | 0.2803796 | 0.06579463 | -0.0002385062
|  |  | 119.29866 | 4999.63037 | 0.0001092778 | 2.90707e-08 | 0.00017808 | 3.561863e-08 | 0.002000342 | 0.002351342 | 0.280512 | 0.06577441 | 0.0002270792
|  |  | 119.38137 | 4999.63037 | 0.0001092515 | 2.59913e-08 | 0.00017806 | 3.561463e-08 | 0.002000118 | 0.002351118 | 0.2806797 | 0.0657932 | 0.0002214519
|  |  | 119.46278 | 4999.63037 | 0.000109232 | 2.75197e-08 | 0.00017804 | 3.561063e-08 | 0.001999893 | 0.002350893 | 0.2808442 | 0.06581122 | 0.0003891444
|  |  | 119.5458 | 4999.63037 | 0.0001092233 | 2.59938e-08 | 0.00017803 | 3.560863e-08 | 0.001999781 | 0.002350781 | 0.281026 | 0.06584353 | 7.023007e-05
|  |  | 119.62969 | 4999.63037 | 0.0001091959 | 2.69327e-08 | 0.000178 | 3.560263e-08 | 0.001999444 | 0.002350444 | 0.2811829 | 0.06584942 | 0.0008645624
|  |  | 119.71531 | 4999.63037 | 0.0001092161 | 3.08043e-08 | 0.00017802 | 3.560663e-08 | 0.001999668 | 0.002350668 | 0.281411 | 0.06592345 | -0.0004473418
|  |  | 119.79621 | 4999.63037 | 0.0001091628 | 2.84432e-08 | 0.00017796 | 3.559463e-08 | 0.001998994 | 0.002349994 | 0.2815204 | 0.06588726 | 0.0005499945
|  |  | 119.87892 | 4999.63037 | 0.0001091586 | 2.87682e-08 | 0.00017796 | 3.559463e-08 | 0.001998994 | 0.002349994 | 0.2817148 | 0.06593275 | 0.000395917
|  |  | 119.96638 | 4999.63037 | 0.0001091531 | 3.07318e-08 | 0.00017795 | 3.559263e-08 | 0.001998882 | 0.002349882 | 0.2819069 | 0.06596737 | -0.0002643264
|  |  | 120.04919 | 4999.63037 | 0.0001090973 | 2.85808e-08 | 0.0001779 | 3.558263e-08 | 0.001998321 | 0.002349321 | 0.282034 | 0.06594548 | 0.0005493205
|  |  | 120.12672 | 4999.63037 | 0.0001091054 | 2.85481e-08 | 0.0001779 | 3.558263e-08 | 0.001998321 | 0.002349321 | 0.2822162 | 0.06598807 | 0.0007083497
|  |  | 120.21163 | 4999.63037 | 0.0001091095 | 2.67212e-08 | 0.00017791 | 3.558463e-08 | 0.001998433 | 0.002349433 | 0.2824292 | 0.06604822 | -0.000797073
|  |  | 120.29191 | 4999.63037 | 0.0001090304 | 2.80916e-08 | 0.00017783 | 3.556863e-08 | 0.001997534 | 0.002348534 | 0.2825097 | 0.06598423 | 5.897979e-05
|  |  | 120.37477 | 4999.63037 | 0.0001090062 | 2.78904e-08 | 0.0001778 | 3.556263e-08 | 0.001997197 | 0.002348197 | 0.2826637 | 0.06598912 | 0.001034569
|  |  | 120.45823 | 4999.63037 | 0.0001090357 | 2.86743e-08 | 0.00017783 | 3.556863e-08 | 0.001997534 | 0.002348534 | 0.2829003 | 0.06607546 | -0.000108594
|  |  | 120.54065 | 4999.63037 | 0.0001089971 | 2.84882e-08 | 0.00017779 | 3.556063e-08 | 0.001997085 | 0.002348085 | 0.2830397 | 0.06606651 | 7.923143e-05
|  |  | 120.62735 | 4999.63037 | 0.0001089683 | 2.66118e-08 | 0.00017776 | 3.555463e-08 | 0.001996748 | 0.002347748 | 0.2832026 | 0.06607338 | 0.0005477479
|  |  | 120.71371 | 4999.63037 | 0.0001089746 | 2.95622e-08 | 0.00017776 | 3.555463e-08 | 0.001996748 | 0.002347748 | 0.2834054 | 0.06612068 | 0.0007109142
|  |  | 120.79687 | 4999.63037 | 0.0001089784 | 2.50419e-08 | 0.00017777 | 3.555663e-08 | 0.00199686 | 0.00234786 | 0.2836142 | 0.0661798 | -0.0006022769
|  |  | 120.87951 | 4999.63037 | 0.0001089109 | 2.76711e-08 | 0.0001777 | 3.554263e-08 | 0.001996074 | 0.002347074 | 0.2837132 | 0.06613003 | 0.0008586893
|  |  | 120.96672 | 4999.63037 | 0.0001089345 | 2.70581e-08 | 0.00017772 | 3.554663e-08 | 0.001996299 | 0.002347299 | 0.283945 | 0.06620492 | -0.0003948063
|  |  | 121.05332 | 4999.63037 | 0.000108874 | 2.79436e-08 | 0.00017766 | 3.553463e-08 | 0.001995625 | 0.002346625 | 0.2840667 | 0.06617073 | 0.0005466246
|  |  | 121.13272 | 4999.63037 | 0.0001088676 | 2.72702e-08 | 0.00017766 | 3.553463e-08 | 0.001995625 | 0.002346625 | 0.284253 | 0.06621413 | 0.0002229331
|  |  | 121.21685 | 4999.63037 | 0.0001088516 | 2.90896e-08 | 0.00017764 | 3.553063e-08 | 0.0019954 | 0.0023464 | 0.2844232 | 0.06623289 | 0.0002033305
|  |  | 121.29628 | 4999.63037 | 0.0001088262 | 2.87049e-08 | 0.00017762 | 3.552663e-08 | 0.001995175 | 0.002346175 | 0.2845823 | 0.06624904 | 0.0005461753
|  |  | 121.37745 | 4999.63037 | 0.0001088245 | 2.7163e-08 | 0.00017762 | 3.552663e-08 | 0.001995175 | 0.002346175 | 0.2847728 | 0.06629337 | 4.896798e-05
|  |  | 121.45977 | 4999.63037 | 0.0001088017 | 2.93072e-08 | 0.00017759 | 3.552063e-08 | 0.001994838 | 0.002345838 | 0.284925 | 0.0662974 | -0.0002435398
|  |  | 121.54625 | 4999.63037 | 0.0001087523 | 2.58925e-08 | 0.00017754 | 3.551063e-08 | 0.001994277 | 0.002345277 | 0.2850596 | 0.06627634 | 0.001044508
|  |  | 121.62835 | 4999.63037 | 0.0001087785 | 2.62378e-08 | 0.00017757 | 3.551663e-08 | 0.001994614 | 0.002345614 | 0.2852931 | 0.06636209 | -0.000292407
|  |  | 121.70992 | 4999.63037 | 0.000108726 | 2.8323e-08 | 0.00017752 | 3.550662e-08 | 0.001994052 | 0.002345052 | 0.2854161 | 0.06633824 | 4.294841e-05
|  |  | 121.79166 | 4999.63037 | 0.0001087014 | 2.5144e-08 | 0.00017749 | 3.550062e-08 | 0.001993715 | 0.002344715 | 0.2855667 | 0.06634175 | 0.0008633536
|  |  | 121.87759 | 4999.63037 | 0.0001087143 | 2.67299e-08 | 0.00017751 | 3.550462e-08 | 0.00199394 | 0.00234494 | 0.2857956 | 0.06641594 | -9.204582e-05
|  |  | 121.96362 | 4999.63037 | 0.000108675 | 2.95611e-08 | 0.00017747 | 3.549662e-08 | 0.00199349 | 0.00234449 | 0.2859425 | 0.06640802 | 0.0001868442
|  |  | 122.04028 | 4999.63037 | 0.0001086619 | 2.72229e-08 | 0.00017745 | 3.549262e-08 | 0.001993266 | 0.002344266 | 0.2860948 | 0.06642235 | 0.000894199
|  |  | 122.11868 | 4999.63037 | 0.0001086783 | 2.6461e-08 | 0.00017747 | 3.549662e-08 | 0.00199349 | 0.00234449 | 0.2863061 | 0.06649245 | 0.0003776419
|  |  | 122.20095 | 4999.63037 | 0.0001086696 | 2.59647e-08 | 0.00017746 | 3.549462e-08 | 0.001993378 | 0.002344378 | 0.2864852 | 0.06652352 | -0.0001278748
|  |  | 122.28268 | 4999.63037 | 0.0001086258 | 2.90101e-08 | 0.00017742 | 3.548662e-08 | 0.001992929 | 0.002343929 | 0.2866219 | 0.06651307 | -0.0001354187
|  |  | 122.36361 | 4999.63037 | 0.0001085846 | 2.68693e-08 | 0.00017738 | 3.547862e-08 | 0.001992479 | 0.002343479 | 0.2867566 | 0.06650211 | 0.0007046145
|  |  | 122.44897 | 4999.63037 | 0.0001085956 | 2.71062e-08 | 0.00017739 | 3.548062e-08 | 0.001992592 | 0.002343592 | 0.2869704 | 0.06656225 | -0.0001026838
|  |  | 122.53416 | 4999.63037 | 0.0001085561 | 2.74433e-08 | 0.00017735 | 3.547262e-08 | 0.001992142 | 0.002343142 | 0.287115 | 0.06655351 | 0.0002143417
|  |  | 122.61794 | 4999.63037 | 0.0001085379 | 3.02874e-08 | 0.00017733 | 3.546862e-08 | 0.001991918 | 0.002342918 | 0.2872838 | 0.06657146 | 0.0005429178
|  |  | 122.70567 | 4999.63037 | 0.0001085341 | 2.86792e-08 | 0.00017733 | 3.546862e-08 | 0.001991918 | 0.002342918 | 0.2874893 | 0.06661909 | 8.283034e-05
|  |  | 122.79561 | 4999.63037 | 0.0001085082 | 2.70428e-08 | 0.0001773 | 3.546262e-08 | 0.001991581 | 0.002342581 | 0.2876586 | 0.06662654 | 0.0002040748
|  |  | 122.87716 | 4999.63037 | 0.000108489 | 2.86696e-08 | 0.00017728 | 3.545862e-08 | 0.001991356 | 0.002342356 | 0.2878221 | 0.06664319 | -0.0001803633
|  |  | 122.9536 | 4999.63037 | 0.000108446 | 2.49644e-08 | 0.00017724 | 3.545062e-08 | 0.001990907 | 0.002341907 | 0.2879459 | 0.0666294 | 0.0007139068
|  |  | 123.03395 | 4999.63037 | 0.0001084569 | 2.77045e-08 | 0.00017725 | 3.545262e-08 | 0.001991019 | 0.002342019 | 0.2881479 | 0.06668676 | 0.0007145606
|  |  | 123.1141 | 4999.63037 | 0.000108469 | 2.73062e-08 | 0.00017726 | 3.545462e-08 | 0.001991132 | 0.002342132 | 0.2883494 | 0.06674403 | -0.0002740233
|  |  | 123.19888 | 4999.63037 | 0.0001084206 | 2.96628e-08 | 0.00017721 | 3.544462e-08 | 0.00199057 | 0.00234157 | 0.2884788 | 0.0667208 | 6.545746e-05
|  |  | 123.28614 | 4999.63037 | 0.00010839 | 2.73071e-08 | 0.00017718 | 3.543862e-08 | 0.001990233 | 0.002341233 | 0.2886416 | 0.06672651 | 0.0007091248
|  |  | 123.36868 | 4999.63037 | 0.0001084046 | 2.98339e-08 | 0.00017719 | 3.544062e-08 | 0.001990345 | 0.002341345 | 0.2888487 | 0.06678505 | -0.0002675339
|  |  | 123.4544 | 4999.63037 | 0.0001083502 | 2.55778e-08 | 0.00017714 | 3.543062e-08 | 0.001989784 | 0.002340784 | 0.28898 | 0.06676211 | 5.517574e-05
|  |  | 123.54013 | 4999.63037 | 0.0001083163 | 2.85032e-08 | 0.00017711 | 3.542462e-08 | 0.001989447 | 0.002340447 | 0.2891391 | 0.06676684 | 0.0003742017
|  |  | 123.62366 | 4999.63037 | 0.0001083147 | 2.63227e-08 | 0.0001771 | 3.542262e-08 | 0.001989334 | 0.002340334 | 0.2893207 | 0.0667981 | 0.0005403343
|  |  | 123.7046 | 4999.63037 | 0.0001083124 | 2.95894e-08 | 0.0001771 | 3.542262e-08 | 0.001989334 | 0.002340334 | 0.2895101 | 0.06684183 | -0.0003190363
|  |  | 123.7855 | 4999.63037 | 0.0001082576 | 2.78335e-08 | 0.00017705 | 3.541262e-08 | 0.001988773 | 0.002339773 | 0.2896299 | 0.06681602 | 0.001355281
|  |  | 123.87081 | 4999.63037 | 0.0001083054 | 2.7916e-08 | 0.0001771 | 3.542262e-08 | 0.001989334 | 0.002340334 | 0.2898991 | 0.06693164 | -4.731861e-06
|  |  | 123.94744 | 4999.63037 | 0.0001082839 | 2.70107e-08 | 0.00017707 | 3.541662e-08 | 0.001988997 | 0.002339997 | 0.2900367 | 0.06693128 | -0.001215946
|  |  | 124.03472 | 4999.63037 | 0.0001081739 | 2.75887e-08 | 0.00017696 | 3.539462e-08 | 0.001987762 | 0.002338762 | 0.2900876 | 0.06682515 | 0.001357829
|  |  | 124.11983 | 4999.63037 | 0.0001082222 | 2.58356e-08 | 0.00017701 | 3.540462e-08 | 0.001988323 | 0.002339323 | 0.2903564 | 0.06694072 | 0.0002085588
|  |  | 124.20419 | 4999.63037 | 0.000108198 | 2.9253e-08 | 0.00017699 | 3.540062e-08 | 0.001988099 | 0.002339099 | 0.2905259 | 0.06695831 | 0.0008928876
|  |  | 124.28311 | 4999.63037 | 0.000108218 | 2.86261e-08 | 0.00017701 | 3.540462e-08 | 0.001988323 | 0.002339323 | 0.2907384 | 0.06702878 | -0.0009833614
|  |  | 124.36568 | 4999.63037 | 0.0001081368 | 2.63444e-08 | 0.00017692 | 3.538662e-08 | 0.001987312 | 0.002338312 | 0.2908058 | 0.06694758 | 0.0008615752
|  |  | 124.45217 | 4999.63037 | 0.0001081522 | 2.64351e-08 | 0.00017694 | 3.539062e-08 | 0.001987537 | 0.002338537 | 0.291036 | 0.0670221 | 0.0003763999
|  |  | 124.53845 | 4999.63037 | 0.000108146 | 2.69534e-08 | 0.00017693 | 3.538862e-08 | 0.001987425 | 0.002338425 | 0.2912238 | 0.06705458 | -0.0004721778
|  |  | 124.62156 | 4999.63037 | 0.0001080843 | 2.82461e-08 | 0.00017687 | 3.537662e-08 | 0.001986751 | 0.002337751 | 0.2913341 | 0.06701533 | 0.0008887717
|  |  | 124.70137 | 4999.63037 | 0.0001081009 | 2.76199e-08 | 0.00017689 | 3.538062e-08 | 0.001986975 | 0.002337975 | 0.2915487 | 0.06708627 | 4.453254e-05
|  |  | 124.78659 | 4999.63037 | 0.0001080754 | 2.61526e-08 | 0.00017686 | 3.537462e-08 | 0.001986638 | 0.002337638 | 0.2917059 | 0.06709006 | 0.0005376384
|  |  | 124.86602 | 4999.63037 | 0.0001080756 | 2.74476e-08 | 0.00017686 | 3.537462e-08 | 0.001986638 | 0.002337638 | 0.2918916 | 0.06713277 | -0.0001522181
|  |  | 124.9474 | 4999.63037 | 0.000108035 | 2.53621e-08 | 0.00017682 | 3.536661e-08 | 0.001986189 | 0.002337189 | 0.2920257 | 0.06712038 | 0.0003680603
|  |  | 125.03044 | 4999.63037 | 0.0001080249 | 2.59898e-08 | 0.00017681 | 3.536461e-08 | 0.001986077 | 0.002337077 | 0.2922057 | 0.06715094 | -0.0001370484
|  |  | 125.11383 | 4999.63037 | 0.0001079916 | 2.69426e-08 | 0.00017677 | 3.535661e-08 | 0.001985627 | 0.002336627 | 0.2923444 | 0.06713951 | 0.0003659176
|  |  | 125.19621 | 4999.63037 | 0.0001079796 | 2.84579e-08 | 0.00017676 | 3.535461e-08 | 0.001985515 | 0.002336515 | 0.2925228 | 0.06716966 | 5.368459e-05
|  |  | 125.28365 | 4999.63037 | 0.0001079511 | 2.8445e-08 | 0.00017673 | 3.534861e-08 | 0.001985178 | 0.002336178 | 0.2926849 | 0.06717435 | 0.0007045662
|  |  | 125.36728 | 4999.63037 | 0.0001079533 | 2.96669e-08 | 0.00017674 | 3.535061e-08 | 0.00198529 | 0.00233629 | 0.2928944 | 0.06723327 | 0.0007091493
|  |  | 125.4488 | 4999.63037 | 0.0001079692 | 2.92832e-08 | 0.00017675 | 3.535261e-08 | 0.001985403 | 0.002336403 | 0.2930989 | 0.06729108 | -0.0003195341
|  |  | 125.53117 | 4999.63037 | 0.0001079176 | 2.58783e-08 | 0.0001767 | 3.534261e-08 | 0.001984841 | 0.002335841 | 0.2932209 | 0.06726476 | 0.0007040191
|  |  | 125.61507 | 4999.63037 | 0.000107929 | 2.75023e-08 | 0.00017671 | 3.534461e-08 | 0.001984953 | 0.002335953 | 0.293431 | 0.06732383 | 0.0003595967
|  |  | 125.69513 | 4999.63037 | 0.0001079188 | 2.85967e-08 | 0.0001767 | 3.534261e-08 | 0.001984841 | 0.002335841 | 0.2936039 | 0.06735262 | -0.0004740623
|  |  | 125.77907 | 4999.63037 | 0.0001078621 | 2.64532e-08 | 0.00017664 | 3.533061e-08 | 0.001984167 | 0.002335167 | 0.2937152 | 0.06731283 | 0.0003672175
|  |  | 125.86325 | 4999.63037 | 0.0001078477 | 2.58014e-08 | 0.00017663 | 3.532861e-08 | 0.001984055 | 0.002335055 | 0.2938976 | 0.06734374 | 0.000357106
|  |  | 125.94275 | 4999.63037 | 0.0001078391 | 2.78061e-08 | 0.00017662 | 3.532661e-08 | 0.001983943 | 0.002334943 | 0.2940691 | 0.06737213 | 0.0005349425
|  |  | 126.02582 | 4999.63037 | 0.0001078426 | 3.02798e-08 | 0.00017662 | 3.532661e-08 | 0.001983943 | 0.002334943 | 0.294263 | 0.06741657 | -0.0004289612
|  |  | 126.114 | 4999.63037 | 0.0001077818 | 2.87313e-08 | 0.00017656 | 3.531461e-08 | 0.001983269 | 0.002334269 | 0.2943839 | 0.06737874 | -0.0001603458
|  |  | 126.19563 | 4999.63037 | 0.0001077428 | 2.54206e-08 | 0.00017652 | 3.530661e-08 | 0.001982819 | 0.002333819 | 0.2945178 | 0.06736565 | 0.001396838
|  |  | 126.27781 | 4999.63037 | 0.0001077994 | 2.85275e-08 | 0.00017657 | 3.531661e-08 | 0.001983381 | 0.002334381 | 0.2947805 | 0.06748045 | -0.0008013793
|  |  | 126.36282 | 4999.63037 | 0.0001077157 | 2.69084e-08 | 0.00017649 | 3.530061e-08 | 0.001982482 | 0.002333482 | 0.2948654 | 0.06741232 | 0.001241868
|  |  | 126.44302 | 4999.63037 | 0.0001077563 | 2.4988e-08 | 0.00017653 | 3.530861e-08 | 0.001982932 | 0.002333932 | 0.2951094 | 0.06751192 | -0.0004928566
|  |  | 126.52607 | 4999.63037 | 0.0001076984 | 2.72782e-08 | 0.00017647 | 3.529661e-08 | 0.001982258 | 0.002333258 | 0.2952179 | 0.06747099 | 0.0001846456
|  |  | 126.60766 | 4999.63037 | 0.0001076797 | 2.938e-08 | 0.00017645 | 3.529261e-08 | 0.001982033 | 0.002333033 | 0.2953798 | 0.06748605 | 0.0005330329
|  |  | 126.68993 | 4999.63037 | 0.0001076746 | 2.39199e-08 | 0.00017645 | 3.529261e-08 | 0.001982033 | 0.002333033 | 0.2955718 | 0.0675299 | 0.0003597747
|  |  | 126.77212 | 4999.63037 | 0.0001076638 | 2.4953e-08 | 0.00017644 | 3.529061e-08 | 0.001981921 | 0.002332921 | 0.2957493 | 0.06755947 | 0.0001963687
|  |  | 126.8568 | 4999.63037 | 0.000107642 | 2.6586e-08 | 0.00017642 | 3.528661e-08 | 0.001981696 | 0.002332696 | 0.2959183 | 0.0675761 | 0.0007005494
|  |  | 126.94175 | 4999.63037 | 0.0001076516 | 2.97156e-08 | 0.00017643 | 3.528861e-08 | 0.001981808 | 0.002332808 | 0.2961308 | 0.06763561 | -0.0006531367
|  |  | 127.02597 | 4999.63037 | 0.0001075853 | 2.76174e-08 | 0.00017636 | 3.527461e-08 | 0.001981022 | 0.002332022 | 0.2962274 | 0.06758061 | 0.001214201
|  |  | 127.10969 | 4999.63037 | 0.0001076238 | 3.01894e-08 | 0.0001764 | 3.528261e-08 | 0.001981471 | 0.002332471 | 0.2964797 | 0.06768226 | -0.0005153619
|  |  | 127.1915 | 4999.63037 | 0.0001075627 | 2.8084e-08 | 0.00017634 | 3.527061e-08 | 0.001980797 | 0.002331797 | 0.2965848 | 0.0676401 | 0.000863704
|  |  | 127.27765 | 4999.63037 | 0.00010758 | 2.76545e-08 | 0.00017636 | 3.527461e-08 | 0.001981022 | 0.002332022 | 0.2968143 | 0.06771451 | 1.286742e-05
|  |  | 127.36032 | 4999.63037 | 0.000107551 | 2.64802e-08 | 0.00017633 | 3.526861e-08 | 0.001980685 | 0.002331685 | 0.2969641 | 0.06771557 | 1.22811e-06
|  |  | 127.44128 | 4999.63037 | 0.0001075165 | 2.92682e-08 | 0.0001763 | 3.526261e-08 | 0.001980348 | 0.002331348 | 0.29711 | 0.06771567 | 0.000352919
|  |  | 127.52156 | 4999.63037 | 0.0001075031 | 2.83116e-08 | 0.00017629 | 3.526061e-08 | 0.001980236 | 0.002331236 | 0.2972828 | 0.067744 | 0.0006936996
|  |  | 127.60979 | 4999.63037 | 0.0001075167 | 2.60912e-08 | 0.0001763 | 3.526261e-08 | 0.001980348 | 0.002331348 | 0.2975028 | 0.06780521 | -0.0001328749
|  |  | 127.69617 | 4999.63037 | 0.0001074793 | 2.60218e-08 | 0.00017626 | 3.525461e-08 | 0.001979899 | 0.002330899 | 0.2976468 | 0.06779373 | 0.0001799247
|  |  | 127.77796 | 4999.63037 | 0.0001074586 | 2.71761e-08 | 0.00017624 | 3.525061e-08 | 0.001979674 | 0.002330674 | 0.2978088 | 0.06780844 | 0.0001822426
|  |  | 127.8604 | 4999.63037 | 0.0001074322 | 2.41035e-08 | 0.00017622 | 3.524661e-08 | 0.001979449 | 0.002330449 | 0.2979722 | 0.06782347 | 0.0007019909
|  |  | 127.94418 | 4999.63037 | 0.0001074423 | 2.75351e-08 | 0.00017623 | 3.524861e-08 | 0.001979562 | 0.002330562 | 0.2981818 | 0.06788228 | -0.0003065397
|  |  | 128.03008 | 4999.63037 | 0.0001073951 | 2.82459e-08 | 0.00017618 | 3.523861e-08 | 0.001979 | 0.00233 | 0.2983101 | 0.06785595 | 0.0008721506
|  |  | 128.1142 | 4999.63037 | 0.0001074175 | 2.65062e-08 | 0.0001762 | 3.524261e-08 | 0.001979225 | 0.002330225 | 0.2985349 | 0.06792932 | -0.0001792208
|  |  | 128.19539 | 4999.63037 | 0.0001073725 | 2.65848e-08 | 0.00017616 | 3.52346e-08 | 0.001978775 | 0.002329775 | 0.2986665 | 0.06791476 | 0.0001760471
|  |  | 128.27686 | 4999.63037 | 0.0001073566 | 3.03969e-08 | 0.00017614 | 3.52306e-08 | 0.001978551 | 0.002329551 | 0.2988275 | 0.06792911 | -0.0001847515
|  |  | 128.3576 | 4999.63037 | 0.000107314 | 2.63704e-08 | 0.0001761 | 3.52226e-08 | 0.001978101 | 0.002329101 | 0.2989579 | 0.06791419 | 0.0007152549
|  |  | 128.4351 | 4999.63037 | 0.000107327 | 2.69462e-08 | 0.00017611 | 3.52246e-08 | 0.001978214 | 0.002329214 | 0.2991528 | 0.06796962 | 0.0003526904
|  |  | 128.51688 | 4999.63037 | 0.0001073213 | 2.66554e-08 | 0.0001761 | 3.52226e-08 | 0.001978101 | 0.002329101 | 0.2993288 | 0.06799847 | 1.733023e-05
|  |  | 128.60156 | 4999.63037 | 0.0001072924 | 2.84323e-08 | 0.00017607 | 3.52166e-08 | 0.001977764 | 0.002328764 | 0.2994827 | 0.06799993 | -0.0004806801
|  |  | 128.68748 | 4999.63037 | 0.0001072361 | 2.69297e-08 | 0.00017601 | 3.52046e-08 | 0.00197709 | 0.00232809 | 0.2995961 | 0.06795863 | 0.0005280905
|  |  | 128.77218 | 4999.63037 | 0.0001072362 | 2.54874e-08 | 0.00017601 | 3.52046e-08 | 0.00197709 | 0.00232809 | 0.2997933 | 0.06800336 | 0.0003564931
|  |  | 128.85653 | 4999.63037 | 0.0001072293 | 2.8413e-08 | 0.000176 | 3.52026e-08 | 0.001976978 | 0.002327978 | 0.2999752 | 0.06803343 | 0.0007014139
|  |  | 128.94004 | 4999.63037 | 0.0001072357 | 2.80062e-08 | 0.00017601 | 3.52046e-08 | 0.00197709 | 0.00232809 | 0.3001841 | 0.06809201 | -0.00032495
|  |  | 129.02499 | 4999.63037 | 0.0001071895 | 2.4772e-08 | 0.00017596 | 3.51946e-08 | 0.001976529 | 0.002327529 | 0.3003094 | 0.0680644 | 0.0008562103
|  |  | 129.11324 | 4999.63037 | 0.0001072053 | 2.94917e-08 | 0.00017598 | 3.51986e-08 | 0.001976753 | 0.002327753 | 0.3005438 | 0.06813996 | -0.0003640982
|  |  | 129.1946 | 4999.63037 | 0.0001071548 | 2.84012e-08 | 0.00017593 | 3.51886e-08 | 0.001976192 | 0.002327192 | 0.3006606 | 0.06811034 | 0.0007095497
|  |  | 129.27423 | 4999.63037 | 0.0001071613 | 2.75038e-08 | 0.00017594 | 3.51906e-08 | 0.001976304 | 0.002327304 | 0.3008605 | 0.06816684 | 0.0001898096
|  |  | 129.36034 | 4999.63037 | 0.0001071393 | 2.99876e-08 | 0.00017592 | 3.51866e-08 | 0.00197608 | 0.00232708 | 0.3010318 | 0.06818319 | -0.0002152117
|  |  | 129.43869 | 4999.63037 | 0.0001071054 | 2.57014e-08 | 0.00017588 | 3.51786e-08 | 0.00197563 | 0.00232663 | 0.301156 | 0.06816632 | 0.0005266302
|  |  | 129.51987 | 4999.63037 | 0.000107107 | 2.74717e-08 | 0.00017588 | 3.51786e-08 | 0.00197563 | 0.00232663 | 0.3013448 | 0.06820908 | 0.0005266302
|  |  | 129.60222 | 4999.63037 | 0.0001071054 | 2.71293e-08 | 0.00017588 | 3.51786e-08 | 0.00197563 | 0.00232663 | 0.3015364 | 0.06825244 | 0.0005266302
|  |  | 129.68811 | 4999.63037 | 0.0001070999 | 2.71489e-08 | 0.00017588 | 3.51786e-08 | 0.00197563 | 0.00232663 | 0.3017363 | 0.06829768 | -0.0005291605
|  |  | 129.77095 | 4999.63037 | 0.0001070409 | 2.78601e-08 | 0.00017582 | 3.51666e-08 | 0.001974956 | 0.002325956 | 0.3018416 | 0.06825384 | 0.0003515619
|  |  | 129.85459 | 4999.63037 | 0.0001070328 | 2.72658e-08 | 0.00017581 | 3.51646e-08 | 0.001974844 | 0.002325844 | 0.3020215 | 0.06828325 | 0.0001744372
|  |  | 129.93766 | 4999.63037 | 0.0001070083 | 2.82869e-08 | 0.00017579 | 3.51606e-08 | 0.001974619 | 0.002325619 | 0.3021855 | 0.06829774 | 0.001228797
|  |  | 130.02074 | 4999.63037 | 0.0001070482 | 2.73243e-08 | 0.00017583 | 3.51686e-08 | 0.001975069 | 0.002326069 | 0.3024372 | 0.06839982 | -0.0006834558
|  |  | 130.10532 | 4999.63037 | 0.0001069746 | 2.80361e-08 | 0.00017576 | 3.51546e-08 | 0.001974282 | 0.002325282 | 0.3025316 | 0.06834202 | 0.0003453876
|  |  | 130.18661 | 4999.63037 | 0.0001069685 | 2.93158e-08 | 0.00017575 | 3.51526e-08 | 0.00197417 | 0.00232517 | 0.302706 | 0.06837009 | -1.639181e-06
|  |  | 130.26994 | 4999.63037 | 0.0001069396 | 2.62233e-08 | 0.00017572 | 3.51466e-08 | 0.001973833 | 0.002324833 | 0.3028558 | 0.06836996 | 0.000524833
|  |  | 130.35773 | 4999.63037 | 0.0001069379 | 2.87224e-08 | 0.00017572 | 3.51466e-08 | 0.001973833 | 0.002324833 | 0.3030599 | 0.06841603 | 0.000524833
|  |  | 130.44237 | 4999.63037 | 0.0001069372 | 2.78436e-08 | 0.00017572 | 3.51466e-08 | 0.001973833 | 0.002324833 | 0.3032567 | 0.06846045 | 0.0003465546
|  |  | 130.52461 | 4999.63037 | 0.0001069263 | 2.65414e-08 | 0.00017571 | 3.51446e-08 | 0.001973721 | 0.002324721 | 0.3034333 | 0.06848896 | -1.917573e-05
|  |  | 130.60553 | 4999.63037 | 0.0001068972 | 2.97872e-08 | 0.00017568 | 3.51386e-08 | 0.001973384 | 0.002324384 | 0.3035774 | 0.0684874 | -1.5119e-05
|  |  | 130.68716 | 4999.63037 | 0.0001068734 | 2.76966e-08 | 0.00017565 | 3.51326e-08 | 0.001973047 | 0.002324047 | 0.3037231 | 0.06848617 | 0.0003572502
|  |  | 130.77523 | 4999.63037 | 0.0001068556 | 2.71915e-08 | 0.00017564 | 3.51306e-08 | 0.001972934 | 0.002323934 | 0.303913 | 0.06851763 | 0.0003547215
|  |  | 130.8621 | 4999.63037 | 0.0001068456 | 2.72709e-08 | 0.00017563 | 3.51286e-08 | 0.001972822 | 0.002323822 | 0.3041002 | 0.06854845 | -4.304316e-05
|  |  | 130.93994 | 4999.63037 | 0.0001068179 | 2.59843e-08 | 0.0001756 | 3.51226e-08 | 0.001972485 | 0.002323485 | 0.304237 | 0.0685451 | 0.0007066725
|  |  | 131.02028 | 4999.63037 | 0.0001068292 | 2.58049e-08 | 0.00017561 | 3.51246e-08 | 0.001972597 | 0.002323597 | 0.3044384 | 0.06860187 | -6.901232e-06
|  |  | 131.10356 | 4999.63037 | 0.0001067961 | 2.73514e-08 | 0.00017558 | 3.51186e-08 | 0.00197226 | 0.00232326 | 0.3045877 | 0.0686013 | 0.001064753
|  |  | 131.1852 | 4999.63037 | 0.0001068353 | 2.77633e-08 | 0.00017561 | 3.51246e-08 | 0.001972597 | 0.002323597 | 0.3048216 | 0.06868822 | -0.001252497
|  |  | 131.26822 | 4999.63037 | 0.0001067346 | 2.52514e-08 | 0.00017551 | 3.51046e-08 | 0.001971474 | 0.002322474 | 0.304867 | 0.06858424 | 0.0006964062
|  |  | 131.35305 | 4999.63037 | 0.0001067449 | 2.44901e-08 | 0.00017552 | 3.51066e-08 | 0.001971586 | 0.002322586 | 0.3050788 | 0.06864332 | -1.111601e-05
|  |  | 131.43604 | 4999.63037 | 0.0001067133 | 2.74895e-08 | 0.00017549 | 3.510059e-08 | 0.001971249 | 0.002322249 | 0.3052273 | 0.06864239 | 0.0001607379
|  |  | 131.51777 | 4999.63037 | 0.0001066965 | 2.67275e-08 | 0.00017547 | 3.509659e-08 | 0.001971025 | 0.002322025 | 0.3053875 | 0.06865553 | 0.0003570885
|  |  | 131.6074 | 4999.63037 | 0.0001066831 | 2.78264e-08 | 0.00017546 | 3.509459e-08 | 0.001970912 | 0.002321912 | 0.3055809 | 0.06868754 | 0.000179047
|  |  | 131.69369 | 4999.63037 | 0.0001066676 | 2.71092e-08 | 0.00017544 | 3.509059e-08 | 0.001970688 | 0.002321688 | 0.3057516 | 0.06870299 | 0.0009187185
|  |  | 131.76825 | 4999.63037 | 0.0001066814 | 3.18172e-08 | 0.00017546 | 3.509459e-08 | 0.001970912 | 0.002321912 | 0.3059543 | 0.06877149 | -0.0004190116
|  |  | 131.84695 | 4999.63037 | 0.0001066402 | 2.85379e-08 | 0.00017541 | 3.508459e-08 | 0.001970351 | 0.002321351 | 0.306063 | 0.06873851 | 0.0008771185
|  |  | 131.93026 | 4999.63037 | 0.0001066587 | 2.71095e-08 | 0.00017543 | 3.508859e-08 | 0.001970575 | 0.002321575 | 0.3062861 | 0.06881158 | -0.0001796424
|  |  | 132.01485 | 4999.63037 | 0.0001066143 | 2.99738e-08 | 0.00017539 | 3.508059e-08 | 0.001970126 | 0.002321126 | 0.3064231 | 0.06879639 | 0.0003388393
|  |  | 132.09625 | 4999.63037 | 0.0001066059 | 2.62701e-08 | 0.00017538 | 3.507859e-08 | 0.001970014 | 0.002321014 | 0.3065972 | 0.06882397 | 0.0003408269
|  |  | 132.17865 | 4999.63037 | 0.0001066015 | 2.52397e-08 | 0.00017537 | 3.507659e-08 | 0.001969901 | 0.002320901 | 0.3067736 | 0.06885205 | 4.96996e-06
|  |  | 132.26504 | 4999.63037 | 0.0001065729 | 2.83126e-08 | 0.00017534 | 3.507059e-08 | 0.001969564 | 0.002320564 | 0.3069296 | 0.06885248 | 0.0003490701
|  |  | 132.35173 | 4999.63037 | 0.000106557 | 2.75577e-08 | 0.00017533 | 3.506859e-08 | 0.001969452 | 0.002320452 | 0.3071159 | 0.06888274 | 0.000339895
|  |  | 132.43412 | 4999.63037 | 0.0001065511 | 2.7963e-08 | 0.00017532 | 3.506659e-08 | 0.00196934 | 0.00232034 | 0.3072922 | 0.06891075 | -7.955284e-06
|  |  | 132.51865 | 4999.63037 | 0.0001065187 | 2.68196e-08 | 0.00017529 | 3.506059e-08 | 0.001969003 | 0.002320003 | 0.3074436 | 0.06891007 | 0.0003386683
|  |  | 132.60079 | 4999.63037 | 0.0001065163 | 2.84245e-08 | 0.00017528 | 3.505859e-08 | 0.001968891 | 0.002319891 | 0.3076193 | 0.06893789 | -0.0005816572
|  |  | 132.68197 | 4999.63037 | 0.0001064555 | 2.72091e-08 | 0.00017522 | 3.504659e-08 | 0.001968217 | 0.002319217 | 0.3077182 | 0.06889067 | 0.0003452365
|  |  | 132.76769 | 4999.63037 | 0.000106446 | 2.65609e-08 | 0.00017521 | 3.504459e-08 | 0.001968104 | 0.002319104 | 0.3079021 | 0.06892027 | 0.001097412
|  |  | 132.8451 | 4999.63037 | 0.0001064744 | 2.74012e-08 | 0.00017524 | 3.505059e-08 | 0.001968441 | 0.002319441 | 0.3081264 | 0.06900522 | 0.0001552145
|  |  | 132.92709 | 4999.63037 | 0.0001064524 | 2.84552e-08 | 0.00017522 | 3.504659e-08 | 0.001968217 | 0.002319217 | 0.3082867 | 0.06901794 | -1.501759e-06
|  |  | 133.01317 | 4999.63037 | 0.0001064264 | 2.8191e-08 | 0.00017519 | 3.504059e-08 | 0.00196788 | 0.00231888 | 0.3084415 | 0.06901781 | -6.629441e-06
|  |  | 133.09852 | 4999.63037 | 0.0001063903 | 2.58973e-08 | 0.00017516 | 3.503459e-08 | 0.001967543 | 0.002318543 | 0.3085946 | 0.06901725 | 0.0005185426
|  |  | 133.18238 | 4999.63037 | 0.0001063911 | 2.96116e-08 | 0.00017516 | 3.503459e-08 | 0.001967543 | 0.002318543 | 0.308789 | 0.06906073 | 0.0001593892
|  |  | 133.26574 | 4999.63037 | 0.0001063781 | 2.65953e-08 | 0.00017514 | 3.503059e-08 | 0.001967318 | 0.002318318 | 0.3089524 | 0.06907402 | -4.044413e-05
|  |  | 133.34616 | 4999.63037 | 0.0001063458 | 2.54075e-08 | 0.00017511 | 3.502459e-08 | 0.001966981 | 0.002317981 | 0.3090939 | 0.06907077 | 0.0005179809
|  |  | 133.4316 | 4999.63037 | 0.0001063441 | 2.58905e-08 | 0.00017511 | 3.502459e-08 | 0.001966981 | 0.002317981 | 0.3092919 | 0.06911502 | 0.0003365019
|  |  | 133.51424 | 4999.63037 | 0.0001063333 | 2.84995e-08 | 0.0001751 | 3.502259e-08 | 0.001966869 | 0.002317869 | 0.3094685 | 0.06914283 | 0.0003361454
|  |  | 133.59682 | 4999.63037 | 0.0001063248 | 2.72038e-08 | 0.00017509 | 3.502059e-08 | 0.001966756 | 0.002317756 | 0.3096449 | 0.06917059 | -6.288636e-05
|  |  | 133.6744 | 4999.63037 | 0.000106289 | 2.8302e-08 | 0.00017506 | 3.501459e-08 | 0.001966419 | 0.002317419 | 0.3097796 | 0.06916571 | 0.0001549409
|  |  | 133.7573 | 4999.63037 | 0.0001062707 | 2.89343e-08 | 0.00017504 | 3.501059e-08 | 0.001966195 | 0.002317195 | 0.3099417 | 0.06917856 | 0.0003372746
|  |  | 133.84086 | 4999.63037 | 0.0001062614 | 2.82877e-08 | 0.00017503 | 3.500859e-08 | 0.001966082 | 0.002317082 | 0.3101203 | 0.06920674 | -0.0003845892
|  |  | 133.92428 | 4999.63037 | 0.0001062134 | 2.41967e-08 | 0.00017498 | 3.499859e-08 | 0.001965521 | 0.002316521 | 0.3102384 | 0.06917466 | 0.001050883
|  |  | 134.00879 | 4999.63037 | 0.000106239 | 2.79679e-08 | 0.00017501 | 3.500459e-08 | 0.001965858 | 0.002316858 | 0.3104793 | 0.06926347 | -0.0003910566
|  |  | 134.09174 | 4999.63037 | 0.0001061925 | 2.93783e-08 | 0.00017496 | 3.499459e-08 | 0.001965296 | 0.002316296 | 0.3105962 | 0.06923103 | 0.0003335218
|  |  | 134.1742 | 4999.63037 | 0.0001061792 | 2.50957e-08 | 0.00017495 | 3.499259e-08 | 0.001965184 | 0.002316184 | 0.3107721 | 0.06925853 | 0.000696837
|  |  | 134.25768 | 4999.63037 | 0.0001061925 | 2.73671e-08 | 0.00017496 | 3.499459e-08 | 0.001965296 | 0.002316296 | 0.3109805 | 0.0693167 | 0.0003397159
|  |  | 134.34314 | 4999.63037 | 0.0001061792 | 2.90761e-08 | 0.00017495 | 3.499259e-08 | 0.001965184 | 0.002316184 | 0.3111634 | 0.06934574 | -3.61115e-05
|  |  | 134.42516 | 4999.63037 | 0.0001061502 | 2.45794e-08 | 0.00017492 | 3.498659e-08 | 0.001964847 | 0.002315847 | 0.3113081 | 0.06934277 | 0.0001426506
|  |  | 134.50613 | 4999.63037 | 0.0001061341 | 2.52632e-08 | 0.0001749 | 3.498259e-08 | 0.001964622 | 0.002315622 | 0.3114654 | 0.06935432 | 0.000515622
|  |  | 134.58762 | 4999.63037 | 0.0001061295 | 2.91953e-08 | 0.0001749 | 3.498259e-08 | 0.001964622 | 0.002315622 | 0.3116541 | 0.06939634 | 0.000515622
|  |  | 134.66951 | 4999.63037 | 0.0001061282 | 2.79886e-08 | 0.0001749 | 3.498259e-08 | 0.001964622 | 0.002315622 | 0.3118437 | 0.06943857 | -0.0004297989
|  |  | 134.74956 | 4999.63037 | 0.0001060792 | 2.70358e-08 | 0.00017485 | 3.497259e-08 | 0.00196406 | 0.00231506 | 0.3119534 | 0.06940416 | 0.0001653105
|  |  | 134.83617 | 4999.63037 | 0.0001060667 | 3.1062e-08 | 0.00017483 | 3.496859e-08 | 0.001963836 | 0.002314836 | 0.3121236 | 0.06941848 | 0.0001608998
|  |  | 134.92181 | 4999.63037 | 0.0001060433 | 3.03243e-08 | 0.00017481 | 3.496458e-08 | 0.001963611 | 0.002314611 | 0.3122915 | 0.06943226 | 0.0006925636
|  |  | 135.00703 | 4999.63037 | 0.0001060506 | 2.61625e-08 | 0.00017482 | 3.496658e-08 | 0.001963723 | 0.002314723 | 0.3125039 | 0.06949128 | 0.0003356084
|  |  | 135.09175 | 4999.63037 | 0.0001060406 | 2.65183e-08 | 0.00017481 | 3.496458e-08 | 0.001963611 | 0.002314611 | 0.3126849 | 0.06951971 | -0.0002383613
|  |  | 135.17241 | 4999.63037 | 0.0001060079 | 2.70327e-08 | 0.00017477 | 3.495658e-08 | 0.001963162 | 0.002314162 | 0.3128108 | 0.06950049 | -2.568798e-05
|  |  | 135.25684 | 4999.63037 | 0.0001059769 | 2.50572e-08 | 0.00017474 | 3.495058e-08 | 0.001962825 | 0.002313825 | 0.3129606 | 0.06949832 | 0.0001360831
|  |  | 135.33733 | 4999.63037 | 0.0001059527 | 2.53147e-08 | 0.00017472 | 3.494658e-08 | 0.0019626 | 0.0023136 | 0.3131165 | 0.06950927 | 0.0001355399
|  |  | 135.4178 | 4999.63037 | 0.000105937 | 2.76008e-08 | 0.0001747 | 3.494258e-08 | 0.001962375 | 0.002313375 | 0.3132722 | 0.06952018 | 0.001054974
|  |  | 135.50211 | 4999.63037 | 0.0001059696 | 2.85129e-08 | 0.00017473 | 3.494858e-08 | 0.001962712 | 0.002313712 | 0.3135129 | 0.06960912 | -0.0002044415
|  |  | 135.58694 | 4999.63037 | 0.0001059325 | 2.69711e-08 | 0.00017469 | 3.494058e-08 | 0.001962263 | 0.002313263 | 0.3136483 | 0.06959178 | -4.935237e-05
|  |  | 135.6682 | 4999.63037 | 0.0001059002 | 2.53956e-08 | 0.00017466 | 3.493458e-08 | 0.001961926 | 0.002312926 | 0.3137905 | 0.06958777 | 0.0005129262
|  |  | 135.75156 | 4999.63037 | 0.0001058957 | 2.78985e-08 | 0.00017466 | 3.493458e-08 | 0.001961926 | 0.002312926 | 0.3139833 | 0.06963053 | 0.0005129262
|  |  | 135.83701 | 4999.63037 | 0.0001059032 | 2.76579e-08 | 0.00017466 | 3.493458e-08 | 0.001961926 | 0.002312926 | 0.314181 | 0.06967436 | -0.0007722323
|  |  | 135.92017 | 4999.63037 | 0.0001058346 | 2.57214e-08 | 0.00017459 | 3.492058e-08 | 0.00196114 | 0.00231214 | 0.3142664 | 0.06961014 | 0.0006911354
|  |  | 136.00552 | 4999.63037 | 0.0001058454 | 2.87539e-08 | 0.0001746 | 3.492258e-08 | 0.001961252 | 0.002312252 | 0.3144791 | 0.06966913 | 0.0003296375
|  |  | 136.08923 | 4999.63037 | 0.0001058301 | 2.54498e-08 | 0.00017459 | 3.492058e-08 | 0.00196114 | 0.00231214 | 0.3146573 | 0.06969672 | 0.001090059
|  |  | 136.16863 | 4999.63037 | 0.0001058592 | 2.82334e-08 | 0.00017462 | 3.492658e-08 | 0.001961477 | 0.002312477 | 0.3148868 | 0.06978327 | -0.0002127961
|  |  | 136.25304 | 4999.63037 | 0.0001058225 | 2.79723e-08 | 0.00017458 | 3.491858e-08 | 0.001961028 | 0.002312028 | 0.3150208 | 0.06976531 | -0.0002661186
|  |  | 136.33176 | 4999.63037 | 0.0001057814 | 2.63434e-08 | 0.00017454 | 3.491058e-08 | 0.001960578 | 0.002311578 | 0.3151415 | 0.06974436 | 0.0001437167
|  |  | 136.41507 | 4999.63037 | 0.0001057664 | 2.47225e-08 | 0.00017452 | 3.490658e-08 | 0.001960354 | 0.002311354 | 0.3153035 | 0.06975633 | 0.0003322728
|  |  | 136.50069 | 4999.63037 | 0.000105757 | 2.7404e-08 | 0.00017451 | 3.490458e-08 | 0.001960241 | 0.002311241 | 0.315486 | 0.06978478 | -0.0001949798
|  |  | 136.58759 | 4999.63037 | 0.0001057169 | 2.7099e-08 | 0.00017447 | 3.489658e-08 | 0.001959792 | 0.002310792 | 0.3156255 | 0.06976784 | 0.001076513
|  |  | 136.669 | 4999.63037 | 0.0001057458 | 2.68305e-08 | 0.0001745 | 3.490258e-08 | 0.001960129 | 0.002311129 | 0.3158597 | 0.06985548 | -4.922013e-05
|  |  | 136.75124 | 4999.63037 | 0.0001057125 | 2.64356e-08 | 0.00017447 | 3.489658e-08 | 0.001959792 | 0.002310792 | 0.3160037 | 0.06985143 | 0.0005107919
|  |  | 136.83528 | 4999.63037 | 0.000105715 | 2.69043e-08 | 0.00017447 | 3.489658e-08 | 0.001959792 | 0.002310792 | 0.3161979 | 0.06989436 | -3.52424e-05
|  |  | 136.91978 | 4999.63037 | 0.0001056851 | 2.84033e-08 | 0.00017444 | 3.489058e-08 | 0.001959455 | 0.002310455 | 0.316347 | 0.06989138 | 0.0001224837
|  |  | 136.99911 | 4999.63037 | 0.0001056624 | 2.70866e-08 | 0.00017442 | 3.488658e-08 | 0.00195923 | 0.00231023 | 0.3164995 | 0.06990109 | 0.0003251555
|  |  | 137.08231 | 4999.63037 | 0.000105653 | 2.77225e-08 | 0.00017441 | 3.488458e-08 | 0.001959118 | 0.002310118 | 0.3166763 | 0.06992815 | -5.185636e-05
|  |  | 137.16456 | 4999.63037 | 0.0001056278 | 2.80886e-08 | 0.00017438 | 3.487858e-08 | 0.001958781 | 0.002309781 | 0.3168201 | 0.06992388 | 0.0003273749
|  |  | 137.24908 | 4999.63037 | 0.0001056154 | 2.47999e-08 | 0.00017437 | 3.487658e-08 | 0.001958669 | 0.002309669 | 0.3169999 | 0.06995155 | 0.0006974037
|  |  | 137.33125 | 4999.63037 | 0.0001056224 | 2.57177e-08 | 0.00017438 | 3.487858e-08 | 0.001958781 | 0.002309781 | 0.3172051 | 0.07000886 | -3.539425e-05
|  |  | 137.41619 | 4999.63037 | 0.0001055966 | 2.87717e-08 | 0.00017435 | 3.487258e-08 | 0.001958444 | 0.002309444 | 0.317355 | 0.07000585 | 0.0001322785
|  |  | 137.49809 | 4999.63037 | 0.000105575 | 2.58537e-08 | 0.00017433 | 3.486858e-08 | 0.001958219 | 0.002309219 | 0.3175132 | 0.07001668 | -0.0004105738
|  |  | 137.5821 | 4999.63037 | 0.0001055272 | 2.57847e-08 | 0.00017428 | 3.485858e-08 | 0.001957658 | 0.002308658 | 0.31763 | 0.06998219 | 0.0007008929
|  |  | 137.66254 | 4999.63037 | 0.0001055281 | 2.66764e-08 | 0.00017429 | 3.486058e-08 | 0.00195777 | 0.00230877 | 0.3178311 | 0.07003857 | 0.0003222618
|  |  | 137.7455 | 4999.63037 | 0.0001055243 | 2.77818e-08 | 0.00017428 | 3.485858e-08 | 0.001957658 | 0.002308658 | 0.3180072 | 0.07006531 | 0.0005086577
|  |  | 137.82967 | 4999.63037 | 0.0001055277 | 2.55194e-08 | 0.00017428 | 3.485858e-08 | 0.001957658 | 0.002308658 | 0.3182015 | 0.07010812 | 0.000324431
|  |  | 137.91376 | 4999.63037 | 0.0001055101 | 2.83612e-08 | 0.00017427 | 3.485658e-08 | 0.001957545 | 0.002308545 | 0.3183802 | 0.0701354 | -4.971308e-05
|  |  | 137.99706 | 4999.63037 | 0.0001054824 | 2.77618e-08 | 0.00017424 | 3.485058e-08 | 0.001957208 | 0.002308208 | 0.318526 | 0.07013126 | 0.0003214048
|  |  | 138.08009 | 4999.63037 | 0.0001054744 | 2.76468e-08 | 0.00017423 | 3.484858e-08 | 0.001957096 | 0.002308096 | 0.3187021 | 0.07015795 | -0.0004561976
|  |  | 138.16056 | 4999.63037 | 0.000105421 | 2.48157e-08 | 0.00017418 | 3.483858e-08 | 0.001956534 | 0.002307534 | 0.3188102 | 0.07012124 | 0.0006912424
|  |  | 138.24509 | 4999.63037 | 0.0001054349 | 2.8419e-08 | 0.00017419 | 3.484058e-08 | 0.001956647 | 0.002307647 | 0.3190208 | 0.07017967 | -0.0006047444
|  |  | 138.3289 | 4999.63037 | 0.0001053767 | 2.83997e-08 | 0.00017413 | 3.482857e-08 | 0.001955973 | 0.002306973 | 0.319121 | 0.07012898 | 0.001062644
|  |  | 138.41284 | 4999.63037 | 0.0001054002 | 2.74151e-08 | 0.00017416 | 3.483458e-08 | 0.00195631 | 0.00230731 | 0.3193613 | 0.07021818 | 0.0001409127
|  |  | 138.49776 | 4999.63037 | 0.0001053819 | 2.5825e-08 | 0.00017414 | 3.483057e-08 | 0.001956085 | 0.002307085 | 0.3195261 | 0.07023015 | 0.0005070851
|  |  | 138.58334 | 4999.63037 | 0.0001053827 | 2.87408e-08 | 0.00017414 | 3.483057e-08 | 0.001956085 | 0.002307085 | 0.3197236 | 0.07027354 | 0.0005070851
|  |  | 138.66702 | 4999.63037 | 0.0001053803 | 2.66149e-08 | 0.00017414 | 3.483057e-08 | 0.001956085 | 0.002307085 | 0.3199166 | 0.07031598 | -0.0004437103
|  |  | 138.74898 | 4999.63037 | 0.0001053313 | 2.58351e-08 | 0.00017409 | 3.482057e-08 | 0.001955523 | 0.002306523 | 0.3200278 | 0.07027961 | 0.0005065234
|  |  | 138.8336 | 4999.63037 | 0.0001053277 | 2.92916e-08 | 0.00017409 | 3.482057e-08 | 0.001955523 | 0.002306523 | 0.320223 | 0.07032247 | 0.0001227537
|  |  | 138.91492 | 4999.63037 | 0.0001053156 | 2.80856e-08 | 0.00017407 | 3.481657e-08 | 0.001955299 | 0.002306299 | 0.3203793 | 0.07033246 | 0.0003179133
|  |  | 138.9978 | 4999.63037 | 0.0001053044 | 2.58185e-08 | 0.00017406 | 3.481457e-08 | 0.001955186 | 0.002306186 | 0.3205548 | 0.0703588 | 0.0007026936
|  |  | 139.0773 | 4999.63037 | 0.0001053133 | 2.86226e-08 | 0.00017407 | 3.481657e-08 | 0.001955299 | 0.002306299 | 0.3207538 | 0.07041467 | -0.00101465
|  |  | 139.15952 | 4999.63037 | 0.0001052334 | 2.8364e-08 | 0.00017399 | 3.480057e-08 | 0.0019544 | 0.0023054 | 0.3208184 | 0.07033124 | 0.00106554
|  |  | 139.24329 | 4999.63037 | 0.0001052606 | 2.5359e-08 | 0.00017402 | 3.480657e-08 | 0.001954737 | 0.002305737 | 0.3210584 | 0.0704205 | -0.0002884682
|  |  | 139.32211 | 4999.63037 | 0.0001052244 | 2.68441e-08 | 0.00017398 | 3.479857e-08 | 0.001954288 | 0.002305288 | 0.3211776 | 0.07039777 | 0.0005052878
|  |  | 139.39971 | 4999.63037 | 0.0001052245 | 2.71842e-08 | 0.00017398 | 3.479857e-08 | 0.001954288 | 0.002305288 | 0.3213565 | 0.07043698 | 0.0005052878
|  |  | 139.48426 | 4999.63037 | 0.0001052188 | 2.84501e-08 | 0.00017398 | 3.479857e-08 | 0.001954288 | 0.002305288 | 0.3215514 | 0.0704797 | -0.0001995801
|  |  | 139.57323 | 4999.63037 | 0.0001051809 | 2.68115e-08 | 0.00017394 | 3.479057e-08 | 0.001953839 | 0.002304839 | 0.3216938 | 0.07046194 | 0.0003198438
|  |  | 139.65803 | 4999.63037 | 0.0001051736 | 2.45635e-08 | 0.00017393 | 3.478857e-08 | 0.001953726 | 0.002304726 | 0.3218735 | 0.07048907 | 0.0006902705
|  |  | 139.74263 | 4999.63037 | 0.0001051765 | 3.03893e-08 | 0.00017394 | 3.479057e-08 | 0.001953839 | 0.002304839 | 0.3220842 | 0.07054746 | 0.0003076261
|  |  | 139.82227 | 4999.63037 | 0.0001051653 | 2.37728e-08 | 0.00017393 | 3.478857e-08 | 0.001953726 | 0.002304726 | 0.322252 | 0.07057196 | 0.001239358
|  |  | 139.90784 | 4999.63037 | 0.0001052048 | 2.68986e-08 | 0.00017397 | 3.479657e-08 | 0.001954176 | 0.002305176 | 0.3225121 | 0.07067801 | -0.001385525
|  |  | 139.99101 | 4999.63037 | 0.0001051067 | 2.42966e-08 | 0.00017387 | 3.477657e-08 | 0.001953052 | 0.002304052 | 0.3225466 | 0.07056278 | 0.001065995
|  |  | 140.07501 | 4999.63037 | 0.0001051363 | 2.6891e-08 | 0.0001739 | 3.478257e-08 | 0.001953389 | 0.002304389 | 0.3227873 | 0.07065232 | -0.0006849819
|  |  | 140.15443 | 4999.63037 | 0.0001050785 | 2.53846e-08 | 0.00017384 | 3.477057e-08 | 0.001952715 | 0.002303715 | 0.3228759 | 0.07059792 | 0.0003141299
|  |  | 140.23752 | 4999.63037 | 0.0001050741 | 3.05219e-08 | 0.00017383 | 3.476857e-08 | 0.001952603 | 0.002303603 | 0.3230516 | 0.07062402 | 0.0006889097
|  |  | 140.32258 | 4999.63037 | 0.0001050766 | 2.86825e-08 | 0.00017384 | 3.477057e-08 | 0.001952715 | 0.002303715 | 0.3232633 | 0.07068262 | -0.0002546231
|  |  | 140.40577 | 4999.63037 | 0.0001050428 | 2.58465e-08 | 0.0001738 | 3.476257e-08 | 0.001952266 | 0.002303266 | 0.3233918 | 0.07066144 | 0.0003107708
|  |  | 140.48775 | 4999.63037 | 0.0001050345 | 2.62488e-08 | 0.00017379 | 3.476057e-08 | 0.001952154 | 0.002303154 | 0.3235649 | 0.07068692 | 0.000130346
|  |  | 140.57246 | 4999.63037 | 0.0001050079 | 2.568e-08 | 0.00017377 | 3.475657e-08 | 0.001951929 | 0.002302929 | 0.3237284 | 0.07069796 | 0.0003128928
|  |  | 140.6556 | 4999.63037 | 0.0001050019 | 2.64505e-08 | 0.00017376 | 3.475457e-08 | 0.001951817 | 0.002302817 | 0.3239041 | 0.07072397 | 0.0003141648
|  |  | 140.7394 | 4999.63037 | 0.0001049865 | 2.76847e-08 | 0.00017375 | 3.475257e-08 | 0.001951704 | 0.002302704 | 0.3240812 | 0.0707503 | 9.276035e-05
|  |  | 140.81657 | 4999.63037 | 0.0001049759 | 2.65013e-08 | 0.00017373 | 3.474857e-08 | 0.00195148 | 0.00230248 | 0.3242273 | 0.07075746 | 0.0005024796
|  |  | 140.89872 | 4999.63037 | 0.0001049762 | 2.76388e-08 | 0.00017373 | 3.474857e-08 | 0.00195148 | 0.00230248 | 0.3244164 | 0.07079874 | 0.0001314275
|  |  | 140.98408 | 4999.63037 | 0.0001049513 | 2.57042e-08 | 0.00017371 | 3.474457e-08 | 0.001951255 | 0.002302255 | 0.3245813 | 0.07080995 | -6.387346e-05
|  |  | 141.06805 | 4999.63037 | 0.0001049246 | 2.59066e-08 | 0.00017368 | 3.473857e-08 | 0.001950918 | 0.002301918 | 0.3247271 | 0.07080459 | 0.0001362007
|  |  | 141.15476 | 4999.63037 | 0.0001049038 | 2.75564e-08 | 0.00017366 | 3.473457e-08 | 0.001950693 | 0.002301693 | 0.324895 | 0.0708164 | -5.524352e-05
|  |  | 141.24022 | 4999.63037 | 0.0001048755 | 2.61003e-08 | 0.00017363 | 3.472857e-08 | 0.001950356 | 0.002301356 | 0.3250441 | 0.07081168 | 0.001254785
|  |  | 141.3245 | 4999.63037 | 0.0001049185 | 2.69871e-08 | 0.00017367 | 3.473657e-08 | 0.001950806 | 0.002301806 | 0.3253015 | 0.07091743 | -0.0004388686
|  |  | 141.40893 | 4999.63037 | 0.0001048644 | 2.62524e-08 | 0.00017362 | 3.472657e-08 | 0.001950244 | 0.002301244 | 0.3254165 | 0.07088038 | 9.025584e-05
|  |  | 141.48627 | 4999.63037 | 0.0001048449 | 2.75746e-08 | 0.0001736 | 3.472257e-08 | 0.001950019 | 0.002301019 | 0.3255626 | 0.07088736 | 0.0005010194
|  |  | 141.57185 | 4999.63037 | 0.0001048483 | 2.72666e-08 | 0.0001736 | 3.472257e-08 | 0.001950019 | 0.002301019 | 0.3257596 | 0.07093024 | 0.0002951024
|  |  | 141.64912 | 4999.63037 | 0.0001048365 | 2.81239e-08 | 0.00017359 | 3.472057e-08 | 0.001949907 | 0.002300907 | 0.3259215 | 0.07095304 | 0.0001140188
|  |  | 141.73142 | 4999.63037 | 0.000104819 | 2.65328e-08 | 0.00017357 | 3.471657e-08 | 0.001949682 | 0.002300682 | 0.326079 | 0.07096242 | -7.690081e-05
|  |  | 141.81416 | 4999.63037 | 0.0001047939 | 2.64568e-08 | 0.00017354 | 3.471057e-08 | 0.001949345 | 0.002300345 | 0.3262215 | 0.07095606 | 0.0001138983
|  |  | 141.89665 | 4999.63037 | 0.0001047729 | 2.67305e-08 | 0.00017352 | 3.470657e-08 | 0.001949121 | 0.002300121 | 0.3263794 | 0.07096546 | 0.0005001207
|  |  | 141.98191 | 4999.63037 | 0.0001047682 | 2.54621e-08 | 0.00017352 | 3.470657e-08 | 0.001949121 | 0.002300121 | 0.3265755 | 0.0710081 | -0.0002648821
|  |  | 142.06535 | 4999.63037 | 0.0001047279 | 2.58076e-08 | 0.00017348 | 3.469857e-08 | 0.001948671 | 0.002299671 | 0.3267036 | 0.07098599 | 0.0001121646
|  |  | 142.14776 | 4999.63037 | 0.0001047084 | 2.51102e-08 | 0.00017346 | 3.469456e-08 | 0.001948447 | 0.002299447 | 0.3268612 | 0.07099524 | 0.001427796
|  |  | 142.23381 | 4999.63037 | 0.0001047571 | 2.84137e-08 | 0.00017351 | 3.470457e-08 | 0.001949008 | 0.002300008 | 0.327139 | 0.0711181 | -6.548184e-05
|  |  | 142.31862 | 4999.63037 | 0.0001047304 | 2.79841e-08 | 0.00017348 | 3.469857e-08 | 0.001948671 | 0.002299671 | 0.3272861 | 0.07111255 | 0.0004996714
|  |  | 142.39607 | 4999.63037 | 0.0001047253 | 2.70092e-08 | 0.00017348 | 3.469857e-08 | 0.001948671 | 0.002299671 | 0.3274642 | 0.07115125 | 0.0002957738
|  |  | 142.47456 | 4999.63037 | 0.0001047128 | 2.83961e-08 | 0.00017347 | 3.469656e-08 | 0.001948559 | 0.002299559 | 0.3276287 | 0.07117446 | -0.0006312026
|  |  | 142.55953 | 4999.63037 | 0.0001046573 | 2.78454e-08 | 0.00017341 | 3.468456e-08 | 0.001947885 | 0.002298885 | 0.327728 | 0.07112083 | 0.00124173
|  |  | 142.64581 | 4999.63037 | 0.0001046969 | 2.81341e-08 | 0.00017345 | 3.469256e-08 | 0.001948334 | 0.002299334 | 0.3279904 | 0.07122796 | -0.000857869
|  |  | 142.7285 | 4999.63037 | 0.0001046319 | 2.53466e-08 | 0.00017338 | 3.467856e-08 | 0.001947548 | 0.002298548 | 0.3280683 | 0.07115703 | -8.288527e-05
|  |  | 142.81127 | 4999.63037 | 0.0001046027 | 2.57599e-08 | 0.00017335 | 3.467256e-08 | 0.001947211 | 0.002298211 | 0.3282105 | 0.07115017 | 0.001071059
|  |  | 142.89533 | 4999.63037 | 0.0001046238 | 2.55993e-08 | 0.00017338 | 3.467856e-08 | 0.001947548 | 0.002298548 | 0.3284518 | 0.0712402 | -0.0002771337
|  |  | 142.97815 | 4999.63037 | 0.0001045889 | 2.70596e-08 | 0.00017334 | 3.467056e-08 | 0.001947099 | 0.002298099 | 0.3285779 | 0.07121725 | 0.0006905985
|  |  | 143.06163 | 4999.63037 | 0.0001045981 | 2.69998e-08 | 0.00017335 | 3.467256e-08 | 0.001947211 | 0.002298211 | 0.3287858 | 0.0712749 | 0.00030654
|  |  | 143.14552 | 4999.63037 | 0.0001045838 | 2.84688e-08 | 0.00017334 | 3.467056e-08 | 0.001947099 | 0.002298099 | 0.3289626 | 0.07130061 | -8.063002e-05
|  |  | 143.22892 | 4999.63037 | 0.0001045579 | 2.75075e-08 | 0.00017331 | 3.466456e-08 | 0.001946762 | 0.002297762 | 0.3291059 | 0.07129389 | -8.416311e-05
|  |  | 143.31191 | 4999.63037 | 0.0001045278 | 2.58435e-08 | 0.00017328 | 3.465856e-08 | 0.001946425 | 0.002297425 | 0.3292483 | 0.07128691 | 0.0008806613
|  |  | 143.39597 | 4999.63037 | 0.0001045464 | 2.75942e-08 | 0.0001733 | 3.466256e-08 | 0.00194665 | 0.00229765 | 0.3294737 | 0.07136093 | 0.0003018212
|  |  | 143.47827 | 4999.63037 | 0.0001045381 | 2.76177e-08 | 0.00017329 | 3.466056e-08 | 0.001946537 | 0.002297537 | 0.3296467 | 0.07138577 | -0.001014181
|  |  | 143.56361 | 4999.63037 | 0.0001044566 | 2.60387e-08 | 0.00017321 | 3.464456e-08 | 0.001945639 | 0.002296639 | 0.3297137 | 0.07129922 | 0.0006883651
|  |  | 143.64777 | 4999.63037 | 0.0001044699 | 2.59361e-08 | 0.00017322 | 3.464656e-08 | 0.001945751 | 0.002296751 | 0.3299231 | 0.07135716 | 0.0003047295
|  |  | 143.73185 | 4999.63037 | 0.0001044644 | 2.61524e-08 | 0.00017321 | 3.464456e-08 | 0.001945639 | 0.002296639 | 0.3301001 | 0.07138278 | 0.000883898
|  |  | 143.81528 | 4999.63037 | 0.0001044824 | 2.49361e-08 | 0.00017323 | 3.464856e-08 | 0.001945863 | 0.002296863 | 0.330324 | 0.07145652 | -0.000673581
|  |  | 143.89814 | 4999.63037 | 0.0001044256 | 2.54594e-08 | 0.00017317 | 3.463656e-08 | 0.001945189 | 0.002296189 | 0.3304174 | 0.07140071 | 0.0001034956
|  |  | 143.98051 | 4999.63037 | 0.000104402 | 2.67674e-08 | 0.00017315 | 3.463256e-08 | 0.001944965 | 0.002295965 | 0.3305742 | 0.07140923 | 0.000877855
|  |  | 144.06526 | 4999.63037 | 0.0001044231 | 2.8072e-08 | 0.00017317 | 3.463656e-08 | 0.001945189 | 0.002296189 | 0.3308011 | 0.07148363 | -0.0002887762
|  |  | 144.14777 | 4999.63037 | 0.0001043867 | 2.69055e-08 | 0.00017313 | 3.462856e-08 | 0.00194474 | 0.00229574 | 0.3309258 | 0.0714598 | 0.0001093508
|  |  | 144.23163 | 4999.63037 | 0.0001043626 | 2.34974e-08 | 0.00017311 | 3.462456e-08 | 0.001944515 | 0.002295515 | 0.3310859 | 0.07146898 | 0.0009041416
|  |  | 144.31097 | 4999.63037 | 0.0001043846 | 2.73976e-08 | 0.00017313 | 3.462856e-08 | 0.00194474 | 0.00229574 | 0.3313005 | 0.07154071 | 0.0006930567
|  |  | 144.39317 | 4999.63037 | 0.0001043897 | 2.66094e-08 | 0.00017314 | 3.463056e-08 | 0.001944852 | 0.002295852 | 0.3315054 | 0.07159768 | -0.0006942209
|  |  | 144.47499 | 4999.63037 | 0.0001043379 | 2.6724e-08 | 0.00017308 | 3.461856e-08 | 0.001944178 | 0.002295178 | 0.3315959 | 0.07154088 | 0.0006965385
|  |  | 144.55563 | 4999.63037 | 0.0001043469 | 2.60218e-08 | 0.00017309 | 3.462056e-08 | 0.001944291 | 0.002295291 | 0.3317972 | 0.07159705 | 0.0001021394
|  |  | 144.63828 | 4999.63037 | 0.000104324 | 2.67107e-08 | 0.00017307 | 3.461656e-08 | 0.001944066 | 0.002295066 | 0.3319544 | 0.07160549 | -0.0002924476
|  |  | 144.72085 | 4999.63037 | 0.0001042867 | 2.50948e-08 | 0.00017303 | 3.460856e-08 | 0.001943617 | 0.002294617 | 0.3320789 | 0.07158134 | 0.0004946166
|  |  | 144.8038 | 4999.63037 | 0.0001042852 | 2.5906e-08 | 0.00017303 | 3.460856e-08 | 0.001943617 | 0.002294617 | 0.3322692 | 0.07162237 | 0.0004946166
|  |  | 144.88956 | 4999.63037 | 0.0001042813 | 2.74342e-08 | 0.00017303 | 3.460856e-08 | 0.001943617 | 0.002294617 | 0.332466 | 0.07166479 | -0.0001155829
|  |  | 144.96962 | 4999.63037 | 0.0001042585 | 2.5124e-08 | 0.000173 | 3.460256e-08 | 0.00194328 | 0.00229428 | 0.3326009 | 0.07165553 | -7.108826e-05
|  |  | 145.05608 | 4999.63037 | 0.000104223 | 2.46544e-08 | 0.00017297 | 3.459656e-08 | 0.001942943 | 0.002293943 | 0.3327503 | 0.07164939 | 0.0004939427
|  |  | 145.13684 | 4999.63037 | 0.0001042243 | 2.80937e-08 | 0.00017297 | 3.459656e-08 | 0.001942943 | 0.002293943 | 0.3329356 | 0.07168928 | 0.0004939427
|  |  | 145.22168 | 4999.63037 | 0.0001042192 | 2.67285e-08 | 0.00017297 | 3.459656e-08 | 0.001942943 | 0.002293943 | 0.3331302 | 0.07173118 | 0.0006901188
|  |  | 145.30488 | 4999.63037 | 0.0001042288 | 2.59784e-08 | 0.00017298 | 3.459856e-08 | 0.001943055 | 0.002294055 | 0.3333374 | 0.0717886 | -0.0002992945
|  |  | 145.38722 | 4999.63037 | 0.0001041894 | 2.90962e-08 | 0.00017294 | 3.459056e-08 | 0.001942606 | 0.002293606 | 0.333461 | 0.07176396 | 0.0002926929
|  |  | 145.46855 | 4999.63037 | 0.0001041753 | 2.74449e-08 | 0.00017293 | 3.458856e-08 | 0.001942493 | 0.002293493 | 0.3336312 | 0.07178776 | 0.0001121998
|  |  | 145.55431 | 4999.63037 | 0.0001041552 | 2.72242e-08 | 0.00017291 | 3.458456e-08 | 0.001942269 | 0.002293269 | 0.3337951 | 0.07179739 | 0.0004932687
|  |  | 145.6357 | 4999.63037 | 0.0001041479 | 2.69729e-08 | 0.00017291 | 3.458456e-08 | 0.001942269 | 0.002293269 | 0.3339818 | 0.07183753 | 0.000293875
|  |  | 145.71779 | 4999.63037 | 0.000104143 | 2.90959e-08 | 0.0001729 | 3.458256e-08 | 0.001942156 | 0.002293156 | 0.3341537 | 0.07186166 | 9.799307e-05
|  |  | 145.80068 | 4999.63037 | 0.0001041172 | 2.85376e-08 | 0.00017288 | 3.457856e-08 | 0.001941932 | 0.002292932 | 0.334311 | 0.07186978 | 0.0002873553
|  |  | 145.88039 | 4999.63037 | 0.0001041154 | 2.59236e-08 | 0.00017287 | 3.457656e-08 | 0.001941819 | 0.002292819 | 0.3344774 | 0.07189268 | -0.0004469041
|  |  | 145.96763 | 4999.63037 | 0.0001040664 | 2.90645e-08 | 0.00017282 | 3.456656e-08 | 0.001941258 | 0.002292258 | 0.3345954 | 0.0718537 | 0.0008874787
|  |  | 146.05065 | 4999.63037 | 0.0001040887 | 2.56632e-08 | 0.00017284 | 3.457056e-08 | 0.001941482 | 0.002292482 | 0.3348185 | 0.07192738 | -0.00031414
|  |  | 146.13205 | 4999.63037 | 0.00010405 | 2.4532e-08 | 0.0001728 | 3.456256e-08 | 0.001941033 | 0.002292033 | 0.3349395 | 0.0719018 | 0.001095189
|  |  | 146.21374 | 4999.63037 | 0.0001040723 | 2.7025e-08 | 0.00017283 | 3.456856e-08 | 0.00194137 | 0.00229237 | 0.335176 | 0.07199127 | -0.000503944
|  |  | 146.29621 | 4999.63037 | 0.0001040302 | 2.65725e-08 | 0.00017278 | 3.455855e-08 | 0.001940808 | 0.002291808 | 0.3352829 | 0.07194971 | 0.0004918084
|  |  | 146.38075 | 4999.63037 | 0.0001040318 | 2.66377e-08 | 0.00017278 | 3.455855e-08 | 0.001940808 | 0.002291808 | 0.3354766 | 0.07199129 | 0.0001047877
|  |  | 146.46577 | 4999.63037 | 0.0001040094 | 2.58611e-08 | 0.00017276 | 3.455455e-08 | 0.001940584 | 0.002291584 | 0.3356386 | 0.0720002 | 0.0003006765
|  |  | 146.552 | 4999.63037 | 0.0001039951 | 2.67051e-08 | 0.00017275 | 3.455255e-08 | 0.001940471 | 0.002291471 | 0.3358197 | 0.07202612 | 0.0003020109
|  |  | 146.63894 | 4999.63037 | 0.0001039913 | 2.61446e-08 | 0.00017274 | 3.455055e-08 | 0.001940359 | 0.002291359 | 0.3360025 | 0.07205238 | 0.0002848086
|  |  | 146.71873 | 4999.63037 | 0.0001039773 | 2.8333e-08 | 0.00017273 | 3.454855e-08 | 0.001940247 | 0.002291247 | 0.3361688 | 0.07207511 | -8.749448e-05
|  |  | 146.80421 | 4999.63037 | 0.0001039441 | 2.68678e-08 | 0.0001727 | 3.454255e-08 | 0.00193991 | 0.00229091 | 0.3363152 | 0.07206763 | -0.0003688552
|  |  | 146.88097 | 4999.63037 | 0.0001039092 | 2.74588e-08 | 0.00017266 | 3.453455e-08 | 0.00193946 | 0.00229046 | 0.3364251 | 0.07203931 | 0.0008914841
|  |  | 146.9633 | 4999.63037 | 0.0001039322 | 2.83167e-08 | 0.00017268 | 3.453855e-08 | 0.001939685 | 0.002290685 | 0.3366466 | 0.07211271 | 0.0003010855
|  |  | 147.05042 | 4999.63037 | 0.0001039224 | 2.51593e-08 | 0.00017267 | 3.453655e-08 | 0.001939573 | 0.002290573 | 0.3368297 | 0.07213894 | 0.0004905728
|  |  | 147.13261 | 4999.63037 | 0.0001039192 | 2.98261e-08 | 0.00017267 | 3.453655e-08 | 0.001939573 | 0.002290573 | 0.337018 | 0.07217926 | -0.0007216215
|  |  | 147.21446 | 4999.63037 | 0.0001038545 | 2.51305e-08 | 0.00017261 | 3.452455e-08 | 0.001938899 | 0.002289899 | 0.3371062 | 0.0721202 | 0.00109552
|  |  | 147.29642 | 4999.63037 | 0.0001038867 | 2.56904e-08 | 0.00017264 | 3.453055e-08 | 0.001939236 | 0.002290236 | 0.3373435 | 0.07220998 | 8.665777e-05
|  |  | 147.37846 | 4999.63037 | 0.0001038686 | 2.81217e-08 | 0.00017262 | 3.452655e-08 | 0.001939011 | 0.002290011 | 0.3374983 | 0.07221709 | -9.173902e-05
|  |  | 147.46388 | 4999.63037 | 0.0001038386 | 2.72663e-08 | 0.00017259 | 3.452055e-08 | 0.001938674 | 0.002289674 | 0.3376442 | 0.07220926 | -0.0001090865
|  |  | 147.54692 | 4999.63037 | 0.0001038123 | 2.71038e-08 | 0.00017256 | 3.451455e-08 | 0.001938337 | 0.002289337 | 0.3377847 | 0.0722002 | 0.0002826733
|  |  | 147.62716 | 4999.63037 | 0.0001037996 | 2.70845e-08 | 0.00017255 | 3.451255e-08 | 0.001938225 | 0.002289225 | 0.3379518 | 0.07222288 | 0.0002733324
|  |  | 147.70401 | 4999.63037 | 0.0001037965 | 2.82438e-08 | 0.00017254 | 3.451055e-08 | 0.001938113 | 0.002289113 | 0.3381111 | 0.07224389 | 8.8952e-05
|  |  | 147.78698 | 4999.63037 | 0.0001037766 | 2.49363e-08 | 0.00017252 | 3.450655e-08 | 0.001937888 | 0.002288888 | 0.3382678 | 0.07225127 | 0.0004888879
|  |  | 147.87155 | 4999.63037 | 0.0001037718 | 2.64114e-08 | 0.00017252 | 3.450655e-08 | 0.001937888 | 0.002288888 | 0.3384614 | 0.07229261 | -0.0002571639
|  |  | 147.96066 | 4999.63037 | 0.0001037329 | 2.5016e-08 | 0.00017248 | 3.449855e-08 | 0.001937439 | 0.002288439 | 0.3385989 | 0.0722697 | 0.0002916379
|  |  | 148.04516 | 4999.63037 | 0.0001037245 | 2.81664e-08 | 0.00017247 | 3.449655e-08 | 0.001937326 | 0.002288326 | 0.3387756 | 0.07229434 | 0.0004883263
|  |  | 148.1245 | 4999.63037 | 0.0001037302 | 2.50305e-08 | 0.00017247 | 3.449655e-08 | 0.001937326 | 0.002288326 | 0.3389572 | 0.07233308 | 0.0004883263
|  |  | 148.21123 | 4999.63037 | 0.0001037336 | 2.6796e-08 | 0.00017247 | 3.449655e-08 | 0.001937326 | 0.002288326 | 0.3391556 | 0.07237544 | -7.124204e-05
|  |  | 148.30054 | 4999.63037 | 0.0001037044 | 2.66087e-08 | 0.00017244 | 3.449055e-08 | 0.001936989 | 0.002287989 | 0.33931 | 0.07236907 | -0.0004954817
|  |  | 148.38528 | 4999.63037 | 0.000103649 | 2.46592e-08 | 0.00017239 | 3.448055e-08 | 0.001936428 | 0.002287428 | 0.3394206 | 0.07232709 | 0.001104712
|  |  | 148.46633 | 4999.63037 | 0.0001036845 | 2.6522e-08 | 0.00017242 | 3.448655e-08 | 0.001936765 | 0.002287765 | 0.339656 | 0.07241662 | 0.0006881769
|  |  | 148.54959 | 4999.63037 | 0.000103694 | 2.66448e-08 | 0.00017243 | 3.448855e-08 | 0.001936877 | 0.002287877 | 0.3398632 | 0.07247392 | -0.0001850245
|  |  | 148.62402 | 4999.63037 | 0.0001036555 | 2.68106e-08 | 0.0001724 | 3.448255e-08 | 0.00193654 | 0.00228754 | 0.3399834 | 0.07246015 | 8.590429e-05
|  |  | 148.7072 | 4999.63037 | 0.0001036409 | 2.69443e-08 | 0.00017238 | 3.447855e-08 | 0.001936315 | 0.002287315 | 0.3401403 | 0.07246729 | 0.0004873153
|  |  | 148.79073 | 4999.63037 | 0.0001036343 | 2.61577e-08 | 0.00017238 | 3.447855e-08 | 0.001936315 | 0.002287315 | 0.3403313 | 0.072508 | 0.00029268
|  |  | 148.87665 | 4999.63037 | 0.0001036257 | 2.7233e-08 | 0.00017237 | 3.447655e-08 | 0.001936203 | 0.002287203 | 0.3405111 | 0.07253315 | -0.0003003065
|  |  | 148.96164 | 4999.63037 | 0.0001035864 | 2.68621e-08 | 0.00017233 | 3.446855e-08 | 0.001935754 | 0.002286754 | 0.3406386 | 0.07250762 | 8.789629e-05
|  |  | 149.04559 | 4999.63037 | 0.0001035623 | 2.62294e-08 | 0.00017231 | 3.446455e-08 | 0.001935529 | 0.002286529 | 0.3407971 | 0.072515 | 0.001091927
|  |  | 149.1286 | 4999.63037 | 0.000103594 | 2.55974e-08 | 0.00017234 | 3.447055e-08 | 0.001935866 | 0.002286866 | 0.3410371 | 0.07260564 | -0.0007456768
|  |  | 149.21019 | 4999.63037 | 0.0001035364 | 2.60294e-08 | 0.00017228 | 3.445855e-08 | 0.001935192 | 0.002286192 | 0.3411231 | 0.0725448 | 0.001087337
|  |  | 149.29388 | 4999.63037 | 0.0001035642 | 2.53594e-08 | 0.00017231 | 3.446455e-08 | 0.001935529 | 0.002286529 | 0.3413648 | 0.0726358 | 0.0002901165
|  |  | 149.37931 | 4999.63037 | 0.0001035498 | 2.73991e-08 | 0.0001723 | 3.446255e-08 | 0.001935417 | 0.002286417 | 0.3415433 | 0.07266059 | 5.306026e-05
|  |  | 149.45679 | 4999.63037 | 0.0001035375 | 2.70527e-08 | 0.00017228 | 3.445855e-08 | 0.001935192 | 0.002286192 | 0.3416869 | 0.0726647 | -0.0003675344
|  |  | 149.53549 | 4999.63037 | 0.000103495 | 2.6797e-08 | 0.00017224 | 3.445055e-08 | 0.001934743 | 0.002285743 | 0.3417997 | 0.07263577 | 0.0002900655
|  |  | 149.62138 | 4999.63037 | 0.0001034866 | 2.39572e-08 | 0.00017223 | 3.444855e-08 | 0.00193463 | 0.00228563 | 0.3419792 | 0.07266069 | 0.0004856304
|  |  | 149.70511 | 4999.63037 | 0.00010348 | 2.68841e-08 | 0.00017223 | 3.444855e-08 | 0.00193463 | 0.00228563 | 0.3421705 | 0.07270135 | -0.0003173062
|  |  | 149.78893 | 4999.63037 | 0.0001034457 | 2.53258e-08 | 0.00017219 | 3.444055e-08 | 0.001934181 | 0.002285181 | 0.3422948 | 0.07267475 | 0.00087588
|  |  | 149.87511 | 4999.63037 | 0.0001034667 | 2.77618e-08 | 0.00017221 | 3.444455e-08 | 0.001934406 | 0.002285406 | 0.3425254 | 0.07275024 | 0.0002811312
|  |  | 149.95757 | 4999.63037 | 0.0001034495 | 2.78795e-08 | 0.0001722 | 3.444255e-08 | 0.001934293 | 0.002285293 | 0.342697 | 0.07277342 | 0.0004852934
|  |  | 150.04118 | 4999.63037 | 0.0001034498 | 2.72475e-08 | 0.0001722 | 3.444255e-08 | 0.001934293 | 0.002285293 | 0.3428881 | 0.07281399 | -0.0001126986
|  |  | 150.12578 | 4999.63037 | 0.000103425 | 2.61888e-08 | 0.00017217 | 3.443655e-08 | 0.001933956 | 0.002284956 | 0.3430309 | 0.07280446 | -0.0001074934
|  |  | 150.21122 | 4999.63037 | 0.0001033954 | 2.48421e-08 | 0.00017214 | 3.443055e-08 | 0.001933619 | 0.002284619 | 0.3431755 | 0.07279528 | 0.0009090012
|  |  | 150.29078 | 4999.63037 | 0.0001034169 | 2.62977e-08 | 0.00017216 | 3.443455e-08 | 0.001933844 | 0.002284844 | 0.343391 | 0.0728676 | -0.0005397324
|  |  | 150.37321 | 4999.63037 | 0.0001033608 | 2.48382e-08 | 0.00017211 | 3.442454e-08 | 0.001933282 | 0.002284282 | 0.3434949 | 0.07282311 | 0.0004842824
|  |  | 150.4548 | 4999.63037 | 0.0001033582 | 2.60601e-08 | 0.00017211 | 3.442454e-08 | 0.001933282 | 0.002284282 | 0.3436813 | 0.07286262 | 0.0004842824
|  |  | 150.53864 | 4999.63037 | 0.000103358 | 2.5503e-08 | 0.00017211 | 3.442454e-08 | 0.001933282 | 0.002284282 | 0.3438728 | 0.07290322 | -0.0007029019
|  |  | 150.62415 | 4999.63037 | 0.0001033036 | 2.97887e-08 | 0.00017205 | 3.441254e-08 | 0.001932608 | 0.002283608 | 0.3439666 | 0.07284311 | 0.001310501
|  |  | 150.70604 | 4999.63037 | 0.0001033393 | 2.98536e-08 | 0.00017209 | 3.442054e-08 | 0.001933058 | 0.002284058 | 0.3442213 | 0.07295043 | -0.0005470989
|  |  | 150.78817 | 4999.63037 | 0.0001032945 | 2.68095e-08 | 0.00017204 | 3.441054e-08 | 0.001932496 | 0.002283496 | 0.3443242 | 0.0729055 | 0.0004834961
|  |  | 150.87387 | 4999.63037 | 0.0001032974 | 2.87815e-08 | 0.00017204 | 3.441054e-08 | 0.001932496 | 0.002283496 | 0.3445199 | 0.07294693 | 0.0004834961
|  |  | 150.96264 | 4999.63037 | 0.0001032913 | 2.68509e-08 | 0.00017204 | 3.441054e-08 | 0.001932496 | 0.002283496 | 0.3447226 | 0.07298985 | 9.474182e-05
|  |  | 151.04993 | 4999.63037 | 0.0001032745 | 2.95985e-08 | 0.00017202 | 3.440654e-08 | 0.001932271 | 0.002283271 | 0.344888 | 0.07299812 | -0.0006033984
|  |  | 151.12804 | 4999.63037 | 0.0001032281 | 2.41154e-08 | 0.00017197 | 3.439654e-08 | 0.00193171 | 0.00228271 | 0.3449815 | 0.07295099 | 0.0004827098
|  |  | 151.20645 | 4999.63037 | 0.0001032255 | 2.54625e-08 | 0.00017197 | 3.439654e-08 | 0.00193171 | 0.00228271 | 0.3451605 | 0.07298884 | 0.0002773684
|  |  | 151.28921 | 4999.63037 | 0.0001032187 | 2.77198e-08 | 0.00017196 | 3.439454e-08 | 0.001931598 | 0.002282598 | 0.3453324 | 0.0730118 | 8.175852e-05
|  |  | 151.37405 | 4999.63037 | 0.0001031991 | 2.43308e-08 | 0.00017194 | 3.439054e-08 | 0.001931373 | 0.002282373 | 0.345492 | 0.07301873 | -0.000135902
|  |  | 151.4566 | 4999.63037 | 0.0001031716 | 2.81532e-08 | 0.00017191 | 3.438454e-08 | 0.001931036 | 0.002282036 | 0.3456294 | 0.07300751 | 0.0006844415
|  |  | 151.5407 | 4999.63037 | 0.0001031865 | 2.66399e-08 | 0.00017192 | 3.438654e-08 | 0.001931148 | 0.002282148 | 0.3458383 | 0.07306508 | -0.0001269256
|  |  | 151.62459 | 4999.63037 | 0.0001031567 | 2.70947e-08 | 0.00017189 | 3.438054e-08 | 0.001930811 | 0.002281811 | 0.3459787 | 0.07305443 | 0.001095536
|  |  | 151.70789 | 4999.63037 | 0.0001031792 | 2.70141e-08 | 0.00017192 | 3.438654e-08 | 0.001931148 | 0.002282148 | 0.3462199 | 0.07314569 | -0.000742742
|  |  | 151.79141 | 4999.63037 | 0.0001031255 | 2.81208e-08 | 0.00017186 | 3.437454e-08 | 0.001930474 | 0.002281474 | 0.3463082 | 0.07308365 | 0.0004814742
|  |  | 151.87482 | 4999.63037 | 0.0001031192 | 2.53108e-08 | 0.00017186 | 3.437454e-08 | 0.001930474 | 0.002281474 | 0.3464985 | 0.07312381 | -0.0003205652
|  |  | 151.95995 | 4999.63037 | 0.0001030847 | 2.59406e-08 | 0.00017182 | 3.436654e-08 | 0.001930025 | 0.002281025 | 0.3466244 | 0.07309652 | 0.0004810249
|  |  | 152.03858 | 4999.63037 | 0.0001030796 | 2.55737e-08 | 0.00017182 | 3.436654e-08 | 0.001930025 | 0.002281025 | 0.3468038 | 0.07313435 | 0.0002676479
|  |  | 152.11866 | 4999.63037 | 0.0001030717 | 2.51497e-08 | 0.00017181 | 3.436454e-08 | 0.001929913 | 0.002280913 | 0.3469694 | 0.07315578 | 0.0004809126
|  |  | 152.2054 | 4999.63037 | 0.0001030739 | 2.73558e-08 | 0.00017181 | 3.436454e-08 | 0.001929913 | 0.002280913 | 0.3471672 | 0.07319749 | -0.0001058745
|  |  | 152.29286 | 4999.63037 | 0.000103041 | 2.58854e-08 | 0.00017178 | 3.435854e-08 | 0.001929576 | 0.002280576 | 0.3473154 | 0.07318823 | 0.0004805756
|  |  | 152.37593 | 4999.63037 | 0.0001030413 | 2.75048e-08 | 0.00017178 | 3.435854e-08 | 0.001929576 | 0.002280576 | 0.3475048 | 0.07322815 | -0.000165166
|  |  | 152.45549 | 4999.63037 | 0.0001030147 | 2.50315e-08 | 0.00017175 | 3.435254e-08 | 0.001929239 | 0.002280239 | 0.3476349 | 0.07321501 | 0.0004802386
|  |  | 152.53725 | 4999.63037 | 0.0001030156 | 2.61985e-08 | 0.00017175 | 3.435254e-08 | 0.001929239 | 0.002280239 | 0.3478213 | 0.07325428 | 6.261444e-05
|  |  | 152.61935 | 4999.63037 | 0.0001029962 | 2.79021e-08 | 0.00017173 | 3.434854e-08 | 0.001929014 | 0.002280014 | 0.3479742 | 0.07325942 | 7.787927e-05
|  |  | 152.70466 | 4999.63037 | 0.0001029762 | 2.76505e-08 | 0.00017171 | 3.434454e-08 | 0.001928789 | 0.002279789 | 0.3481345 | 0.07326606 | 0.0006836438
|  |  | 152.78885 | 4999.63037 | 0.0001029826 | 2.747e-08 | 0.00017172 | 3.434654e-08 | 0.001928902 | 0.002279902 | 0.3483435 | 0.07332362 | 0.0002787996
|  |  | 152.87424 | 4999.63037 | 0.0001029797 | 2.63854e-08 | 0.00017171 | 3.434454e-08 | 0.001928789 | 0.002279789 | 0.3485211 | 0.07334743 | -0.0005295906
|  |  | 152.95935 | 4999.63037 | 0.0001029306 | 2.63129e-08 | 0.00017166 | 3.433454e-08 | 0.001928228 | 0.002279228 | 0.3486292 | 0.07330235 | 0.001355176
|  |  | 153.03785 | 4999.63037 | 0.0001029651 | 2.69381e-08 | 0.0001717 | 3.434254e-08 | 0.001928677 | 0.002279677 | 0.3488769 | 0.07340873 | -0.0005971733
|  |  | 153.11771 | 4999.63037 | 0.0001029154 | 2.61452e-08 | 0.00017165 | 3.433254e-08 | 0.001928115 | 0.002279115 | 0.3489729 | 0.07336104 | 0.0004791153
|  |  | 153.20498 | 4999.63037 | 0.0001029224 | 2.71613e-08 | 0.00017165 | 3.433254e-08 | 0.001928115 | 0.002279115 | 0.3491718 | 0.07340286 | -0.0003568361
|  |  | 153.28737 | 4999.63037 | 0.0001028755 | 2.4189e-08 | 0.00017161 | 3.432454e-08 | 0.001927666 | 0.002278666 | 0.3492907 | 0.07337346 | 0.000478666
|  |  | 153.36968 | 4999.63037 | 0.0001028778 | 2.82807e-08 | 0.00017161 | 3.432454e-08 | 0.001927666 | 0.002278666 | 0.3494783 | 0.07341286 | -0.0001528784
|  |  | 153.45156 | 4999.63037 | 0.0001028461 | 2.69178e-08 | 0.00017158 | 3.431854e-08 | 0.001927329 | 0.002278329 | 0.3496131 | 0.07340034 | 0.000478329
|  |  | 153.53547 | 4999.63037 | 0.0001028471 | 2.89939e-08 | 0.00017158 | 3.431854e-08 | 0.001927329 | 0.002278329 | 0.3498043 | 0.07344047 | 0.0002758657
|  |  | 153.6207 | 4999.63037 | 0.0001028321 | 2.70082e-08 | 0.00017157 | 3.431654e-08 | 0.001927217 | 0.002278217 | 0.3499812 | 0.07346399 | 0.00106238
|  |  | 153.70937 | 4999.63037 | 0.0001028656 | 2.89376e-08 | 0.0001716 | 3.432254e-08 | 0.001927554 | 0.002278554 | 0.3502351 | 0.07355819 | -0.0001480406
|  |  | 153.79208 | 4999.63037 | 0.0001028299 | 2.76737e-08 | 0.00017157 | 3.431654e-08 | 0.001927217 | 0.002278217 | 0.3503717 | 0.07354594 | -0.0003928489
|  |  | 153.87145 | 4999.63037 | 0.0001027843 | 2.77495e-08 | 0.00017153 | 3.430854e-08 | 0.001926767 | 0.002277767 | 0.3504834 | 0.07351476 | 0.000921402
|  |  | 153.94941 | 4999.63037 | 0.0001028027 | 2.4148e-08 | 0.00017155 | 3.431254e-08 | 0.001926992 | 0.002277992 | 0.3506955 | 0.07358659 | -0.000401272
|  |  | 154.02812 | 4999.63037 | 0.000102766 | 2.67164e-08 | 0.00017151 | 3.430454e-08 | 0.001926543 | 0.002277543 | 0.3508056 | 0.07355501 | 0.0006839472
|  |  | 154.11199 | 4999.63037 | 0.0001027795 | 2.62367e-08 | 0.00017152 | 3.430654e-08 | 0.001926655 | 0.002277655 | 0.351014 | 0.07361237 | -0.000108243
|  |  | 154.20068 | 4999.63037 | 0.0001027497 | 2.68812e-08 | 0.00017149 | 3.430054e-08 | 0.001926318 | 0.002277318 | 0.351164 | 0.07360277 | 6.389923e-05
|  |  | 154.28452 | 4999.63037 | 0.0001027356 | 2.4247e-08 | 0.00017147 | 3.429654e-08 | 0.001926093 | 0.002277093 | 0.3513203 | 0.07360813 | 4.230211e-05
|  |  | 154.36428 | 4999.63037 | 0.0001027151 | 2.65891e-08 | 0.00017145 | 3.429254e-08 | 0.001925869 | 0.002276869 | 0.3514672 | 0.0736115 | 0.0006840444
|  |  | 154.44802 | 4999.63037 | 0.0001027244 | 2.73646e-08 | 0.00017146 | 3.429454e-08 | 0.001925981 | 0.002276981 | 0.3516752 | 0.07366879 | 7.765628e-05
|  |  | 154.53496 | 4999.63037 | 0.0001027034 | 2.53787e-08 | 0.00017144 | 3.429053e-08 | 0.001925756 | 0.002276756 | 0.3518385 | 0.07367554 | 5.065716e-05
|  |  | 154.61648 | 4999.63037 | 0.0001026884 | 2.83872e-08 | 0.00017142 | 3.428653e-08 | 0.001925532 | 0.002276532 | 0.3519893 | 0.07367967 | -0.0001632679
|  |  | 154.69796 | 4999.63037 | 0.0001026638 | 2.62193e-08 | 0.00017139 | 3.428053e-08 | 0.001925195 | 0.002276195 | 0.3521227 | 0.07366636 | 0.0007005838
|  |  | 154.77544 | 4999.63037 | 0.0001026675 | 2.49593e-08 | 0.0001714 | 3.428253e-08 | 0.001925307 | 0.002276307 | 0.3523164 | 0.07372065 | -0.000354899
|  |  | 154.85915 | 4999.63037 | 0.0001026308 | 2.58005e-08 | 0.00017136 | 3.427453e-08 | 0.001924858 | 0.002275858 | 0.3524374 | 0.07369094 | 0.0004758578
|  |  | 154.94341 | 4999.63037 | 0.0001026301 | 2.77901e-08 | 0.00017136 | 3.427453e-08 | 0.001924858 | 0.002275858 | 0.3526292 | 0.07373103 | 5.845841e-05
|  |  | 155.02685 | 4999.63037 | 0.0001026146 | 2.621e-08 | 0.00017134 | 3.427053e-08 | 0.001924633 | 0.002275633 | 0.3527842 | 0.07373591 | 0.0004756332
|  |  | 155.11398 | 4999.63037 | 0.0001026152 | 2.76891e-08 | 0.00017134 | 3.427053e-08 | 0.001924633 | 0.002275633 | 0.3529825 | 0.07377735 | -0.000138214
|  |  | 155.19918 | 4999.63037 | 0.0001025848 | 2.77034e-08 | 0.00017131 | 3.426453e-08 | 0.001924296 | 0.002275296 | 0.3531241 | 0.07376558 | -0.0001415654
|  |  | 155.28401 | 4999.63037 | 0.0001025549 | 2.7954e-08 | 0.00017128 | 3.425853e-08 | 0.001923959 | 0.002274959 | 0.3532648 | 0.07375357 | 5.305462e-05
|  |  | 155.36674 | 4999.63037 | 0.0001025379 | 2.49779e-08 | 0.00017126 | 3.425453e-08 | 0.001923735 | 0.002274735 | 0.3534181 | 0.07375796 | 0.001111699
|  |  | 155.44898 | 4999.63037 | 0.0001025691 | 2.61326e-08 | 0.00017129 | 3.426053e-08 | 0.001924072 | 0.002275072 | 0.3536575 | 0.07384938 | 4.844099e-05
|  |  | 155.53088 | 4999.63037 | 0.0001025421 | 2.77268e-08 | 0.00017127 | 3.425653e-08 | 0.001923847 | 0.002274847 | 0.3538089 | 0.07385335 | 0.0008807966
|  |  | 155.617 | 4999.63037 | 0.0001025705 | 2.74648e-08 | 0.00017129 | 3.426053e-08 | 0.001924072 | 0.002275072 | 0.3540398 | 0.0739292 | -0.0008606478
|  |  | 155.69556 | 4999.63037 | 0.0001025074 | 2.53965e-08 | 0.00017123 | 3.424853e-08 | 0.001923398 | 0.002274398 | 0.3541136 | 0.07386159 | 0.0009084852
|  |  | 155.77618 | 4999.63037 | 0.0001025265 | 3.10069e-08 | 0.00017125 | 3.425253e-08 | 0.001923622 | 0.002274622 | 0.354332 | 0.07393483 | -0.0001714796
|  |  | 155.85747 | 4999.63037 | 0.0001024914 | 2.73231e-08 | 0.00017122 | 3.424653e-08 | 0.001923285 | 0.002274285 | 0.3544643 | 0.07392089 | 7.380439e-05
|  |  | 155.94495 | 4999.63037 | 0.0001024734 | 2.61452e-08 | 0.0001712 | 3.424253e-08 | 0.001923061 | 0.002274061 | 0.3546283 | 0.07392735 | 0.0004740606
|  |  | 156.02652 | 4999.63037 | 0.0001024794 | 3.2013e-08 | 0.0001712 | 3.424253e-08 | 0.001923061 | 0.002274061 | 0.3548138 | 0.07396602 | -0.0003343267
|  |  | 156.11329 | 4999.63037 | 0.0001024362 | 2.55512e-08 | 0.00017116 | 3.423453e-08 | 0.001922611 | 0.002273611 | 0.3549409 | 0.07393701 | 0.0004736113
|  |  | 156.19952 | 4999.63037 | 0.0001024376 | 2.56539e-08 | 0.00017116 | 3.423453e-08 | 0.001922611 | 0.002273611 | 0.355137 | 0.07397785 | 0.0006809717
|  |  | 156.28418 | 4999.63037 | 0.0001024473 | 2.63488e-08 | 0.00017117 | 3.423653e-08 | 0.001922724 | 0.002273724 | 0.355347 | 0.0740355 | 0.0002648948
|  |  | 156.36829 | 4999.63037 | 0.0001024332 | 2.82283e-08 | 0.00017116 | 3.423453e-08 | 0.001922611 | 0.002273611 | 0.3555207 | 0.07405778 | -0.0005269837
|  |  | 156.45611 | 4999.63037 | 0.0001023823 | 2.60929e-08 | 0.00017111 | 3.422453e-08 | 0.00192205 | 0.00227305 | 0.3556325 | 0.0740115 | 0.0006951456
|  |  | 156.53528 | 4999.63037 | 0.0001023945 | 3.23053e-08 | 0.00017112 | 3.422653e-08 | 0.001922162 | 0.002273162 | 0.35583 | 0.07406654 | -0.0002024186
|  |  | 156.6134 | 4999.63037 | 0.0001023664 | 2.64588e-08 | 0.00017109 | 3.422053e-08 | 0.001921825 | 0.002272825 | 0.3559548 | 0.07405072 | 0.0006840765
|  |  | 156.69672 | 4999.63037 | 0.0001023706 | 3.0064e-08 | 0.0001711 | 3.422253e-08 | 0.001921937 | 0.002272937 | 0.3561618 | 0.07410772 | 0.0002530812
|  |  | 156.77682 | 4999.63037 | 0.0001023652 | 2.61553e-08 | 0.00017109 | 3.422053e-08 | 0.001921825 | 0.002272825 | 0.3563263 | 0.07412799 | 5.642461e-05
|  |  | 156.86145 | 4999.63037 | 0.0001023421 | 2.68609e-08 | 0.00017107 | 3.421653e-08 | 0.0019216 | 0.0022726 | 0.3564834 | 0.07413277 | 0.0002553327
|  |  | 156.94259 | 4999.63037 | 0.0001023276 | 2.6927e-08 | 0.00017106 | 3.421453e-08 | 0.001921488 | 0.002272488 | 0.3566501 | 0.07415349 | 0.0002651695
|  |  | 157.02767 | 4999.63037 | 0.0001023223 | 2.59976e-08 | 0.00017105 | 3.421253e-08 | 0.001921376 | 0.002272376 | 0.3568259 | 0.07417605 | -0.0001361208
|  |  | 157.11468 | 4999.63037 | 0.000102286 | 2.65049e-08 | 0.00017102 | 3.420653e-08 | 0.001921039 | 0.002272039 | 0.3569706 | 0.0741642 | 0.0004720387
|  |  | 157.19699 | 4999.63037 | 0.0001022886 | 2.9348e-08 | 0.00017102 | 3.420653e-08 | 0.001921039 | 0.002272039 | 0.3571576 | 0.07420306 | 0.0002629598
|  |  | 157.28149 | 4999.63037 | 0.0001022797 | 2.95094e-08 | 0.00017101 | 3.420453e-08 | 0.001920926 | 0.002271926 | 0.357332 | 0.07422528 | 0.0006763305
|  |  | 157.36797 | 4999.63037 | 0.000102286 | 2.70853e-08 | 0.00017102 | 3.420653e-08 | 0.001921039 | 0.002272039 | 0.3575461 | 0.07428376 | -0.0003627175
|  |  | 157.45272 | 4999.63037 | 0.0001022471 | 2.86556e-08 | 0.00017098 | 3.419853e-08 | 0.001920589 | 0.002271589 | 0.3576679 | 0.07425302 | 0.0002629602
|  |  | 157.53754 | 4999.63037 | 0.0001022324 | 2.91272e-08 | 0.00017097 | 3.419653e-08 | 0.001920477 | 0.002271477 | 0.3578429 | 0.07427533 | -0.000190225
|  |  | 157.61781 | 4999.63037 | 0.0001022056 | 2.54923e-08 | 0.00017094 | 3.419053e-08 | 0.00192014 | 0.00227114 | 0.3579721 | 0.07426006 | 0.0006746172
|  |  | 157.70487 | 4999.63037 | 0.0001022136 | 2.5679e-08 | 0.00017095 | 3.419253e-08 | 0.001920252 | 0.002271252 | 0.3581876 | 0.07431879 | -0.0001734906
|  |  | 157.78734 | 4999.63037 | 0.0001021862 | 2.9743e-08 | 0.00017092 | 3.418653e-08 | 0.001919915 | 0.002270915 | 0.3583217 | 0.07430448 | -0.0001644623
|  |  | 157.87107 | 4999.63037 | 0.0001021596 | 2.58679e-08 | 0.00017089 | 3.418053e-08 | 0.001919578 | 0.002270578 | 0.3584586 | 0.07429071 | 0.0004705784
|  |  | 157.9532 | 4999.63037 | 0.0001021664 | 2.58405e-08 | 0.00017089 | 3.418053e-08 | 0.001919578 | 0.002270578 | 0.3586451 | 0.07432936 | 2.778414e-05
|  |  | 158.03338 | 4999.63037 | 0.0001021477 | 2.75335e-08 | 0.00017087 | 3.417653e-08 | 0.001919354 | 0.002270354 | 0.3587917 | 0.07433159 | 0.001114254
|  |  | 158.11613 | 4999.63037 | 0.000102177 | 3.0649e-08 | 0.0001709 | 3.418253e-08 | 0.001919691 | 0.002270691 | 0.3590328 | 0.07442379 | -0.0009760879
|  |  | 158.20211 | 4999.63037 | 0.0001021065 | 2.54845e-08 | 0.00017083 | 3.416853e-08 | 0.001918904 | 0.002269904 | 0.3591037 | 0.07433987 | 0.0002555081
|  |  | 158.28504 | 4999.63037 | 0.0001020981 | 2.62345e-08 | 0.00017082 | 3.416653e-08 | 0.001918792 | 0.002269792 | 0.3592741 | 0.07436106 | 0.0004697921
|  |  | 158.36504 | 4999.63037 | 0.000102093 | 2.94662e-08 | 0.00017082 | 3.416653e-08 | 0.001918792 | 0.002269792 | 0.3594557 | 0.07439864 | -0.0002017388
|  |  | 158.44455 | 4999.63037 | 0.0001020624 | 2.77763e-08 | 0.00017079 | 3.416053e-08 | 0.001918455 | 0.002269455 | 0.3595828 | 0.0743826 | 0.001103241
|  |  | 158.52884 | 4999.63037 | 0.0001020972 | 2.84359e-08 | 0.00017082 | 3.416653e-08 | 0.001918792 | 0.002269792 | 0.3598275 | 0.07447559 | -0.0001842628
|  |  | 158.61056 | 4999.63037 | 0.0001020669 | 2.82512e-08 | 0.00017079 | 3.416053e-08 | 0.001918455 | 0.002269455 | 0.3599595 | 0.07446054 | -0.0001677145
|  |  | 158.69449 | 4999.63037 | 0.0001020356 | 2.49964e-08 | 0.00017076 | 3.415452e-08 | 0.001918118 | 0.002269118 | 0.3600965 | 0.07444646 | 0.0008874963
|  |  | 158.77975 | 4999.63037 | 0.0001020527 | 2.68292e-08 | 0.00017078 | 3.415853e-08 | 0.001918343 | 0.002269343 | 0.3603257 | 0.07452213 | 3.15455e-05
|  |  | 158.86127 | 4999.63037 | 0.0001020359 | 2.73872e-08 | 0.00017076 | 3.415452e-08 | 0.001918118 | 0.002269118 | 0.360475 | 0.0745247 | 4.003941e-05
|  |  | 158.94449 | 4999.63037 | 0.0001020141 | 2.55911e-08 | 0.00017074 | 3.415052e-08 | 0.001917893 | 0.002268893 | 0.3606281 | 0.07452803 | 6.436706e-05
|  |  | 159.03281 | 4999.63037 | 0.0001019885 | 2.73361e-08 | 0.00017072 | 3.414652e-08 | 0.001917669 | 0.002268669 | 0.3607928 | 0.07453372 | 0.0004686688
|  |  | 159.11274 | 4999.63037 | 0.0001019912 | 2.42569e-08 | 0.00017072 | 3.414652e-08 | 0.001917669 | 0.002268669 | 0.3609741 | 0.07457118 | -0.0003949954
|  |  | 159.19556 | 4999.63037 | 0.0001019548 | 2.66577e-08 | 0.00017068 | 3.413852e-08 | 0.001917219 | 0.002268219 | 0.3610905 | 0.07453846 | 0.00114327
|  |  | 159.27507 | 4999.63037 | 0.0001019798 | 2.69958e-08 | 0.00017071 | 3.414452e-08 | 0.001917556 | 0.002268556 | 0.3613245 | 0.07462937 | -0.0005982208
|  |  | 159.35897 | 4999.63037 | 0.0001019393 | 2.53116e-08 | 0.00017066 | 3.413452e-08 | 0.001916995 | 0.002267995 | 0.3614253 | 0.07457917 | 0.0004679948
|  |  | 159.44115 | 4999.63037 | 0.0001019357 | 2.62753e-08 | 0.00017066 | 3.413452e-08 | 0.001916995 | 0.002267995 | 0.3616117 | 0.07461763 | 0.0002591441
|  |  | 159.52695 | 4999.63037 | 0.0001019219 | 2.71185e-08 | 0.00017065 | 3.413252e-08 | 0.001916883 | 0.002267883 | 0.3617884 | 0.07463987 | -0.00015408
|  |  | 159.61343 | 4999.63037 | 0.0001018997 | 2.75156e-08 | 0.00017062 | 3.412652e-08 | 0.001916546 | 0.002267546 | 0.3619307 | 0.07462654 | 0.0002554551
|  |  | 159.69801 | 4999.63037 | 0.0001018873 | 2.76723e-08 | 0.00017061 | 3.412452e-08 | 0.001916433 | 0.002267433 | 0.3621046 | 0.07464815 | 3.578462e-05
|  |  | 159.78117 | 4999.63037 | 0.0001018742 | 2.64136e-08 | 0.00017059 | 3.412052e-08 | 0.001916209 | 0.002267209 | 0.3622572 | 0.07465113 | 0.0006825499
|  |  | 159.86456 | 4999.63037 | 0.0001018859 | 2.96271e-08 | 0.0001706 | 3.412252e-08 | 0.001916321 | 0.002267321 | 0.3624643 | 0.07470804 | -0.0001977736
|  |  | 159.9456 | 4999.63037 | 0.0001018484 | 2.56451e-08 | 0.00017057 | 3.411652e-08 | 0.001915984 | 0.002266984 | 0.3625941 | 0.07469202 | 0.0004669839
|  |  | 160.02525 | 4999.63037 | 0.0001018541 | 2.95462e-08 | 0.00017057 | 3.411652e-08 | 0.001915984 | 0.002266984 | 0.3627747 | 0.07472921 | 0.0006988271
|  |  | 160.10282 | 4999.63037 | 0.0001018645 | 2.68461e-08 | 0.00017058 | 3.411852e-08 | 0.001916096 | 0.002267096 | 0.3629685 | 0.07478342 | -0.0003870952
|  |  | 160.18708 | 4999.63037 | 0.0001018249 | 2.53388e-08 | 0.00017054 | 3.411052e-08 | 0.001915647 | 0.002266647 | 0.3630875 | 0.0747508 | 0.0002568929
|  |  | 160.27291 | 4999.63037 | 0.0001018152 | 2.71935e-08 | 0.00017053 | 3.410852e-08 | 0.001915535 | 0.002266535 | 0.3632641 | 0.07477285 | 0.0004665346
|  |  | 160.35616 | 4999.63037 | 0.0001018113 | 2.67036e-08 | 0.00017053 | 3.410852e-08 | 0.001915535 | 0.002266535 | 0.3634528 | 0.07481169 | -0.0003764094
|  |  | 160.44168 | 4999.63037 | 0.0001017766 | 2.72193e-08 | 0.00017049 | 3.410052e-08 | 0.001915085 | 0.002266085 | 0.3635745 | 0.0747795 | 0.0009032633
|  |  | 160.52417 | 4999.63037 | 0.0001017951 | 2.72471e-08 | 0.00017051 | 3.410452e-08 | 0.00191531 | 0.00226631 | 0.3637975 | 0.07485401 | -0.0001891588
|  |  | 160.60674 | 4999.63037 | 0.0001017575 | 2.85598e-08 | 0.00017048 | 3.409852e-08 | 0.001914973 | 0.002265973 | 0.3639305 | 0.07483839 | -0.0001651572
|  |  | 160.69254 | 4999.63037 | 0.0001017309 | 2.4833e-08 | 0.00017045 | 3.409252e-08 | 0.001914636 | 0.002265636 | 0.3640708 | 0.07482422 | 0.0004656359
|  |  | 160.77306 | 4999.63037 | 0.0001017318 | 2.46747e-08 | 0.00017045 | 3.409252e-08 | 0.001914636 | 0.002265636 | 0.3642532 | 0.07486172 | 0.0002574185
|  |  | 160.85984 | 4999.63037 | 0.0001017222 | 2.75776e-08 | 0.00017044 | 3.409052e-08 | 0.001914524 | 0.002265524 | 0.3644318 | 0.07488405 | 0.0004655236
|  |  | 160.93923 | 4999.63037 | 0.0001017275 | 2.66447e-08 | 0.00017044 | 3.409052e-08 | 0.001914524 | 0.002265524 | 0.3646116 | 0.07492101 | 0.000244138
|  |  | 161.02093 | 4999.63037 | 0.000101713 | 2.92131e-08 | 0.00017043 | 3.408852e-08 | 0.001914411 | 0.002265411 | 0.3647786 | 0.07494096 | 5.887289e-06
|  |  | 161.09969 | 4999.63037 | 0.0001016932 | 2.56691e-08 | 0.00017041 | 3.408452e-08 | 0.001914187 | 0.002265187 | 0.3649209 | 0.07494142 | 2.472222e-05
|  |  | 161.1819 | 4999.63037 | 0.0001016747 | 2.7566e-08 | 0.00017039 | 3.408052e-08 | 0.001913962 | 0.002264962 | 0.3650709 | 0.07494345 | 0.0002511675
|  |  | 161.26663 | 4999.63037 | 0.0001016607 | 2.82226e-08 | 0.00017038 | 3.407852e-08 | 0.00191385 | 0.00226485 | 0.3652447 | 0.07496474 | -0.0003898702
|  |  | 161.35145 | 4999.63037 | 0.000101624 | 2.84531e-08 | 0.00017034 | 3.407052e-08 | 0.0019134 | 0.0022644 | 0.3653643 | 0.07493167 | 0.001102768
|  |  | 161.43667 | 4999.63037 | 0.0001016551 | 2.92638e-08 | 0.00017037 | 3.407652e-08 | 0.001913737 | 0.002264737 | 0.3656117 | 0.07502564 | -0.0001614103
|  |  | 161.5236 | 4999.63037 | 0.0001016228 | 2.58843e-08 | 0.00017034 | 3.407052e-08 | 0.0019134 | 0.0022644 | 0.3657541 | 0.07501161 | 0.0006738305
|  |  | 161.61028 | 4999.63037 | 0.0001016412 | 2.64178e-08 | 0.00017035 | 3.407252e-08 | 0.001913513 | 0.002264513 | 0.3659685 | 0.07507002 | -0.0004542829
|  |  | 161.68935 | 4999.63037 | 0.0001016028 | 2.83924e-08 | 0.00017031 | 3.406452e-08 | 0.001913063 | 0.002264063 | 0.3660749 | 0.0750341 | 3.894009e-05
|  |  | 161.77484 | 4999.63037 | 0.0001015821 | 2.65979e-08 | 0.00017029 | 3.406052e-08 | 0.001912839 | 0.002263839 | 0.3662321 | 0.07503743 | -8.567166e-06
|  |  | 161.85181 | 4999.63037 | 0.0001015557 | 2.47124e-08 | 0.00017027 | 3.405652e-08 | 0.001912614 | 0.002263614 | 0.36637 | 0.07503677 | 0.0009312047
|  |  | 161.92961 | 4999.63037 | 0.000101581 | 2.71252e-08 | 0.00017029 | 3.406052e-08 | 0.001912839 | 0.002263839 | 0.3665825 | 0.07510922 | -0.0008430671
|  |  | 162.01316 | 4999.63037 | 0.0001015127 | 2.63922e-08 | 0.00017023 | 3.404852e-08 | 0.001912165 | 0.002263165 | 0.3666625 | 0.07503878 | 0.0008889896
|  |  | 162.09868 | 4999.63037 | 0.0001015331 | 2.70596e-08 | 0.00017025 | 3.405252e-08 | 0.001912389 | 0.002263389 | 0.3668924 | 0.07511481 | 0.0002470011
|  |  | 162.18287 | 4999.63037 | 0.000101524 | 2.54359e-08 | 0.00017024 | 3.405052e-08 | 0.001912277 | 0.002263277 | 0.3670648 | 0.0751356 | 0.0002567316
|  |  | 162.27112 | 4999.63037 | 0.0001015172 | 2.63186e-08 | 0.00017023 | 3.404852e-08 | 0.001912165 | 0.002263165 | 0.3672463 | 0.07515826 | -0.000176589
|  |  | 162.35664 | 4999.63037 | 0.0001014828 | 2.8175e-08 | 0.0001702 | 3.404252e-08 | 0.001911828 | 0.002262828 | 0.3673851 | 0.07514316 | 0.0004628277
|  |  | 162.43915 | 4999.63037 | 0.0001014824 | 2.72126e-08 | 0.0001702 | 3.404252e-08 | 0.001911828 | 0.002262828 | 0.3675718 | 0.07518134 | -0.0002070242
|  |  | 162.52091 | 4999.63037 | 0.0001014577 | 2.66963e-08 | 0.00017017 | 3.403652e-08 | 0.001911491 | 0.002262491 | 0.3677021 | 0.07516442 | -7.239707e-07
|  |  | 162.59977 | 4999.63037 | 0.0001014427 | 2.89171e-08 | 0.00017015 | 3.403252e-08 | 0.001911266 | 0.002262266 | 0.3678439 | 0.07516436 | 0.001573135
|  |  | 162.68202 | 4999.63037 | 0.0001014874 | 2.85787e-08 | 0.0001702 | 3.404252e-08 | 0.001911828 | 0.002262828 | 0.3681214 | 0.07529375 | -0.0006380347
|  |  | 162.76506 | 4999.63037 | 0.0001014399 | 2.77623e-08 | 0.00017015 | 3.403252e-08 | 0.001911266 | 0.002262266 | 0.3682179 | 0.07524077 | -0.0002054193
|  |  | 162.84725 | 4999.63037 | 0.0001014154 | 2.72643e-08 | 0.00017012 | 3.402652e-08 | 0.001910929 | 0.002261929 | 0.3683489 | 0.07522388 | 0.0002493127
|  |  | 162.93333 | 4999.63037 | 0.0001013979 | 2.79328e-08 | 0.00017011 | 3.402452e-08 | 0.001910817 | 0.002261817 | 0.3685253 | 0.07524535 | 0.0004618168
|  |  | 163.01818 | 4999.63037 | 0.000101399 | 2.62033e-08 | 0.00017011 | 3.402452e-08 | 0.001910817 | 0.002261817 | 0.3687173 | 0.07528453 | 0.0002446657
|  |  | 163.10255 | 4999.63037 | 0.0001013982 | 2.60551e-08 | 0.0001701 | 3.402252e-08 | 0.001910704 | 0.002261704 | 0.3688898 | 0.07530517 | 3.080201e-05
|  |  | 163.18763 | 4999.63037 | 0.0001013769 | 2.93244e-08 | 0.00017008 | 3.401851e-08 | 0.00191048 | 0.00226148 | 0.3690455 | 0.07530779 | 0.0006862592
|  |  | 163.26922 | 4999.63037 | 0.0001013872 | 2.74875e-08 | 0.00017009 | 3.402052e-08 | 0.001910592 | 0.002261592 | 0.3692484 | 0.07536379 | 0.0006780517
|  |  | 163.35399 | 4999.63037 | 0.0001013917 | 2.84834e-08 | 0.0001701 | 3.402252e-08 | 0.001910704 | 0.002261704 | 0.3694584 | 0.07542126 | -0.0006612744
|  |  | 163.43573 | 4999.63037 | 0.0001013394 | 2.85476e-08 | 0.00017005 | 3.401251e-08 | 0.001910143 | 0.002261143 | 0.3695515 | 0.07536721 | 0.0002474855
|  |  | 163.5217 | 4999.63037 | 0.0001013331 | 2.76615e-08 | 0.00017004 | 3.401051e-08 | 0.00191003 | 0.00226103 | 0.3697275 | 0.07538849 | 7.495972e-06
|  |  | 163.60274 | 4999.63037 | 0.0001013086 | 2.83155e-08 | 0.00017002 | 3.400651e-08 | 0.001909806 | 0.002260806 | 0.369874 | 0.0753891 | 0.0002345958
|  |  | 163.68402 | 4999.63037 | 0.0001012923 | 2.83173e-08 | 0.00017001 | 3.400451e-08 | 0.001909693 | 0.002260693 | 0.3700394 | 0.07540816 | 0.0002329992
|  |  | 163.76481 | 4999.63037 | 0.0001012816 | 2.53172e-08 | 0.00017 | 3.400251e-08 | 0.001909581 | 0.002260581 | 0.3702036 | 0.07542699 | 1.980033e-05
|  |  | 163.84832 | 4999.63037 | 0.000101259 | 2.77702e-08 | 0.00016998 | 3.399851e-08 | 0.001909357 | 0.002260357 | 0.3703556 | 0.07542864 | 0.0006778912
|  |  | 163.93297 | 4999.63037 | 0.0001012675 | 2.50828e-08 | 0.00016999 | 3.400051e-08 | 0.001909469 | 0.002260469 | 0.3705654 | 0.07548602 | 0.0002385508
|  |  | 164.01599 | 4999.63037 | 0.0001012606 | 2.96188e-08 | 0.00016998 | 3.399851e-08 | 0.001909357 | 0.002260357 | 0.3707346 | 0.07550583 | -0.0004097477
|  |  | 164.10073 | 4999.63037 | 0.0001012225 | 3.01872e-08 | 0.00016994 | 3.399051e-08 | 0.001908907 | 0.002259907 | 0.3708524 | 0.07547111 | 0.0008908634
|  |  | 164.18632 | 4999.63037 | 0.0001012387 | 2.55211e-08 | 0.00016996 | 3.399451e-08 | 0.001909132 | 0.002260132 | 0.3710827 | 0.07554736 | 0.0002276843
|  |  | 164.2657 | 4999.63037 | 0.0001012317 | 2.58089e-08 | 0.00016995 | 3.399251e-08 | 0.00190902 | 0.00226002 | 0.3712437 | 0.07556543 | 0.0002389289
|  |  | 164.3492 | 4999.63037 | 0.0001012253 | 2.7485e-08 | 0.00016994 | 3.399051e-08 | 0.001908907 | 0.002259907 | 0.3714139 | 0.07558538 | -0.0002032254
|  |  | 164.43276 | 4999.63037 | 0.0001011897 | 2.75484e-08 | 0.00016991 | 3.398451e-08 | 0.00190857 | 0.00225957 | 0.3715474 | 0.0755684 | 0.0008945984
|  |  | 164.51772 | 4999.63037 | 0.000101215 | 2.7236e-08 | 0.00016993 | 3.398851e-08 | 0.001908795 | 0.002259795 | 0.3717763 | 0.0756444 | -0.0004137939
|  |  | 164.60238 | 4999.63037 | 0.0001011741 | 2.8807e-08 | 0.00016989 | 3.398051e-08 | 0.001908346 | 0.002259346 | 0.3718937 | 0.07560937 | -0.0002129299
|  |  | 164.68493 | 4999.63037 | 0.0001011387 | 2.79792e-08 | 0.00016986 | 3.397451e-08 | 0.001908009 | 0.002259009 | 0.3720247 | 0.07559179 | 0.0006903267
|  |  | 164.76494 | 4999.63037 | 0.0001011536 | 2.62483e-08 | 0.00016987 | 3.397651e-08 | 0.001908121 | 0.002259121 | 0.3722239 | 0.07564703 | -0.0006905632
|  |  | 164.84547 | 4999.63037 | 0.0001011029 | 2.74603e-08 | 0.00016982 | 3.396651e-08 | 0.001907559 | 0.002258559 | 0.3723133 | 0.07559142 | 0.0006818464
|  |  | 164.92844 | 4999.63037 | 0.0001011114 | 2.80811e-08 | 0.00016983 | 3.396851e-08 | 0.001907672 | 0.002258672 | 0.3725192 | 0.07564799 | 0.001566064
|  |  | 165.01213 | 4999.63037 | 0.0001011629 | 2.70692e-08 | 0.00016988 | 3.397851e-08 | 0.001908233 | 0.002259233 | 0.3728009 | 0.07577905 | -0.001028985
|  |  | 165.09936 | 4999.63037 | 0.0001010999 | 2.6389e-08 | 0.00016981 | 3.396451e-08 | 0.001907447 | 0.002258447 | 0.3728681 | 0.07568929 | 0.0002303089
|  |  | 165.18069 | 4999.63037 | 0.000101092 | 2.77343e-08 | 0.0001698 | 3.396251e-08 | 0.001907335 | 0.002258335 | 0.3730333 | 0.07570803 | 0.0002289283
|  |  | 165.26161 | 4999.63037 | 0.0001010752 | 2.81877e-08 | 0.00016979 | 3.396051e-08 | 0.001907222 | 0.002258222 | 0.3731974 | 0.07572655 | -0.0004152926
|  |  | 165.34666 | 4999.63037 | 0.0001010404 | 2.63565e-08 | 0.00016975 | 3.395251e-08 | 0.001906773 | 0.002257773 | 0.3733152 | 0.07569123 | 0.001133087
|  |  | 165.42921 | 4999.63037 | 0.0001010713 | 2.60329e-08 | 0.00016978 | 3.395851e-08 | 0.00190711 | 0.00225811 | 0.3735573 | 0.07578477 | -1.847086e-06
|  |  | 165.51005 | 4999.63037 | 0.0001010557 | 2.73507e-08 | 0.00016976 | 3.395451e-08 | 0.001906885 | 0.002257885 | 0.3737027 | 0.07578462 | -0.0006422424
|  |  | 165.59459 | 4999.63037 | 0.0001010066 | 2.57676e-08 | 0.00016971 | 3.394451e-08 | 0.001906324 | 0.002257324 | 0.3738006 | 0.07573032 | 0.001609933
|  |  | 165.67532 | 4999.63037 | 0.000101059 | 2.70407e-08 | 0.00016976 | 3.395451e-08 | 0.001906885 | 0.002257885 | 0.3740759 | 0.07586029 | -0.0002394565
|  |  | 165.75542 | 4999.63037 | 0.0001010259 | 2.76174e-08 | 0.00016973 | 3.394851e-08 | 0.001906548 | 0.002257548 | 0.3742009 | 0.07584111 | -0.0006061072
|  |  | 165.84299 | 4999.63037 | 0.0001009763 | 2.71546e-08 | 0.00016968 | 3.393851e-08 | 0.001905987 | 0.002256987 | 0.3743054 | 0.07578803 | 0.0006700003
|  |  | 165.93049 | 4999.63037 | 0.0001009908 | 2.77966e-08 | 0.00016969 | 3.394051e-08 | 0.001906099 | 0.002257099 | 0.3745215 | 0.07584666 | 0.000457099
|  |  | 166.01378 | 4999.63037 | 0.0001009882 | 2.90134e-08 | 0.00016969 | 3.394051e-08 | 0.001906099 | 0.002257099 | 0.3747095 | 0.07588473 | -0.0002625917
|  |  | 166.09155 | 4999.63037 | 0.0001009611 | 2.94377e-08 | 0.00016966 | 3.393451e-08 | 0.001905762 | 0.002256762 | 0.3748291 | 0.07586431 | -1.626504e-05
|  |  | 166.17047 | 4999.63037 | 0.000100936 | 2.74927e-08 | 0.00016964 | 3.393051e-08 | 0.001905537 | 0.002256537 | 0.3749699 | 0.07586303 | 0.0004565373
|  |  | 166.25325 | 4999.63037 | 0.000100935 | 2.85141e-08 | 0.00016964 | 3.393051e-08 | 0.001905537 | 0.002256537 | 0.3751567 | 0.07590082 | 9.383277e-06
|  |  | 166.33682 | 4999.63037 | 0.0001009186 | 2.85624e-08 | 0.00016962 | 3.392651e-08 | 0.001905313 | 0.002256313 | 0.3753079 | 0.0759016 | 3.725994e-07
|  |  | 166.41882 | 4999.63037 | 0.0001009026 | 2.50773e-08 | 0.0001696 | 3.392251e-08 | 0.001905088 | 0.002256088 | 0.3754555 | 0.07590163 | 0.0002325825
|  |  | 166.5025 | 4999.63037 | 0.00010089 | 2.79362e-08 | 0.00016959 | 3.392051e-08 | 0.001904976 | 0.002255976 | 0.3756256 | 0.0759211 | 0.0004559757
|  |  | 166.5892 | 4999.63037 | 0.0001008895 | 2.68306e-08 | 0.00016959 | 3.392051e-08 | 0.001904976 | 0.002255976 | 0.3758212 | 0.07596063 | 5.33145e-06
|  |  | 166.67229 | 4999.63037 | 0.0001008667 | 2.66438e-08 | 0.00016957 | 3.391651e-08 | 0.001904751 | 0.002255751 | 0.3759712 | 0.07596107 | 0.0004557511
|  |  | 166.75517 | 4999.63037 | 0.0001008651 | 2.72161e-08 | 0.00016957 | 3.391651e-08 | 0.001904751 | 0.002255751 | 0.3761581 | 0.07599884 | -0.0004156189
|  |  | 166.8412 | 4999.63037 | 0.0001008267 | 2.75682e-08 | 0.00016953 | 3.390851e-08 | 0.001904302 | 0.002255302 | 0.3762772 | 0.07596309 | 0.0004553017
|  |  | 166.92152 | 4999.63037 | 0.0001008307 | 2.67384e-08 | 0.00016953 | 3.390851e-08 | 0.001904302 | 0.002255302 | 0.3764584 | 0.07599966 | 0.0004553017
|  |  | 167.00254 | 4999.63037 | 0.0001008314 | 2.70382e-08 | 0.00016953 | 3.390851e-08 | 0.001904302 | 0.002255302 | 0.3766411 | 0.07603655 | 0.0002266984
|  |  | 167.08464 | 4999.63037 | 0.0001008231 | 2.72079e-08 | 0.00016952 | 3.390651e-08 | 0.001904189 | 0.002255189 | 0.3768075 | 0.07605516 | -6.879358e-07
|  |  | 167.16702 | 4999.63037 | 0.0001008035 | 2.70595e-08 | 0.0001695 | 3.390251e-08 | 0.001903965 | 0.002254965 | 0.3769557 | 0.0760551 | -0.0002068655
|  |  | 167.25218 | 4999.63037 | 0.000100772 | 2.71794e-08 | 0.00016947 | 3.389651e-08 | 0.001903628 | 0.002254628 | 0.3770914 | 0.07603749 | 0.0002304053
|  |  | 167.33601 | 4999.63037 | 0.0001007584 | 2.51035e-08 | 0.00016946 | 3.389451e-08 | 0.001903515 | 0.002254515 | 0.3772616 | 0.0760568 | 0.0009102489
|  |  | 167.41854 | 4999.63037 | 0.0001007787 | 2.88154e-08 | 0.00016948 | 3.389851e-08 | 0.00190374 | 0.00225474 | 0.3774853 | 0.07613192 | 2.50603e-05
|  |  | 167.50612 | 4999.63037 | 0.0001007576 | 2.89259e-08 | 0.00016946 | 3.389451e-08 | 0.001903515 | 0.002254515 | 0.3776451 | 0.07613412 | -0.0001814864
|  |  | 167.59492 | 4999.63037 | 0.0001007281 | 2.67146e-08 | 0.00016943 | 3.388851e-08 | 0.001903178 | 0.002254178 | 0.3777889 | 0.076118 | 0.0002104945
|  |  | 167.67221 | 4999.63037 | 0.0001007172 | 2.72196e-08 | 0.00016942 | 3.388651e-08 | 0.001903066 | 0.002254066 | 0.3779442 | 0.07613427 | 0.001118988
|  |  | 167.75723 | 4999.63037 | 0.0001007499 | 2.84059e-08 | 0.00016945 | 3.389251e-08 | 0.001903403 | 0.002254403 | 0.3781924 | 0.07622941 | -0.0004667197
|  |  | 167.8391 | 4999.63037 | 0.0001007111 | 2.67465e-08 | 0.00016941 | 3.38845e-08 | 0.001902954 | 0.002253954 | 0.3783016 | 0.0761912 | -0.0002265088
|  |  | 167.92226 | 4999.63037 | 0.0001006822 | 2.88307e-08 | 0.00016938 | 3.38785e-08 | 0.001902617 | 0.002253617 | 0.3784324 | 0.07617236 | 0.0004536168
|  |  | 168.00261 | 4999.63037 | 0.0001006862 | 2.89344e-08 | 0.00016938 | 3.38785e-08 | 0.001902617 | 0.002253617 | 0.3786135 | 0.07620881 | -0.0006776487
|  |  | 168.08606 | 4999.63037 | 0.0001006363 | 2.78791e-08 | 0.00016933 | 3.38685e-08 | 0.001902055 | 0.002253055 | 0.3787072 | 0.07615226 | 0.000671342
|  |  | 168.1726 | 4999.63037 | 0.0001006494 | 2.80711e-08 | 0.00016934 | 3.38705e-08 | 0.001902167 | 0.002253167 | 0.378921 | 0.07621036 | 0.000673732
|  |  | 168.25829 | 4999.63037 | 0.0001006633 | 3.12169e-08 | 0.00016935 | 3.38725e-08 | 0.00190228 | 0.00225328 | 0.379133 | 0.07626809 | -0.00022086
|  |  | 168.34244 | 4999.63037 | 0.0001006342 | 2.87944e-08 | 0.00016932 | 3.38665e-08 | 0.001901943 | 0.002252943 | 0.3792659 | 0.0762495 | 0.000230181
|  |  | 168.42737 | 4999.63037 | 0.0001006233 | 2.68863e-08 | 0.00016931 | 3.38645e-08 | 0.001901831 | 0.002252831 | 0.3794383 | 0.07626905 | 1.863038e-05
|  |  | 168.51456 | 4999.63037 | 0.0001006001 | 2.73346e-08 | 0.00016929 | 3.38605e-08 | 0.001901606 | 0.002252606 | 0.3795969 | 0.07627068 | 0.0004526059
|  |  | 168.5973 | 4999.63037 | 0.0001006024 | 2.7436e-08 | 0.00016929 | 3.38605e-08 | 0.001901606 | 0.002252606 | 0.3797833 | 0.07630813 | -1.661951e-05
|  |  | 168.67806 | 4999.63037 | 0.0001005847 | 2.75751e-08 | 0.00016927 | 3.38565e-08 | 0.001901381 | 0.002252381 | 0.3799273 | 0.07630678 | -3.535974e-05
|  |  | 168.75579 | 4999.63037 | 0.0001005599 | 2.81797e-08 | 0.00016925 | 3.38525e-08 | 0.001901157 | 0.002252157 | 0.3800645 | 0.07630403 | 0.0004521565
|  |  | 168.83959 | 4999.63037 | 0.0001005552 | 2.75324e-08 | 0.00016925 | 3.38525e-08 | 0.001901157 | 0.002252157 | 0.3802532 | 0.07634193 | 0.0002177002
|  |  | 168.92052 | 4999.63037 | 0.000100553 | 2.66038e-08 | 0.00016924 | 3.38505e-08 | 0.001901044 | 0.002252044 | 0.3804165 | 0.07635954 | 0.0004520442
|  |  | 169.00207 | 4999.63037 | 0.00010055 | 2.57113e-08 | 0.00016924 | 3.38505e-08 | 0.001901044 | 0.002252044 | 0.3806001 | 0.07639641 | -7.556505e-06
|  |  | 169.08472 | 4999.63037 | 0.0001005321 | 2.64042e-08 | 0.00016922 | 3.38465e-08 | 0.00190082 | 0.00225182 | 0.3807483 | 0.07639578 | -0.000442418
|  |  | 169.16972 | 4999.63037 | 0.0001004899 | 2.72713e-08 | 0.00016918 | 3.38385e-08 | 0.00190037 | 0.00225137 | 0.3808637 | 0.07635818 | 0.0004513702
|  |  | 169.25516 | 4999.63037 | 0.0001004928 | 2.66951e-08 | 0.00016918 | 3.38385e-08 | 0.00190037 | 0.00225137 | 0.381056 | 0.07639674 | 0.0006781685
|  |  | 169.33903 | 4999.63037 | 0.0001004998 | 2.73081e-08 | 0.00016919 | 3.38405e-08 | 0.001900483 | 0.002251483 | 0.3812639 | 0.07645362 | 0.0002376928
|  |  | 169.42805 | 4999.63037 | 0.0001004911 | 2.97065e-08 | 0.00016918 | 3.38385e-08 | 0.00190037 | 0.00225137 | 0.3814453 | 0.07647478 | -0.0004648286
|  |  | 169.51118 | 4999.63037 | 0.0001004546 | 2.66328e-08 | 0.00016914 | 3.38305e-08 | 0.001899921 | 0.002250921 | 0.3815563 | 0.07643614 | 0.0009052031
|  |  | 169.59505 | 4999.63037 | 0.0001004683 | 2.67388e-08 | 0.00016916 | 3.38345e-08 | 0.001900146 | 0.002251146 | 0.3817831 | 0.07651206 | -3.419046e-05
|  |  | 169.67359 | 4999.63037 | 0.0001004544 | 2.80104e-08 | 0.00016914 | 3.38305e-08 | 0.001899921 | 0.002250921 | 0.3819218 | 0.07650937 | 0.0004509209
|  |  | 169.75591 | 4999.63037 | 0.0001004559 | 2.85242e-08 | 0.00016914 | 3.38305e-08 | 0.001899921 | 0.002250921 | 0.3821071 | 0.07654649 | -0.0004636412
|  |  | 169.83935 | 4999.63037 | 0.000100416 | 2.64823e-08 | 0.0001691 | 3.38225e-08 | 0.001899472 | 0.002250472 | 0.3822186 | 0.07650781 | 0.0004504716
|  |  | 169.92411 | 4999.63037 | 0.0001004172 | 2.95394e-08 | 0.0001691 | 3.38225e-08 | 0.001899472 | 0.002250472 | 0.3824094 | 0.07654599 | 0.0002286976
|  |  | 170.01022 | 4999.63037 | 0.0001004035 | 2.83571e-08 | 0.00016909 | 3.38205e-08 | 0.001899359 | 0.002250359 | 0.3825841 | 0.07656568 | -3.412959e-05
|  |  | 170.08909 | 4999.63037 | 0.0001003858 | 2.80812e-08 | 0.00016907 | 3.38165e-08 | 0.001899135 | 0.002250135 | 0.3827234 | 0.07656299 | 0.0004501346
|  |  | 170.17276 | 4999.63037 | 0.0001003882 | 2.79554e-08 | 0.00016907 | 3.38165e-08 | 0.001899135 | 0.002250135 | 0.3829116 | 0.07660065 | 0.0006727498
|  |  | 170.25867 | 4999.63037 | 0.0001003969 | 2.88387e-08 | 0.00016908 | 3.38185e-08 | 0.001899247 | 0.002250247 | 0.3831241 | 0.07665845 | -0.0004773563
|  |  | 170.34118 | 4999.63037 | 0.0001003592 | 2.73817e-08 | 0.00016904 | 3.38105e-08 | 0.001898798 | 0.002249798 | 0.3832332 | 0.07661906 | -0.0002018033
|  |  | 170.42932 | 4999.63037 | 0.0001003198 | 2.82453e-08 | 0.00016901 | 3.38045e-08 | 0.001898461 | 0.002249461 | 0.3833741 | 0.07660128 | 0.0004494607
|  |  | 170.50863 | 4999.63037 | 0.0001003225 | 2.65656e-08 | 0.00016901 | 3.38045e-08 | 0.001898461 | 0.002249461 | 0.3835525 | 0.07663692 | 0.0002165424
|  |  | 170.5909 | 4999.63037 | 0.0001003126 | 2.76753e-08 | 0.000169 | 3.38025e-08 | 0.001898348 | 0.002249348 | 0.3837184 | 0.07665474 | 0.000680916
|  |  | 170.67369 | 4999.63037 | 0.0001003207 | 2.96737e-08 | 0.00016901 | 3.38045e-08 | 0.001898461 | 0.002249461 | 0.3839238 | 0.07671111 | 0.0004494607
|  |  | 170.75592 | 4999.63037 | 0.0001003227 | 2.61295e-08 | 0.00016901 | 3.38045e-08 | 0.001898461 | 0.002249461 | 0.3841087 | 0.07674807 | -0.000244239
|  |  | 170.83891 | 4999.63037 | 0.0001002956 | 2.97548e-08 | 0.00016898 | 3.37985e-08 | 0.001898124 | 0.002249124 | 0.3842378 | 0.0767278 | -0.0002324361
|  |  | 170.92342 | 4999.63037 | 0.0001002602 | 2.54242e-08 | 0.00016895 | 3.37925e-08 | 0.001897787 | 0.002248787 | 0.3843703 | 0.07670816 | 0.0004487867
|  |  | 171.0096 | 4999.63037 | 0.0001002592 | 2.85824e-08 | 0.00016895 | 3.37925e-08 | 0.001897787 | 0.002248787 | 0.3845641 | 0.07674683 | 6.259061e-06
|  |  | 171.09646 | 4999.63037 | 0.0001002389 | 2.79003e-08 | 0.00016893 | 3.37885e-08 | 0.001897562 | 0.002248562 | 0.384721 | 0.07674738 | 0.0008822811
|  |  | 171.18513 | 4999.63037 | 0.0001002584 | 2.77096e-08 | 0.00016895 | 3.37925e-08 | 0.001897787 | 0.002248787 | 0.3849588 | 0.07682561 | -0.0007019685
|  |  | 171.26872 | 4999.63037 | 0.000100212 | 2.48452e-08 | 0.0001689 | 3.37825e-08 | 0.001897225 | 0.002248225 | 0.3850506 | 0.07676693 | 0.0004482251
|  |  | 171.35009 | 4999.63037 | 0.0001002144 | 2.82922e-08 | 0.0001689 | 3.37825e-08 | 0.001897225 | 0.002248225 | 0.3852336 | 0.0768034 | 0.0002010336
|  |  | 171.42799 | 4999.63037 | 0.0001002036 | 2.96435e-08 | 0.00016889 | 3.37805e-08 | 0.001897113 | 0.002248113 | 0.3853894 | 0.07681906 | 0.0006914512
|  |  | 171.50716 | 4999.63037 | 0.0001002045 | 2.73271e-08 | 0.0001689 | 3.37825e-08 | 0.001897225 | 0.002248225 | 0.3855867 | 0.07687381 | -0.0007367156
|  |  | 171.58849 | 4999.63037 | 0.0001001593 | 2.92536e-08 | 0.00016885 | 3.37725e-08 | 0.001896663 | 0.002247663 | 0.3856732 | 0.07681389 | 0.0002232755
|  |  | 171.67443 | 4999.63037 | 0.0001001527 | 2.64812e-08 | 0.00016884 | 3.37705e-08 | 0.001896551 | 0.002247551 | 0.3858471 | 0.07683308 | 0.000681805
|  |  | 171.75679 | 4999.63037 | 0.0001001629 | 2.83132e-08 | 0.00016885 | 3.37725e-08 | 0.001896663 | 0.002247663 | 0.3860515 | 0.07688923 | -0.0002397515
|  |  | 171.84103 | 4999.63037 | 0.0001001357 | 2.60516e-08 | 0.00016882 | 3.37665e-08 | 0.001896326 | 0.002247326 | 0.3861829 | 0.07686903 | -0.0002580859
|  |  | 171.92316 | 4999.63037 | 0.0001001086 | 2.89621e-08 | 0.00016879 | 3.37605e-08 | 0.001895989 | 0.002246989 | 0.3863095 | 0.07684784 | 0.0009005968
|  |  | 172.00835 | 4999.63037 | 0.0001001256 | 2.8062e-08 | 0.00016881 | 3.37645e-08 | 0.001896214 | 0.002247214 | 0.3865396 | 0.07692456 | -0.0002208365
|  |  | 172.09516 | 4999.63037 | 0.0001000992 | 2.91657e-08 | 0.00016878 | 3.37585e-08 | 0.001895877 | 0.002246877 | 0.3866767 | 0.07690539 | 0.0004468771
|  |  | 172.18603 | 4999.63037 | 0.0001001043 | 2.66004e-08 | 0.00016878 | 3.37585e-08 | 0.001895877 | 0.002246877 | 0.3868809 | 0.076946 | 0.0004468771
|  |  | 172.26995 | 4999.63037 | 0.0001001044 | 2.79605e-08 | 0.00016878 | 3.37585e-08 | 0.001895877 | 0.002246877 | 0.3870694 | 0.0769835 | 0.0006944737
|  |  | 172.34814 | 4999.63037 | 0.0001001146 | 2.72599e-08 | 0.00016879 | 3.37605e-08 | 0.001895989 | 0.002246989 | 0.3872645 | 0.0770378 | -0.0009616536
|  |  | 172.43064 | 4999.63037 | 0.0001000523 | 2.80777e-08 | 0.00016873 | 3.374849e-08 | 0.001895315 | 0.002246315 | 0.3873336 | 0.07695846 | -2.029111e-05
|  |  | 172.5137 | 4999.63037 | 0.0001000353 | 2.766e-08 | 0.00016871 | 3.374449e-08 | 0.001895091 | 0.002246091 | 0.3874814 | 0.07695678 | 0.0004460908
|  |  | 172.59673 | 4999.63037 | 0.0001000378 | 2.61471e-08 | 0.00016871 | 3.374449e-08 | 0.001895091 | 0.002246091 | 0.3876679 | 0.07699382 | -1.574093e-05
|  |  | 172.68073 | 4999.63037 | 0.0001000188 | 2.53165e-08 | 0.00016869 | 3.374049e-08 | 0.001894866 | 0.002245866 | 0.3878178 | 0.07699249 | 0.0009061153
|  |  | 172.76506 | 4999.63037 | 0.0001000345 | 2.68548e-08 | 0.00016871 | 3.374449e-08 | 0.001895091 | 0.002246091 | 0.388046 | 0.07706891 | -1.0165e-05
|  |  | 172.85017 | 4999.63037 | 0.0001000096 | 2.76536e-08 | 0.00016869 | 3.374049e-08 | 0.001894866 | 0.002245866 | 0.3881983 | 0.07706804 | -1.309368e-05
|  |  | 172.93482 | 4999.63037 | 9.999812e-05 | 2.56305e-08 | 0.00016867 | 3.373649e-08 | 0.001894642 | 0.002245642 | 0.3883496 | 0.07706693 | -2.601805e-05
|  |  | 173.01723 | 4999.63037 | 9.997667e-05 | 2.64033e-08 | 0.00016865 | 3.373249e-08 | 0.001894417 | 0.002245417 | 0.3884958 | 0.07706479 | -0.000287569
|  |  | 173.09681 | 4999.63037 | 9.99471e-05 | 2.56886e-08 | 0.00016862 | 3.372649e-08 | 0.00189408 | 0.00224508 | 0.3886162 | 0.0770419 | 0.0008974303
|  |  | 173.18282 | 4999.63037 | 9.996024e-05 | 2.73873e-08 | 0.00016864 | 3.373049e-08 | 0.001894305 | 0.002245305 | 0.3888482 | 0.07711909 | -2.282952e-05
|  |  | 173.26597 | 4999.63037 | 9.994823e-05 | 2.76904e-08 | 0.00016862 | 3.372649e-08 | 0.00189408 | 0.00224508 | 0.3889959 | 0.07711719 | 0.0004450799
|  |  | 173.35181 | 4999.63037 | 9.994775e-05 | 2.79802e-08 | 0.00016862 | 3.372649e-08 | 0.00189408 | 0.00224508 | 0.3891887 | 0.0771554 | 0.0002087963
|  |  | 173.43426 | 4999.63037 | 9.993457e-05 | 2.97365e-08 | 0.00016861 | 3.372449e-08 | 0.001893968 | 0.002244968 | 0.3893543 | 0.07717261 | -2.943447e-05
|  |  | 173.51643 | 4999.63037 | 9.991587e-05 | 2.64605e-08 | 0.00016859 | 3.372049e-08 | 0.001893743 | 0.002244743 | 0.3894998 | 0.0771702 | 0.0006847421
|  |  | 173.59768 | 4999.63037 | 9.992561e-05 | 2.6172e-08 | 0.0001686 | 3.372249e-08 | 0.001893855 | 0.002244855 | 0.3897017 | 0.07722583 | -0.0002528211
|  |  | 173.68157 | 4999.63037 | 9.989877e-05 | 2.90395e-08 | 0.00016857 | 3.371649e-08 | 0.001893518 | 0.002244518 | 0.3898314 | 0.07720462 | -0.0002571737
|  |  | 173.76502 | 4999.63037 | 9.98674e-05 | 2.84065e-08 | 0.00016854 | 3.371049e-08 | 0.001893181 | 0.002244181 | 0.3899602 | 0.07718316 | 0.0009090269
|  |  | 173.84904 | 4999.63037 | 9.989109e-05 | 2.71706e-08 | 0.00016856 | 3.371449e-08 | 0.001893406 | 0.002244406 | 0.3901878 | 0.07725954 | -1.868124e-05
|  |  | 173.93342 | 4999.63037 | 9.987071e-05 | 2.78771e-08 | 0.00016854 | 3.371049e-08 | 0.001893181 | 0.002244181 | 0.3903381 | 0.07725796 | -6.147987e-05
|  |  | 174.01073 | 4999.63037 | 9.985443e-05 | 2.74437e-08 | 0.00016852 | 3.370649e-08 | 0.001892957 | 0.002243957 | 0.3904725 | 0.07725321 | 0.0001950999
|  |  | 174.08931 | 4999.63037 | 9.984362e-05 | 2.7257e-08 | 0.00016851 | 3.370449e-08 | 0.001892844 | 0.002243844 | 0.3906293 | 0.07726854 | 0.0006720051
|  |  | 174.17506 | 4999.63037 | 9.985959e-05 | 3.02089e-08 | 0.00016852 | 3.370649e-08 | 0.001892957 | 0.002243957 | 0.3908413 | 0.07732616 | -0.0005068164
|  |  | 174.25741 | 4999.63037 | 9.981753e-05 | 2.68079e-08 | 0.00016848 | 3.369849e-08 | 0.001892507 | 0.002243507 | 0.3909478 | 0.07728443 | 0.0002045998
|  |  | 174.33938 | 4999.63037 | 9.980482e-05 | 2.57049e-08 | 0.00016847 | 3.369649e-08 | 0.001892395 | 0.002243395 | 0.3911121 | 0.0773012 | 0.0002111986
|  |  | 174.42376 | 4999.63037 | 9.979395e-05 | 2.77067e-08 | 0.00016846 | 3.369449e-08 | 0.001892283 | 0.002243283 | 0.3912818 | 0.07731902 | -1.654151e-05
|  |  | 174.50902 | 4999.63037 | 9.977634e-05 | 2.61719e-08 | 0.00016844 | 3.369049e-08 | 0.001892058 | 0.002243058 | 0.3914338 | 0.07731761 | 0.0006744113
|  |  | 174.59379 | 4999.63037 | 9.97882e-05 | 2.71063e-08 | 0.00016845 | 3.369249e-08 | 0.00189217 | 0.00224317 | 0.3916436 | 0.07737478 | -0.0004556677
|  |  | 174.68111 | 4999.63037 | 9.974281e-05 | 2.62343e-08 | 0.00016841 | 3.368449e-08 | 0.001891721 | 0.002242721 | 0.391761 | 0.07733499 | 0.0009011809
|  |  | 174.76675 | 4999.63037 | 9.977173e-05 | 2.78743e-08 | 0.00016843 | 3.368849e-08 | 0.001891946 | 0.002242946 | 0.3919923 | 0.07741217 | -0.0003030707
|  |  | 174.84573 | 4999.63037 | 9.974125e-05 | 2.80306e-08 | 0.0001684 | 3.368249e-08 | 0.001891609 | 0.002242609 | 0.3921105 | 0.07738823 | 0.0004426086
|  |  | 174.92776 | 4999.63037 | 9.97434e-05 | 2.67337e-08 | 0.0001684 | 3.368249e-08 | 0.001891609 | 0.002242609 | 0.3922945 | 0.07742454 | -0.0005415372
|  |  | 175.00766 | 4999.63037 | 9.970218e-05 | 2.73707e-08 | 0.00016836 | 3.367449e-08 | 0.001891159 | 0.002242159 | 0.3923951 | 0.07738127 | 0.0004421593
|  |  | 175.0895 | 4999.63037 | 9.969875e-05 | 2.68521e-08 | 0.00016836 | 3.367449e-08 | 0.001891159 | 0.002242159 | 0.3925786 | 0.07741746 | 0.0006670688
|  |  | 175.17699 | 4999.63037 | 9.970314e-05 | 2.75822e-08 | 0.00016837 | 3.367649e-08 | 0.001891272 | 0.002242272 | 0.3927944 | 0.07747582 | -0.0002284265
|  |  | 175.26505 | 4999.63037 | 9.967916e-05 | 2.72902e-08 | 0.00016834 | 3.367049e-08 | 0.001890935 | 0.002241935 | 0.3929328 | 0.0774557 | -3.434429e-05
|  |  | 175.34776 | 4999.63037 | 9.965781e-05 | 2.9235e-08 | 0.00016832 | 3.366649e-08 | 0.00189071 | 0.00224171 | 0.3930788 | 0.07745286 | 0.00044171
|  |  | 175.42983 | 4999.63037 | 9.965909e-05 | 2.50906e-08 | 0.00016832 | 3.366649e-08 | 0.00189071 | 0.00224171 | 0.3932628 | 0.07748911 | 0.00044171
|  |  | 175.5128 | 4999.63037 | 9.965873e-05 | 2.68607e-08 | 0.00016832 | 3.366649e-08 | 0.00189071 | 0.00224171 | 0.3934488 | 0.07752576 | -2.697479e-06
|  |  | 175.60157 | 4999.63037 | 9.963828e-05 | 2.62006e-08 | 0.0001683 | 3.366249e-08 | 0.001890485 | 0.002241485 | 0.3936083 | 0.07752552 | 0.0002183906
|  |  | 175.69003 | 4999.63037 | 9.962022e-05 | 2.76666e-08 | 0.00016829 | 3.366049e-08 | 0.001890373 | 0.002241373 | 0.3937869 | 0.07754484 | 0.0001863529
|  |  | 175.76745 | 4999.63037 | 9.96166e-05 | 2.83602e-08 | 0.00016828 | 3.365849e-08 | 0.001890261 | 0.002241261 | 0.3939407 | 0.07755927 | 0.0001899248
|  |  | 175.84604 | 4999.63037 | 9.960528e-05 | 2.69345e-08 | 0.00016827 | 3.365649e-08 | 0.001890148 | 0.002241148 | 0.3940971 | 0.07757419 | -2.4169e-05
|  |  | 175.93098 | 4999.63037 | 9.958329e-05 | 2.82517e-08 | 0.00016825 | 3.365249e-08 | 0.001889924 | 0.002240924 | 0.3942479 | 0.07757214 | 0.0004409237
|  |  | 176.01105 | 4999.63037 | 9.95854e-05 | 3.10406e-08 | 0.00016825 | 3.365249e-08 | 0.001889924 | 0.002240924 | 0.3944273 | 0.07760745 | -0.0003062411
|  |  | 176.09047 | 4999.63037 | 9.956131e-05 | 2.49523e-08 | 0.00016822 | 3.364649e-08 | 0.001889587 | 0.002240587 | 0.394546 | 0.07758312 | -3.36361e-05
|  |  | 176.17393 | 4999.63037 | 9.954627e-05 | 2.677e-08 | 0.0001682 | 3.364249e-08 | 0.001889362 | 0.002240362 | 0.3946934 | 0.07758032 | 0.0006822794
|  |  | 176.25577 | 4999.63037 | 9.955493e-05 | 2.82325e-08 | 0.00016821 | 3.364449e-08 | 0.001889474 | 0.002240474 | 0.3948965 | 0.07763615 | 0.0002048057
|  |  | 176.33982 | 4999.63037 | 9.954095e-05 | 2.81133e-08 | 0.0001682 | 3.364249e-08 | 0.001889362 | 0.002240362 | 0.395065 | 0.07765337 | 0.0002132505
|  |  | 176.42708 | 4999.63037 | 9.95392e-05 | 2.70421e-08 | 0.00016819 | 3.364049e-08 | 0.00188925 | 0.00224025 | 0.3952407 | 0.07767198 | -0.0002518869
|  |  | 176.51302 | 4999.63037 | 9.950408e-05 | 2.96115e-08 | 0.00016816 | 3.363449e-08 | 0.001888913 | 0.002239913 | 0.3953738 | 0.07765033 | 0.0001864798
|  |  | 176.59129 | 4999.63037 | 9.950419e-05 | 2.74249e-08 | 0.00016815 | 3.363249e-08 | 0.0018888 | 0.0022398 | 0.3955292 | 0.07766493 | -6.337048e-05
|  |  | 176.67017 | 4999.63037 | 9.94831e-05 | 2.61791e-08 | 0.00016813 | 3.362849e-08 | 0.001888576 | 0.002239576 | 0.3956662 | 0.07765993 | 0.0006734344
|  |  | 176.75507 | 4999.63037 | 9.948625e-05 | 2.92214e-08 | 0.00016814 | 3.363049e-08 | 0.001888688 | 0.002239688 | 0.3958762 | 0.0777171 | -3.586806e-05
|  |  | 176.83861 | 4999.63037 | 9.946483e-05 | 2.74551e-08 | 0.00016812 | 3.362649e-08 | 0.001888463 | 0.002239463 | 0.3960236 | 0.07771411 | 0.0002057671
|  |  | 176.92365 | 4999.63037 | 9.946277e-05 | 2.78856e-08 | 0.00016811 | 3.362449e-08 | 0.001888351 | 0.002239351 | 0.3961942 | 0.0777316 | 0.0001943702
|  |  | 177.00481 | 4999.63037 | 9.944777e-05 | 2.83401e-08 | 0.0001681 | 3.362249e-08 | 0.001888239 | 0.002239239 | 0.396356 | 0.07774738 | 0.0006867093
|  |  | 177.08519 | 4999.63037 | 9.945957e-05 | 2.87282e-08 | 0.00016811 | 3.362449e-08 | 0.001888351 | 0.002239351 | 0.3965559 | 0.07780258 | -3.961431e-05
|  |  | 177.16829 | 4999.63037 | 9.943741e-05 | 2.6517e-08 | 0.00016809 | 3.362049e-08 | 0.001888126 | 0.002239126 | 0.3967022 | 0.07779928 | -0.0002685087
|  |  | 177.2527 | 4999.63037 | 9.94082e-05 | 2.65452e-08 | 0.00016806 | 3.361448e-08 | 0.001887789 | 0.002238789 | 0.3968315 | 0.07777662 | 0.0009027499
|  |  | 177.33857 | 4999.63037 | 9.942935e-05 | 2.79184e-08 | 0.00016808 | 3.361849e-08 | 0.001888014 | 0.002239014 | 0.3970636 | 0.07785414 | -0.0002783045
|  |  | 177.42192 | 4999.63037 | 9.939198e-05 | 2.74555e-08 | 0.00016805 | 3.361248e-08 | 0.001887677 | 0.002238677 | 0.3971904 | 0.07783094 | 0.0006724844
|  |  | 177.5072 | 4999.63037 | 9.940651e-05 | 2.54371e-08 | 0.00016806 | 3.361448e-08 | 0.001887789 | 0.002238789 | 0.3974013 | 0.07788829 | -0.0005232746
|  |  | 177.59014 | 4999.63037 | 9.936007e-05 | 2.68314e-08 | 0.00016802 | 3.360648e-08 | 0.00188734 | 0.00223834 | 0.3975071 | 0.07784489 | -4.501356e-05
|  |  | 177.67272 | 4999.63037 | 9.934207e-05 | 2.98327e-08 | 0.000168 | 3.360248e-08 | 0.001887116 | 0.002238116 | 0.3976521 | 0.07784117 | 0.0006699436
|  |  | 177.75885 | 4999.63037 | 9.935786e-05 | 2.47648e-08 | 0.00016801 | 3.360448e-08 | 0.001887228 | 0.002238228 | 0.3978648 | 0.07789888 | -0.0003073449
|  |  | 177.83923 | 4999.63037 | 9.932482e-05 | 2.5874e-08 | 0.00016798 | 3.359848e-08 | 0.001886891 | 0.002237891 | 0.3979848 | 0.07787417 | 0.0009375874
|  |  | 177.91922 | 4999.63037 | 9.934636e-05 | 2.65551e-08 | 0.000168 | 3.360248e-08 | 0.001887116 | 0.002238116 | 0.3982038 | 0.07794917 | -5.987663e-05
|  |  | 177.99952 | 4999.63037 | 9.932667e-05 | 2.69108e-08 | 0.00016798 | 3.359848e-08 | 0.001886891 | 0.002237891 | 0.3983435 | 0.07794436 | -0.0002712993
|  |  | 178.08414 | 4999.63037 | 9.929047e-05 | 2.92124e-08 | 0.00016795 | 3.359248e-08 | 0.001886554 | 0.002237554 | 0.3984729 | 0.0779214 | 0.0008997088
|  |  | 178.17075 | 4999.63037 | 9.931454e-05 | 2.67668e-08 | 0.00016797 | 3.359648e-08 | 0.001886779 | 0.002237779 | 0.3987067 | 0.07799933 | -3.726507e-05
|  |  | 178.25505 | 4999.63037 | 9.93003e-05 | 2.75434e-08 | 0.00016795 | 3.359248e-08 | 0.001886554 | 0.002237554 | 0.3988553 | 0.07799619 | 0.0001869964
|  |  | 178.335 | 4999.63037 | 9.92877e-05 | 2.77285e-08 | 0.00016794 | 3.359048e-08 | 0.001886442 | 0.002237442 | 0.3990141 | 0.07801114 | -0.000282352
|  |  | 178.41853 | 4999.63037 | 9.926039e-05 | 2.82006e-08 | 0.00016791 | 3.358448e-08 | 0.001886105 | 0.002237105 | 0.3991409 | 0.07798755 | 0.0004371046
|  |  | 178.49952 | 4999.63037 | 9.92587e-05 | 2.58155e-08 | 0.00016791 | 3.358448e-08 | 0.001886105 | 0.002237105 | 0.3993221 | 0.07802295 | -0.0002903163
|  |  | 178.58225 | 4999.63037 | 9.922571e-05 | 2.88051e-08 | 0.00016788 | 3.357848e-08 | 0.001885768 | 0.002236768 | 0.399447 | 0.07799893 | -3.357289e-05
|  |  | 178.66759 | 4999.63037 | 9.921287e-05 | 2.93225e-08 | 0.00016786 | 3.357448e-08 | 0.001885543 | 0.002236543 | 0.3995977 | 0.07799607 | 0.001152793
|  |  | 178.75169 | 4999.63037 | 9.924047e-05 | 2.60458e-08 | 0.00016789 | 3.358048e-08 | 0.00188588 | 0.00223688 | 0.3998461 | 0.07809302 | -0.0002839047
|  |  | 178.8353 | 4999.63037 | 9.921308e-05 | 2.88253e-08 | 0.00016786 | 3.357448e-08 | 0.001885543 | 0.002236543 | 0.3999728 | 0.07806928 | -0.0005018434
|  |  | 178.92097 | 4999.63037 | 9.917812e-05 | 2.60364e-08 | 0.00016782 | 3.356648e-08 | 0.001885094 | 0.002236094 | 0.400084 | 0.07802629 | 0.001105023
|  |  | 179.01115 | 4999.63037 | 9.920585e-05 | 2.79846e-08 | 0.00016785 | 3.357248e-08 | 0.001885431 | 0.002236431 | 0.400346 | 0.07812594 | -7.19573e-05
|  |  | 179.09029 | 4999.63037 | 9.918757e-05 | 2.79114e-08 | 0.00016783 | 3.356848e-08 | 0.001885206 | 0.002236206 | 0.4004828 | 0.07812025 | 0.0006831515
|  |  | 179.17179 | 4999.63037 | 9.919487e-05 | 2.84262e-08 | 0.00016784 | 3.357048e-08 | 0.001885318 | 0.002236318 | 0.4006851 | 0.07817592 | -6.749863e-05
|  |  | 179.25172 | 4999.63037 | 9.917695e-05 | 2.67916e-08 | 0.00016782 | 3.356648e-08 | 0.001885094 | 0.002236094 | 0.4008236 | 0.07817053 | -0.0005286776
|  |  | 179.33524 | 4999.63037 | 9.913378e-05 | 2.83373e-08 | 0.00016778 | 3.355848e-08 | 0.001884644 | 0.002235644 | 0.4009298 | 0.07812637 | 0.0002017295
|  |  | 179.4214 | 4999.63037 | 9.912046e-05 | 2.69545e-08 | 0.00016777 | 3.355648e-08 | 0.001884532 | 0.002235532 | 0.4011023 | 0.07814375 | 0.000435532
|  |  | 179.50596 | 4999.63037 | 9.912702e-05 | 2.84445e-08 | 0.00016777 | 3.355648e-08 | 0.001884532 | 0.002235532 | 0.4012913 | 0.07818058 | 0.0006777624
|  |  | 179.58924 | 4999.63037 | 9.912949e-05 | 2.73762e-08 | 0.00016778 | 3.355848e-08 | 0.001884644 | 0.002235644 | 0.4014977 | 0.07823703 | 0.0009326174
|  |  | 179.67046 | 4999.63037 | 9.915035e-05 | 2.63481e-08 | 0.0001678 | 3.356248e-08 | 0.001884869 | 0.002235869 | 0.4017196 | 0.07831277 | -0.0007875525
|  |  | 179.75298 | 4999.63037 | 9.910042e-05 | 2.52733e-08 | 0.00016775 | 3.355248e-08 | 0.001884307 | 0.002235307 | 0.4018031 | 0.07824778 | -4.423718e-05
|  |  | 179.83723 | 4999.63037 | 9.908298e-05 | 2.69399e-08 | 0.00016773 | 3.354848e-08 | 0.001884083 | 0.002235083 | 0.4019511 | 0.07824406 | -4.945779e-05
|  |  | 179.92065 | 4999.63037 | 9.906674e-05 | 2.79838e-08 | 0.00016771 | 3.354448e-08 | 0.001883858 | 0.002234858 | 0.4020971 | 0.07823993 | 0.0009258593
|  |  | 180.00301 | 4999.63037 | 9.907824e-05 | 2.67205e-08 | 0.00016773 | 3.354848e-08 | 0.001884083 | 0.002235083 | 0.4023216 | 0.07831619 | 0.0001962803
|  |  | 180.08772 | 4999.63037 | 9.907428e-05 | 2.76343e-08 | 0.00016772 | 3.354648e-08 | 0.00188397 | 0.00223497 | 0.4024907 | 0.07833281 | 0.0006767377
|  |  | 180.17143 | 4999.63037 | 9.908344e-05 | 2.77107e-08 | 0.00016773 | 3.354848e-08 | 0.001884083 | 0.002235083 | 0.402698 | 0.07838946 | -0.0004870723
|  |  | 180.25926 | 4999.63037 | 9.903688e-05 | 2.77157e-08 | 0.00016769 | 3.354048e-08 | 0.001883633 | 0.002234633 | 0.4028134 | 0.07834668 | -0.0003206707
|  |  | 180.33972 | 4999.63037 | 9.900778e-05 | 2.893e-08 | 0.00016766 | 3.353448e-08 | 0.001883296 | 0.002234296 | 0.4029324 | 0.07832088 | 0.0006764308
|  |  | 180.42342 | 4999.63037 | 9.901419e-05 | 2.90561e-08 | 0.00016767 | 3.353648e-08 | 0.001883409 | 0.002234409 | 0.4031397 | 0.0783775 | -0.0005916812
|  |  | 180.50246 | 4999.63037 | 9.897319e-05 | 2.69851e-08 | 0.00016763 | 3.352848e-08 | 0.001882959 | 0.002233959 | 0.4032352 | 0.07833073 | 0.0004339594
|  |  | 180.58604 | 4999.63037 | 9.897162e-05 | 2.86507e-08 | 0.00016763 | 3.352848e-08 | 0.001882959 | 0.002233959 | 0.4034219 | 0.078367 | 0.0004339594
|  |  | 180.6676 | 4999.63037 | 9.897585e-05 | 2.86668e-08 | 0.00016763 | 3.352848e-08 | 0.001882959 | 0.002233959 | 0.4036041 | 0.0784024 | -8.278566e-05
|  |  | 180.74618 | 4999.63037 | 9.895819e-05 | 2.84084e-08 | 0.00016761 | 3.352448e-08 | 0.001882735 | 0.002233735 | 0.403739 | 0.07839589 | 0.0001811614
|  |  | 180.8266 | 4999.63037 | 9.894329e-05 | 2.8674e-08 | 0.0001676 | 3.352248e-08 | 0.001882622 | 0.002233622 | 0.4038983 | 0.07841046 | 0.001169722
|  |  | 180.90942 | 4999.63037 | 9.89707e-05 | 3.16824e-08 | 0.00016763 | 3.352848e-08 | 0.001882959 | 0.002233959 | 0.4041443 | 0.07850734 | 0.000198293
|  |  | 180.99569 | 4999.63037 | 9.896948e-05 | 2.58758e-08 | 0.00016762 | 3.352648e-08 | 0.001882847 | 0.002233847 | 0.4043167 | 0.07852444 | -0.0003196737
|  |  | 181.07667 | 4999.63037 | 9.893756e-05 | 2.57596e-08 | 0.00016759 | 3.352048e-08 | 0.00188251 | 0.00223351 | 0.4044366 | 0.07849856 | -7.477094e-05
|  |  | 181.15674 | 4999.63037 | 9.891427e-05 | 3.03811e-08 | 0.00016757 | 3.351648e-08 | 0.001882285 | 0.002233285 | 0.4045747 | 0.07849257 | 0.0004332854
|  |  | 181.24023 | 4999.63037 | 9.891099e-05 | 2.80285e-08 | 0.00016757 | 3.351648e-08 | 0.001882285 | 0.002233285 | 0.4047612 | 0.07852874 | 0.0004332854
|  |  | 181.3241 | 4999.63037 | 9.891439e-05 | 2.77138e-08 | 0.00016757 | 3.351648e-08 | 0.001882285 | 0.002233285 | 0.4049485 | 0.07856508 | -4.822066e-05
|  |  | 181.40874 | 4999.63037 | 9.889173e-05 | 2.84198e-08 | 0.00016755 | 3.351248e-08 | 0.001882061 | 0.002233061 | 0.4050967 | 0.078561 | 0.0001910235
|  |  | 181.49297 | 4999.63037 | 9.88856e-05 | 2.92171e-08 | 0.00016754 | 3.351048e-08 | 0.001881948 | 0.002232948 | 0.4052644 | 0.07857709 | -5.746133e-05
|  |  | 181.57615 | 4999.63037 | 9.886764e-05 | 2.55083e-08 | 0.00016752 | 3.350648e-08 | 0.001881724 | 0.002232724 | 0.4054094 | 0.07857231 | 0.0006680043
|  |  | 181.66288 | 4999.63037 | 9.887428e-05 | 2.69491e-08 | 0.00016753 | 3.350848e-08 | 0.001881836 | 0.002232836 | 0.4056234 | 0.07863025 | -0.0003040868
|  |  | 181.74599 | 4999.63037 | 9.884873e-05 | 2.95344e-08 | 0.0001675 | 3.350248e-08 | 0.001881499 | 0.002232499 | 0.4057478 | 0.07860498 | 0.0006767542
|  |  | 181.82961 | 4999.63037 | 9.88576e-05 | 2.90433e-08 | 0.00016751 | 3.350448e-08 | 0.001881611 | 0.002232611 | 0.4059549 | 0.07866157 | -0.001059818
|  |  | 181.91176 | 4999.63037 | 9.879976e-05 | 2.62515e-08 | 0.00016745 | 3.349248e-08 | 0.001880937 | 0.002231937 | 0.4060157 | 0.0785745 | 0.0006893705
|  |  | 181.99117 | 4999.63037 | 9.880229e-05 | 2.59768e-08 | 0.00016746 | 3.349448e-08 | 0.00188105 | 0.00223205 | 0.4062134 | 0.07862924 | 0.0004320498
|  |  | 182.07414 | 4999.63037 | 9.881182e-05 | 2.86311e-08 | 0.00016746 | 3.349448e-08 | 0.00188105 | 0.00223205 | 0.4063985 | 0.07866509 | 0.0001875
|  |  | 182.15781 | 4999.63037 | 9.879761e-05 | 2.79173e-08 | 0.00016745 | 3.349248e-08 | 0.001880937 | 0.002231937 | 0.4065648 | 0.07868078 | 0.0001922855
|  |  | 182.24323 | 4999.63037 | 9.878466e-05 | 2.81042e-08 | 0.00016744 | 3.349048e-08 | 0.001880825 | 0.002231825 | 0.406735 | 0.07869721 | 0.0001862268
|  |  | 182.32662 | 4999.63037 | 9.878158e-05 | 2.7273e-08 | 0.00016743 | 3.348848e-08 | 0.001880713 | 0.002231713 | 0.4069007 | 0.07871273 | -0.0003256636
|  |  | 182.40778 | 4999.63037 | 9.875302e-05 | 3.13727e-08 | 0.0001674 | 3.348248e-08 | 0.001880376 | 0.002231376 | 0.4070203 | 0.0786863 | 0.0004313758
|  |  | 182.4912 | 4999.63037 | 9.875022e-05 | 2.89395e-08 | 0.0001674 | 3.348248e-08 | 0.001880376 | 0.002231376 | 0.4072064 | 0.07872229 | -4.545724e-05
|  |  | 182.57722 | 4999.63037 | 9.87311e-05 | 2.84187e-08 | 0.00016738 | 3.347847e-08 | 0.001880151 | 0.002231151 | 0.4073574 | 0.07871838 | 0.0006680012
|  |  | 182.66385 | 4999.63037 | 9.87452e-05 | 2.87511e-08 | 0.00016739 | 3.348048e-08 | 0.001880263 | 0.002231263 | 0.4075712 | 0.07877625 | -0.0003208439
|  |  | 182.74573 | 4999.63037 | 9.871211e-05 | 2.84798e-08 | 0.00016736 | 3.347447e-08 | 0.001879926 | 0.002230926 | 0.4076923 | 0.07874998 | 0.0001693171
|  |  | 182.82423 | 4999.63037 | 9.870502e-05 | 2.62104e-08 | 0.00016735 | 3.347247e-08 | 0.001879814 | 0.002230814 | 0.4078469 | 0.07876327 | 0.001370497
|  |  | 182.91169 | 4999.63037 | 9.874197e-05 | 2.97984e-08 | 0.00016739 | 3.348048e-08 | 0.001880263 | 0.002231263 | 0.4081242 | 0.07888313 | -0.0008364845
|  |  | 182.99276 | 4999.63037 | 9.869453e-05 | 2.81165e-08 | 0.00016734 | 3.347047e-08 | 0.001879702 | 0.002230702 | 0.4082023 | 0.07881532 | 0.0009242134
|  |  | 183.0761 | 4999.63037 | 9.87092e-05 | 2.79163e-08 | 0.00016736 | 3.347447e-08 | 0.001879926 | 0.002230926 | 0.4084293 | 0.07889234 | -0.0005625034
|  |  | 183.15894 | 4999.63037 | 9.867658e-05 | 3.08131e-08 | 0.00016732 | 3.346647e-08 | 0.001879477 | 0.002230477 | 0.4085318 | 0.07884574 | 0.0004304772
|  |  | 183.24276 | 4999.63037 | 9.866831e-05 | 2.79099e-08 | 0.00016732 | 3.346647e-08 | 0.001879477 | 0.002230477 | 0.4087188 | 0.07888183 | 0.0001709
|  |  | 183.32209 | 4999.63037 | 9.865959e-05 | 2.70531e-08 | 0.00016731 | 3.346447e-08 | 0.001879365 | 0.002230365 | 0.4088751 | 0.07889538 | -7.278469e-05
|  |  | 183.40398 | 4999.63037 | 9.864315e-05 | 2.69175e-08 | 0.00016729 | 3.346047e-08 | 0.00187914 | 0.00223014 | 0.4090166 | 0.07888942 | 0.0001886517
|  |  | 183.48933 | 4999.63037 | 9.863043e-05 | 2.92703e-08 | 0.00016728 | 3.345847e-08 | 0.001879028 | 0.002230028 | 0.4091863 | 0.07890553 | -4.935627e-05
|  |  | 183.57536 | 4999.63037 | 9.862104e-05 | 2.91265e-08 | 0.00016726 | 3.345447e-08 | 0.001878803 | 0.002229803 | 0.4093369 | 0.07890128 | -8.729596e-05
|  |  | 183.65515 | 4999.63037 | 9.859991e-05 | 2.79273e-08 | 0.00016724 | 3.345047e-08 | 0.001878579 | 0.002229579 | 0.4094736 | 0.07889431 | 0.001209865
|  |  | 183.7345 | 4999.63037 | 9.862315e-05 | 3.15336e-08 | 0.00016727 | 3.345647e-08 | 0.001878916 | 0.002229916 | 0.4097124 | 0.07899032 | -0.0002908747
|  |  | 183.82044 | 4999.63037 | 9.859896e-05 | 2.80918e-08 | 0.00016724 | 3.345047e-08 | 0.001878579 | 0.002229579 | 0.4098421 | 0.07896532 | -0.0005680089
|  |  | 183.90327 | 4999.63037 | 9.855603e-05 | 2.86811e-08 | 0.0001672 | 3.344247e-08 | 0.001878129 | 0.002229129 | 0.4099442 | 0.07891827 | 0.000915128
|  |  | 183.98832 | 4999.63037 | 9.857801e-05 | 2.84305e-08 | 0.00016722 | 3.344647e-08 | 0.001878354 | 0.002229354 | 0.4101751 | 0.0789961 | -0.0005380902
|  |  | 184.07381 | 4999.63037 | 9.853981e-05 | 2.78129e-08 | 0.00016718 | 3.343847e-08 | 0.001877905 | 0.002228905 | 0.410283 | 0.0789501 | 0.0006817574
|  |  | 184.15562 | 4999.63037 | 9.855107e-05 | 2.82337e-08 | 0.00016719 | 3.344047e-08 | 0.001878017 | 0.002229017 | 0.410486 | 0.07900588 | -0.0003148818
|  |  | 184.23908 | 4999.63037 | 9.852544e-05 | 2.57687e-08 | 0.00016716 | 3.343447e-08 | 0.00187768 | 0.00222868 | 0.4106099 | 0.0789796 | 0.0004286799
|  |  | 184.32175 | 4999.63037 | 9.852339e-05 | 2.94586e-08 | 0.00016716 | 3.343447e-08 | 0.00187768 | 0.00222868 | 0.4107942 | 0.07901503 | 0.0001887373
|  |  | 184.40808 | 4999.63037 | 9.851413e-05 | 2.57915e-08 | 0.00016715 | 3.343247e-08 | 0.001877568 | 0.002228568 | 0.4109659 | 0.07903133 | -7.855163e-05
|  |  | 184.48981 | 4999.63037 | 9.848554e-05 | 2.8989e-08 | 0.00016713 | 3.342847e-08 | 0.001877343 | 0.002228343 | 0.4111066 | 0.07902491 | 0.0001847121
|  |  | 184.57491 | 4999.63037 | 9.847921e-05 | 2.86475e-08 | 0.00016712 | 3.342647e-08 | 0.001877231 | 0.002228231 | 0.4112755 | 0.07904063 | 0.0006990439
|  |  | 184.6515 | 4999.63037 | 9.84847e-05 | 2.92632e-08 | 0.00016713 | 3.342847e-08 | 0.001877343 | 0.002228343 | 0.4114669 | 0.07909417 | 0.0001705071
|  |  | 184.73198 | 4999.63037 | 9.847415e-05 | 2.83816e-08 | 0.00016712 | 3.342647e-08 | 0.001877231 | 0.002228231 | 0.4116255 | 0.07910789 | 0.000681122
|  |  | 184.81407 | 4999.63037 | 9.848388e-05 | 2.88725e-08 | 0.00016713 | 3.342847e-08 | 0.001877343 | 0.002228343 | 0.4118291 | 0.0791638 | 0.0001881768
|  |  | 184.90055 | 4999.63037 | 9.847583e-05 | 2.88386e-08 | 0.00016712 | 3.342647e-08 | 0.001877231 | 0.002228231 | 0.4120011 | 0.07918008 | -0.0003171583
|  |  | 184.98418 | 4999.63037 | 9.844456e-05 | 2.81447e-08 | 0.00016709 | 3.342047e-08 | 0.001876894 | 0.002227894 | 0.4121251 | 0.07915355 | 0.0004278936
|  |  | 185.06408 | 4999.63037 | 9.844671e-05 | 2.6048e-08 | 0.00016709 | 3.342047e-08 | 0.001876894 | 0.002227894 | 0.4123031 | 0.07918774 | 0.0001683537
|  |  | 185.14421 | 4999.63037 | 9.843177e-05 | 2.81965e-08 | 0.00016708 | 3.341847e-08 | 0.001876781 | 0.002227781 | 0.4124608 | 0.07920123 | -5.218811e-05
|  |  | 185.23091 | 4999.63037 | 9.841347e-05 | 2.81765e-08 | 0.00016706 | 3.341447e-08 | 0.001876557 | 0.002227557 | 0.4126123 | 0.07919671 | 0.0001910586
|  |  | 185.31893 | 4999.63037 | 9.839782e-05 | 2.61175e-08 | 0.00016705 | 3.341247e-08 | 0.001876444 | 0.002227444 | 0.4127876 | 0.07921352 | 0.0004274443
|  |  | 185.40225 | 4999.63037 | 9.839596e-05 | 2.76994e-08 | 0.00016705 | 3.341247e-08 | 0.001876444 | 0.002227444 | 0.4129732 | 0.07924914 | -7.076982e-05
|  |  | 185.48589 | 4999.63037 | 9.838202e-05 | 2.91267e-08 | 0.00016703 | 3.340847e-08 | 0.00187622 | 0.00222722 | 0.4131178 | 0.07924322 | 0.0001702934
|  |  | 185.56702 | 4999.63037 | 9.836438e-05 | 2.66596e-08 | 0.00016702 | 3.340647e-08 | 0.001876107 | 0.002227107 | 0.4132777 | 0.07925704 | 0.0004271073
|  |  | 185.65189 | 4999.63037 | 9.836982e-05 | 2.79189e-08 | 0.00016702 | 3.340647e-08 | 0.001876107 | 0.002227107 | 0.4134667 | 0.07929328 | -6.728704e-05
|  |  | 185.73629 | 4999.63037 | 9.834136e-05 | 3.04504e-08 | 0.000167 | 3.340247e-08 | 0.001875883 | 0.002226883 | 0.4136129 | 0.0792876 | 0.0001790742
|  |  | 185.82052 | 4999.63037 | 9.833221e-05 | 2.78153e-08 | 0.00016699 | 3.340047e-08 | 0.00187577 | 0.00222677 | 0.4137796 | 0.07930269 | 0.0004267703
|  |  | 185.90375 | 4999.63037 | 9.833023e-05 | 2.47522e-08 | 0.00016699 | 3.340047e-08 | 0.00187577 | 0.00222677 | 0.413965 | 0.07933821 | -0.0005644157
|  |  | 185.98806 | 4999.63037 | 9.829934e-05 | 3.1158e-08 | 0.00016695 | 3.339247e-08 | 0.001875321 | 0.002226321 | 0.4140691 | 0.07929062 | 0.001397124
|  |  | 186.07418 | 4999.63037 | 9.833329e-05 | 2.88127e-08 | 0.00016699 | 3.340047e-08 | 0.00187577 | 0.00222677 | 0.4143445 | 0.07941094 | -0.000319601
|  |  | 186.15823 | 4999.63037 | 9.830531e-05 | 2.78962e-08 | 0.00016696 | 3.339447e-08 | 0.001875433 | 0.002226433 | 0.4144689 | 0.07938408 | -7.845735e-05
|  |  | 186.2411 | 4999.63037 | 9.82888e-05 | 2.72115e-08 | 0.00016694 | 3.339047e-08 | 0.001875209 | 0.002226209 | 0.4146116 | 0.07937758 | -0.0003156269
|  |  | 186.32574 | 4999.63037 | 9.825849e-05 | 2.68784e-08 | 0.00016691 | 3.338447e-08 | 0.001874872 | 0.002225872 | 0.4147372 | 0.07935086 | 0.001228419
|  |  | 186.40401 | 4999.63037 | 9.828377e-05 | 2.90881e-08 | 0.00016694 | 3.339047e-08 | 0.001875209 | 0.002226209 | 0.4149742 | 0.07944701 | 0.0001672775
|  |  | 186.48491 | 4999.63037 | 9.827763e-05 | 2.56264e-08 | 0.00016693 | 3.338847e-08 | 0.001875096 | 0.002226096 | 0.4151334 | 0.07946054 | -6.545075e-05
|  |  | 186.57018 | 4999.63037 | 9.825245e-05 | 2.81472e-08 | 0.00016691 | 3.338447e-08 | 0.001874872 | 0.002225872 | 0.4152813 | 0.07945496 | 0.0004258717
|  |  | 186.65385 | 4999.63037 | 9.825783e-05 | 3.10207e-08 | 0.00016691 | 3.338447e-08 | 0.001874872 | 0.002225872 | 0.4154675 | 0.0794906 | 0.0004258717
|  |  | 186.74097 | 4999.63037 | 9.825357e-05 | 2.97951e-08 | 0.00016691 | 3.338447e-08 | 0.001874872 | 0.002225872 | 0.4156614 | 0.0795277 | -8.621961e-05
|  |  | 186.82293 | 4999.63037 | 9.823384e-05 | 2.68201e-08 | 0.00016689 | 3.338047e-08 | 0.001874647 | 0.002225647 | 0.4158019 | 0.07952063 | 0.0001533139
|  |  | 186.90002 | 4999.63037 | 9.823207e-05 | 3.03203e-08 | 0.00016688 | 3.337847e-08 | 0.001874535 | 0.002225535 | 0.4159525 | 0.07953245 | 0.0004255347
|  |  | 186.9838 | 4999.63037 | 9.823145e-05 | 2.69355e-08 | 0.00016688 | 3.337847e-08 | 0.001874535 | 0.002225535 | 0.4161389 | 0.0795681 | -0.0008418287
|  |  | 187.0667 | 4999.63037 | 9.818296e-05 | 2.57804e-08 | 0.00016683 | 3.336847e-08 | 0.001873973 | 0.002224973 | 0.4162184 | 0.07949831 | 0.0004249731
|  |  | 187.15021 | 4999.63037 | 9.817902e-05 | 2.77561e-08 | 0.00016683 | 3.336847e-08 | 0.001873973 | 0.002224973 | 0.4164042 | 0.0795338 | 0.000160463
|  |  | 187.22972 | 4999.63037 | 9.816881e-05 | 2.81315e-08 | 0.00016682 | 3.336647e-08 | 0.001873861 | 0.002224861 | 0.4165601 | 0.07954656 | 0.0004248608
|  |  | 187.31255 | 4999.63037 | 9.816818e-05 | 3.10156e-08 | 0.00016682 | 3.336647e-08 | 0.001873861 | 0.002224861 | 0.4167443 | 0.07958175 | -0.0003965155
|  |  | 187.38943 | 4999.63037 | 9.814563e-05 | 2.62141e-08 | 0.00016679 | 3.336047e-08 | 0.001873524 | 0.002224524 | 0.4168522 | 0.07955127 | 0.0009240164
|  |  | 187.47375 | 4999.63037 | 9.815734e-05 | 2.85921e-08 | 0.00016681 | 3.336447e-08 | 0.001873748 | 0.002224748 | 0.4170819 | 0.07962918 | 0.0001812121
|  |  | 187.56026 | 4999.63037 | 9.815256e-05 | 2.79557e-08 | 0.0001668 | 3.336247e-08 | 0.001873636 | 0.002224636 | 0.4172533 | 0.07964486 | -0.0005515375
|  |  | 187.64663 | 4999.63037 | 9.811563e-05 | 2.89896e-08 | 0.00016676 | 3.335447e-08 | 0.001873187 | 0.002224187 | 0.4173612 | 0.07959722 | 0.0009449851
|  |  | 187.72761 | 4999.63037 | 9.813604e-05 | 2.79894e-08 | 0.00016678 | 3.335847e-08 | 0.001873411 | 0.002224411 | 0.4175834 | 0.07967375 | -8.504102e-05
|  |  | 187.81043 | 4999.63037 | 9.811682e-05 | 2.96688e-08 | 0.00016676 | 3.335447e-08 | 0.001873187 | 0.002224187 | 0.4177255 | 0.0796667 | -6.957926e-05
|  |  | 187.89592 | 4999.63037 | 9.809206e-05 | 2.90037e-08 | 0.00016674 | 3.335047e-08 | 0.001872962 | 0.002223962 | 0.4178734 | 0.07966076 | -0.0006118578
|  |  | 187.97746 | 4999.63037 | 9.805837e-05 | 2.70261e-08 | 0.0001667 | 3.334246e-08 | 0.001872513 | 0.002223513 | 0.4179703 | 0.07961087 | 0.0006858279
|  |  | 188.05799 | 4999.63037 | 9.806227e-05 | 2.81571e-08 | 0.00016671 | 3.334447e-08 | 0.001872625 | 0.002223625 | 0.4181705 | 0.0796661 | 0.0004236252
|  |  | 188.13644 | 4999.63037 | 9.806862e-05 | 2.86762e-08 | 0.00016671 | 3.334447e-08 | 0.001872625 | 0.002223625 | 0.4183449 | 0.07969933 | 0.0004236252
|  |  | 188.21801 | 4999.63037 | 9.806501e-05 | 2.84198e-08 | 0.00016671 | 3.334447e-08 | 0.001872625 | 0.002223625 | 0.4185263 | 0.07973388 | 0.0004236252
|  |  | 188.3004 | 4999.63037 | 9.807213e-05 | 3.11245e-08 | 0.00016671 | 3.334447e-08 | 0.001872625 | 0.002223625 | 0.4187095 | 0.07976879 | 0.0001667268
|  |  | 188.38277 | 4999.63037 | 9.805397e-05 | 2.74843e-08 | 0.0001667 | 3.334246e-08 | 0.001872513 | 0.002223513 | 0.4188715 | 0.07978252 | -0.0006031594
|  |  | 188.46525 | 4999.63037 | 9.80148e-05 | 2.56083e-08 | 0.00016666 | 3.333446e-08 | 0.001872064 | 0.002223064 | 0.4189702 | 0.07973277 | 0.0006842114
|  |  | 188.54635 | 4999.63037 | 9.802437e-05 | 2.90769e-08 | 0.00016667 | 3.333646e-08 | 0.001872176 | 0.002223176 | 0.4191717 | 0.07978826 | 0.0001734867
|  |  | 188.63121 | 4999.63037 | 9.801395e-05 | 2.95989e-08 | 0.00016666 | 3.333446e-08 | 0.001872064 | 0.002223064 | 0.4193392 | 0.07980298 | 0.0009317135
|  |  | 188.71456 | 4999.63037 | 9.803146e-05 | 2.88714e-08 | 0.00016668 | 3.333846e-08 | 0.001872288 | 0.002223288 | 0.4195668 | 0.07988064 | -0.0003437029
|  |  | 188.79751 | 4999.63037 | 9.800743e-05 | 2.68445e-08 | 0.00016665 | 3.333246e-08 | 0.001871951 | 0.002222951 | 0.4196876 | 0.07985213 | 0.0001756963
|  |  | 188.88332 | 4999.63037 | 9.799765e-05 | 2.85144e-08 | 0.00016664 | 3.333046e-08 | 0.001871839 | 0.002222839 | 0.4198572 | 0.07986721 | -0.0006623212
|  |  | 188.96156 | 4999.63037 | 9.795545e-05 | 2.8569e-08 | 0.0001666 | 3.332246e-08 | 0.00187139 | 0.00222239 | 0.4199462 | 0.07981539 | 0.0004223895
|  |  | 189.04003 | 4999.63037 | 9.795523e-05 | 2.85807e-08 | 0.0001666 | 3.332246e-08 | 0.00187139 | 0.00222239 | 0.4201206 | 0.07984853 | 0.0004223895
|  |  | 189.12492 | 4999.63037 | 9.79536e-05 | 2.69368e-08 | 0.0001666 | 3.332246e-08 | 0.00187139 | 0.00222239 | 0.4203092 | 0.07988439 | -5.836172e-05
|  |  | 189.21334 | 4999.63037 | 9.793839e-05 | 3.08114e-08 | 0.00016658 | 3.331846e-08 | 0.001871165 | 0.002222165 | 0.4204632 | 0.07987923 | 0.0004221649
|  |  | 189.29721 | 4999.63037 | 9.793601e-05 | 3.01222e-08 | 0.00016658 | 3.331846e-08 | 0.001871165 | 0.002222165 | 0.4206496 | 0.07991464 | 0.0006784015
|  |  | 189.38023 | 4999.63037 | 9.795151e-05 | 2.84814e-08 | 0.00016659 | 3.332046e-08 | 0.001871277 | 0.002222277 | 0.4208554 | 0.07997096 | -0.0006332377
|  |  | 189.46088 | 4999.63037 | 9.79092e-05 | 3.10602e-08 | 0.00016655 | 3.331246e-08 | 0.001870828 | 0.002221828 | 0.4209495 | 0.07991989 | 0.0009431549
|  |  | 189.54256 | 4999.63037 | 9.792805e-05 | 2.74121e-08 | 0.00016657 | 3.331646e-08 | 0.001871053 | 0.002222053 | 0.4211735 | 0.07999692 | -0.0006116894
|  |  | 189.62498 | 4999.63037 | 9.789037e-05 | 2.89585e-08 | 0.00016653 | 3.330846e-08 | 0.001870603 | 0.002221603 | 0.4212715 | 0.07994651 | -6.74396e-05
|  |  | 189.71213 | 4999.63037 | 9.787486e-05 | 2.86413e-08 | 0.00016651 | 3.330446e-08 | 0.001870379 | 0.002221379 | 0.4214225 | 0.07994063 | 0.000939277
|  |  | 189.79446 | 4999.63037 | 9.789492e-05 | 2.88178e-08 | 0.00016653 | 3.330846e-08 | 0.001870603 | 0.002221603 | 0.421648 | 0.08001796 | -0.0004044227
|  |  | 189.87192 | 4999.63037 | 9.787073e-05 | 2.82287e-08 | 0.0001665 | 3.330246e-08 | 0.001870266 | 0.002221266 | 0.4217561 | 0.07998663 | 0.0001703839
|  |  | 189.95697 | 4999.63037 | 9.785996e-05 | 2.63102e-08 | 0.00016649 | 3.330046e-08 | 0.001870154 | 0.002221154 | 0.4219237 | 0.08000113 | 0.0001705127
|  |  | 190.04214 | 4999.63037 | 9.784478e-05 | 2.75802e-08 | 0.00016648 | 3.329846e-08 | 0.001870042 | 0.002221042 | 0.4220915 | 0.08001565 | 0.0004210416
|  |  | 190.1264 | 4999.63037 | 9.784706e-05 | 2.99656e-08 | 0.00016648 | 3.329846e-08 | 0.001870042 | 0.002221042 | 0.4222786 | 0.08005112 | 0.00015487
|  |  | 190.20667 | 4999.63037 | 9.784369e-05 | 3.01586e-08 | 0.00016647 | 3.329646e-08 | 0.001869929 | 0.002220929 | 0.4224356 | 0.08006356 | -8.933579e-05
|  |  | 190.29045 | 4999.63037 | 9.781519e-05 | 2.91643e-08 | 0.00016645 | 3.329246e-08 | 0.001869705 | 0.002220705 | 0.4225789 | 0.08005607 | -6.994113e-05
|  |  | 190.37762 | 4999.63037 | 9.779451e-05 | 2.846e-08 | 0.00016643 | 3.328846e-08 | 0.00186948 | 0.00222048 | 0.4227297 | 0.08004997 | 0.00042048
|  |  | 190.46535 | 4999.63037 | 9.779383e-05 | 2.95282e-08 | 0.00016643 | 3.328846e-08 | 0.00186948 | 0.00222048 | 0.4229245 | 0.08008686 | 0.00042048
|  |  | 190.5511 | 4999.63037 | 9.779713e-05 | 3.02226e-08 | 0.00016643 | 3.328846e-08 | 0.00186948 | 0.00222048 | 0.4231149 | 0.08012292 | -0.0004158529
|  |  | 190.62791 | 4999.63037 | 9.776551e-05 | 2.82159e-08 | 0.0001664 | 3.328246e-08 | 0.001869143 | 0.002220143 | 0.4232212 | 0.08009098 | 0.0001658715
|  |  | 190.71216 | 4999.63037 | 9.775808e-05 | 2.78551e-08 | 0.00016639 | 3.328046e-08 | 0.001869031 | 0.002220031 | 0.4233868 | 0.08010495 | 0.0006899462
|  |  | 190.79156 | 4999.63037 | 9.776444e-05 | 2.59492e-08 | 0.0001664 | 3.328246e-08 | 0.001869143 | 0.002220143 | 0.4235845 | 0.08015973 | 0.0001661655
|  |  | 190.87598 | 4999.63037 | 9.775406e-05 | 2.78504e-08 | 0.00016639 | 3.328046e-08 | 0.001869031 | 0.002220031 | 0.4237505 | 0.08017376 | 0.0004200306
|  |  | 190.96024 | 4999.63037 | 9.775958e-05 | 2.88813e-08 | 0.00016639 | 3.328046e-08 | 0.001869031 | 0.002220031 | 0.4239376 | 0.08020915 | 0.0001606696
|  |  | 191.04298 | 4999.63037 | 9.774562e-05 | 2.94078e-08 | 0.00016638 | 3.327846e-08 | 0.001868918 | 0.002219918 | 0.4240998 | 0.08022245 | -0.000665716
|  |  | 191.12208 | 4999.63037 | 9.77139e-05 | 2.65513e-08 | 0.00016634 | 3.327046e-08 | 0.001868469 | 0.002219469 | 0.4241895 | 0.08016979 | 0.0009309074
|  |  | 191.20607 | 4999.63037 | 9.772975e-05 | 2.73108e-08 | 0.00016636 | 3.327446e-08 | 0.001868694 | 0.002219694 | 0.4244189 | 0.08024798 | -0.0003305684
|  |  | 191.29199 | 4999.63037 | 9.770652e-05 | 2.83143e-08 | 0.00016633 | 3.326846e-08 | 0.001868357 | 0.002219357 | 0.4245452 | 0.08021957 | 0.0004193567
|  |  | 191.37437 | 4999.63037 | 9.770142e-05 | 2.74015e-08 | 0.00016633 | 3.326846e-08 | 0.001868357 | 0.002219357 | 0.424728 | 0.08025412 | 0.0004193567
|  |  | 191.4518 | 4999.63037 | 9.770195e-05 | 3.03959e-08 | 0.00016633 | 3.326846e-08 | 0.001868357 | 0.002219357 | 0.4248998 | 0.08028659 | -0.0001225671
|  |  | 191.5312 | 4999.63037 | 9.768234e-05 | 2.95231e-08 | 0.00016631 | 3.326446e-08 | 0.001868132 | 0.002219132 | 0.425033 | 0.08027686 | -0.0005992674
|  |  | 191.61574 | 4999.63037 | 9.764862e-05 | 2.9683e-08 | 0.00016627 | 3.325646e-08 | 0.001867683 | 0.002218683 | 0.4251345 | 0.0802262 | 0.001455179
|  |  | 191.69884 | 4999.63037 | 9.769173e-05 | 2.72607e-08 | 0.00016631 | 3.326446e-08 | 0.001868132 | 0.002219132 | 0.425405 | 0.08034712 | -0.0003895085
|  |  | 191.77876 | 4999.63037 | 9.765795e-05 | 3.06864e-08 | 0.00016628 | 3.325846e-08 | 0.001867795 | 0.002218795 | 0.4255178 | 0.08031599 | -0.000624733
|  |  | 191.86137 | 4999.63037 | 9.761824e-05 | 3.11136e-08 | 0.00016624 | 3.325046e-08 | 0.001867346 | 0.002218346 | 0.4256149 | 0.08026438 | 0.0009187204
|  |  | 191.94755 | 4999.63037 | 9.763917e-05 | 2.86017e-08 | 0.00016626 | 3.325446e-08 | 0.00186757 | 0.00221857 | 0.4258491 | 0.08034356 | 0.0004185704
|  |  | 192.02966 | 4999.63037 | 9.763412e-05 | 2.84911e-08 | 0.00016626 | 3.325446e-08 | 0.00186757 | 0.00221857 | 0.4260313 | 0.08037793 | -8.422571e-05
|  |  | 192.1155 | 4999.63037 | 9.761943e-05 | 3.01321e-08 | 0.00016624 | 3.325046e-08 | 0.001867346 | 0.002218346 | 0.4261786 | 0.0803707 | -6.961785e-05
|  |  | 192.20399 | 4999.63037 | 9.759824e-05 | 2.94393e-08 | 0.00016622 | 3.324646e-08 | 0.001867121 | 0.002218121 | 0.4263317 | 0.08036454 | -8.837509e-05
|  |  | 192.28928 | 4999.63037 | 9.757699e-05 | 2.5245e-08 | 0.0001662 | 3.324246e-08 | 0.001866896 | 0.002217896 | 0.4264777 | 0.080357 | 0.0004178964
|  |  | 192.37138 | 4999.63037 | 9.758185e-05 | 3.0661e-08 | 0.0001662 | 3.324246e-08 | 0.001866896 | 0.002217896 | 0.4266598 | 0.08039131 | 0.0004178964
|  |  | 192.44917 | 4999.63037 | 9.75836e-05 | 3.14775e-08 | 0.0001662 | 3.324246e-08 | 0.001866896 | 0.002217896 | 0.4268323 | 0.08042382 | 0.0006785546
|  |  | 192.53214 | 4999.63037 | 9.759262e-05 | 2.8656e-08 | 0.00016621 | 3.324446e-08 | 0.001867009 | 0.002218009 | 0.427038 | 0.08048012 | -0.0006374069
|  |  | 192.61414 | 4999.63037 | 9.755357e-05 | 2.8729e-08 | 0.00016617 | 3.323646e-08 | 0.001866559 | 0.002217559 | 0.4271333 | 0.08042785 | 0.000154075
|  |  | 192.69629 | 4999.63037 | 9.754413e-05 | 2.82077e-08 | 0.00016616 | 3.323446e-08 | 0.001866447 | 0.002217447 | 0.4272938 | 0.08044051 | 0.0006735344
|  |  | 192.78085 | 4999.63037 | 9.75521e-05 | 2.72158e-08 | 0.00016617 | 3.323646e-08 | 0.001866559 | 0.002217559 | 0.427503 | 0.08049746 | -0.0003569909
|  |  | 192.86476 | 4999.63037 | 9.752245e-05 | 2.54374e-08 | 0.00016614 | 3.323046e-08 | 0.001866222 | 0.002217222 | 0.4276241 | 0.08046751 | 0.0006784433
|  |  | 192.94773 | 4999.63037 | 9.753668e-05 | 2.98855e-08 | 0.00016615 | 3.323246e-08 | 0.001866335 | 0.002217335 | 0.4278297 | 0.0805238 | -0.0001206269
|  |  | 193.02834 | 4999.63037 | 9.751941e-05 | 2.63932e-08 | 0.00016613 | 3.322846e-08 | 0.00186611 | 0.00221711 | 0.4279651 | 0.08051407 | -0.0006231448
|  |  | 193.11175 | 4999.63037 | 9.748071e-05 | 2.83447e-08 | 0.00016609 | 3.322046e-08 | 0.001865661 | 0.002216661 | 0.4280632 | 0.0804621 | 0.001222889
|  |  | 193.1925 | 4999.63037 | 9.750332e-05 | 2.7709e-08 | 0.00016612 | 3.322646e-08 | 0.001865998 | 0.002216998 | 0.4283073 | 0.08056084 | 0.0001544793
|  |  | 193.2752 | 4999.63037 | 9.74949e-05 | 2.93354e-08 | 0.00016611 | 3.322446e-08 | 0.001865885 | 0.002216885 | 0.428469 | 0.08057362 | 0.0004168855
|  |  | 193.355 | 4999.63037 | 9.749814e-05 | 3.00232e-08 | 0.00016611 | 3.322446e-08 | 0.001865885 | 0.002216885 | 0.4286459 | 0.08060689 | -0.0003828346
|  |  | 193.43651 | 4999.63037 | 9.747309e-05 | 2.79544e-08 | 0.00016608 | 3.321846e-08 | 0.001865548 | 0.002216548 | 0.4287614 | 0.08057568 | 0.0004165485
|  |  | 193.52039 | 4999.63037 | 9.74727e-05 | 2.83406e-08 | 0.00016608 | 3.321846e-08 | 0.001865548 | 0.002216548 | 0.4289473 | 0.08061062 | -0.0003489352
|  |  | 193.60562 | 4999.63037 | 9.744488e-05 | 2.85667e-08 | 0.00016605 | 3.321246e-08 | 0.001865211 | 0.002216211 | 0.429071 | 0.08058088 | 0.0009237823
|  |  | 193.69135 | 4999.63037 | 9.745923e-05 | 2.86637e-08 | 0.00016607 | 3.321646e-08 | 0.001865436 | 0.002216436 | 0.4293045 | 0.08066008 | -0.000654601
|  |  | 193.77264 | 4999.63037 | 9.742264e-05 | 2.83632e-08 | 0.00016603 | 3.320845e-08 | 0.001864987 | 0.002215987 | 0.4293976 | 0.08060687 | 0.0006768029
|  |  | 193.85613 | 4999.63037 | 9.743095e-05 | 2.88889e-08 | 0.00016604 | 3.321046e-08 | 0.001865099 | 0.002216099 | 0.4296044 | 0.08066337 | 0.0004160992
|  |  | 193.9407 | 4999.63037 | 9.742939e-05 | 2.83972e-08 | 0.00016604 | 3.321046e-08 | 0.001865099 | 0.002216099 | 0.4297918 | 0.08069856 | -0.0003416267
|  |  | 194.02699 | 4999.63037 | 9.740452e-05 | 2.85749e-08 | 0.00016601 | 3.320445e-08 | 0.001864762 | 0.002215762 | 0.4299177 | 0.08066908 | 0.0006742589
|  |  | 194.11134 | 4999.63037 | 9.740867e-05 | 2.80681e-08 | 0.00016602 | 3.320645e-08 | 0.001864875 | 0.002215875 | 0.4301264 | 0.08072596 | 0.0001478644
|  |  | 194.19273 | 4999.63037 | 9.740658e-05 | 2.6424e-08 | 0.00016601 | 3.320445e-08 | 0.001864762 | 0.002215762 | 0.4302849 | 0.08073799 | 0.000973445
|  |  | 194.27099 | 4999.63037 | 9.742008e-05 | 3.01491e-08 | 0.00016603 | 3.320845e-08 | 0.001864987 | 0.002215987 | 0.430502 | 0.08081417 | -0.001101166
|  |  | 194.35733 | 4999.63037 | 9.735781e-05 | 3.19041e-08 | 0.00016597 | 3.319645e-08 | 0.001864313 | 0.002215313 | 0.4305623 | 0.0807191 | 0.001483986
|  |  | 194.43908 | 4999.63037 | 9.740169e-05 | 2.80246e-08 | 0.00016601 | 3.320445e-08 | 0.001864762 | 0.002215762 | 0.4308308 | 0.08084041 | -0.0003447028
|  |  | 194.52528 | 4999.63037 | 9.73714e-05 | 3.08212e-08 | 0.00016598 | 3.319845e-08 | 0.001864425 | 0.002215425 | 0.4309562 | 0.0808107 | -0.0001172887
|  |  | 194.60735 | 4999.63037 | 9.73499e-05 | 2.82427e-08 | 0.00016596 | 3.319445e-08 | 0.001864201 | 0.002215201 | 0.4310943 | 0.08080108 | 0.0004152005
|  |  | 194.68594 | 4999.63037 | 9.735706e-05 | 2.89671e-08 | 0.00016596 | 3.319445e-08 | 0.001864201 | 0.002215201 | 0.4312684 | 0.08083371 | -0.000103917
|  |  | 194.77023 | 4999.63037 | 9.733167e-05 | 2.82913e-08 | 0.00016594 | 3.319045e-08 | 0.001863976 | 0.002214976 | 0.4314114 | 0.08082495 | 0.0009278709
|  |  | 194.85558 | 4999.63037 | 9.734828e-05 | 2.73919e-08 | 0.00016596 | 3.319445e-08 | 0.001864201 | 0.002215201 | 0.4316442 | 0.08090414 | 0.0004152005
|  |  | 194.94095 | 4999.63037 | 9.734746e-05 | 3.00557e-08 | 0.00016596 | 3.319445e-08 | 0.001864201 | 0.002215201 | 0.4318333 | 0.08093959 | -0.001254906
|  |  | 195.01965 | 4999.63037 | 9.728836e-05 | 2.9359e-08 | 0.0001659 | 3.318245e-08 | 0.001863527 | 0.002214527 | 0.4318762 | 0.08084083 | 0.0004145266
|  |  | 195.10523 | 4999.63037 | 9.729657e-05 | 2.77772e-08 | 0.0001659 | 3.318245e-08 | 0.001863527 | 0.002214527 | 0.4320657 | 0.0808763 | 0.0004145266
|  |  | 195.1848 | 4999.63037 | 9.729516e-05 | 2.94152e-08 | 0.0001659 | 3.318245e-08 | 0.001863527 | 0.002214527 | 0.4322419 | 0.08090928 | 0.0001481753
|  |  | 195.26715 | 4999.63037 | 9.728199e-05 | 3.00691e-08 | 0.00016589 | 3.318045e-08 | 0.001863414 | 0.002214414 | 0.4324024 | 0.08092149 | -0.0001152342
|  |  | 195.35001 | 4999.63037 | 9.72634e-05 | 2.9377e-08 | 0.00016587 | 3.317645e-08 | 0.00186319 | 0.00221419 | 0.432542 | 0.08091194 | -0.0003737761
|  |  | 195.43359 | 4999.63037 | 9.723979e-05 | 2.83002e-08 | 0.00016584 | 3.317045e-08 | 0.001862853 | 0.002213853 | 0.4326612 | 0.0808807 | 0.0004138526
|  |  | 195.5122 | 4999.63037 | 9.724227e-05 | 2.88126e-08 | 0.00016584 | 3.317045e-08 | 0.001862853 | 0.002213853 | 0.4328352 | 0.08091323 | 0.00147499
|  |  | 195.59502 | 4999.63037 | 9.728277e-05 | 3.15162e-08 | 0.00016588 | 3.317845e-08 | 0.001863302 | 0.002214302 | 0.4331064 | 0.08103539 | -0.001746956
|  |  | 195.67638 | 4999.63037 | 9.719881e-05 | 2.84313e-08 | 0.0001658 | 3.316245e-08 | 0.001862403 | 0.002213403 | 0.4331107 | 0.08089326 | 0.001180395
|  |  | 195.76239 | 4999.63037 | 9.722512e-05 | 2.74876e-08 | 0.00016583 | 3.316845e-08 | 0.00186274 | 0.00221374 | 0.4333671 | 0.08099478 | 0.0001709968
|  |  | 195.85302 | 4999.63037 | 9.721564e-05 | 2.8433e-08 | 0.00016582 | 3.316645e-08 | 0.001862628 | 0.002213628 | 0.4335457 | 0.08101028 | 0.0001465273
|  |  | 195.93542 | 4999.63037 | 9.720883e-05 | 2.77494e-08 | 0.00016581 | 3.316445e-08 | 0.001862516 | 0.002213516 | 0.4337061 | 0.08102235 | 0.0006847093
|  |  | 196.01661 | 4999.63037 | 9.722092e-05 | 2.4581e-08 | 0.00016582 | 3.316645e-08 | 0.001862628 | 0.002213628 | 0.4339078 | 0.08107795 | -0.0009491097
|  |  | 196.09743 | 4999.63037 | 9.717546e-05 | 2.92321e-08 | 0.00016577 | 3.315645e-08 | 0.001862066 | 0.002213066 | 0.4339766 | 0.08100124 | 0.0006804028
|  |  | 196.17986 | 4999.63037 | 9.718544e-05 | 3.05467e-08 | 0.00016578 | 3.315845e-08 | 0.001862179 | 0.002213179 | 0.4341811 | 0.08105732 | -0.0003450358
|  |  | 196.26709 | 4999.63037 | 9.715815e-05 | 3.14351e-08 | 0.00016575 | 3.315245e-08 | 0.001861842 | 0.002212842 | 0.434308 | 0.08102723 | 0.001225
|  |  | 196.34856 | 4999.63037 | 9.718534e-05 | 3.08072e-08 | 0.00016578 | 3.315845e-08 | 0.001862179 | 0.002213179 | 0.4345544 | 0.08112703 | -0.0009075974
|  |  | 196.43209 | 4999.63037 | 9.7134e-05 | 2.82933e-08 | 0.00016573 | 3.314845e-08 | 0.001861617 | 0.002212617 | 0.434629 | 0.08105122 | 0.0001494517
|  |  | 196.51597 | 4999.63037 | 9.712713e-05 | 2.98988e-08 | 0.00016572 | 3.314645e-08 | 0.001861505 | 0.002212505 | 0.4347925 | 0.08106375 | 0.001188104
|  |  | 196.60139 | 4999.63037 | 9.715171e-05 | 2.76057e-08 | 0.00016575 | 3.315245e-08 | 0.001861842 | 0.002212842 | 0.4350477 | 0.08116524 | 0.0004128416
|  |  | 196.68926 | 4999.63037 | 9.715869e-05 | 3.03929e-08 | 0.00016575 | 3.315245e-08 | 0.001861842 | 0.002212842 | 0.4352422 | 0.08120152 | -0.000616541
|  |  | 196.77515 | 4999.63037 | 9.711955e-05 | 3.2033e-08 | 0.00016571 | 3.314445e-08 | 0.001861392 | 0.002212392 | 0.4353438 | 0.08114856 | 0.0004123923
|  |  | 196.85314 | 4999.63037 | 9.711797e-05 | 2.93856e-08 | 0.00016571 | 3.314445e-08 | 0.001861392 | 0.002212392 | 0.4355164 | 0.08118072 | 0.000133262
|  |  | 196.93239 | 4999.63037 | 9.711195e-05 | 2.787e-08 | 0.0001657 | 3.314245e-08 | 0.00186128 | 0.00221228 | 0.4356696 | 0.08119129 | 0.001192719
|  |  | 197.01746 | 4999.63037 | 9.714334e-05 | 3.25374e-08 | 0.00016573 | 3.314845e-08 | 0.001861617 | 0.002212617 | 0.4359242 | 0.08129275 | -0.0006220951
|  |  | 197.10305 | 4999.63037 | 9.709697e-05 | 2.89219e-08 | 0.00016569 | 3.314045e-08 | 0.001861168 | 0.002212168 | 0.436025 | 0.0812395 | -0.0001249205
|  |  | 197.18553 | 4999.63037 | 9.707885e-05 | 2.78759e-08 | 0.00016567 | 3.313645e-08 | 0.001860943 | 0.002211943 | 0.4361632 | 0.0812292 | 0.000411943
|  |  | 197.2687 | 4999.63037 | 9.708683e-05 | 2.96183e-08 | 0.00016567 | 3.313645e-08 | 0.001860943 | 0.002211943 | 0.4363471 | 0.08126346 | -0.0001117605
|  |  | 197.35336 | 4999.63037 | 9.706317e-05 | 2.89109e-08 | 0.00016565 | 3.313245e-08 | 0.001860718 | 0.002211718 | 0.43649 | 0.081254 | 0.0001382936
|  |  | 197.43447 | 4999.63037 | 9.704882e-05 | 2.75676e-08 | 0.00016564 | 3.313045e-08 | 0.001860606 | 0.002211606 | 0.4366473 | 0.08126522 | 0.001240904
|  |  | 197.51473 | 4999.63037 | 9.707887e-05 | 2.7706e-08 | 0.00016567 | 3.313645e-08 | 0.001860943 | 0.002211943 | 0.4368913 | 0.08136481 | -0.0003744058
|  |  | 197.59941 | 4999.63037 | 9.705445e-05 | 2.82805e-08 | 0.00016564 | 3.313045e-08 | 0.001860606 | 0.002211606 | 0.437012 | 0.08133311 | 0.0001321581
|  |  | 197.67887 | 4999.63037 | 9.703741e-05 | 2.69889e-08 | 0.00016563 | 3.312845e-08 | 0.001860494 | 0.002211494 | 0.4371656 | 0.08134361 | 0.0004114937
|  |  | 197.75954 | 4999.63037 | 9.703973e-05 | 2.70223e-08 | 0.00016563 | 3.312845e-08 | 0.001860494 | 0.002211494 | 0.437344 | 0.0813768 | 0.0004114937
|  |  | 197.84395 | 4999.63037 | 9.704492e-05 | 2.93509e-08 | 0.00016563 | 3.312845e-08 | 0.001860494 | 0.002211494 | 0.4375306 | 0.08141154 | -0.0006267084
|  |  | 197.92961 | 4999.63037 | 9.700445e-05 | 3.07158e-08 | 0.00016559 | 3.312045e-08 | 0.001860044 | 0.002211044 | 0.4376312 | 0.08135785 | 0.0001355655
|  |  | 198.01035 | 4999.63037 | 9.699355e-05 | 2.72689e-08 | 0.00016558 | 3.311845e-08 | 0.001859932 | 0.002210932 | 0.4377874 | 0.0813688 | 0.0006804831
|  |  | 198.0929 | 4999.63037 | 9.700293e-05 | 2.94545e-08 | 0.00016559 | 3.312045e-08 | 0.001860044 | 0.002211044 | 0.4379922 | 0.08142497 | -9.403426e-05
|  |  | 198.18105 | 4999.63037 | 9.698151e-05 | 3.05197e-08 | 0.00016557 | 3.311645e-08 | 0.00185982 | 0.00221082 | 0.4381426 | 0.08141669 | 0.0009435487
|  |  | 198.26466 | 4999.63037 | 9.699311e-05 | 3.17617e-08 | 0.00016559 | 3.312045e-08 | 0.001860044 | 0.002211044 | 0.438372 | 0.08149558 | 0.0001434479
|  |  | 198.34792 | 4999.63037 | 9.698637e-05 | 2.89302e-08 | 0.00016558 | 3.311845e-08 | 0.001859932 | 0.002210932 | 0.4385338 | 0.08150752 | -0.0004032398
|  |  | 198.43005 | 4999.63037 | 9.695656e-05 | 2.92565e-08 | 0.00016555 | 3.311245e-08 | 0.001859595 | 0.002210595 | 0.4386485 | 0.0814744 | -0.0003875934
|  |  | 198.51386 | 4999.63037 | 9.692864e-05 | 3.08316e-08 | 0.00016552 | 3.310645e-08 | 0.001859258 | 0.002210258 | 0.4387669 | 0.08144192 | 0.0006491659
|  |  | 198.60724 | 4999.63037 | 9.693999e-05 | 2.786e-08 | 0.00016553 | 3.310845e-08 | 0.00185937 | 0.00221037 | 0.4389956 | 0.08150254 | 0.0004103704
|  |  | 198.68777 | 4999.63037 | 9.694091e-05 | 3.19596e-08 | 0.00016553 | 3.310845e-08 | 0.00185937 | 0.00221037 | 0.4391736 | 0.08153558 | 0.0004103704
|  |  | 198.77038 | 4999.63037 | 9.693699e-05 | 3.02985e-08 | 0.00016553 | 3.310845e-08 | 0.00185937 | 0.00221037 | 0.4393562 | 0.08156948 | -0.0001123803
|  |  | 198.85584 | 4999.63037 | 9.691757e-05 | 3.09727e-08 | 0.00016551 | 3.310445e-08 | 0.001859146 | 0.002210146 | 0.4395004 | 0.08155988 | 0.0009430949
|  |  | 198.9397 | 4999.63037 | 9.69356e-05 | 2.97717e-08 | 0.00016553 | 3.310845e-08 | 0.00185937 | 0.00221037 | 0.4397304 | 0.08163897 | -0.0001470556
|  |  | 199.01991 | 4999.63037 | 9.691555e-05 | 3.13799e-08 | 0.00016551 | 3.310445e-08 | 0.001859146 | 0.002210146 | 0.439863 | 0.08162717 | -0.0001583445
|  |  | 199.09859 | 4999.63037 | 9.689303e-05 | 2.94736e-08 | 0.00016549 | 3.310045e-08 | 0.001858921 | 0.002209921 | 0.4399922 | 0.08161471 | 0.0001323692
|  |  | 199.1792 | 4999.63037 | 9.68905e-05 | 2.82996e-08 | 0.00016548 | 3.309845e-08 | 0.001858809 | 0.002209809 | 0.4401479 | 0.08162538 | 0.0004098088
|  |  | 199.26304 | 4999.63037 | 9.68855e-05 | 2.94552e-08 | 0.00016548 | 3.309845e-08 | 0.001858809 | 0.002209809 | 0.4403332 | 0.08165974 | 0.0004098088
|  |  | 199.35091 | 4999.63037 | 9.688545e-05 | 2.82577e-08 | 0.00016548 | 3.309845e-08 | 0.001858809 | 0.002209809 | 0.4405274 | 0.08169575 | 0.0001514179
|  |  | 199.43761 | 4999.63037 | 9.687657e-05 | 2.65964e-08 | 0.00016547 | 3.309645e-08 | 0.001858696 | 0.002209696 | 0.4406966 | 0.08170888 | 0.0001231439
|  |  | 199.51582 | 4999.63037 | 9.686442e-05 | 2.6601e-08 | 0.00016546 | 3.309445e-08 | 0.001858584 | 0.002209584 | 0.440847 | 0.08171851 | 0.0004095841
|  |  | 199.59962 | 4999.63037 | 9.687154e-05 | 2.98903e-08 | 0.00016546 | 3.309445e-08 | 0.001858584 | 0.002209584 | 0.4410322 | 0.08175283 | -0.0001374199
|  |  | 199.68163 | 4999.63037 | 9.685245e-05 | 2.91956e-08 | 0.00016544 | 3.309045e-08 | 0.001858359 | 0.002209359 | 0.4411685 | 0.08174156 | 0.000144806
|  |  | 199.76645 | 4999.63037 | 9.683826e-05 | 2.92516e-08 | 0.00016543 | 3.308845e-08 | 0.001858247 | 0.002209247 | 0.4413335 | 0.08175385 | -0.0003881332
|  |  | 199.85091 | 4999.63037 | 9.681584e-05 | 2.81953e-08 | 0.0001654 | 3.308245e-08 | 0.00185791 | 0.00220891 | 0.4414527 | 0.08172107 | 0.0009456126
|  |  | 199.9346 | 4999.63037 | 9.682913e-05 | 3.12133e-08 | 0.00016542 | 3.308645e-08 | 0.001858135 | 0.002209135 | 0.4416825 | 0.0818002 | -0.000397219
|  |  | 200.01819 | 4999.63037 | 9.679995e-05 | 3.04103e-08 | 0.00016539 | 3.308045e-08 | 0.001857798 | 0.002208798 | 0.4417997 | 0.081767 | 0.0006788573
|  |  | 200.10142 | 4999.63037 | 9.681325e-05 | 2.76488e-08 | 0.0001654 | 3.308245e-08 | 0.00185791 | 0.00220891 | 0.4420061 | 0.0818235 | -0.0001128844
|  |  | 200.18761 | 4999.63037 | 9.679255e-05 | 3.12429e-08 | 0.00016538 | 3.307845e-08 | 0.001857685 | 0.002208685 | 0.4421515 | 0.08181377 | 0.0004086855
|  |  | 200.27329 | 4999.63037 | 9.679539e-05 | 2.6164e-08 | 0.00016538 | 3.307845e-08 | 0.001857685 | 0.002208685 | 0.4423407 | 0.08184879 | -0.0001310202
|  |  | 200.35669 | 4999.63037 | 9.677166e-05 | 2.86148e-08 | 0.00016536 | 3.307445e-08 | 0.001857461 | 0.002208461 | 0.4424799 | 0.08183786 | 0.0001267805
|  |  | 200.43662 | 4999.63037 | 9.67606e-05 | 2.80425e-08 | 0.00016535 | 3.307244e-08 | 0.001857349 | 0.002208349 | 0.4426339 | 0.08184799 | 0.0004083485
|  |  | 200.52182 | 4999.63037 | 9.676162e-05 | 2.75129e-08 | 0.00016535 | 3.307244e-08 | 0.001857349 | 0.002208349 | 0.4428221 | 0.08188279 | 0.0006831471
|  |  | 200.60382 | 4999.63037 | 9.676992e-05 | 2.73073e-08 | 0.00016536 | 3.307445e-08 | 0.001857461 | 0.002208461 | 0.4430257 | 0.0819388 | 0.0001371874
|  |  | 200.68692 | 4999.63037 | 9.67664e-05 | 2.85372e-08 | 0.00016535 | 3.307244e-08 | 0.001857349 | 0.002208349 | 0.4431867 | 0.0819502 | -0.0004076737
|  |  | 200.76983 | 4999.63037 | 9.673915e-05 | 3.15406e-08 | 0.00016532 | 3.306644e-08 | 0.001857012 | 0.002208012 | 0.4433021 | 0.0819164 | 0.0004080115
|  |  | 200.85472 | 4999.63037 | 9.673943e-05 | 2.95809e-08 | 0.00016532 | 3.306644e-08 | 0.001857012 | 0.002208012 | 0.4434895 | 0.08195104 | -0.000152195
|  |  | 200.9353 | 4999.63037 | 9.67208e-05 | 3.00626e-08 | 0.0001653 | 3.306244e-08 | 0.001856787 | 0.002207787 | 0.4436223 | 0.08193878 | 0.0001357381
|  |  | 201.0183 | 4999.63037 | 9.671142e-05 | 2.96239e-08 | 0.00016529 | 3.306044e-08 | 0.001856675 | 0.002207675 | 0.443783 | 0.08195004 | 0.0004076745
|  |  | 201.10319 | 4999.63037 | 9.670561e-05 | 3.28209e-08 | 0.00016529 | 3.306044e-08 | 0.001856675 | 0.002207675 | 0.4439704 | 0.08198465 | -0.0001418408
|  |  | 201.18544 | 4999.63037 | 9.668534e-05 | 2.70035e-08 | 0.00016527 | 3.305644e-08 | 0.00185645 | 0.00220745 | 0.4441068 | 0.08197298 | -0.0004029774
|  |  | 201.26913 | 4999.63037 | 9.66599e-05 | 2.97447e-08 | 0.00016524 | 3.305044e-08 | 0.001856113 | 0.002207113 | 0.4442237 | 0.08193926 | 0.0009380469
|  |  | 201.35433 | 4999.63037 | 9.667923e-05 | 2.98351e-08 | 0.00016526 | 3.305444e-08 | 0.001856338 | 0.002207338 | 0.444457 | 0.08201918 | 0.000122975
|  |  | 201.4339 | 4999.63037 | 9.667289e-05 | 2.88031e-08 | 0.00016525 | 3.305244e-08 | 0.001856225 | 0.002207225 | 0.44461 | 0.08202896 | 0.0004072252
|  |  | 201.51903 | 4999.63037 | 9.667715e-05 | 2.92262e-08 | 0.00016525 | 3.305244e-08 | 0.001856225 | 0.002207225 | 0.4447979 | 0.08206363 | 0.0004072252
|  |  | 201.60272 | 4999.63037 | 9.666968e-05 | 3.07454e-08 | 0.00016525 | 3.305244e-08 | 0.001856225 | 0.002207225 | 0.4449826 | 0.08209771 | -0.0001156325
|  |  | 201.68938 | 4999.63037 | 9.665487e-05 | 3.13689e-08 | 0.00016523 | 3.304844e-08 | 0.001856001 | 0.002207001 | 0.4451286 | 0.08208769 | 0.0001364726
|  |  | 201.77316 | 4999.63037 | 9.664551e-05 | 2.92642e-08 | 0.00016522 | 3.304644e-08 | 0.001855888 | 0.002206888 | 0.4452908 | 0.08209913 | -0.0001531002
|  |  | 201.85414 | 4999.63037 | 9.662755e-05 | 3.04331e-08 | 0.0001652 | 3.304244e-08 | 0.001855664 | 0.002206664 | 0.4454242 | 0.08208673 | 0.0004066636
|  |  | 201.93605 | 4999.63037 | 9.662761e-05 | 2.97424e-08 | 0.0001652 | 3.304244e-08 | 0.001855664 | 0.002206664 | 0.4456049 | 0.08212004 | 0.0001348644
|  |  | 202.01954 | 4999.63037 | 9.661529e-05 | 2.65177e-08 | 0.00016519 | 3.304044e-08 | 0.001855551 | 0.002206551 | 0.4457665 | 0.0821313 | 0.0004065513
|  |  | 202.1049 | 4999.63037 | 9.661587e-05 | 2.7548e-08 | 0.00016519 | 3.304044e-08 | 0.001855551 | 0.002206551 | 0.4459548 | 0.082166 | -0.0001273382
|  |  | 202.18998 | 4999.63037 | 9.659781e-05 | 2.95056e-08 | 0.00016517 | 3.303644e-08 | 0.001855327 | 0.002206327 | 0.4460971 | 0.08215517 | 0.0009564038
|  |  | 202.27259 | 4999.63037 | 9.661052e-05 | 2.72448e-08 | 0.00016519 | 3.304044e-08 | 0.001855551 | 0.002206551 | 0.4463248 | 0.08223418 | 0.0004065513
|  |  | 202.35675 | 4999.63037 | 9.661105e-05 | 3.07157e-08 | 0.00016519 | 3.304044e-08 | 0.001855551 | 0.002206551 | 0.4465105 | 0.08226839 | -0.0001185035
|  |  | 202.44337 | 4999.63037 | 9.659028e-05 | 2.80786e-08 | 0.00016517 | 3.303644e-08 | 0.001855327 | 0.002206327 | 0.4466562 | 0.08225813 | -0.000402117
|  |  | 202.52779 | 4999.63037 | 9.656619e-05 | 2.92028e-08 | 0.00016514 | 3.303044e-08 | 0.00185499 | 0.00220599 | 0.4467742 | 0.08222418 | 0.000677221
|  |  | 202.6117 | 4999.63037 | 9.657524e-05 | 2.66738e-08 | 0.00016515 | 3.303244e-08 | 0.001855102 | 0.002206102 | 0.4469821 | 0.082281 | -0.0001699362
|  |  | 202.69075 | 4999.63037 | 9.655751e-05 | 3.04442e-08 | 0.00016513 | 3.302844e-08 | 0.001854877 | 0.002205877 | 0.4471109 | 0.08226757 | 0.000684394
|  |  | 202.77253 | 4999.63037 | 9.656732e-05 | 3.01751e-08 | 0.00016514 | 3.303044e-08 | 0.00185499 | 0.00220599 | 0.4473141 | 0.08232354 | -0.0001301667
|  |  | 202.85753 | 4999.63037 | 9.65531e-05 | 2.97347e-08 | 0.00016512 | 3.302644e-08 | 0.001854765 | 0.002205765 | 0.447456 | 0.08231248 | -0.0006588591
|  |  | 202.94318 | 4999.63037 | 9.651933e-05 | 3.00671e-08 | 0.00016508 | 3.301844e-08 | 0.001854316 | 0.002205316 | 0.4475538 | 0.08225605 | 0.0004053156
|  |  | 203.02948 | 4999.63037 | 9.651868e-05 | 2.94242e-08 | 0.00016508 | 3.301844e-08 | 0.001854316 | 0.002205316 | 0.4477441 | 0.08229102 | 0.0001292692
|  |  | 203.11213 | 4999.63037 | 9.650424e-05 | 2.95507e-08 | 0.00016507 | 3.301644e-08 | 0.001854203 | 0.002205203 | 0.4479035 | 0.08230171 | 0.0004052033
|  |  | 203.18875 | 4999.63037 | 9.650932e-05 | 2.76829e-08 | 0.00016507 | 3.301644e-08 | 0.001854203 | 0.002205203 | 0.4480725 | 0.08233275 | 0.0001300054
|  |  | 203.27172 | 4999.63037 | 9.649745e-05 | 3.03444e-08 | 0.00016506 | 3.301444e-08 | 0.001854091 | 0.002205091 | 0.4482326 | 0.08234354 | 0.0001353699
|  |  | 203.35641 | 4999.63037 | 9.648831e-05 | 2.76187e-08 | 0.00016505 | 3.301244e-08 | 0.001853979 | 0.002204979 | 0.4483965 | 0.08235501 | 0.0004049787
|  |  | 203.44317 | 4999.63037 | 9.649521e-05 | 2.78e-08 | 0.00016505 | 3.301244e-08 | 0.001853979 | 0.002204979 | 0.4485878 | 0.08239014 | 0.0001332986
|  |  | 203.52732 | 4999.63037 | 9.648128e-05 | 2.74275e-08 | 0.00016504 | 3.301044e-08 | 0.001853866 | 0.002204866 | 0.4487505 | 0.08240136 | 0.0001318089
|  |  | 203.61108 | 4999.63037 | 9.6468e-05 | 3.04611e-08 | 0.00016503 | 3.300844e-08 | 0.001853754 | 0.002204754 | 0.4489123 | 0.0824124 | 0.000404754
|  |  | 203.69196 | 4999.63037 | 9.646652e-05 | 3.21969e-08 | 0.00016503 | 3.300844e-08 | 0.001853754 | 0.002204754 | 0.4490907 | 0.08244514 | 0.000123556
|  |  | 203.77336 | 4999.63037 | 9.646359e-05 | 2.85934e-08 | 0.00016502 | 3.300644e-08 | 0.001853642 | 0.002204642 | 0.4492472 | 0.08245519 | 0.0004046417
|  |  | 203.8568 | 4999.63037 | 9.645377e-05 | 2.96353e-08 | 0.00016502 | 3.300644e-08 | 0.001853642 | 0.002204642 | 0.4494312 | 0.08248896 | 0.0004046417
|  |  | 203.94084 | 4999.63037 | 9.645345e-05 | 2.96806e-08 | 0.00016502 | 3.300644e-08 | 0.001853642 | 0.002204642 | 0.4496165 | 0.08252296 | -0.0001342856
|  |  | 204.02589 | 4999.63037 | 9.643608e-05 | 3.0634e-08 | 0.000165 | 3.300244e-08 | 0.001853417 | 0.002204417 | 0.4497581 | 0.08251154 | 0.000121263
|  |  | 204.10686 | 4999.63037 | 9.642388e-05 | 2.77678e-08 | 0.00016499 | 3.300044e-08 | 0.001853305 | 0.002204305 | 0.4499137 | 0.08252136 | 0.0006773897
|  |  | 204.19085 | 4999.63037 | 9.643666e-05 | 2.80226e-08 | 0.000165 | 3.300244e-08 | 0.001853417 | 0.002204417 | 0.4501218 | 0.08257825 | -0.001005015
|  |  | 204.27225 | 4999.63037 | 9.639095e-05 | 2.90479e-08 | 0.00016495 | 3.299244e-08 | 0.001852855 | 0.002203855 | 0.4501865 | 0.08249645 | 0.0004038554
|  |  | 204.35523 | 4999.63037 | 9.639105e-05 | 2.94757e-08 | 0.00016495 | 3.299244e-08 | 0.001852855 | 0.002203855 | 0.4503694 | 0.08252996 | 0.0009619142
|  |  | 204.43753 | 4999.63037 | 9.641659e-05 | 3.22868e-08 | 0.00016497 | 3.299644e-08 | 0.00185308 | 0.00220408 | 0.4505967 | 0.08260912 | 0.00040408
|  |  | 204.51979 | 4999.63037 | 9.641762e-05 | 2.88612e-08 | 0.00016497 | 3.299644e-08 | 0.00185308 | 0.00220408 | 0.450778 | 0.08264236 | 0.000126344
|  |  | 204.60254 | 4999.63037 | 9.640376e-05 | 2.94674e-08 | 0.00016496 | 3.299444e-08 | 0.001852968 | 0.002203968 | 0.4509374 | 0.08265282 | 0.0001323853
|  |  | 204.6872 | 4999.63037 | 9.6395e-05 | 2.91453e-08 | 0.00016495 | 3.299244e-08 | 0.001852855 | 0.002203855 | 0.451101 | 0.08266403 | -0.0006848517
|  |  | 204.77171 | 4999.63037 | 9.636371e-05 | 3.11664e-08 | 0.00016491 | 3.298444e-08 | 0.001852406 | 0.002203406 | 0.4511952 | 0.08260615 | -0.0001770824
|  |  | 204.85099 | 4999.63037 | 9.634746e-05 | 2.96632e-08 | 0.00016489 | 3.298044e-08 | 0.001852181 | 0.002203181 | 0.4513239 | 0.08259211 | 0.001281003
|  |  | 204.92966 | 4999.63037 | 9.637905e-05 | 2.8703e-08 | 0.00016492 | 3.298644e-08 | 0.001852518 | 0.002203518 | 0.4515663 | 0.08269289 | 0.0001274602
|  |  | 205.01308 | 4999.63037 | 9.636708e-05 | 2.8957e-08 | 0.00016491 | 3.298444e-08 | 0.001852406 | 0.002203406 | 0.4517271 | 0.08270352 | 0.0004034061
|  |  | 205.09833 | 4999.63037 | 9.636802e-05 | 2.94789e-08 | 0.00016491 | 3.298444e-08 | 0.001852406 | 0.002203406 | 0.4519149 | 0.08273791 | 0.0001258904
|  |  | 205.18138 | 4999.63037 | 9.635831e-05 | 2.98658e-08 | 0.0001649 | 3.298244e-08 | 0.001852294 | 0.002203294 | 0.4520748 | 0.08274836 | -0.0009496723
|  |  | 205.26659 | 4999.63037 | 9.63036e-05 | 3.07936e-08 | 0.00016485 | 3.297244e-08 | 0.001851732 | 0.002202732 | 0.4521473 | 0.08266744 | 0.001498928
|  |  | 205.35076 | 4999.63037 | 9.633915e-05 | 2.89476e-08 | 0.00016489 | 3.298044e-08 | 0.001852181 | 0.002203181 | 0.452425 | 0.08279361 | -0.0004316962
|  |  | 205.43368 | 4999.63037 | 9.630824e-05 | 2.9981e-08 | 0.00016486 | 3.297444e-08 | 0.001851844 | 0.002202844 | 0.4525384 | 0.08275781 | 0.0009612023
|  |  | 205.51637 | 4999.63037 | 9.633073e-05 | 2.88057e-08 | 0.00016488 | 3.297844e-08 | 0.001852069 | 0.002203069 | 0.4527668 | 0.08283729 | -0.0004114687
|  |  | 205.60143 | 4999.63037 | 9.629917e-05 | 3.12639e-08 | 0.00016485 | 3.297244e-08 | 0.001851732 | 0.002202732 | 0.4528849 | 0.08280229 | 0.0001421906
|  |  | 205.69011 | 4999.63037 | 9.629522e-05 | 2.83949e-08 | 0.00016484 | 3.297044e-08 | 0.00185162 | 0.00220262 | 0.4530571 | 0.0828149 | 0.001544612
|  |  | 205.77107 | 4999.63037 | 9.632705e-05 | 2.84486e-08 | 0.00016488 | 3.297844e-08 | 0.001852069 | 0.002203069 | 0.4533279 | 0.08293996 | -0.001527783
|  |  | 205.8549 | 4999.63037 | 9.625709e-05 | 3.36055e-08 | 0.00016481 | 3.296444e-08 | 0.001851283 | 0.002202283 | 0.4533507 | 0.08281188 | 0.0006825082
|  |  | 205.93745 | 4999.63037 | 9.626944e-05 | 3.18647e-08 | 0.00016482 | 3.296644e-08 | 0.001851395 | 0.002202395 | 0.4535556 | 0.08286822 | 0.0004023951
|  |  | 206.02237 | 4999.63037 | 9.627519e-05 | 3.09697e-08 | 0.00016482 | 3.296644e-08 | 0.001851395 | 0.002202395 | 0.4537427 | 0.08290239 | 0.0004023951
|  |  | 206.10256 | 4999.63037 | 9.627312e-05 | 3.01886e-08 | 0.00016482 | 3.296644e-08 | 0.001851395 | 0.002202395 | 0.4539193 | 0.08293466 | -0.0006724782
|  |  | 206.18875 | 4999.63037 | 9.622904e-05 | 3.34019e-08 | 0.00016478 | 3.295844e-08 | 0.001850946 | 0.002201946 | 0.4540165 | 0.0828767 | 0.0009444517
|  |  | 206.27417 | 4999.63037 | 9.625678e-05 | 2.91772e-08 | 0.0001648 | 3.296244e-08 | 0.00185117 | 0.00220217 | 0.4542509 | 0.08295738 | -0.0001698811
|  |  | 206.35521 | 4999.63037 | 9.623689e-05 | 2.79286e-08 | 0.00016478 | 3.295844e-08 | 0.001850946 | 0.002201946 | 0.454383 | 0.08294361 | 0.0001199812
|  |  | 206.43745 | 4999.63037 | 9.622587e-05 | 3.26982e-08 | 0.00016477 | 3.295644e-08 | 0.001850833 | 0.002201833 | 0.4545409 | 0.08295348 | 0.0006823081
|  |  | 206.52016 | 4999.63037 | 9.623554e-05 | 3.2248e-08 | 0.00016478 | 3.295844e-08 | 0.001850946 | 0.002201946 | 0.4547462 | 0.08300991 | 0.0001324957
|  |  | 206.60629 | 4999.63037 | 9.621993e-05 | 2.88742e-08 | 0.00016477 | 3.295644e-08 | 0.001850833 | 0.002201833 | 0.4549126 | 0.08302132 | 0.0001231169
|  |  | 206.68959 | 4999.63037 | 9.621472e-05 | 3.5296e-08 | 0.00016476 | 3.295444e-08 | 0.001850721 | 0.002201721 | 0.4550728 | 0.08303158 | 0.0001205302
|  |  | 206.77219 | 4999.63037 | 9.62006e-05 | 2.89243e-08 | 0.00016475 | 3.295244e-08 | 0.001850609 | 0.002201609 | 0.4552315 | 0.08304153 | 0.0006778639
|  |  | 206.8563 | 4999.63037 | 9.621318e-05 | 2.76881e-08 | 0.00016476 | 3.295444e-08 | 0.001850721 | 0.002201721 | 0.4554399 | 0.08309855 | 0.0001280532
|  |  | 206.94124 | 4999.63037 | 9.620024e-05 | 2.8577e-08 | 0.00016475 | 3.295244e-08 | 0.001850609 | 0.002201609 | 0.4556037 | 0.08310942 | 0.0004016088
|  |  | 207.02605 | 4999.63037 | 9.6201e-05 | 2.95545e-08 | 0.00016475 | 3.295244e-08 | 0.001850609 | 0.002201609 | 0.4557904 | 0.08314349 | 0.0001199944
|  |  | 207.10866 | 4999.63037 | 9.619226e-05 | 2.96158e-08 | 0.00016474 | 3.295044e-08 | 0.001850496 | 0.002201496 | 0.455949 | 0.0831534 | 0.0001276881
|  |  | 207.19366 | 4999.63037 | 9.618249e-05 | 2.97299e-08 | 0.00016473 | 3.294844e-08 | 0.001850384 | 0.002201384 | 0.4561128 | 0.08316425 | 0.0001190294
|  |  | 207.27612 | 4999.63037 | 9.617343e-05 | 3.10785e-08 | 0.00016472 | 3.294644e-08 | 0.001850272 | 0.002201272 | 0.4562711 | 0.08317407 | -0.0007512297
|  |  | 207.35696 | 4999.63037 | 9.613234e-05 | 2.93505e-08 | 0.00016468 | 3.293844e-08 | 0.001849823 | 0.002200823 | 0.4563559 | 0.08311334 | 0.0001195749
|  |  | 207.43981 | 4999.63037 | 9.612832e-05 | 2.83612e-08 | 0.00016467 | 3.293643e-08 | 0.00184971 | 0.00220071 | 0.4565149 | 0.08312324 | 0.001248472
|  |  | 207.5223 | 4999.63037 | 9.615076e-05 | 3.04964e-08 | 0.0001647 | 3.294244e-08 | 0.001850047 | 0.002201047 | 0.4567664 | 0.08322623 | 0.0001115775
|  |  | 207.60286 | 4999.63037 | 9.614631e-05 | 3.44632e-08 | 0.00016469 | 3.294044e-08 | 0.001849935 | 0.002200935 | 0.4569204 | 0.08323522 | 0.0001103432
|  |  | 207.68314 | 4999.63037 | 9.61334e-05 | 3.06931e-08 | 0.00016468 | 3.293844e-08 | 0.001849823 | 0.002200823 | 0.4570737 | 0.08324408 | 0.0001243366
|  |  | 207.76755 | 4999.63037 | 9.61211e-05 | 3.32419e-08 | 0.00016467 | 3.293643e-08 | 0.00184971 | 0.00220071 | 0.4572362 | 0.08325457 | 0.0009626238
|  |  | 207.85065 | 4999.63037 | 9.614698e-05 | 3.06944e-08 | 0.00016469 | 3.294044e-08 | 0.001849935 | 0.002200935 | 0.4574657 | 0.08333457 | -0.0009660971
|  |  | 207.93608 | 4999.63037 | 9.60961e-05 | 2.8363e-08 | 0.00016464 | 3.293043e-08 | 0.001849373 | 0.002200373 | 0.457537 | 0.08325203 | 0.001209381
|  |  | 208.02273 | 4999.63037 | 9.61243e-05 | 3.00445e-08 | 0.00016467 | 3.293643e-08 | 0.00184971 | 0.00220071 | 0.4577977 | 0.08335683 | -0.001501807
|  |  | 208.10874 | 4999.63037 | 9.606076e-05 | 3.05401e-08 | 0.0001646 | 3.292243e-08 | 0.001848924 | 0.002199924 | 0.4578234 | 0.08322766 | 0.001493372
|  |  | 208.19429 | 4999.63037 | 9.609941e-05 | 3.02058e-08 | 0.00016464 | 3.293043e-08 | 0.001849373 | 0.002200373 | 0.4581051 | 0.08335541 | 0.0004003732
|  |  | 208.27809 | 4999.63037 | 9.609253e-05 | 3.13011e-08 | 0.00016464 | 3.293043e-08 | 0.001849373 | 0.002200373 | 0.4582895 | 0.08338896 | -0.0001851054
|  |  | 208.35804 | 4999.63037 | 9.608251e-05 | 3.04685e-08 | 0.00016462 | 3.292643e-08 | 0.001849149 | 0.002200149 | 0.4584186 | 0.08337417 | 0.0001215769
|  |  | 208.44209 | 4999.63037 | 9.607271e-05 | 3.08809e-08 | 0.00016461 | 3.292443e-08 | 0.001849036 | 0.002200036 | 0.4585801 | 0.08338438 | 0.0004000362
|  |  | 208.52419 | 4999.63037 | 9.607108e-05 | 2.76768e-08 | 0.00016461 | 3.292443e-08 | 0.001849036 | 0.002200036 | 0.4587608 | 0.08341723 | -0.0001883408
|  |  | 208.60384 | 4999.63037 | 9.604886e-05 | 3.1058e-08 | 0.00016459 | 3.292043e-08 | 0.001848812 | 0.002199812 | 0.4588891 | 0.08340223 | 0.00100497
|  |  | 208.68131 | 4999.63037 | 9.606559e-05 | 3.19667e-08 | 0.00016461 | 3.292443e-08 | 0.001849036 | 0.002200036 | 0.4591064 | 0.08348008 | 0.001262379
|  |  | 208.76289 | 4999.63037 | 9.609509e-05 | 3.36372e-08 | 0.00016464 | 3.293043e-08 | 0.001849373 | 0.002200373 | 0.4593563 | 0.08358307 | -0.001267559
|  |  | 208.84728 | 4999.63037 | 9.604008e-05 | 3.04758e-08 | 0.00016458 | 3.291843e-08 | 0.001848699 | 0.002199699 | 0.4594012 | 0.0834761 | 0.0009752632
|  |  | 208.92883 | 4999.63037 | 9.605895e-05 | 3.26505e-08 | 0.0001646 | 3.292243e-08 | 0.001848924 | 0.002199924 | 0.4596275 | 0.08355563 | -0.00102505
|  |  | 209.01121 | 4999.63037 | 9.601168e-05 | 3.11042e-08 | 0.00016455 | 3.291243e-08 | 0.001848362 | 0.002199362 | 0.4596914 | 0.08347119 | 0.0003993622
|  |  | 209.09738 | 4999.63037 | 9.601467e-05 | 2.66347e-08 | 0.00016455 | 3.291243e-08 | 0.001848362 | 0.002199362 | 0.4598809 | 0.0835056 | 0.0003993622
|  |  | 209.18454 | 4999.63037 | 9.601656e-05 | 2.82302e-08 | 0.00016455 | 3.291243e-08 | 0.001848362 | 0.002199362 | 0.4600726 | 0.08354041 | 0.000120449
|  |  | 209.26882 | 4999.63037 | 9.600703e-05 | 2.97845e-08 | 0.00016454 | 3.291043e-08 | 0.00184825 | 0.00219925 | 0.4602344 | 0.08355056 | 0.001270963
|  |  | 209.34975 | 4999.63037 | 9.602912e-05 | 2.89775e-08 | 0.00016457 | 3.291643e-08 | 0.001848587 | 0.002199587 | 0.460483 | 0.08365342 | -0.0004557702
|  |  | 209.43226 | 4999.63037 | 9.599961e-05 | 2.72343e-08 | 0.00016454 | 3.291043e-08 | 0.00184825 | 0.00219925 | 0.4605939 | 0.08361581 | 0.0006855217
|  |  | 209.51447 | 4999.63037 | 9.601425e-05 | 3.15545e-08 | 0.00016455 | 3.291243e-08 | 0.001848362 | 0.002199362 | 0.4607982 | 0.08367217 | -0.0004742365
|  |  | 209.59532 | 4999.63037 | 9.598571e-05 | 3.02166e-08 | 0.00016452 | 3.290643e-08 | 0.001848025 | 0.002199025 | 0.4609054 | 0.08363383 | 0.0003990253
|  |  | 209.67824 | 4999.63037 | 9.599051e-05 | 2.83809e-08 | 0.00016452 | 3.290643e-08 | 0.001848025 | 0.002199025 | 0.4610877 | 0.08366691 | 0.0006799292
|  |  | 209.76212 | 4999.63037 | 9.5997e-05 | 2.95865e-08 | 0.00016453 | 3.290843e-08 | 0.001848138 | 0.002199138 | 0.4612958 | 0.08372395 | 0.0001173153
|  |  | 209.84576 | 4999.63037 | 9.598293e-05 | 3.11163e-08 | 0.00016452 | 3.290643e-08 | 0.001848025 | 0.002199025 | 0.4614561 | 0.08373376 | 0.0001123627
|  |  | 209.92802 | 4999.63037 | 9.598173e-05 | 2.84395e-08 | 0.00016451 | 3.290443e-08 | 0.001847913 | 0.002198913 | 0.4616134 | 0.083743 | -0.0007209695
|  |  | 210.01228 | 4999.63037 | 9.593939e-05 | 3.0492e-08 | 0.00016447 | 3.289643e-08 | 0.001847464 | 0.002198464 | 0.4617044 | 0.08368225 | 0.001504882
|  |  | 210.0976 | 4999.63037 | 9.597827e-05 | 2.97928e-08 | 0.00016451 | 3.290443e-08 | 0.001847913 | 0.002198913 | 0.4619863 | 0.08381065 | -0.000198929
|  |  | 210.17658 | 4999.63037 | 9.596523e-05 | 2.97398e-08 | 0.00016449 | 3.290043e-08 | 0.001847688 | 0.002198688 | 0.4621128 | 0.08379494 | -0.0001604563
|  |  | 210.26106 | 4999.63037 | 9.594359e-05 | 2.89504e-08 | 0.00016447 | 3.289643e-08 | 0.001847464 | 0.002198464 | 0.4622513 | 0.08378138 | 0.0006882995
|  |  | 210.34258 | 4999.63037 | 9.59507e-05 | 3.12205e-08 | 0.00016448 | 3.289843e-08 | 0.001847576 | 0.002198576 | 0.4624541 | 0.08383749 | -0.0001575881
|  |  | 210.42758 | 4999.63037 | 9.593351e-05 | 3.14036e-08 | 0.00016446 | 3.289443e-08 | 0.001847351 | 0.002198351 | 0.4625937 | 0.0838241 | 0.0003983513
|  |  | 210.50945 | 4999.63037 | 9.593248e-05 | 2.99243e-08 | 0.00016446 | 3.289443e-08 | 0.001847351 | 0.002198351 | 0.4627737 | 0.08385671 | -0.000200738
|  |  | 210.58842 | 4999.63037 | 9.591361e-05 | 2.97182e-08 | 0.00016444 | 3.289043e-08 | 0.001847127 | 0.002198127 | 0.4629 | 0.08384086 | 0.0006836177
|  |  | 210.67131 | 4999.63037 | 9.59254e-05 | 2.75044e-08 | 0.00016445 | 3.289243e-08 | 0.001847239 | 0.002198239 | 0.4631059 | 0.08389752 | -0.0001826347
|  |  | 210.75282 | 4999.63037 | 9.590805e-05 | 3.00997e-08 | 0.00016443 | 3.288843e-08 | 0.001847014 | 0.002198014 | 0.4632377 | 0.08388264 | 0.0001133646
|  |  | 210.83602 | 4999.63037 | 9.589241e-05 | 2.8304e-08 | 0.00016442 | 3.288643e-08 | 0.001846902 | 0.002197902 | 0.4633969 | 0.08389207 | 0.0006717096
|  |  | 210.92255 | 4999.63037 | 9.590559e-05 | 2.8507e-08 | 0.00016443 | 3.288843e-08 | 0.001847014 | 0.002198014 | 0.4636108 | 0.08395019 | -0.0001463668
|  |  | 211.00963 | 4999.63037 | 9.58894e-05 | 3.09226e-08 | 0.00016441 | 3.288443e-08 | 0.00184679 | 0.00219779 | 0.4637548 | 0.08393745 | 0.0003977896
|  |  | 211.09381 | 4999.63037 | 9.58879e-05 | 2.89155e-08 | 0.00016441 | 3.288443e-08 | 0.00184679 | 0.00219779 | 0.4639398 | 0.08397093 | -0.0002099628
|  |  | 211.17187 | 4999.63037 | 9.58699e-05 | 2.80789e-08 | 0.00016439 | 3.288043e-08 | 0.001846565 | 0.002197565 | 0.4640639 | 0.08395454 | 0.000397565
|  |  | 211.25381 | 4999.63037 | 9.586427e-05 | 3.11117e-08 | 0.00016439 | 3.288043e-08 | 0.001846565 | 0.002197565 | 0.464244 | 0.08398712 | 0.000397565
|  |  | 211.33746 | 4999.63037 | 9.586683e-05 | 2.77026e-08 | 0.00016439 | 3.288043e-08 | 0.001846565 | 0.002197565 | 0.4644278 | 0.08402037 | -0.0001928195
|  |  | 211.41791 | 4999.63037 | 9.585228e-05 | 2.75954e-08 | 0.00016437 | 3.287643e-08 | 0.00184634 | 0.00219734 | 0.4645571 | 0.08400486 | 0.0009549694
|  |  | 211.50312 | 4999.63037 | 9.586566e-05 | 3.5696e-08 | 0.00016439 | 3.288043e-08 | 0.001846565 | 0.002197565 | 0.4647919 | 0.08408624 | 0.0001208133
|  |  | 211.589 | 4999.63037 | 9.585697e-05 | 2.83768e-08 | 0.00016438 | 3.287843e-08 | 0.001846453 | 0.002197453 | 0.4649568 | 0.08409661 | 0.0003974527
|  |  | 211.67265 | 4999.63037 | 9.586277e-05 | 3.01296e-08 | 0.00016438 | 3.287843e-08 | 0.001846453 | 0.002197453 | 0.4651406 | 0.08412986 | 0.0006908888
|  |  | 211.75371 | 4999.63037 | 9.58702e-05 | 2.9041e-08 | 0.00016439 | 3.288043e-08 | 0.001846565 | 0.002197565 | 0.4653425 | 0.08418586 | -0.001022036
|  |  | 211.83752 | 4999.63037 | 9.581847e-05 | 3.10788e-08 | 0.00016434 | 3.287043e-08 | 0.001846003 | 0.002197003 | 0.4654077 | 0.0841002 | 0.001299363
|  |  | 211.91666 | 4999.63037 | 9.585731e-05 | 2.82662e-08 | 0.00016437 | 3.287643e-08 | 0.00184634 | 0.00219734 | 0.465653 | 0.08420304 | 0.0001001948
|  |  | 211.9968 | 4999.63037 | 9.584342e-05 | 3.02762e-08 | 0.00016436 | 3.287443e-08 | 0.001846228 | 0.002197228 | 0.4658053 | 0.08421107 | -0.0001887362
|  |  | 212.07811 | 4999.63037 | 9.582867e-05 | 2.851e-08 | 0.00016434 | 3.287043e-08 | 0.001846003 | 0.002197003 | 0.4659363 | 0.08419572 | 0.0006749276
|  |  | 212.16386 | 4999.63037 | 9.583593e-05 | 2.92901e-08 | 0.00016435 | 3.287243e-08 | 0.001846116 | 0.002197116 | 0.4661485 | 0.08425359 | -0.0001737305
|  |  | 212.24739 | 4999.63037 | 9.581529e-05 | 2.78749e-08 | 0.00016433 | 3.286843e-08 | 0.001845891 | 0.002196891 | 0.4662844 | 0.08423908 | 0.0001179972
|  |  | 212.33291 | 4999.63037 | 9.580737e-05 | 2.72058e-08 | 0.00016432 | 3.286643e-08 | 0.001845779 | 0.002196779 | 0.4664484 | 0.08424917 | 0.0003967787
|  |  | 212.41734 | 4999.63037 | 9.580633e-05 | 2.92593e-08 | 0.00016432 | 3.286643e-08 | 0.001845779 | 0.002196779 | 0.4666339 | 0.08428267 | -0.0001860483
|  |  | 212.49925 | 4999.63037 | 9.579217e-05 | 2.79062e-08 | 0.0001643 | 3.286243e-08 | 0.001845554 | 0.002196554 | 0.4667661 | 0.08426743 | 0.0009600085
|  |  | 212.58401 | 4999.63037 | 9.580931e-05 | 2.94143e-08 | 0.00016432 | 3.286643e-08 | 0.001845779 | 0.002196779 | 0.467 | 0.08434881 | 0.0003967787
|  |  | 212.66735 | 4999.63037 | 9.580894e-05 | 3.11052e-08 | 0.00016432 | 3.286643e-08 | 0.001845779 | 0.002196779 | 0.4671831 | 0.08438187 | -0.0001603538
|  |  | 212.75314 | 4999.63037 | 9.579129e-05 | 2.71216e-08 | 0.0001643 | 3.286243e-08 | 0.001845554 | 0.002196554 | 0.4673238 | 0.08436812 | -0.0002023229
|  |  | 212.83298 | 4999.63037 | 9.577404e-05 | 2.88076e-08 | 0.00016428 | 3.285843e-08 | 0.001845329 | 0.002196329 | 0.4674513 | 0.08435196 | 0.0006797356
|  |  | 212.91737 | 4999.63037 | 9.578679e-05 | 3.34131e-08 | 0.00016429 | 3.286043e-08 | 0.001845442 | 0.002196442 | 0.4676606 | 0.08440933 | 9.752069e-05
|  |  | 212.99741 | 4999.63037 | 9.577636e-05 | 2.8468e-08 | 0.00016428 | 3.285843e-08 | 0.001845329 | 0.002196329 | 0.4678125 | 0.08441713 | 0.0006751978
|  |  | 213.08324 | 4999.63037 | 9.578592e-05 | 2.86484e-08 | 0.00016429 | 3.286043e-08 | 0.001845442 | 0.002196442 | 0.4680249 | 0.08447508 | 0.0006851743
|  |  | 213.16617 | 4999.63037 | 9.579794e-05 | 2.9382e-08 | 0.0001643 | 3.286243e-08 | 0.001845554 | 0.002196554 | 0.468231 | 0.0845319 | -0.0004324112
|  |  | 213.25286 | 4999.63037 | 9.576526e-05 | 2.88183e-08 | 0.00016427 | 3.285643e-08 | 0.001845217 | 0.002196217 | 0.4683496 | 0.08449442 | 0.00011205
|  |  | 213.33719 | 4999.63037 | 9.57548e-05 | 2.6475e-08 | 0.00016426 | 3.285443e-08 | 0.001845105 | 0.002196105 | 0.4685108 | 0.08450387 | 0.0006880671
|  |  | 213.4193 | 4999.63037 | 9.576028e-05 | 2.96863e-08 | 0.00016427 | 3.285643e-08 | 0.001845217 | 0.002196217 | 0.4687151 | 0.08456037 | 0.000396217
|  |  | 213.50017 | 4999.63037 | 9.576795e-05 | 2.90244e-08 | 0.00016427 | 3.285643e-08 | 0.001845217 | 0.002196217 | 0.4688927 | 0.08459241 | -0.0004556566
|  |  | 213.58466 | 4999.63037 | 9.573709e-05 | 3.14736e-08 | 0.00016424 | 3.285043e-08 | 0.00184488 | 0.00219588 | 0.4690063 | 0.08455391 | 0.0003958801
|  |  | 213.66801 | 4999.63037 | 9.573209e-05 | 2.91616e-08 | 0.00016424 | 3.285043e-08 | 0.00184488 | 0.00219588 | 0.4691893 | 0.08458691 | 0.0006957047
|  |  | 213.74809 | 4999.63037 | 9.574028e-05 | 3.19706e-08 | 0.00016425 | 3.285243e-08 | 0.001844992 | 0.002195992 | 0.4693892 | 0.08464262 | 0.0003959924
|  |  | 213.83443 | 4999.63037 | 9.573939e-05 | 3.01614e-08 | 0.00016425 | 3.285243e-08 | 0.001844992 | 0.002195992 | 0.4695788 | 0.08467681 | -0.001058896
|  |  | 213.91701 | 4999.63037 | 9.568903e-05 | 3.1759e-08 | 0.0001642 | 3.284243e-08 | 0.001844431 | 0.002195431 | 0.46964 | 0.08458936 | 0.001844042
|  |  | 213.99998 | 4999.63037 | 9.573564e-05 | 2.84377e-08 | 0.00016425 | 3.285243e-08 | 0.001844992 | 0.002195992 | 0.4699423 | 0.08474236 | 0.0001013297
|  |  | 214.08159 | 4999.63037 | 9.572929e-05 | 2.84502e-08 | 0.00016424 | 3.285043e-08 | 0.00184488 | 0.00219588 | 0.4700975 | 0.08475063 | -0.0002078688
|  |  | 214.16128 | 4999.63037 | 9.571262e-05 | 2.79049e-08 | 0.00016422 | 3.284643e-08 | 0.001844655 | 0.002195655 | 0.4702244 | 0.08473407 | 0.0003956554
|  |  | 214.24352 | 4999.63037 | 9.57067e-05 | 2.87419e-08 | 0.00016422 | 3.284643e-08 | 0.001844655 | 0.002195655 | 0.4704049 | 0.08476661 | -0.000184813
|  |  | 214.32647 | 4999.63037 | 9.568989e-05 | 3.23743e-08 | 0.0001642 | 3.284243e-08 | 0.001844431 | 0.002195431 | 0.4705389 | 0.08475128 | 0.001259597
|  |  | 214.41008 | 4999.63037 | 9.572087e-05 | 2.90227e-08 | 0.00016423 | 3.284843e-08 | 0.001844768 | 0.002195768 | 0.4707947 | 0.08485659 | -0.0001721486
|  |  | 214.49493 | 4999.63037 | 9.570359e-05 | 3.1635e-08 | 0.00016421 | 3.284443e-08 | 0.001844543 | 0.002195543 | 0.4709329 | 0.08484199 | 0.0003955431
|  |  | 214.57935 | 4999.63037 | 9.570122e-05 | 2.93896e-08 | 0.00016421 | 3.284443e-08 | 0.001844543 | 0.002195543 | 0.4711182 | 0.08487538 | -0.0002004876
|  |  | 214.66026 | 4999.63037 | 9.568769e-05 | 2.91901e-08 | 0.00016419 | 3.284043e-08 | 0.001844318 | 0.002195318 | 0.4712476 | 0.08485916 | 0.0001078113
|  |  | 214.74416 | 4999.63037 | 9.567577e-05 | 2.98085e-08 | 0.00016418 | 3.283843e-08 | 0.001844206 | 0.002195206 | 0.4714077 | 0.0848682 | 0.0001012474
|  |  | 214.82625 | 4999.63037 | 9.566682e-05 | 2.67946e-08 | 0.00016417 | 3.283643e-08 | 0.001844094 | 0.002195094 | 0.4715638 | 0.08487651 | 0.0003950938
|  |  | 214.90965 | 4999.63037 | 9.566914e-05 | 2.97622e-08 | 0.00016417 | 3.283643e-08 | 0.001844094 | 0.002195094 | 0.4717468 | 0.08490946 | 0.0009833208
|  |  | 214.99176 | 4999.63037 | 9.56846e-05 | 2.96639e-08 | 0.00016419 | 3.284043e-08 | 0.001844318 | 0.002195318 | 0.4719754 | 0.0849902 | -0.0001609016
|  |  | 215.07863 | 4999.63037 | 9.567147e-05 | 2.74402e-08 | 0.00016417 | 3.283643e-08 | 0.001844094 | 0.002195094 | 0.4721178 | 0.08497623 | 0.0003950938
|  |  | 215.16281 | 4999.63037 | 9.566523e-05 | 2.70487e-08 | 0.00016417 | 3.283643e-08 | 0.001844094 | 0.002195094 | 0.4723025 | 0.08500949 | 0.0003950938
|  |  | 215.24322 | 4999.63037 | 9.567071e-05 | 2.94178e-08 | 0.00016417 | 3.283643e-08 | 0.001844094 | 0.002195094 | 0.4724791 | 0.08504125 | 0.0003950938
|  |  | 215.32725 | 4999.63037 | 9.566971e-05 | 3.18272e-08 | 0.00016417 | 3.283643e-08 | 0.001844094 | 0.002195094 | 0.4726635 | 0.08507445 | 0.0003950938
|  |  | 215.41312 | 4999.63037 | 9.566402e-05 | 3.16698e-08 | 0.00016417 | 3.283643e-08 | 0.001844094 | 0.002195094 | 0.472852 | 0.08510838 | 0.0001227687
|  |  | 215.50201 | 4999.63037 | 9.565692e-05 | 2.80411e-08 | 0.00016416 | 3.283443e-08 | 0.001843981 | 0.002194981 | 0.4730229 | 0.08511929 | 9.737648e-05
|  |  | 215.58338 | 4999.63037 | 9.564706e-05 | 2.87025e-08 | 0.00016415 | 3.283243e-08 | 0.001843869 | 0.002194869 | 0.4731773 | 0.08512722 | 0.0007133213
|  |  | 215.65945 | 4999.63037 | 9.565576e-05 | 2.89004e-08 | 0.00016416 | 3.283443e-08 | 0.001843981 | 0.002194981 | 0.4733685 | 0.08518148 | -0.0002180603
|  |  | 215.73851 | 4999.63037 | 9.563835e-05 | 2.88629e-08 | 0.00016414 | 3.283043e-08 | 0.001843757 | 0.002194757 | 0.4734936 | 0.08516424 | 0.0006909055
|  |  | 215.82037 | 4999.63037 | 9.564778e-05 | 2.7703e-08 | 0.00016415 | 3.283243e-08 | 0.001843869 | 0.002194869 | 0.4736975 | 0.0852208 | 9.438835e-05
|  |  | 215.90108 | 4999.63037 | 9.563433e-05 | 2.62173e-08 | 0.00016414 | 3.283043e-08 | 0.001843757 | 0.002194757 | 0.4738504 | 0.08522842 | 0.0009725428
|  |  | 215.98506 | 4999.63037 | 9.566134e-05 | 2.98997e-08 | 0.00016416 | 3.283443e-08 | 0.001843981 | 0.002194981 | 0.4740832 | 0.08531009 | -0.0001829605
|  |  | 216.06905 | 4999.63037 | 9.563573e-05 | 2.70211e-08 | 0.00016414 | 3.283043e-08 | 0.001843757 | 0.002194757 | 0.474219 | 0.08529472 | 0.0001087708
|  |  | 216.15395 | 4999.63037 | 9.563421e-05 | 3.11135e-08 | 0.00016413 | 3.282843e-08 | 0.001843644 | 0.002194644 | 0.4743811 | 0.08530396 | 0.0006747084
|  |  | 216.24068 | 4999.63037 | 9.563927e-05 | 3.03935e-08 | 0.00016414 | 3.283043e-08 | 0.001843757 | 0.002194757 | 0.4745957 | 0.08536247 | 0.0003947568
|  |  | 216.32957 | 4999.63037 | 9.564293e-05 | 2.97276e-08 | 0.00016414 | 3.283043e-08 | 0.001843757 | 0.002194757 | 0.4747908 | 0.08539756 | 9.593599e-05
|  |  | 216.41092 | 4999.63037 | 9.563059e-05 | 3.27539e-08 | 0.00016413 | 3.282843e-08 | 0.001843644 | 0.002194644 | 0.474945 | 0.08540537 | -0.0001933237
|  |  | 216.49364 | 4999.63037 | 9.5615e-05 | 3.01918e-08 | 0.00016411 | 3.282443e-08 | 0.00184342 | 0.00219442 | 0.4750779 | 0.08538938 | 0.0007088447
|  |  | 216.57101 | 4999.63037 | 9.562487e-05 | 3.00536e-08 | 0.00016412 | 3.282643e-08 | 0.001843532 | 0.002194532 | 0.475272 | 0.08544422 | -0.0005024895
|  |  | 216.6524 | 4999.63037 | 9.559912e-05 | 2.7485e-08 | 0.00016409 | 3.282043e-08 | 0.001843195 | 0.002194195 | 0.4753776 | 0.08540332 | 0.0009873348
|  |  | 216.73449 | 4999.63037 | 9.56158e-05 | 2.98247e-08 | 0.00016411 | 3.282443e-08 | 0.00184342 | 0.00219442 | 0.4756065 | 0.08548437 | 0.0003944198
|  |  | 216.81759 | 4999.63037 | 9.561743e-05 | 2.67739e-08 | 0.00016411 | 3.282443e-08 | 0.00184342 | 0.00219442 | 0.4757888 | 0.08551715 | 0.0003944198
|  |  | 216.90538 | 4999.63037 | 9.562099e-05 | 2.95771e-08 | 0.00016411 | 3.282443e-08 | 0.00184342 | 0.00219442 | 0.4759815 | 0.08555178 | 0.0003944198
|  |  | 216.99197 | 4999.63037 | 9.562248e-05 | 3.1877e-08 | 0.00016411 | 3.282443e-08 | 0.00184342 | 0.00219442 | 0.4761715 | 0.08558593 | 0.0003944198
|  |  | 217.0747 | 4999.63037 | 9.561858e-05 | 2.90114e-08 | 0.00016411 | 3.282443e-08 | 0.00184342 | 0.00219442 | 0.476353 | 0.08561856 | 0.0001040607
|  |  | 217.15871 | 4999.63037 | 9.560836e-05 | 2.95816e-08 | 0.0001641 | 3.282243e-08 | 0.001843307 | 0.002194307 | 0.476513 | 0.0856273 | 0.0003943075
|  |  | 217.24323 | 4999.63037 | 9.561735e-05 | 3.19204e-08 | 0.0001641 | 3.282243e-08 | 0.001843307 | 0.002194307 | 0.4766984 | 0.08566063 | 9.102004e-05
|  |  | 217.32372 | 4999.63037 | 9.5609e-05 | 2.99022e-08 | 0.00016409 | 3.282043e-08 | 0.001843195 | 0.002194195 | 0.4768507 | 0.08566795 | -0.0002042799
|  |  | 217.40533 | 4999.63037 | 9.558687e-05 | 3.00728e-08 | 0.00016407 | 3.281643e-08 | 0.00184297 | 0.00219397 | 0.4769809 | 0.08565128 | 0.0007067287
|  |  | 217.48344 | 4999.63037 | 9.559094e-05 | 3.27385e-08 | 0.00016408 | 3.281843e-08 | 0.001843083 | 0.002194083 | 0.4771767 | 0.08570649 | 0.0003940828
|  |  | 217.56477 | 4999.63037 | 9.559221e-05 | 2.91213e-08 | 0.00016408 | 3.281843e-08 | 0.001843083 | 0.002194083 | 0.4773551 | 0.08573854 | 0.0006931027
|  |  | 217.64653 | 4999.63037 | 9.560601e-05 | 3.03908e-08 | 0.00016409 | 3.282043e-08 | 0.001843195 | 0.002194195 | 0.477559 | 0.0857952 | 0.0001042445
|  |  | 217.73088 | 4999.63037 | 9.559714e-05 | 3.26925e-08 | 0.00016408 | 3.281843e-08 | 0.001843083 | 0.002194083 | 0.4777196 | 0.085804 | 0.0003940828
|  |  | 217.81567 | 4999.63037 | 9.558982e-05 | 2.84882e-08 | 0.00016408 | 3.281843e-08 | 0.001843083 | 0.002194083 | 0.4779056 | 0.08583741 | 0.0006759092
|  |  | 217.90252 | 4999.63037 | 9.560792e-05 | 2.90322e-08 | 0.00016409 | 3.282043e-08 | 0.001843195 | 0.002194195 | 0.4781207 | 0.08589611 | 0.0001058173
|  |  | 217.98743 | 4999.63037 | 9.559286e-05 | 2.84374e-08 | 0.00016408 | 3.281843e-08 | 0.001843083 | 0.002194083 | 0.4782825 | 0.0859051 | 9.820821e-05
|  |  | 218.07022 | 4999.63037 | 9.558726e-05 | 3.08465e-08 | 0.00016407 | 3.281643e-08 | 0.00184297 | 0.00219397 | 0.4784396 | 0.08591323 | 0.0003939705
|  |  | 218.15289 | 4999.63037 | 9.558651e-05 | 3.1295e-08 | 0.00016407 | 3.281643e-08 | 0.00184297 | 0.00219397 | 0.478621 | 0.0859458 | 7.684982e-05
|  |  | 218.23019 | 4999.63037 | 9.557485e-05 | 3.25762e-08 | 0.00016406 | 3.281443e-08 | 0.001842858 | 0.002193858 | 0.4787661 | 0.08595174 | 0.0003938582
|  |  | 218.31572 | 4999.63037 | 9.557632e-05 | 3.00315e-08 | 0.00016406 | 3.281443e-08 | 0.001842858 | 0.002193858 | 0.4789537 | 0.08598543 | 0.0003938582
|  |  | 218.39526 | 4999.63037 | 9.557506e-05 | 2.94516e-08 | 0.00016406 | 3.281443e-08 | 0.001842858 | 0.002193858 | 0.4791282 | 0.08601675 | 0.000695309
|  |  | 218.47667 | 4999.63037 | 9.558093e-05 | 3.14832e-08 | 0.00016407 | 3.281643e-08 | 0.00184297 | 0.00219397 | 0.4793314 | 0.08607336 | 0.0006887294
|  |  | 218.55996 | 4999.63037 | 9.559658e-05 | 2.9193e-08 | 0.00016408 | 3.281843e-08 | 0.001843083 | 0.002194083 | 0.4795387 | 0.08613072 | -0.000451268
|  |  | 218.64712 | 4999.63037 | 9.556314e-05 | 2.97681e-08 | 0.00016405 | 3.281243e-08 | 0.001842746 | 0.002193746 | 0.4796562 | 0.08609139 | 0.0006853746
|  |  | 218.73137 | 4999.63037 | 9.55768e-05 | 3.01243e-08 | 0.00016406 | 3.281443e-08 | 0.001842858 | 0.002193858 | 0.4798656 | 0.08614913 | 0.0006991086
|  |  | 218.81189 | 4999.63037 | 9.558762e-05 | 2.80024e-08 | 0.00016407 | 3.281643e-08 | 0.00184297 | 0.00219397 | 0.4800668 | 0.08620543 | 0.0003939705
|  |  | 218.89198 | 4999.63037 | 9.558017e-05 | 2.95934e-08 | 0.00016407 | 3.281643e-08 | 0.00184297 | 0.00219397 | 0.4802425 | 0.08623698 | 9.411703e-05
|  |  | 218.97401 | 4999.63037 | 9.557755e-05 | 3.11387e-08 | 0.00016406 | 3.281443e-08 | 0.001842858 | 0.002193858 | 0.4803979 | 0.0862447 | 0.001274965
|  |  | 219.05779 | 4999.63037 | 9.560449e-05 | 3.29202e-08 | 0.00016409 | 3.282043e-08 | 0.001843195 | 0.002194195 | 0.4806555 | 0.08635152 | -0.0004717513
|  |  | 219.14307 | 4999.63037 | 9.557921e-05 | 3.06742e-08 | 0.00016406 | 3.281443e-08 | 0.001842858 | 0.002193858 | 0.4807688 | 0.08631129 | 0.0003938582
|  |  | 219.2235 | 4999.63037 | 9.557209e-05 | 2.98399e-08 | 0.00016406 | 3.281443e-08 | 0.001842858 | 0.002193858 | 0.4809453 | 0.08634296 | 0.00101017
|  |  | 219.30344 | 4999.63037 | 9.559363e-05 | 3.19127e-08 | 0.00016408 | 3.281843e-08 | 0.001843083 | 0.002194083 | 0.4811699 | 0.08642372 | -0.0002036915
|  |  | 219.38589 | 4999.63037 | 9.557606e-05 | 2.91521e-08 | 0.00016406 | 3.281443e-08 | 0.001842858 | 0.002193858 | 0.4813015 | 0.08640692 | 0.0003938582
|  |  | 219.47378 | 4999.63037 | 9.558223e-05 | 3.12524e-08 | 0.00016406 | 3.281443e-08 | 0.001842858 | 0.002193858 | 0.4814943 | 0.08644154 | 0.0003938582
|  |  | 219.55561 | 4999.63037 | 9.55794e-05 | 3.27128e-08 | 0.00016406 | 3.281443e-08 | 0.001842858 | 0.002193858 | 0.4816739 | 0.08647377 | 0.0003938582
|  |  | 219.63839 | 4999.63037 | 9.557852e-05 | 3.07124e-08 | 0.00016406 | 3.281443e-08 | 0.001842858 | 0.002193858 | 0.4818555 | 0.08650637 | 0.0003938582
|  |  | 219.72337 | 4999.63037 | 9.558085e-05 | 2.91746e-08 | 0.00016406 | 3.281443e-08 | 0.001842858 | 0.002193858 | 0.4820419 | 0.08653984 | 0.0003938582
|  |  | 219.80861 | 4999.63037 | 9.558169e-05 | 3.08259e-08 | 0.00016406 | 3.281443e-08 | 0.001842858 | 0.002193858 | 0.4822289 | 0.08657341 | 0.0001096505
|  |  | 219.89552 | 4999.63037 | 9.557376e-05 | 3.09561e-08 | 0.00016405 | 3.281243e-08 | 0.001842746 | 0.002193746 | 0.4823949 | 0.08658294 | 0.00126229
|  |  | 219.98087 | 4999.63037 | 9.560158e-05 | 2.98822e-08 | 0.00016408 | 3.281843e-08 | 0.001843083 | 0.002194083 | 0.4826562 | 0.08669068 | -0.0002088267
|  |  | 220.06287 | 4999.63037 | 9.5583e-05 | 2.7628e-08 | 0.00016406 | 3.281443e-08 | 0.001842858 | 0.002193858 | 0.4827867 | 0.08667356 | -0.0001897814
|  |  | 220.14761 | 4999.63037 | 9.556307e-05 | 3.1855e-08 | 0.00016404 | 3.281043e-08 | 0.001842633 | 0.002193633 | 0.4829232 | 0.08665747 | 0.00102341
|  |  | 220.22617 | 4999.63037 | 9.558228e-05 | 2.96924e-08 | 0.00016406 | 3.281443e-08 | 0.001842858 | 0.002193858 | 0.483145 | 0.08673787 | 0.0003938582
|  |  | 220.30501 | 4999.63037 | 9.558438e-05 | 2.96638e-08 | 0.00016406 | 3.281443e-08 | 0.001842858 | 0.002193858 | 0.4833179 | 0.08676892 | -0.0001945882
|  |  | 220.38915 | 4999.63037 | 9.556732e-05 | 2.97033e-08 | 0.00016404 | 3.281043e-08 | 0.001842633 | 0.002193633 | 0.483453 | 0.08675255 | 0.0006868196
|  |  | 220.47362 | 4999.63037 | 9.557596e-05 | 3.13208e-08 | 0.00016405 | 3.281243e-08 | 0.001842746 | 0.002193746 | 0.4836631 | 0.08681057 | 0.0009753186
|  |  | 220.55882 | 4999.63037 | 9.559611e-05 | 2.75806e-08 | 0.00016407 | 3.281643e-08 | 0.00184297 | 0.00219397 | 0.4838995 | 0.08689366 | 0.0006855877
|  |  | 220.64381 | 4999.63037 | 9.560808e-05 | 3.03139e-08 | 0.00016408 | 3.281843e-08 | 0.001843083 | 0.002194083 | 0.4841108 | 0.08695193 | 0.000108006
|  |  | 220.73048 | 4999.63037 | 9.559692e-05 | 3.06202e-08 | 0.00016407 | 3.281643e-08 | 0.00184297 | 0.00219397 | 0.4842762 | 0.08696129 | -0.0001749303
|  |  | 220.81768 | 4999.63037 | 9.558039e-05 | 2.99809e-08 | 0.00016405 | 3.281243e-08 | 0.001842746 | 0.002193746 | 0.4844179 | 0.08694604 | 0.0006915547
|  |  | 220.901 | 4999.63037 | 9.559287e-05 | 2.93755e-08 | 0.00016406 | 3.281443e-08 | 0.001842858 | 0.002193858 | 0.4846255 | 0.08700366 | 0.0003938582
|  |  | 220.98051 | 4999.63037 | 9.559158e-05 | 2.68781e-08 | 0.00016406 | 3.281443e-08 | 0.001842858 | 0.002193858 | 0.4847999 | 0.08703498 | 8.292231e-05
|  |  | 221.06037 | 4999.63037 | 9.558e-05 | 2.87332e-08 | 0.00016405 | 3.281243e-08 | 0.001842746 | 0.002193746 | 0.4849503 | 0.0870416 | 0.00069224
|  |  | 221.14359 | 4999.63037 | 9.558703e-05 | 3.0815e-08 | 0.00016406 | 3.281443e-08 | 0.001842858 | 0.002193858 | 0.4851577 | 0.08709921 | -0.0001980227
|  |  | 221.22756 | 4999.63037 | 9.55738e-05 | 2.96897e-08 | 0.00016404 | 3.281043e-08 | 0.001842633 | 0.002193633 | 0.4852922 | 0.08708258 | 9.708652e-05
|  |  | 221.31139 | 4999.63037 | 9.556317e-05 | 3.11034e-08 | 0.00016403 | 3.280843e-08 | 0.001842521 | 0.002193521 | 0.4854512 | 0.08709072 | 0.001300699
|  |  | 221.39363 | 4999.63037 | 9.559721e-05 | 2.76894e-08 | 0.00016406 | 3.281443e-08 | 0.001842858 | 0.002193858 | 0.4857062 | 0.08719769 | 0.0006992586
|  |  | 221.47509 | 4999.63037 | 9.560485e-05 | 2.88114e-08 | 0.00016407 | 3.281643e-08 | 0.00184297 | 0.00219397 | 0.4859098 | 0.08725465 | -0.0005333788
|  |  | 221.5556 | 4999.63037 | 9.557771e-05 | 3.10804e-08 | 0.00016404 | 3.281043e-08 | 0.001842633 | 0.002193633 | 0.4860118 | 0.08721171 | 0.001572164
|  |  | 221.6401 | 4999.63037 | 9.561353e-05 | 2.77817e-08 | 0.00016408 | 3.281843e-08 | 0.001843083 | 0.002194083 | 0.4862967 | 0.08734455 | -0.0001995504
|  |  | 221.72401 | 4999.63037 | 9.560144e-05 | 2.85491e-08 | 0.00016406 | 3.281443e-08 | 0.001842858 | 0.002193858 | 0.486431 | 0.08732781 | 0.0003938582
|  |  | 221.80705 | 4999.63037 | 9.55951e-05 | 3.21004e-08 | 0.00016406 | 3.281443e-08 | 0.001842858 | 0.002193858 | 0.4866132 | 0.08736052 | -0.0001655677
|  |  | 221.89616 | 4999.63037 | 9.558024e-05 | 3.0349e-08 | 0.00016404 | 3.281043e-08 | 0.001842633 | 0.002193633 | 0.4867588 | 0.08734576 | 0.001020829
|  |  | 221.97567 | 4999.63037 | 9.560033e-05 | 2.81071e-08 | 0.00016406 | 3.281443e-08 | 0.001842858 | 0.002193858 | 0.4869831 | 0.08742693 | 0.001287999
|  |  | 222.05936 | 4999.63037 | 9.562305e-05 | 2.99053e-08 | 0.00016409 | 3.282043e-08 | 0.001843195 | 0.002194195 | 0.4872416 | 0.08753472 | -0.001410497
|  |  | 222.14232 | 4999.63037 | 9.556974e-05 | 2.98737e-08 | 0.00016403 | 3.280843e-08 | 0.001842521 | 0.002193521 | 0.4872739 | 0.08741771 | 0.001293385
|  |  | 222.22554 | 4999.63037 | 9.559776e-05 | 3.10462e-08 | 0.00016406 | 3.281443e-08 | 0.001842858 | 0.002193858 | 0.4875313 | 0.08752534 | 0.001274076
|  |  | 222.31065 | 4999.63037 | 9.562466e-05 | 2.84631e-08 | 0.00016409 | 3.282043e-08 | 0.001843195 | 0.002194195 | 0.4877929 | 0.08763378 | 0.001011464
|  |  | 222.39159 | 4999.63037 | 9.564526e-05 | 2.84234e-08 | 0.00016411 | 3.282443e-08 | 0.00184342 | 0.00219442 | 0.4880205 | 0.08771565 | -0.0005314774
|  |  | 222.47256 | 4999.63037 | 9.561269e-05 | 3.30618e-08 | 0.00016408 | 3.281843e-08 | 0.001843083 | 0.002194083 | 0.4881232 | 0.08767261 | 0.0003940828
|  |  | 222.55502 | 4999.63037 | 9.561876e-05 | 2.76746e-08 | 0.00016408 | 3.281843e-08 | 0.001843083 | 0.002194083 | 0.4883041 | 0.08770511 | 0.0009681449
|  |  | 222.64215 | 4999.63037 | 9.563388e-05 | 2.84157e-08 | 0.0001641 | 3.282243e-08 | 0.001843307 | 0.002194307 | 0.4885453 | 0.08778946 | 0.0007052066
|  |  | 222.72262 | 4999.63037 | 9.564651e-05 | 3.25106e-08 | 0.00016411 | 3.282443e-08 | 0.00184342 | 0.00219442 | 0.4887469 | 0.08784621 | -0.0002128918
|  |  | 222.80504 | 4999.63037 | 9.563029e-05 | 2.79901e-08 | 0.00016409 | 3.282043e-08 | 0.001843195 | 0.002194195 | 0.4888777 | 0.08782866 | 0.001012989
|  |  | 222.88596 | 4999.63037 | 9.564734e-05 | 3.05026e-08 | 0.00016411 | 3.282443e-08 | 0.00184342 | 0.00219442 | 0.4891054 | 0.08791064 | -0.0005199881
|  |  | 222.96813 | 4999.63037 | 9.56199e-05 | 3.15695e-08 | 0.00016408 | 3.281843e-08 | 0.001843083 | 0.002194083 | 0.4892105 | 0.08786791 | 0.001581388
|  |  | 223.05254 | 4999.63037 | 9.56598e-05 | 3.11737e-08 | 0.00016412 | 3.282643e-08 | 0.001843532 | 0.002194532 | 0.489496 | 0.08800139 | -0.0005210044
|  |  | 223.13467 | 4999.63037 | 9.563384e-05 | 3.13285e-08 | 0.00016409 | 3.282043e-08 | 0.001843195 | 0.002194195 | 0.489601 | 0.0879586 | 0.0006942637
|  |  | 223.21823 | 4999.63037 | 9.563476e-05 | 2.85088e-08 | 0.0001641 | 3.282243e-08 | 0.001843307 | 0.002194307 | 0.4898094 | 0.08801662 | 0.0006959679
|  |  | 223.30138 | 4999.63037 | 9.565022e-05 | 3.00629e-08 | 0.00016411 | 3.282443e-08 | 0.00184342 | 0.00219442 | 0.490017 | 0.08807448 | 0.0003944198
|  |  | 223.38403 | 4999.63037 | 9.56548e-05 | 2.89479e-08 | 0.00016411 | 3.282443e-08 | 0.00184342 | 0.00219442 | 0.4901983 | 0.08810708 | 0.0006858971
|  |  | 223.47015 | 4999.63037 | 9.566229e-05 | 2.95983e-08 | 0.00016412 | 3.282643e-08 | 0.001843532 | 0.002194532 | 0.4904124 | 0.08816615 | 0.0001068164
|  |  | 223.55743 | 4999.63037 | 9.565726e-05 | 3.04688e-08 | 0.00016411 | 3.282443e-08 | 0.00184342 | 0.00219442 | 0.4905789 | 0.08817548 | 0.001303947
|  |  | 223.64029 | 4999.63037 | 9.568679e-05 | 2.95879e-08 | 0.00016414 | 3.283043e-08 | 0.001843757 | 0.002194757 | 0.490836 | 0.08828352 | -0.001090681
|  |  | 223.72488 | 4999.63037 | 9.563706e-05 | 3.05159e-08 | 0.00016409 | 3.282043e-08 | 0.001843195 | 0.002194195 | 0.490896 | 0.08819126 | 0.0003941951
|  |  | 223.80327 | 4999.63037 | 9.564129e-05 | 3.00742e-08 | 0.00016409 | 3.282043e-08 | 0.001843195 | 0.002194195 | 0.491068 | 0.08822216 | 0.002567258
|  |  | 223.88428 | 4999.63037 | 9.570612e-05 | 2.88874e-08 | 0.00016416 | 3.283443e-08 | 0.001843981 | 0.002194981 | 0.4914218 | 0.08843013 | -0.0001918665
|  |  | 223.97002 | 4999.63037 | 9.568456e-05 | 3.04223e-08 | 0.00016414 | 3.283043e-08 | 0.001843757 | 0.002194757 | 0.4915597 | 0.08841368 | 0.0003947568
|  |  | 224.05421 | 4999.63037 | 9.568506e-05 | 2.95148e-08 | 0.00016414 | 3.283043e-08 | 0.001843757 | 0.002194757 | 0.4917445 | 0.08844692 | 0.001013959
|  |  | 224.13553 | 4999.63037 | 9.570832e-05 | 2.90246e-08 | 0.00016416 | 3.283443e-08 | 0.001843981 | 0.002194981 | 0.4919733 | 0.08852937 | -0.000813566
|  |  | 224.21889 | 4999.63037 | 9.567138e-05 | 3.00829e-08 | 0.00016412 | 3.282643e-08 | 0.001843532 | 0.002194532 | 0.4920556 | 0.08846156 | 0.001263956
|  |  | 224.30583 | 4999.63037 | 9.570217e-05 | 3.1702e-08 | 0.00016415 | 3.283243e-08 | 0.001843869 | 0.002194869 | 0.4923219 | 0.08857144 | -0.0001917839
|  |  | 224.39176 | 4999.63037 | 9.568043e-05 | 2.91324e-08 | 0.00016413 | 3.282843e-08 | 0.001843644 | 0.002194644 | 0.4924601 | 0.08855496 | 0.001262742
|  |  | 224.4789 | 4999.63037 | 9.570974e-05 | 2.92002e-08 | 0.00016416 | 3.283443e-08 | 0.001843981 | 0.002194981 | 0.492727 | 0.088665 | 0.0009935056
|  |  | 224.56319 | 4999.63037 | 9.573334e-05 | 3.0758e-08 | 0.00016418 | 3.283843e-08 | 0.001844206 | 0.002195206 | 0.4929625 | 0.08874874 | -0.0002365069
|  |  | 224.64308 | 4999.63037 | 9.571626e-05 | 3.06686e-08 | 0.00016416 | 3.283443e-08 | 0.001843981 | 0.002194981 | 0.4930874 | 0.08872985 | 0.0009932337
|  |  | 224.72747 | 4999.63037 | 9.572949e-05 | 2.99377e-08 | 0.00016418 | 3.283843e-08 | 0.001844206 | 0.002195206 | 0.4933231 | 0.08881367 | 0.0001066324
|  |  | 224.81498 | 4999.63037 | 9.572398e-05 | 3.12549e-08 | 0.00016417 | 3.283643e-08 | 0.001844094 | 0.002195094 | 0.49349 | 0.088823 | 0.001271058
|  |  | 224.9015 | 4999.63037 | 9.575185e-05 | 3.0144e-08 | 0.0001642 | 3.284243e-08 | 0.001844431 | 0.002195431 | 0.4937557 | 0.08893297 | 0.0003954308
|  |  | 224.98118 | 4999.63037 | 9.575382e-05 | 3.25996e-08 | 0.0001642 | 3.284243e-08 | 0.001844431 | 0.002195431 | 0.4939306 | 0.08896448 | 7.62709e-05
|  |  | 225.06039 | 4999.63037 | 9.574727e-05 | 3.17051e-08 | 0.00016419 | 3.284043e-08 | 0.001844318 | 0.002195318 | 0.4940792 | 0.08897052 | 0.001002886
|  |  | 225.14364 | 4999.63037 | 9.576205e-05 | 2.92048e-08 | 0.00016421 | 3.284443e-08 | 0.001844543 | 0.002195543 | 0.4943126 | 0.08905401 | 0.0009957678
|  |  | 225.22794 | 4999.63037 | 9.578497e-05 | 2.86986e-08 | 0.00016423 | 3.284843e-08 | 0.001844768 | 0.002195768 | 0.4945482 | 0.08913795 | 0.000684588
|  |  | 225.31557 | 4999.63037 | 9.579482e-05 | 2.83862e-08 | 0.00016424 | 3.285043e-08 | 0.00184488 | 0.00219588 | 0.494766 | 0.08919794 | 9.335029e-05
|  |  | 225.39926 | 4999.63037 | 9.578126e-05 | 2.77335e-08 | 0.00016423 | 3.284843e-08 | 0.001844768 | 0.002195768 | 0.4949244 | 0.08920575 | 0.001974213
|  |  | 225.47949 | 4999.63037 | 9.582996e-05 | 3.13461e-08 | 0.00016428 | 3.285843e-08 | 0.001845329 | 0.002196329 | 0.4952272 | 0.08936415 | -0.000934882
|  |  | 225.55562 | 4999.63037 | 9.579718e-05 | 2.81587e-08 | 0.00016424 | 3.285043e-08 | 0.00184488 | 0.00219588 | 0.4952931 | 0.08929297 | 0.0007072489
|  |  | 225.63702 | 4999.63037 | 9.580724e-05 | 2.72394e-08 | 0.00016425 | 3.285243e-08 | 0.001844992 | 0.002195992 | 0.4954972 | 0.08935054 | 0.0001093616
|  |  | 225.72548 | 4999.63037 | 9.579233e-05 | 3.21514e-08 | 0.00016424 | 3.285043e-08 | 0.00184488 | 0.00219588 | 0.4956661 | 0.08936022 | 0.001832843
|  |  | 225.81374 | 4999.63037 | 9.584232e-05 | 2.81382e-08 | 0.00016429 | 3.286043e-08 | 0.001845442 | 0.002196442 | 0.4959867 | 0.08952198 | 0.0009730844
|  |  | 225.90175 | 4999.63037 | 9.586345e-05 | 2.86791e-08 | 0.00016431 | 3.286443e-08 | 0.001845666 | 0.002196666 | 0.4962308 | 0.08960763 | -0.0002155979
|  |  | 225.98467 | 4999.63037 | 9.58423e-05 | 3.13354e-08 | 0.00016429 | 3.286043e-08 | 0.001845442 | 0.002196442 | 0.4963622 | 0.08958975 | -0.0002170827
|  |  | 226.06745 | 4999.63037 | 9.582809e-05 | 2.90172e-08 | 0.00016427 | 3.285643e-08 | 0.001845217 | 0.002196217 | 0.4964932 | 0.08957178 | 0.000396217
|  |  | 226.15039 | 4999.63037 | 9.582787e-05 | 2.926e-08 | 0.00016427 | 3.285643e-08 | 0.001845217 | 0.002196217 | 0.4966753 | 0.08960464 | 0.001310553
|  |  | 226.23377 | 4999.63037 | 9.585835e-05 | 2.90471e-08 | 0.0001643 | 3.286243e-08 | 0.001845554 | 0.002196554 | 0.4969347 | 0.08971391 | 0.0007032838
|  |  | 226.31665 | 4999.63037 | 9.586269e-05 | 2.92493e-08 | 0.00016431 | 3.286443e-08 | 0.001845666 | 0.002196666 | 0.4971422 | 0.0897722 | 0.001027235
|  |  | 226.39731 | 4999.63037 | 9.588161e-05 | 2.97002e-08 | 0.00016433 | 3.286843e-08 | 0.001845891 | 0.002196891 | 0.4973702 | 0.08985506 | 7.996262e-05
|  |  | 226.47758 | 4999.63037 | 9.586906e-05 | 3.16507e-08 | 0.00016432 | 3.286643e-08 | 0.001845779 | 0.002196779 | 0.4975211 | 0.08986148 | 0.001327728
|  |  | 226.55959 | 4999.63037 | 9.59069e-05 | 3.2413e-08 | 0.00016435 | 3.287243e-08 | 0.001846116 | 0.002197116 | 0.4977776 | 0.08997036 | 0.00100741
|  |  | 226.64302 | 4999.63037 | 9.592457e-05 | 2.79337e-08 | 0.00016437 | 3.287643e-08 | 0.00184634 | 0.00219734 | 0.4980118 | 0.09005441 | 0.0003973403
|  |  | 226.72663 | 4999.63037 | 9.592713e-05 | 2.75211e-08 | 0.00016437 | 3.287643e-08 | 0.00184634 | 0.00219734 | 0.4981956 | 0.09008763 | 0.0007015097
|  |  | 226.81039 | 4999.63037 | 9.593826e-05 | 3.0936e-08 | 0.00016438 | 3.287843e-08 | 0.001846453 | 0.002197453 | 0.4984051 | 0.09014639 | 0.0007003966
|  |  | 226.89452 | 4999.63037 | 9.59477e-05 | 3.02152e-08 | 0.00016439 | 3.288043e-08 | 0.001846565 | 0.002197565 | 0.4986155 | 0.09020532 | 8.878515e-05
|  |  | 226.97709 | 4999.63037 | 9.594254e-05 | 2.99203e-08 | 0.00016438 | 3.287843e-08 | 0.001846453 | 0.002197453 | 0.4987714 | 0.09021265 | 0.001310206
|  |  | 227.06092 | 4999.63037 | 9.597469e-05 | 2.77475e-08 | 0.00016441 | 3.288443e-08 | 0.00184679 | 0.00219779 | 0.4990321 | 0.09032248 | 0.001306114
|  |  | 227.14519 | 4999.63037 | 9.600008e-05 | 2.91553e-08 | 0.00016444 | 3.289043e-08 | 0.001847127 | 0.002198127 | 0.4992939 | 0.09043255 | -0.0005493089
|  |  | 227.22601 | 4999.63037 | 9.597853e-05 | 2.82611e-08 | 0.00016441 | 3.288443e-08 | 0.00184679 | 0.00219779 | 0.499395 | 0.09038815 | 0.001024291
|  |  | 227.30752 | 4999.63037 | 9.600018e-05 | 3.04172e-08 | 0.00016443 | 3.288843e-08 | 0.001847014 | 0.002198014 | 0.4996252 | 0.09047164 | 0.0003980143
|  |  | 227.38384 | 4999.63037 | 9.600268e-05 | 2.9614e-08 | 0.00016443 | 3.288843e-08 | 0.001847014 | 0.002198014 | 0.4997929 | 0.09050202 | 0.0009999975
|  |  | 227.46873 | 4999.63037 | 9.601879e-05 | 2.96642e-08 | 0.00016445 | 3.289243e-08 | 0.001847239 | 0.002198239 | 0.5000306 | 0.09058691 | 0.001027261
|  |  | 227.55 | 4999.63037 | 9.604088e-05 | 2.82595e-08 | 0.00016447 | 3.289643e-08 | 0.001847464 | 0.002198464 | 0.5002604 | 0.0906704 | 0.0007098694
|  |  | 227.63211 | 4999.63037 | 9.604573e-05 | 3.04186e-08 | 0.00016448 | 3.289843e-08 | 0.001847576 | 0.002198576 | 0.5004665 | 0.09072868 | 0.0003985759
|  |  | 227.71725 | 4999.63037 | 9.604772e-05 | 3.29145e-08 | 0.00016448 | 3.289843e-08 | 0.001847576 | 0.002198576 | 0.5006537 | 0.09076262 | 0.0007023698
|  |  | 227.80148 | 4999.63037 | 9.606565e-05 | 2.86875e-08 | 0.00016449 | 3.290043e-08 | 0.001847688 | 0.002198688 | 0.5008644 | 0.09082178 | 0.001613016
|  |  | 227.8858 | 4999.63037 | 9.609835e-05 | 2.98939e-08 | 0.00016453 | 3.290843e-08 | 0.001848138 | 0.002199138 | 0.5011522 | 0.09095779 | -0.0001977081
|  |  | 227.97161 | 4999.63037 | 9.608443e-05 | 3.17971e-08 | 0.00016451 | 3.290443e-08 | 0.001847913 | 0.002198913 | 0.5012897 | 0.09094082 | 0.001604571
|  |  | 228.0566 | 4999.63037 | 9.612527e-05 | 3.004e-08 | 0.00016455 | 3.291243e-08 | 0.001848362 | 0.002199362 | 0.5015791 | 0.0910772 | 0.0007172665
|  |  | 228.13721 | 4999.63037 | 9.613187e-05 | 2.87202e-08 | 0.00016456 | 3.291443e-08 | 0.001848475 | 0.002199475 | 0.501782 | 0.09113501 | 0.0003994746
|  |  | 228.22502 | 4999.63037 | 9.612953e-05 | 2.95431e-08 | 0.00016456 | 3.291443e-08 | 0.001848475 | 0.002199475 | 0.5019751 | 0.09117009 | 0.001322971
|  |  | 228.30833 | 4999.63037 | 9.616695e-05 | 2.92744e-08 | 0.00016459 | 3.292043e-08 | 0.001848812 | 0.002199812 | 0.5022353 | 0.09128031 | 0.001343807
|  |  | 228.38986 | 4999.63037 | 9.619507e-05 | 2.7417e-08 | 0.00016462 | 3.292643e-08 | 0.001849149 | 0.002200149 | 0.5024916 | 0.09138987 | -0.0005285833
|  |  | 228.47276 | 4999.63037 | 9.616574e-05 | 2.86946e-08 | 0.00016459 | 3.292043e-08 | 0.001848812 | 0.002199812 | 0.502597 | 0.09134605 | 0.001374359
|  |  | 228.55179 | 4999.63037 | 9.61937e-05 | 3.03343e-08 | 0.00016462 | 3.292643e-08 | 0.001849149 | 0.002200149 | 0.5028479 | 0.09145467 | 0.001658145
|  |  | 228.63345 | 4999.63037 | 9.622999e-05 | 2.96881e-08 | 0.00016466 | 3.293443e-08 | 0.001849598 | 0.002200598 | 0.5031303 | 0.09159007 | 0.0007024964
|  |  | 228.71855 | 4999.63037 | 9.624267e-05 | 3.2626e-08 | 0.00016467 | 3.293643e-08 | 0.00184971 | 0.00220071 | 0.5033432 | 0.09164985 | 0.0001089465
|  |  | 228.80664 | 4999.63037 | 9.623336e-05 | 3.12481e-08 | 0.00016466 | 3.293443e-08 | 0.001849598 | 0.002200598 | 0.5035114 | 0.09165945 | 0.001011019
|  |  | 228.89088 | 4999.63037 | 9.626003e-05 | 3.10543e-08 | 0.00016468 | 3.293844e-08 | 0.001849823 | 0.002200823 | 0.5037482 | 0.09174462 | 0.001379257
|  |  | 228.96974 | 4999.63037 | 9.628882e-05 | 2.73202e-08 | 0.00016471 | 3.294444e-08 | 0.001850159 | 0.002201159 | 0.5039989 | 0.09185339 | 0.0007214882
|  |  | 229.05006 | 4999.63037 | 9.629851e-05 | 2.80282e-08 | 0.00016472 | 3.294644e-08 | 0.001850272 | 0.002201272 | 0.5042014 | 0.09191134 | 0.0007209569
|  |  | 229.13057 | 4999.63037 | 9.630894e-05 | 2.92572e-08 | 0.00016473 | 3.294844e-08 | 0.001850384 | 0.002201384 | 0.5044044 | 0.09196938 | 0.001311507
|  |  | 229.21544 | 4999.63037 | 9.633674e-05 | 2.71856e-08 | 0.00016476 | 3.295444e-08 | 0.001850721 | 0.002201721 | 0.5046685 | 0.09208069 | 0.0004017211
|  |  | 229.2989 | 4999.63037 | 9.634375e-05 | 2.79492e-08 | 0.00016476 | 3.295444e-08 | 0.001850721 | 0.002201721 | 0.5048522 | 0.09211421 | 0.0007170165
|  |  | 229.38062 | 4999.63037 | 9.634697e-05 | 3.02705e-08 | 0.00016477 | 3.295644e-08 | 0.001850833 | 0.002201833 | 0.5050579 | 0.09217281 | 0.001025931
|  |  | 229.46322 | 4999.63037 | 9.636724e-05 | 3.06935e-08 | 0.00016479 | 3.296044e-08 | 0.001851058 | 0.002202058 | 0.5052913 | 0.09225755 | 0.0006999777
|  |  | 229.54977 | 4999.63037 | 9.638679e-05 | 2.75947e-08 | 0.0001648 | 3.296244e-08 | 0.00185117 | 0.00220217 | 0.5055077 | 0.09231813 | 0.001582708
|  |  | 229.63717 | 4999.63037 | 9.642614e-05 | 2.84824e-08 | 0.00016484 | 3.297044e-08 | 0.00185162 | 0.00220262 | 0.5058034 | 0.09245646 | 0.0007153579
|  |  | 229.71968 | 4999.63037 | 9.643493e-05 | 2.66392e-08 | 0.00016485 | 3.297244e-08 | 0.001851732 | 0.002202732 | 0.5060109 | 0.09251549 | 0.001620639
|  |  | 229.80446 | 4999.63037 | 9.648024e-05 | 2.83591e-08 | 0.00016489 | 3.298044e-08 | 0.001852181 | 0.002203181 | 0.5063009 | 0.09265288 | 0.001356751
|  |  | 229.8857 | 4999.63037 | 9.650787e-05 | 2.98874e-08 | 0.00016492 | 3.298644e-08 | 0.001852518 | 0.002203518 | 0.5065574 | 0.09276311 | 0.000730707
|  |  | 229.96465 | 4999.63037 | 9.652033e-05 | 3.01112e-08 | 0.00016493 | 3.298844e-08 | 0.001852631 | 0.002203631 | 0.5067572 | 0.0928208 | 0.001308539
|  |  | 230.05032 | 4999.63037 | 9.655271e-05 | 2.93604e-08 | 0.00016496 | 3.299444e-08 | 0.001852968 | 0.002203968 | 0.5070235 | 0.0929329 | 0.001018507
|  |  | 230.13445 | 4999.63037 | 9.656972e-05 | 2.85914e-08 | 0.00016498 | 3.299844e-08 | 0.001853192 | 0.002204192 | 0.5072606 | 0.09301859 | 0.001337203
|  |  | 230.2176 | 4999.63037 | 9.660221e-05 | 2.86312e-08 | 0.00016501 | 3.300444e-08 | 0.001853529 | 0.002204529 | 0.5075215 | 0.09312977 | 0.0007146015
|  |  | 230.30103 | 4999.63037 | 9.66078e-05 | 2.89426e-08 | 0.00016502 | 3.300644e-08 | 0.001853642 | 0.002204642 | 0.5077312 | 0.09318939 | 0.001351764
|  |  | 230.383 | 4999.63037 | 9.663783e-05 | 2.93196e-08 | 0.00016505 | 3.301244e-08 | 0.001853979 | 0.002204979 | 0.5079896 | 0.0933002 | 0.0007154596
|  |  | 230.46638 | 4999.63037 | 9.664788e-05 | 3.05321e-08 | 0.00016506 | 3.301444e-08 | 0.001854091 | 0.002205091 | 0.5081993 | 0.09335985 | 0.001637711
|  |  | 230.55042 | 4999.63037 | 9.66885e-05 | 2.81442e-08 | 0.0001651 | 3.302244e-08 | 0.00185454 | 0.00220554 | 0.5084882 | 0.09349749 | 0.0001110062
|  |  | 230.63838 | 4999.63037 | 9.668401e-05 | 2.88587e-08 | 0.00016509 | 3.302044e-08 | 0.001854428 | 0.002205428 | 0.5086563 | 0.09350725 | 0.001863416
|  |  | 230.72726 | 4999.63037 | 9.673657e-05 | 2.94815e-08 | 0.00016514 | 3.303044e-08 | 0.00185499 | 0.00220599 | 0.5089819 | 0.09367287 | 0.000734542
|  |  | 230.80617 | 4999.63037 | 9.674481e-05 | 3.08575e-08 | 0.00016515 | 3.303244e-08 | 0.001855102 | 0.002206102 | 0.5091819 | 0.09373083 | 0.002091925
|  |  | 230.88309 | 4999.63037 | 9.679354e-05 | 2.98019e-08 | 0.0001652 | 3.304244e-08 | 0.001855664 | 0.002206664 | 0.5094813 | 0.09389174 | 0.001049712
|  |  | 230.96378 | 4999.63037 | 9.681127e-05 | 3.07979e-08 | 0.00016522 | 3.304644e-08 | 0.001855888 | 0.002206888 | 0.5097112 | 0.09397645 | 0.0007161126
|  |  | 231.04771 | 4999.63037 | 9.682509e-05 | 2.619e-08 | 0.00016523 | 3.304844e-08 | 0.001856001 | 0.002207001 | 0.5099224 | 0.09403655 | 0.0007120858
|  |  | 231.13281 | 4999.63037 | 9.683268e-05 | 2.85562e-08 | 0.00016524 | 3.305044e-08 | 0.001856113 | 0.002207113 | 0.5101362 | 0.09409715 | 0.00211138
|  |  | 231.22425 | 4999.63037 | 9.68917e-05 | 3.01283e-08 | 0.0001653 | 3.306244e-08 | 0.001856787 | 0.002207787 | 0.5104939 | 0.09429021 | 0.002320351
|  |  | 231.30576 | 4999.63037 | 9.695173e-05 | 3.09658e-08 | 0.00016536 | 3.307445e-08 | 0.001857461 | 0.002208461 | 0.5108297 | 0.09447934 | 0.0004084608
|  |  | 231.38238 | 4999.63037 | 9.694752e-05 | 2.906e-08 | 0.00016536 | 3.307445e-08 | 0.001857461 | 0.002208461 | 0.5109989 | 0.09451064 | 0.001060983
|  |  | 231.46207 | 4999.63037 | 9.697236e-05 | 2.96988e-08 | 0.00016538 | 3.307845e-08 | 0.001857685 | 0.002208685 | 0.5112269 | 0.09459519 | 0.001333732
|  |  | 231.54642 | 4999.63037 | 9.700348e-05 | 3.06401e-08 | 0.00016541 | 3.308445e-08 | 0.001858022 | 0.002209022 | 0.5114912 | 0.09470769 | 0.002576728
|  |  | 231.63044 | 4999.63037 | 9.70674e-05 | 2.89823e-08 | 0.00016548 | 3.309845e-08 | 0.001858809 | 0.002209809 | 0.511859 | 0.09492419 | -0.0002177493
|  |  | 231.71339 | 4999.63037 | 9.705212e-05 | 2.81337e-08 | 0.00016546 | 3.309445e-08 | 0.001858584 | 0.002209584 | 0.5119902 | 0.09490612 | 0.002118466
|  |  | 231.78957 | 4999.63037 | 9.709846e-05 | 2.90357e-08 | 0.00016551 | 3.310445e-08 | 0.001859146 | 0.002210146 | 0.5122887 | 0.09506751 | 0.002564237
|  |  | 231.87421 | 4999.63037 | 9.716858e-05 | 2.91239e-08 | 0.00016558 | 3.311845e-08 | 0.001859932 | 0.002210932 | 0.5126581 | 0.09528455 | 0.001360008
|  |  | 231.95657 | 4999.63037 | 9.720085e-05 | 2.95084e-08 | 0.00016561 | 3.312445e-08 | 0.001860269 | 0.002211269 | 0.5129184 | 0.09539656 | 0.001315467
|  |  | 232.04305 | 4999.63037 | 9.723217e-05 | 2.70641e-08 | 0.00016564 | 3.313045e-08 | 0.001860606 | 0.002211606 | 0.5131878 | 0.09551032 | 0.002244403
|  |  | 232.12841 | 4999.63037 | 9.728914e-05 | 3.19813e-08 | 0.0001657 | 3.314245e-08 | 0.00186128 | 0.00221228 | 0.513533 | 0.0957019 | 0.00041228
|  |  | 232.21082 | 4999.63037 | 9.729144e-05 | 2.89798e-08 | 0.0001657 | 3.314245e-08 | 0.00186128 | 0.00221228 | 0.5137154 | 0.09573588 | 0.002302175
|  |  | 232.29366 | 4999.63037 | 9.735119e-05 | 2.66614e-08 | 0.00016576 | 3.315445e-08 | 0.001861954 | 0.002212954 | 0.5140552 | 0.09592659 | 0.000412954
|  |  | 232.37655 | 4999.63037 | 9.735659e-05 | 3.2225e-08 | 0.00016576 | 3.315445e-08 | 0.001861954 | 0.002212954 | 0.5142386 | 0.09596082 | 0.003245035
|  |  | 232.45953 | 4999.63037 | 9.744689e-05 | 3.05514e-08 | 0.00016585 | 3.317245e-08 | 0.001862965 | 0.002213965 | 0.5146572 | 0.09623009 | 0.001063252
|  |  | 232.53999 | 4999.63037 | 9.746944e-05 | 2.7143e-08 | 0.00016587 | 3.317645e-08 | 0.00186319 | 0.00221419 | 0.5148876 | 0.09631564 | 0.002266529
|  |  | 232.62463 | 4999.63037 | 9.753057e-05 | 3.00406e-08 | 0.00016593 | 3.318845e-08 | 0.001863864 | 0.002214864 | 0.5152318 | 0.09650748 | 0.002092597
|  |  | 232.70253 | 4999.63037 | 9.757425e-05 | 3.09517e-08 | 0.00016598 | 3.319845e-08 | 0.001864425 | 0.002215425 | 0.515535 | 0.09667049 | 0.001389889
|  |  | 232.78303 | 4999.63037 | 9.760542e-05 | 2.75578e-08 | 0.00016601 | 3.320445e-08 | 0.001864762 | 0.002215762 | 0.5157918 | 0.09678238 | 0.001677882
|  |  | 232.86593 | 4999.63037 | 9.765148e-05 | 2.682e-08 | 0.00016605 | 3.321246e-08 | 0.001865211 | 0.002216211 | 0.5160801 | 0.09692148 | 0.002542878
|  |  | 232.95206 | 4999.63037 | 9.771827e-05 | 2.82088e-08 | 0.00016612 | 3.322646e-08 | 0.001865998 | 0.002216998 | 0.5164542 | 0.09714049 | 0.002259993
|  |  | 233.03728 | 4999.63037 | 9.778069e-05 | 2.86551e-08 | 0.00016618 | 3.323846e-08 | 0.001866672 | 0.002217672 | 0.5168002 | 0.09733309 | 0.000713332
|  |  | 233.12585 | 4999.63037 | 9.779292e-05 | 2.95e-08 | 0.00016619 | 3.324046e-08 | 0.001866784 | 0.002217784 | 0.5170228 | 0.09739627 | 0.002644514
|  |  | 233.2082 | 4999.63037 | 9.786644e-05 | 3.08274e-08 | 0.00016626 | 3.325446e-08 | 0.00186757 | 0.00221857 | 0.5173888 | 0.09761405 | 0.001032929
|  |  | 233.29351 | 4999.63037 | 9.788548e-05 | 2.96215e-08 | 0.00016628 | 3.325846e-08 | 0.001867795 | 0.002218795 | 0.5176305 | 0.09770216 | 0.002625429
|  |  | 233.37667 | 4999.63037 | 9.795658e-05 | 3.03973e-08 | 0.00016635 | 3.327246e-08 | 0.001868581 | 0.002219581 | 0.5179985 | 0.0979205 | 0.002378533
|  |  | 233.45699 | 4999.63037 | 9.801405e-05 | 2.84652e-08 | 0.00016641 | 3.328446e-08 | 0.001869255 | 0.002220255 | 0.5183341 | 0.09811154 | 0.00257634
|  |  | 233.54216 | 4999.63037 | 9.808289e-05 | 3.15351e-08 | 0.00016648 | 3.329846e-08 | 0.001870042 | 0.002221042 | 0.5187069 | 0.09833097 | 0.003493272
|  |  | 233.62758 | 4999.63037 | 9.818954e-05 | 3.27935e-08 | 0.00016658 | 3.331846e-08 | 0.001871165 | 0.002222165 | 0.519159 | 0.09862936 | 0.001022298
|  |  | 233.71507 | 4999.63037 | 9.821146e-05 | 2.86801e-08 | 0.0001666 | 3.332246e-08 | 0.00187139 | 0.00222239 | 0.5194059 | 0.0987188 | 0.003183949
|  |  | 233.80066 | 4999.63037 | 9.830095e-05 | 3.17851e-08 | 0.00016669 | 3.334046e-08 | 0.0018724 | 0.0022234 | 0.5198325 | 0.09899132 | 0.002388845
|  |  | 233.88086 | 4999.63037 | 9.836069e-05 | 2.9634e-08 | 0.00016675 | 3.335247e-08 | 0.001873074 | 0.002224074 | 0.5201684 | 0.0991829 | 0.002665359
|  |  | 233.96294 | 4999.63037 | 9.843605e-05 | 2.9057e-08 | 0.00016682 | 3.336647e-08 | 0.001873861 | 0.002224861 | 0.520535 | 0.09940167 | 0.002352976
|  |  | 234.04475 | 4999.63037 | 9.849682e-05 | 2.59819e-08 | 0.00016688 | 3.337847e-08 | 0.001874535 | 0.002225535 | 0.5208747 | 0.09959417 | 0.003004501
|  |  | 234.12633 | 4999.63037 | 9.857885e-05 | 2.90212e-08 | 0.00016696 | 3.339447e-08 | 0.001875433 | 0.002226433 | 0.5212667 | 0.09983928 | 0.002990589
|  |  | 234.20841 | 4999.63037 | 9.865056e-05 | 2.97725e-08 | 0.00016704 | 3.341047e-08 | 0.001876332 | 0.002227332 | 0.5216599 | 0.1000847 | 0.002661686
|  |  | 234.29086 | 4999.63037 | 9.872377e-05 | 2.74624e-08 | 0.00016711 | 3.342447e-08 | 0.001877118 | 0.002228118 | 0.5220277 | 0.1003042 | 0.003840895
|  |  | 234.368 | 4999.63037 | 9.88197e-05 | 3.14434e-08 | 0.00016721 | 3.344447e-08 | 0.001878242 | 0.002229242 | 0.5224629 | 0.1006005 | 0.002367087
|  |  | 234.44954 | 4999.63037 | 9.888367e-05 | 3.15821e-08 | 0.00016727 | 3.345647e-08 | 0.001878916 | 0.002229916 | 0.5228027 | 0.1007935 | 0.0033452
|  |  | 234.53087 | 4999.63037 | 9.896923e-05 | 2.85971e-08 | 0.00016736 | 3.347447e-08 | 0.001879926 | 0.002230926 | 0.5232211 | 0.1010656 | 0.003969194
|  |  | 234.6128 | 4999.63037 | 9.907852e-05 | 2.92776e-08 | 0.00016747 | 3.349648e-08 | 0.001881162 | 0.002232162 | 0.5236938 | 0.1013908 | 0.00194037
|  |  | 234.7002 | 4999.63037 | 9.913672e-05 | 2.94671e-08 | 0.00016752 | 3.350648e-08 | 0.001881724 | 0.002232724 | 0.5240207 | 0.1015604 | 0.004430513
|  |  | 234.78596 | 4999.63037 | 9.925671e-05 | 2.9268e-08 | 0.00016765 | 3.353248e-08 | 0.001883184 | 0.002234184 | 0.524555 | 0.1019403 | 0.003003683
|  |  | 234.8681 | 4999.63037 | 9.934192e-05 | 2.84239e-08 | 0.00016773 | 3.354848e-08 | 0.001884083 | 0.002235083 | 0.5249496 | 0.102187 | 0.003716775
|  |  | 234.94852 | 4999.63037 | 9.944328e-05 | 2.91524e-08 | 0.00016783 | 3.356848e-08 | 0.001885206 | 0.002236206 | 0.5253933 | 0.1024859 | 0.002918662
|  |  | 235.0336 | 4999.63037 | 9.952458e-05 | 2.89472e-08 | 0.00016791 | 3.358448e-08 | 0.001886105 | 0.002237105 | 0.5257947 | 0.1027343 | 0.004484922
|  |  | 235.11842 | 4999.63037 | 9.965109e-05 | 2.87896e-08 | 0.00016804 | 3.361048e-08 | 0.001887565 | 0.002238565 | 0.5263278 | 0.1031147 | 0.003847601
|  |  | 235.20367 | 4999.63037 | 9.976751e-05 | 2.82588e-08 | 0.00016815 | 3.363249e-08 | 0.0018888 | 0.0022398 | 0.5268093 | 0.1034427 | 0.003360152
|  |  | 235.28512 | 4999.63037 | 9.985678e-05 | 2.85658e-08 | 0.00016824 | 3.365049e-08 | 0.001889811 | 0.002240811 | 0.5272296 | 0.1037164 | 0.004833212
|  |  | 235.37541 | 4999.63037 | 0.0001000006 | 2.95756e-08 | 0.00016839 | 3.368049e-08 | 0.001891496 | 0.002242496 | 0.5278285 | 0.1041528 | 0.004390502
|  |  | 235.4558 | 4999.63037 | 0.0001001243 | 2.71282e-08 | 0.00016851 | 3.370449e-08 | 0.001892844 | 0.002243844 | 0.5283261 | 0.1045057 | 0.004636291
|  |  | 235.53784 | 4999.63037 | 0.0001002604 | 2.80465e-08 | 0.00016864 | 3.373049e-08 | 0.001894305 | 0.002245305 | 0.5288542 | 0.1048861 | 0.004816933
|  |  | 235.6226 | 4999.63037 | 0.0001003973 | 2.95431e-08 | 0.00016878 | 3.37585e-08 | 0.001895877 | 0.002246877 | 0.529415 | 0.1052943 | 0.003929375
|  |  | 235.70623 | 4999.63037 | 0.000100509 | 2.98879e-08 | 0.00016889 | 3.37805e-08 | 0.001897113 | 0.002248113 | 0.5298942 | 0.105623 | 0.005026432
|  |  | 235.78722 | 4999.63037 | 0.0001006438 | 3.08615e-08 | 0.00016903 | 3.38085e-08 | 0.001898685 | 0.002249685 | 0.530447 | 0.1060301 | 0.004937623
|  |  | 235.86987 | 4999.63037 | 0.0001007829 | 2.9337e-08 | 0.00016917 | 3.38365e-08 | 0.001900258 | 0.002251258 | 0.5310039 | 0.1064381 | 0.004237136
|  |  | 235.95388 | 4999.63037 | 0.0001009118 | 3.08833e-08 | 0.00016929 | 3.38605e-08 | 0.001901606 | 0.002252606 | 0.5315111 | 0.1067941 | 0.0066251
|  |  | 236.03979 | 4999.63037 | 0.0001011096 | 2.88399e-08 | 0.00016949 | 3.390051e-08 | 0.001903852 | 0.002254852 | 0.5322349 | 0.1073633 | 0.005367134
|  |  | 236.12078 | 4999.63037 | 0.0001012579 | 2.86171e-08 | 0.00016964 | 3.393051e-08 | 0.001905537 | 0.002256537 | 0.5328154 | 0.107798 | 0.005288205
|  |  | 236.20315 | 4999.63037 | 0.0001014113 | 3.11289e-08 | 0.00016979 | 3.396051e-08 | 0.001907222 | 0.002258222 | 0.5333992 | 0.1082335 | 0.005350353
|  |  | 236.28453 | 4999.63037 | 0.0001015561 | 2.93316e-08 | 0.00016994 | 3.399051e-08 | 0.001908907 | 0.002259907 | 0.5339811 | 0.108669 | 0.006531212
|  |  | 236.36762 | 4999.63037 | 0.0001017517 | 2.87871e-08 | 0.00017013 | 3.402852e-08 | 0.001911041 | 0.002262041 | 0.5346734 | 0.1092116 | 0.005929719
|  |  | 236.4502 | 4999.63037 | 0.0001019229 | 2.84332e-08 | 0.0001703 | 3.406252e-08 | 0.001912951 | 0.002263951 | 0.5353117 | 0.1097013 | 0.00717967
|  |  | 236.53724 | 4999.63037 | 0.0001021348 | 2.94507e-08 | 0.00017052 | 3.410652e-08 | 0.001915422 | 0.002266422 | 0.5360933 | 0.1103262 | 0.005653581
|  |  | 236.62435 | 4999.63037 | 0.0001023115 | 3.13395e-08 | 0.00017069 | 3.414052e-08 | 0.001917332 | 0.002268332 | 0.5367425 | 0.1108187 | 0.007730517
|  |  | 236.70856 | 4999.63037 | 0.0001025418 | 2.89736e-08 | 0.00017092 | 3.418653e-08 | 0.001919915 | 0.002270915 | 0.5375451 | 0.1114697 | 0.007035391
|  |  | 236.79365 | 4999.63037 | 0.0001027521 | 3.07731e-08 | 0.00017113 | 3.422853e-08 | 0.001922274 | 0.002273274 | 0.5382969 | 0.1120683 | 0.006253092
|  |  | 236.88112 | 4999.63037 | 0.0001029451 | 3.29707e-08 | 0.00017132 | 3.426653e-08 | 0.001924409 | 0.002275409 | 0.5390013 | 0.1126153 | 0.007359107
|  |  | 236.96619 | 4999.63037 | 0.0001031618 | 2.94471e-08 | 0.00017154 | 3.431054e-08 | 0.00192688 | 0.00227788 | 0.5397805 | 0.1132413 | 0.008329602
|  |  | 237.04758 | 4999.63037 | 0.0001034053 | 3.10272e-08 | 0.00017178 | 3.435854e-08 | 0.001929576 | 0.002280576 | 0.5406049 | 0.1139193 | 0.008540123
|  |  | 237.13351 | 4999.63037 | 0.0001036637 | 3.30009e-08 | 0.00017204 | 3.441054e-08 | 0.001932496 | 0.002283496 | 0.5414935 | 0.1146531 | 0.00785582
|  |  | 237.21664 | 4999.63037 | 0.0001038963 | 2.73625e-08 | 0.00017227 | 3.445655e-08 | 0.00193508 | 0.00228608 | 0.5422961 | 0.1153062 | 0.01118324
|  |  | 237.29887 | 4999.63037 | 0.0001042246 | 2.89784e-08 | 0.0001726 | 3.452255e-08 | 0.001938787 | 0.002289787 | 0.5433638 | 0.1162258 | 0.008531008
|  |  | 237.38177 | 4999.63037 | 0.0001044748 | 2.98616e-08 | 0.00017285 | 3.457256e-08 | 0.001941595 | 0.002292595 | 0.5442202 | 0.116933 | 0.009805178
|  |  | 237.4677 | 4999.63037 | 0.0001047758 | 2.87861e-08 | 0.00017315 | 3.463256e-08 | 0.001944965 | 0.002295965 | 0.5452174 | 0.1177756 | 0.01008955
|  |  | 237.54836 | 4999.63037 | 0.0001050652 | 3.20112e-08 | 0.00017344 | 3.469056e-08 | 0.001948222 | 0.002299222 | 0.5461764 | 0.1185894 | 0.01003696
|  |  | 237.62952 | 4999.63037 | 0.0001053559 | 2.99597e-08 | 0.00017373 | 3.474857e-08 | 0.00195148 | 0.00230248 | 0.5471371 | 0.119404 | 0.01120784
|  |  | 237.71183 | 4999.63037 | 0.0001056872 | 3.14881e-08 | 0.00017406 | 3.481457e-08 | 0.001955186 | 0.002306186 | 0.5482078 | 0.1203265 | 0.01126027
|  |  | 237.79628 | 4999.63037 | 0.0001060351 | 3.14789e-08 | 0.0001744 | 3.488258e-08 | 0.001959006 | 0.002310006 | 0.5493107 | 0.1212774 | 0.01136587
|  |  | 237.88243 | 4999.63037 | 0.000106386 | 2.91146e-08 | 0.00017475 | 3.495258e-08 | 0.001962937 | 0.002313937 | 0.550445 | 0.1222566 | 0.01177215
|  |  | 237.96078 | 4999.63037 | 0.000106718 | 3.25466e-08 | 0.00017508 | 3.501859e-08 | 0.001966644 | 0.002317644 | 0.5515084 | 0.123179 | 0.0134831
|  |  | 238.04121 | 4999.63037 | 0.0001071065 | 3.42692e-08 | 0.00017547 | 3.509659e-08 | 0.001971025 | 0.002322025 | 0.5527376 | 0.1242634 | 0.01368774
|  |  | 238.12654 | 4999.63037 | 0.0001075292 | 3.06203e-08 | 0.00017589 | 3.51806e-08 | 0.001975743 | 0.002326743 | 0.5540592 | 0.1254314 | 0.01361286
|  |  | 238.21242 | 4999.63037 | 0.0001079442 | 2.88626e-08 | 0.00017631 | 3.526461e-08 | 0.00198046 | 0.00233146 | 0.5553828 | 0.1266005 | 0.01416669
|  |  | 238.29487 | 4999.63037 | 0.0001083714 | 3.11765e-08 | 0.00017673 | 3.534861e-08 | 0.001985178 | 0.002336178 | 0.5566993 | 0.1277685 | 0.01471047
|  |  | 238.37988 | 4999.63037 | 0.0001088179 | 3.3226e-08 | 0.00017718 | 3.543862e-08 | 0.001990233 | 0.002341233 | 0.5581028 | 0.129019 | 0.01564018
|  |  | 238.46326 | 4999.63037 | 0.0001092861 | 3.18087e-08 | 0.00017765 | 3.553263e-08 | 0.001995512 | 0.002346512 | 0.559557 | 0.1303231 | 0.01749326
|  |  | 238.54548 | 4999.63037 | 0.0001098121 | 3.22456e-08 | 0.00017817 | 3.563663e-08 | 0.002001353 | 0.002352353 | 0.5611433 | 0.1317614 | 0.01629775
|  |  | 238.6306 | 4999.63037 | 0.0001103137 | 3.38037e-08 | 0.00017867 | 3.573664e-08 | 0.00200697 | 0.00235797 | 0.5626837 | 0.1331487 | 0.01842449
|  |  | 238.71915 | 4999.63037 | 0.0001108974 | 3.35991e-08 | 0.00017926 | 3.585465e-08 | 0.002013597 | 0.002364597 | 0.5644746 | 0.1347802 | 0.01866611
|  |  | 238.8051 | 4999.63037 | 0.0001114834 | 3.26665e-08 | 0.00017984 | 3.597066e-08 | 0.002020112 | 0.002371112 | 0.5662337 | 0.1363845 | 0.02050202
|  |  | 238.88588 | 4999.63037 | 0.000112085 | 3.36143e-08 | 0.00018044 | 3.609067e-08 | 0.002026852 | 0.002377852 | 0.5680352 | 0.1380407 | 0.02190465
|  |  | 238.97021 | 4999.63037 | 0.0001127539 | 3.4141e-08 | 0.00018111 | 3.622468e-08 | 0.002034378 | 0.002385378 | 0.5700343 | 0.1398879 | 0.02281097
|  |  | 239.04874 | 4999.63037 | 0.0001133989 | 3.37617e-08 | 0.00018176 | 3.635469e-08 | 0.002041679 | 0.002392679 | 0.571967 | 0.1416792 | 0.02386599
|  |  | 239.13184 | 4999.63037 | 0.0001141272 | 3.52619e-08 | 0.00018248 | 3.64987e-08 | 0.002049767 | 0.002400767 | 0.5740998 | 0.1436625 | 0.02449024
|  |  | 239.21845 | 4999.63037 | 0.00011489 | 3.38766e-08 | 0.00018325 | 3.665271e-08 | 0.002058416 | 0.002409416 | 0.5763768 | 0.1457836 | 0.02645579
|  |  | 239.30061 | 4999.63037 | 0.0001156858 | 3.71888e-08 | 0.00018404 | 3.681072e-08 | 0.00206729 | 0.00241829 | 0.5786983 | 0.1479572 | 0.02871912
|  |  | 239.38386 | 4999.63037 | 0.0001165581 | 3.43238e-08 | 0.00018491 | 3.698473e-08 | 0.002077063 | 0.002428063 | 0.581239 | 0.1503481 | 0.02974047
|  |  | 239.46979 | 4999.63037 | 0.0001174812 | 3.67827e-08 | 0.00018584 | 3.717075e-08 | 0.002087509 | 0.002438509 | 0.5839493 | 0.1529037 | 0.03121269
|  |  | 239.55252 | 4999.63037 | 0.0001184233 | 3.67547e-08 | 0.00018678 | 3.735876e-08 | 0.002098068 | 0.002449068 | 0.5866804 | 0.1554859 | 0.03361902
|  |  | 239.63743 | 4999.63037 | 0.0001194715 | 4.06047e-08 | 0.00018782 | 3.756678e-08 | 0.00210975 | 0.00246075 | 0.5896879 | 0.1583405 | 0.0340397
|  |  | 239.72375 | 4999.63037 | 0.0001205352 | 3.95271e-08 | 0.00018889 | 3.778079e-08 | 0.002121769 | 0.002472769 | 0.5927815 | 0.1612788 | 0.03962483
|  |  | 239.80466 | 4999.63037 | 0.0001217097 | 4.35925e-08 | 0.00019006 | 3.801481e-08 | 0.002134912 | 0.002485912 | 0.5961332 | 0.1644848 | 0.04024908
|  |  | 239.89116 | 4999.63037 | 0.000122978 | 4.40878e-08 | 0.00019133 | 3.826883e-08 | 0.002149177 | 0.002500177 | 0.5997705 | 0.1679664 | 0.04391646
|  |  | 239.97287 | 4999.63037 | 0.0001242872 | 4.41699e-08 | 0.00019264 | 3.853085e-08 | 0.002163892 | 0.002514892 | 0.603506 | 0.1715548 | 0.04745662
|  |  | 240.05652 | 4999.63037 | 0.0001257346 | 4.64683e-08 | 0.00019409 | 3.882087e-08 | 0.00218018 | 0.00253118 | 0.6076263 | 0.1755245 | 0.0489853
|  |  | 240.14149 | 4999.63037 | 0.0001272625 | 5.10732e-08 | 0.00019561 | 3.912489e-08 | 0.002197254 | 0.002548254 | 0.6119415 | 0.1796868 | 0.05383301
|  |  | 240.22638 | 4999.63037 | 0.0001289302 | 5.02714e-08 | 0.00019728 | 3.945892e-08 | 0.002216013 | 0.002567013 | 0.6166642 | 0.1842567 | 0.06055295
|  |  | 240.30765 | 4999.63037 | 0.000130728 | 5.36871e-08 | 0.00019908 | 3.981894e-08 | 0.002236232 | 0.002587232 | 0.6217316 | 0.1891778 | 0.06714196
|  |  | 240.38741 | 4999.63037 | 0.0001326881 | 5.81376e-08 | 0.00020104 | 4.021097e-08 | 0.002258248 | 0.002609248 | 0.6272304 | 0.1945331 | 0.06793911
|  |  | 240.4703 | 4999.63037 | 0.0001347477 | 6.02011e-08 | 0.0002031 | 4.0623e-08 | 0.002281388 | 0.002632388 | 0.6330111 | 0.2001646 | 0.07504966
|  |  | 240.55331 | 4999.63037 | 0.0001370339 | 6.56129e-08 | 0.00020538 | 4.107904e-08 | 0.002306999 | 0.002657999 | 0.6393904 | 0.2063944 | 0.07952106
|  |  | 240.63956 | 4999.63037 | 0.0001395419 | 7.25333e-08 | 0.00020789 | 4.158107e-08 | 0.002335193 | 0.002686193 | 0.6464043 | 0.2132531 | 0.09211412
|  |  | 240.72018 | 4999.63037 | 0.0001422573 | 7.22377e-08 | 0.00021061 | 4.212511e-08 | 0.002365746 | 0.002716746 | 0.6539757 | 0.2206794 | 0.1025849
|  |  | 240.79893 | 4999.63037 | 0.0001452228 | 8.17195e-08 | 0.00021357 | 4.271716e-08 | 0.002398996 | 0.002749996 | 0.662196 | 0.2287579 | 0.1072066
|  |  | 240.88169 | 4999.63037 | 0.0001484682 | 8.79939e-08 | 0.00021682 | 4.336721e-08 | 0.002435502 | 0.002786502 | 0.6712174 | 0.2376303 | 0.1151175
|  |  | 240.96517 | 4999.63037 | 0.0001519945 | 9.71771e-08 | 0.00022034 | 4.407126e-08 | 0.002475042 | 0.002826042 | 0.6809777 | 0.2472403 | 0.127514
|  |  | 241.04994 | 4999.63037 | 0.0001559461 | 1.0561e-07 | 0.0002243 | 4.486332e-08 | 0.002519524 | 0.002870524 | 0.6919396 | 0.2580497 | 0.1364408
|  |  | 241.13698 | 4999.63037 | 0.000160303 | 1.1241e-07 | 0.00022865 | 4.573338e-08 | 0.002568387 | 0.002919387 | 0.7039721 | 0.2699255 | 0.1522154
|  |  | 241.2227 | 4999.63037 | 0.0001650789 | 1.27259e-07 | 0.00023343 | 4.668945e-08 | 0.00262208 | 0.00297308 | 0.7171743 | 0.2829734 | 0.1795192
|  |  | 241.30401 | 4999.63037 | 0.0001704328 | 1.39041e-07 | 0.00023878 | 4.775953e-08 | 0.002682175 | 0.003033175 | 0.7319173 | 0.2975701 | 0.1934737
|  |  | 241.38765 | 4999.63037 | 0.0001763643 | 1.51191e-07 | 0.00024471 | 4.894562e-08 | 0.002748786 | 0.003099786 | 0.74825 | 0.3137523 | 0.2168843
|  |  | 241.46943 | 4999.63037 | 0.0001828668 | 1.66714e-07 | 0.00025121 | 5.024571e-08 | 0.002821799 | 0.003172799 | 0.766134 | 0.3314891 | 0.2359058
|  |  | 241.55319 | 4999.63037 | 0.0001901061 | 1.86557e-07 | 0.00025845 | 5.169382e-08 | 0.002903125 | 0.003254125 | 0.7860443 | 0.3512485 | 0.2661581
|  |  | 241.63358 | 4999.63037 | 0.0001979413 | 2.03216e-07 | 0.00026629 | 5.326194e-08 | 0.00299119 | 0.00334219 | 0.8075854 | 0.372645 | 0.2821984
|  |  | 241.71736 | 4999.63037 | 0.0002066039 | 2.17869e-07 | 0.00027495 | 5.499407e-08 | 0.003088467 | 0.003439467 | 0.8313788 | 0.3962876 | 0.3116514
|  |  | 241.79919 | 4999.63037 | 0.0002159478 | 2.39068e-07 | 0.00028429 | 5.68622e-08 | 0.003193381 | 0.003544381 | 0.8570285 | 0.42179 | 0.3470648
|  |  | 241.87968 | 4999.63037 | 0.0002261762 | 2.61897e-07 | 0.00029452 | 5.890835e-08 | 0.003308293 | 0.003659293 | 0.8851087 | 0.4497252 | 0.3543986
|  |  | 241.96518 | 4999.63037 | 0.0002372683 | 2.84521e-07 | 0.00030561 | 6.112652e-08 | 0.003432865298 | 0.003783865298 | 0.9155636 | 0.4800263 | 0.391647
|  |  | 242.04912 | 4999.63037 | 0.0002492944 | 3.04222e-07 | 0.00031764 | 6.35327e-08 | 0.003567996 | 0.003918996 | 0.9485896 | 0.5129012 | 0.4216774
|  |  | 242.13307 | 4999.63037 | 0.0002622467 | 3.30747e-07 | 0.00033059 | 6.612289e-08 | 0.003713461 | 0.004064461 | 0.9841405 | 0.548301 | 0.4618412
|  |  | 242.21613 | 4999.63037 | 0.0002762723 | 3.48985e-07 | 0.00034462 | 6.89291e-08 | 0.003871058 | 0.004222058 | 1.022651 | 0.5866615 | 0.5043127
|  |  | 242.29769 | 4999.63037 | 0.0002913156 | 3.77058e-07 | 0.00035966 | 7.193732e-08 | 0.00404 | 0.004391 | 1.063929 | 0.6277933 | 0.5124361
|  |  | 242.38372 | 4999.63037 | 0.0003074329 | 4.03692e-07 | 0.00037577 | 7.515956e-08 | 0.004220961 | 0.004571961 | 1.108169 | 0.6718781 | 0.53688
|  |  | 242.47143 | 4999.63037 | 0.000324628 | 4.27255e-07 | 0.00039297 | 7.859981e-08 | 0.004414165 | 0.004765165 | 1.155416 | 0.7189679 | 0.6331589
|  |  | 242.55059 | 4999.63037 | 0.0003429378 | 4.59326e-07 | 0.00041128 | 8.226208e-08 | 0.004619838 | 0.004970838 | 1.20568 | 0.7690887 | 0.6699512
|  |  | 242.6296 | 4999.63037 | 0.0003622716 | 4.82491e-07 | 0.00043061 | 8.612837e-08 | 0.004836969 | 0.005187969 | 1.258755 | 0.8220216 | 0.6674064
|  |  | 242.71377 | 4999.63037 | 0.0003827725 | 5.16187e-07 | 0.00045111 | 9.022867e-08 | 0.005067242 | 0.005418242 | 1.315082 | 0.8781972 | 0.7091521
|  |  | 242.79804 | 4999.63037 | 0.0004045745 | 5.35063e-07 | 0.00047291 | 9.458899e-08 | 0.005312118 | 0.005663118 | 1.374994 | 0.9379574 | 0.7173886
|  |  | 242.88434 | 4999.63037 | 0.0004271422 | 5.62671e-07 | 0.00049548 | 9.910333e-08 | 0.005565643 | 0.005916643 | 1.43706 | 0.9998681 | 0.7798689
|  |  | 242.96677 | 4999.63037 | 0.0004505808 | 5.7891e-07 | 0.00051891 | 1.037897e-07 | 0.005828828 | 0.006179828 | 1.501493 | 1.064153 | 0.8070533
|  |  | 243.05 | 4999.63037 | 0.0004750512 | 5.95948e-07 | 0.00054338 | 1.08684e-07 | 0.006103695 | 0.006454695 | 1.568814 | 1.131324 | 0.8198578
|  |  | 243.13352 | 4999.63037 | 0.0004999726 | 6.03745e-07 | 0.00056831 | 1.136704e-07 | 0.00638373 | 0.00673473 | 1.637439 | 1.199798 | 0.8357132
|  |  | 243.21639 | 4999.63037 | 0.0005251726 | 6.05261e-07 | 0.00059351 | 1.187108e-07 | 0.006666797 | 0.007017797 | 1.706843 | 1.269054 | 0.8024142
|  |  | 243.30213 | 4999.63037 | 0.0005501893 | 5.98142e-07 | 0.00061852 | 1.237131e-07 | 0.00694773 | 0.00729873 | 1.775797 | 1.337853 | 0.8371683
|  |  | 243.38316 | 4999.63037 | 0.0005748385 | 5.89204e-07 | 0.00064317 | 1.286435e-07 | 0.00722462 | 0.00757562 | 1.843778 | 1.405689 | 0.8344841
|  |  | 243.46246 | 4999.63037 | 0.0005988637 | 5.68581e-07 | 0.0006672 | 1.334499e-07 | 0.007494544 | 0.007845544 | 1.910096 | 1.471863 | 0.7713188
|  |  | 243.54443 | 4999.63037 | 0.0006217926 | 5.54116e-07 | 0.00069013 | 1.380362e-07 | 0.007752113 | 0.008103113 | 1.973468 | 1.535088 | 0.7355508
|  |  | 243.62834 | 4999.63037 | 0.0006441509 | 5.21299e-07 | 0.00071249 | 1.425085e-07 | 0.008003279 | 0.008354279 | 2.035339 | 1.596808 | 0.6867775
|  |  | 243.71358 | 4999.63037 | 0.0006653308 | 5.11986e-07 | 0.00073367 | 1.467448e-07 | 0.008241191 | 0.008592191 | 2.094034 | 1.655349 | 0.6637785
|  |  | 243.79728 | 4999.63037 | 0.0006854119 | 4.80322e-07 | 0.00075375 | 1.507611e-07 | 0.008466746 | 0.008817746 | 2.149742 | 1.710907 | 0.6219684
|  |  | 243.88103 | 4999.63037 | 0.0007042137 | 4.44185e-07 | 0.00077255 | 1.545214e-07 | 0.008677923 | 0.009028923 | 2.201983 | 1.762997 | 0.6008098
|  |  | 243.9633 | 4999.63037 | 0.0007220383 | 4.12737e-07 | 0.00079037 | 1.580857e-07 | 0.008878092 | 0.009229092 | 2.25156 | 1.812426 | 0.5717243
|  |  | 244.04365 | 4999.63037 | 0.0007385719 | 3.84755e-07 | 0.00080691 | 1.613939e-07 | 0.009063883 | 0.009414883 | 2.297642 | 1.858364 | 0.4958266
|  |  | 244.12914 | 4999.63037 | 0.0007538011 | 3.4891e-07 | 0.00082213 | 1.644382e-07 | 0.009234847 | 0.009585847 | 2.340185 | 1.900752 | 0.4869724
|  |  | 244.21043 | 4999.63037 | 0.000768 | 3.33396e-07 | 0.00083633 | 1.672784e-07 | 0.009394353 | 0.009745353 | 2.379917 | 1.940338 | 0.445929
|  |  | 244.29238 | 4999.63037 | 0.000781083 | 3.01382e-07 | 0.00084941 | 1.698946e-07 | 0.009541278 | 0.009892278 | 2.416608 | 1.976882 | 0.4254243
|  |  | 244.37177 | 4999.63037 | 0.0007931547 | 2.91041e-07 | 0.00086148 | 1.723087e-07 | 0.009676859 | 0.01002786 | 2.450526 | 2.010656 | 0.3664642
|  |  | 244.45647 | 4999.63037 | 0.0008042031 | 2.66177e-07 | 0.00087253 | 1.745189e-07 | 0.009800982 | 0.01015198 | 2.481718 | 2.041696 | 0.3284509
|  |  | 244.54237 | 4999.63037 | 0.0008142152 | 2.6992e-07 | 0.00088254 | 1.76521e-07 | 0.009913422 | 0.01026442 | 2.510086 | 2.06991 | 0.3244632
|  |  | 244.62611 | 4999.63037 | 0.0008238495 | 2.23306e-07 | 0.00089217 | 1.784472e-07 | 0.01002159 | 0.01037259 | 2.537407 | 2.09708 | 0.2948287
|  |  | 244.70629 | 4999.63037 | 0.0008322016 | 2.06048e-07 | 0.00090052 | 1.801173e-07 | 0.01011539 | 0.01046639 | 2.561191 | 2.12072 | 0.269589
|  |  | 244.78638 | 4999.63037 | 0.0008398015 | 2.00027e-07 | 0.00090812 | 1.816374e-07 | 0.01020076 | 0.01055176 | 2.582927 | 2.142311 | 0.2374336
|  |  | 244.87202 | 4999.63037 | 0.0008469162 | 1.88569e-07 | 0.00091524 | 1.830615e-07 | 0.01028074 | 0.01063174 | 2.603415 | 2.162645 | 0.2332786
|  |  | 244.95293 | 4999.63037 | 0.0008535176 | 1.5766e-07 | 0.00092184 | 1.843816e-07 | 0.01035487 | 0.01070587 | 2.622435 | 2.18152 | 0.2080252
|  |  | 245.03656 | 4999.63037 | 0.0008595712 | 1.39584e-07 | 0.00092789 | 1.855917e-07 | 0.01042283 | 0.01077383 | 2.639982 | 2.198917 | 0.1893933
|  |  | 245.11958 | 4999.63037 | 0.0008650042 | 1.52162e-07 | 0.00093333 | 1.866798e-07 | 0.01048394 | 0.01083494 | 2.655855 | 2.21464 | 0.1913771
|  |  | 245.20009 | 4999.63037 | 0.0008703379 | 1.40667e-07 | 0.00093866 | 1.877459e-07 | 0.01054381 | 0.01089481 | 2.671408 | 2.230048 | 0.154368
|  |  | 245.28335 | 4999.63037 | 0.0008747295 | 1.39629e-07 | 0.00094305 | 1.886239e-07 | 0.01059312 | 0.01094412 | 2.684411 | 2.242901 | 0.1620746
|  |  | 245.36463 | 4999.63037 | 0.0008792369 | 1.37875e-07 | 0.00094756 | 1.89526e-07 | 0.01064378 | 0.01099478 | 2.69773 | 2.256074 | 0.1465274
|  |  | 245.44674 | 4999.63037 | 0.0008833281 | 1.18648e-07 | 0.00095165 | 1.903441e-07 | 0.01068972 | 0.01104072 | 2.709909 | 2.268105 | 0.140959
|  |  | 245.5284 | 4999.63037 | 0.0008872283 | 1.19505e-07 | 0.00095555 | 1.911241e-07 | 0.01073353 | 0.01108453 | 2.721567 | 2.279616 | 0.1171647
|  |  | 245.61612 | 4999.63037 | 0.0008906551 | 1.06476e-07 | 0.00095898 | 1.918102e-07 | 0.01077206 | 0.01112306 | 2.732003 | 2.289894 | 0.1164921
|  |  | 245.70162 | 4999.63037 | 0.0008939857 | 1.26814e-07 | 0.0009623 | 1.924742e-07 | 0.01080935 | 0.01116035 | 2.742117 | 2.299854 | 0.1123292
|  |  | 245.78608 | 4999.63037 | 0.0008971322 | 9.88855e-08 | 0.00096545 | 1.931043e-07 | 0.01084474 | 0.01119574 | 2.751756 | 2.309341 | 0.113283
|  |  | 245.86929 | 4999.63037 | 0.0009002624 | 9.43663e-08 | 0.00096858 | 1.937303e-07 | 0.01087989 | 0.01123089 | 2.761332 | 2.318767 | 0.09323847
|  |  | 245.95599 | 4999.63037 | 0.000902895 | 1.1069e-07 | 0.00097121 | 1.942564e-07 | 0.01090944 | 0.01126044 | 2.769572 | 2.326851 | 0.09284544
|  |  | 246.03885 | 4999.63037 | 0.0009053953 | 1.01589e-07 | 0.00097371 | 1.947564e-07 | 0.01093752 | 0.01128852 | 2.777414 | 2.334544 | 0.1013328
|  |  | 246.11922 | 4999.63037 | 0.0009080645 | 9.52883e-08 | 0.00097638 | 1.952904e-07 | 0.01096751 | 0.01131851 | 2.785703 | 2.342688 | 0.08168334
|  |  | 246.19663 | 4999.63037 | 0.0009100817 | 1.00321e-07 | 0.0009784 | 1.956945e-07 | 0.0109902 | 0.0113412 | 2.792166 | 2.349012 | 0.08810726
|  |  | 246.28149 | 4999.63037 | 0.0009125006 | 8.40582e-08 | 0.00098081 | 1.961765e-07 | 0.01101727 | 0.01136827 | 2.799795 | 2.356488 | 0.07216245
|  |  | 246.36903 | 4999.63037 | 0.0009144762 | 9.56504e-08 | 0.00098279 | 1.965725e-07 | 0.01103951 | 0.01139051 | 2.80627 | 2.362805 | 0.07382815
|  |  | 246.45048 | 4999.63037 | 0.0009163625 | 9.85742e-08 | 0.00098468 | 1.969506e-07 | 0.01106074 | 0.01141174 | 2.81243 | 2.368819 | 0.07616581
|  |  | 246.53245 | 4999.63037 | 0.0009183346 | 8.89069e-08 | 0.00098665 | 1.973446e-07 | 0.01108287 | 0.01143387 | 2.818821 | 2.375062 | 0.06695017
|  |  | 246.61413 | 4999.63037 | 0.0009200268 | 8.37619e-08 | 0.00098834 | 1.976826e-07 | 0.01110186 | 0.01145286 | 2.824436 | 2.380531 | 0.06537691
|  |  | 246.69867 | 4999.63037 | 0.0009217246 | 9.35086e-08 | 0.00099004 | 1.980226e-07 | 0.01112095 | 0.01147195 | 2.830115 | 2.386058 | 0.05903218
|  |  | 246.78291 | 4999.63037 | 0.0009232338 | 8.71006e-08 | 0.00099154 | 1.983227e-07 | 0.0111378 | 0.0114888 | 2.83524 | 2.39103 | 0.05730424
|  |  | 246.86852 | 4999.63037 | 0.0009247008 | 8.82732e-08 | 0.00099301 | 1.986167e-07 | 0.01115431 | 0.01150531 | 2.8403 | 2.395936 | 0.0482694
|  |  | 246.95268 | 4999.63037 | 0.0009258733 | 1.00306e-07 | 0.00099418 | 1.988507e-07 | 0.01116746 | 0.01151846 | 2.844513 | 2.399999 | 0.06471394
|  |  | 247.03442 | 4999.63037 | 0.0009274911 | 7.79728e-08 | 0.0009958 | 1.991747e-07 | 0.01118565 | 0.01153665 | 2.84995 | 2.405288 | 0.04463867
|  |  | 247.11952 | 4999.63037 | 0.0009285632 | 9.33807e-08 | 0.00099687 | 1.993887e-07 | 0.01119767 | 0.01154867 | 2.853902 | 2.409087 | 0.05180357
|  |  | 247.20932 | 4999.63037 | 0.0009299213 | 9.2868e-08 | 0.00099823 | 1.996608e-07 | 0.01121295 | 0.01156395 | 2.858716 | 2.413739 | 0.04671946
|  |  | 247.29501 | 4999.63037 | 0.0009310603 | 8.63183e-08 | 0.00099937 | 1.998888e-07 | 0.01122575 | 0.01157675 | 2.862873 | 2.417742 | 0.04323083864
|  |  | 247.37641 | 4999.63037 | 0.0009320433 | 8.77716e-08 | 0.00100035 | 2.000848e-07 | 0.01123676 | 0.01158776 | 2.866539 | 2.421261 | 0.04292014
|  |  | 247.45611 | 4999.63037 | 0.0009329997 | 9.15097e-08 | 0.0010013 | 2.002748e-07 | 0.01124743 | 0.01159843 | 2.870103 | 2.424682 | 0.04781457
|  |  | 247.53876 | 4999.63037 | 0.0009341277 | 9.24597e-08 | 0.00100243 | 2.005008e-07 | 0.01126013 | 0.01161113 | 2.874204 | 2.428634 | 0.04008367
|  |  | 247.62513 | 4999.63037 | 0.0009350675 | 8.37898e-08 | 0.00100337 | 2.006888e-07 | 0.01127069 | 0.01162169 | 2.877821 | 2.432096 | 0.03440262
|  |  | 247.71116 | 4999.63037 | 0.0009358347 | 9.85956e-08 | 0.00100413 | 2.008408e-07 | 0.01127922 | 0.01163022 | 2.880936 | 2.435056 | 0.0482582
|  |  | 247.79011 | 4999.63037 | 0.0009369236 | 8.52235e-08 | 0.00100522 | 2.010589e-07 | 0.01129147 | 0.01164247 | 2.884888 | 2.438866 | 0.03275862
|  |  | 247.87273 | 4999.63037 | 0.0009376045 | 7.91125e-08 | 0.0010059 | 2.011949e-07 | 0.0112991 | 0.0116501 | 2.887743 | 2.441572 | 0.03814938
|  |  | 247.95245 | 4999.63037 | 0.0009384096 | 8.4266e-08 | 0.00100671 | 2.013569e-07 | 0.0113082 | 0.0116592 | 2.890928 | 2.444613 | 0.03644893
|  |  | 248.03418 | 4999.63037 | 0.000939192 | 9.30562e-08 | 0.00100749 | 2.015129e-07 | 0.01131696 | 0.01166796 | 2.894054 | 2.447592 | 0.03335225
|  |  | 248.11488 | 4999.63037 | 0.000939872 | 9.39369e-08 | 0.00100817 | 2.016489e-07 | 0.0113246 | 0.0116756 | 2.896891 | 2.450284 | 0.03423918
|  |  | 248.19956 | 4999.63037 | 0.0009406121 | 9.12186e-08 | 0.00100891 | 2.017969e-07 | 0.01133291 | 0.01168391 | 2.899943 | 2.453183 | 0.03162271
|  |  | 248.2791 | 4999.63037 | 0.0009412357 | 8.06459e-08 | 0.00100953 | 2.019209e-07 | 0.01133988 | 0.01169088 | 2.902601 | 2.455699 | 0.03767251
|  |  | 248.35843 | 4999.63037 | 0.0009420247 | 7.40208e-08 | 0.00101032 | 2.020789e-07 | 0.01134875 | 0.01169975 | 2.905732 | 2.458687 | 0.02186745
|  |  | 248.44471 | 4999.63037 | 0.0009423965 | 7.66192e-08 | 0.00101069 | 2.021529e-07 | 0.01135291 | 0.01170391 | 2.907774 | 2.460574 | 0.02933289
|  |  | 248.53236 | 4999.63037 | 0.0009429974 | 7.98209e-08 | 0.0010113 | 2.02275e-07 | 0.01135976 | 0.01171076 | 2.910503 | 2.463145 | 0.03246666
|  |  | 248.61779 | 4999.63037 | 0.0009436916 | 8.11166e-08 | 0.00101199 | 2.02413e-07 | 0.01136751 | 0.01171851 | 2.913431 | 2.465919 | 0.03228102
|  |  | 248.69899 | 4999.63037 | 0.0009443374 | 7.96773e-08 | 0.00101264 | 2.02543e-07 | 0.01137481 | 0.01172581 | 2.916198 | 2.46854 | 0.02131838
|  |  | 248.78239 | 4999.63037 | 0.0009446836 | 9.04189e-08 | 0.00101298 | 2.02611e-07 | 0.01137863 | 0.01172963 | 2.918126 | 2.470318 | 0.03068143
|  |  | 248.86591 | 4999.63037 | 0.0009452962 | 8.54951e-08 | 0.0010136 | 2.02735e-07 | 0.0113856 | 0.0117366 | 2.920839 | 2.47288 | 0.0289666
|  |  | 248.95261 | 4999.63037 | 0.0009458871 | 7.83671e-08 | 0.00101419 | 2.02853e-07 | 0.01139222 | 0.01174322 | 2.923506 | 2.475392 | 0.02376491
|  |  | 249.03559 | 4999.63037 | 0.0009462956 | 7.62992e-08 | 0.0010146 | 2.02935e-07 | 0.01139683 | 0.01174783 | 2.925628 | 2.477364 | 0.03198114
|  |  | 249.11179 | 4999.63037 | 0.0009469044 | 8.64527e-08 | 0.0010152 | 2.03055e-07 | 0.01140357 | 0.01175457 | 2.928202 | 2.479801 | 0.02371052
|  |  | 249.19522 | 4999.63037 | 0.0009473078 | 7.67025e-08 | 0.00101561 | 2.03137e-07 | 0.01140817 | 0.01175917 | 2.93033 | 2.481779 | 0.02870914
|  |  | 249.27885 | 4999.63037 | 0.0009478716 | 8.43199e-08 | 0.00101617 | 2.03249e-07 | 0.01141447 | 0.01176547 | 2.932882 | 2.48418 | 0.03237087
|  |  | 249.36011 | 4999.63037 | 0.0009485267 | 6.67381e-08 | 0.00101682 | 2.03379e-07 | 0.01142177 | 0.01177277 | 2.935658 | 2.48681 | 0.01397131
|  |  | 249.43719 | 4999.63037 | 0.0009486352 | 1.04236e-07 | 0.00101693 | 2.03401e-07 | 0.011423 | 0.011774 | 2.936874 | 2.487887 | 0.03322301
|  |  | 249.52158 | 4999.63037 | 0.0009493365 | 6.84536e-08 | 0.00101763 | 2.03541e-07 | 0.01143087 | 0.01178187 | 2.93983 | 2.490691 | 0.01944149
|  |  | 249.60457 | 4999.63037 | 0.0009496128 | 8.00334e-08 | 0.00101791 | 2.035971e-07 | 0.01143401 | 0.01178501 | 2.941592 | 2.492304 | 0.02405353
|  |  | 249.69229 | 4999.63037 | 0.0009500587 | 8.36505e-08 | 0.00101835 | 2.036851e-07 | 0.01143895 | 0.01178995 | 2.94386 | 2.494414 | 0.03241553
|  |  | 249.77236 | 4999.63037 | 0.0009506972 | 7.59894e-08 | 0.00101899 | 2.038131e-07 | 0.01144614 | 0.01179714 | 2.9466 | 2.49701 | 0.02476075
|  |  | 249.8503 | 4999.63037 | 0.0009511084 | 8.93009e-08 | 0.0010194 | 2.038951e-07 | 0.01145075 | 0.01180175 | 2.94867 | 2.49894 | 0.02076347
|  |  | 249.93378 | 4999.63037 | 0.0009514343 | 9.20209e-08 | 0.00101972 | 2.039591e-07 | 0.01145434 | 0.01180534 | 2.950554 | 2.500673 | 0.02801439
|  |  | 250.01643 | 4999.63037 | 0.0009519628 | 7.86656e-08 | 0.00102025 | 2.040651e-07 | 0.0114603 | 0.0118113 | 2.953018 | 2.502988 | 0.02214226
|  |  | 250.0998 | 4999.63037 | 0.0009523205 | 7.79791e-08 | 0.00102061 | 2.041371e-07 | 0.01146434 | 0.01181534 | 2.955014 | 2.504834 | 0.02847371
|  |  | 250.18506 | 4999.63037 | 0.0009528873 | 8.65004e-08 | 0.00102117 | 2.042491e-07 | 0.01147063 | 0.01182163 | 2.957595 | 2.507262 | 0.02226744
|  |  | 250.27 | 4999.63037 | 0.0009532543 | 8.63048e-08 | 0.00102154 | 2.043231e-07 | 0.01147479 | 0.01182579 | 2.959639 | 2.509153 | 0.02527344
|  |  | 250.35115 | 4999.63037 | 0.0009536954 | 9.88017e-08 | 0.00102198 | 2.044111e-07 | 0.01147973 | 0.01183073 | 2.961836 | 2.511204 | 0.03671803
|  |  | 250.43126 | 4999.63037 | 0.0009544541 | 7.77003e-08 | 0.00102274 | 2.045631e-07 | 0.01148826 | 0.01183926 | 2.964922 | 2.514146 | 0.01657778
|  |  | 250.51303 | 4999.63037 | 0.0009546544 | 8.24158e-08 | 0.00102293 | 2.046011e-07 | 0.0114904 | 0.0118414 | 2.966425 | 2.515501 | 0.02366735
|  |  | 250.59773 | 4999.63037 | 0.0009550582 | 9.742e-08 | 0.00102334 | 2.046831e-07 | 0.011495 | 0.011846 | 2.968582 | 2.517506 | 0.02863264
|  |  | 250.68257 | 4999.63037 | 0.0009556186 | 8.67078e-08 | 0.0010239 | 2.047951e-07 | 0.0115013 | 0.0118523 | 2.971164 | 2.519935 | 0.03047133
|  |  | 250.76396 | 4999.63037 | 0.0009562093 | 9.21792e-08 | 0.00102449 | 2.049131e-07 | 0.01150792 | 0.01185892 | 2.97379 | 2.522415 | 0.02452435
|  |  | 250.84772 | 4999.63037 | 0.0009566397 | 8.4445e-08 | 0.00102492 | 2.049992e-07 | 0.01151275 | 0.01186375 | 2.975995 | 2.524469 | 0.03552884
|  |  | 250.93295 | 4999.63037 | 0.0009574116 | 7.35855e-08 | 0.00102569 | 2.051532e-07 | 0.0115214 | 0.0118724 | 2.979177 | 2.527498 | 0.01420218
|  |  | 251.01488 | 4999.63037 | 0.0009575366 | 8.51955e-08 | 0.00102581 | 2.051772e-07 | 0.01152275 | 0.01187375 | 2.980488 | 2.528661 | 0.03751477
|  |  | 251.09608 | 4999.63037 | 0.0009583243 | 7.37818e-08 | 0.0010266 | 2.053352e-07 | 0.01153162 | 0.01188262 | 2.98368 | 2.531707 | 0.02998531
|  |  | 251.17972 | 4999.63037 | 0.000958915 | 7.67934e-08 | 0.00102719 | 2.054532e-07 | 0.01153825 | 0.01188925 | 2.986339 | 2.534215 | 0.03061818
|  |  | 251.26221 | 4999.63037 | 0.0009595163 | 8.98358e-08 | 0.00102779 | 2.055732e-07 | 0.01154499 | 0.01189599 | 2.989013 | 2.536741 | 0.02470631
|  |  | 251.34917 | 4999.63037 | 0.0009599736 | 7.81193e-08 | 0.00102824 | 2.056632e-07 | 0.01155005 | 0.01190105 | 2.991318 | 2.538889 | 0.02976603
|  |  | 251.42816 | 4999.63037 | 0.000960517 | 9.28697e-08 | 0.00102879 | 2.057732e-07 | 0.01155622 | 0.01190722 | 2.993811 | 2.541241 | 0.03814964
|  |  | 251.51178 | 4999.63037 | 0.0009613481 | 8.85318e-08 | 0.00102962 | 2.059392e-07 | 0.01156555 | 0.01191655 | 2.997152 | 2.544431 | 0.03596075
|  |  | 251.5927 | 4999.63037 | 0.000962087 | 8.72718e-08 | 0.00103036 | 2.060872e-07 | 0.01157386 | 0.01192486 | 3.000208 | 2.547341 | 0.03102518
|  |  | 251.67521 | 4999.63037 | 0.0009626985 | 9.00293e-08 | 0.00103097 | 2.062092e-07 | 0.01158071 | 0.01193171 | 3.002916 | 2.549901 | 0.03725092
|  |  | 251.75759 | 4999.63037 | 0.000963493 | 8.87018e-08 | 0.00103176 | 2.063673e-07 | 0.01158959 | 0.01194059 | 3.006133 | 2.552969 | 0.03446544
|  |  | 251.84016 | 4999.63037 | 0.0009641981 | 1.00783e-07 | 0.00103247 | 2.065093e-07 | 0.01159756 | 0.01194856 | 3.009127 | 2.555815 | 0.04130815
|  |  | 251.92462 | 4999.63037 | 0.0009651277 | 8.60737e-08 | 0.0010334 | 2.066953e-07 | 0.01160801 | 0.01195901 | 3.012768 | 2.559304 | 0.02878258
|  |  | 252.00974 | 4999.63037 | 0.000965691 | 1.01995e-07 | 0.00103396 | 2.068073e-07 | 0.0116143 | 0.0119653 | 3.015371 | 2.561754 | 0.04078021
|  |  | 252.09206 | 4999.63037 | 0.0009665848 | 9.35718e-08 | 0.00103485 | 2.069853e-07 | 0.01162429 | 0.01197529 | 3.018877 | 2.565111 | 0.04450091
|  |  | 252.17871 | 4999.63037 | 0.0009676274 | 7.40719e-08 | 0.0010359 | 2.071953e-07 | 0.01163609 | 0.01198709 | 3.022889 | 2.568967 | 0.03404409
|  |  | 252.2571 | 4999.63037 | 0.0009682879 | 1.06093e-07 | 0.00103656 | 2.073273e-07 | 0.0116435 | 0.0119945 | 3.025698 | 2.571636 | 0.04954316
|  |  | 252.33922 | 4999.63037 | 0.000969427 | 8.80797e-08 | 0.0010377 | 2.075553e-07 | 0.01165631 | 0.01200731 | 3.029915 | 2.575704 | 0.04960231
|  |  | 252.42271 | 4999.63037 | 0.0009705925 | 8.25934e-08 | 0.00103886 | 2.077874e-07 | 0.01166934 | 0.01202034 | 3.034206 | 2.579845 | 0.04149073
|  |  | 252.50888 | 4999.63037 | 0.0009715412 | 7.59305e-08 | 0.00103981 | 2.079774e-07 | 0.01168001 | 0.01203101 | 3.037937 | 2.583421 | 0.0516236
|  |  | 252.59045 | 4999.63037 | 0.000972732 | 9.16201e-08 | 0.001041 | 2.082154e-07 | 0.01169338 | 0.01204438 | 3.042294 | 2.587632 | 0.04994952
|  |  | 252.67194 | 4999.63037 | 0.0009738814 | 8.84032e-08 | 0.00104214 | 2.084434e-07 | 0.01170618 | 0.01205718 | 3.046512 | 2.591702 | 0.05173174
|  |  | 252.75751 | 4999.63037 | 0.0009751253 | 1.00924e-07 | 0.00104339 | 2.086934e-07 | 0.01172022 | 0.01207122 | 3.051092 | 2.596129 | 0.04960077
|  |  | 252.842 | 4999.63037 | 0.0009763028 | 8.77527e-08 | 0.00104456 | 2.089274e-07 | 0.01173337 | 0.01208437 | 3.055435 | 2.600319 | 0.06334037
|  |  | 252.925 | 4999.63037 | 0.0009778507 | 9.89748e-08 | 0.00104611 | 2.092375e-07 | 0.01175078 | 0.01210178 | 3.060842 | 2.605577 | 0.04770995
|  |  | 253.01009 | 4999.63037 | 0.0009789733 | 9.92979e-08 | 0.00104723 | 2.094615e-07 | 0.01176336 | 0.01211436 | 3.065055 | 2.609636 | 0.06600496
|  |  | 253.0933 | 4999.63037 | 0.0009806036 | 1.03719e-07 | 0.00104886 | 2.097875e-07 | 0.01178167 | 0.01213267 | 3.070697 | 2.615129 | 0.07155966
|  |  | 253.17319 | 4999.63037 | 0.0009823269 | 1.11444e-07 | 0.00105058 | 2.101315e-07 | 0.01180099 | 0.01215199 | 3.076557 | 2.620846 | 0.06977335
|  |  | 253.25745 | 4999.63037 | 0.0009840841 | 9.97173e-08 | 0.00105234 | 2.104836e-07 | 0.01182076 | 0.01217176 | 3.082588 | 2.626725 | 0.07380161
|  |  | 253.34 | 4999.63037 | 0.0009859193 | 9.11695e-08 | 0.00105418 | 2.108516e-07 | 0.01184143 | 0.01219243 | 3.088829 | 2.632817 | 0.06686019
|  |  | 253.42318 | 4999.63037 | 0.0009875781 | 1.11702e-07 | 0.00105583 | 2.111816e-07 | 0.01185996 | 0.01221096 | 3.09454 | 2.638378 | 0.07354856
|  |  | 253.50752 | 4999.63037 | 0.0009894446 | 9.74382e-08 | 0.0010577 | 2.115556e-07 | 0.01188096 | 0.01223196 | 3.100895 | 2.644582 | 0.07438398
|  |  | 253.59215 | 4999.63037 | 0.0009913451 | 1.02654e-07 | 0.0010596 | 2.119357e-07 | 0.01190231 | 0.01225331 | 3.107342 | 2.650877 | 0.08894036
|  |  | 253.67311 | 4999.63037 | 0.0009935754 | 1.13466e-07 | 0.00106183 | 2.123817e-07 | 0.01192736 | 0.01227836 | 3.114689 | 2.658077 | 0.08651653
|  |  | 253.75483 | 4999.63037 | 0.0009957504 | 1.17521e-07 | 0.00106401 | 2.128177e-07 | 0.01195184 | 0.01230284 | 3.121906 | 2.665147 | 0.09155876
|  |  | 253.8382 | 4999.63037 | 0.0009981246 | 1.07111e-07 | 0.00106638 | 2.132918e-07 | 0.01197847 | 0.01232947 | 3.129689 | 2.672781 | 0.09905617
|  |  | 253.92197 | 4999.63037 | 0.001000721 | 1.06419e-07 | 0.00106898 | 2.138118e-07 | 0.01200767 | 0.01235867 | 3.138138 | 2.681079 | 0.1048739
|  |  | 253.99911 | 4999.63037 | 0.00100327 | 9.45167e-08 | 0.00107153 | 2.143218e-07 | 0.01203631 | 0.01238731 | 3.146367 | 2.689169 | 0.09474714
|  |  | 254.08016 | 4999.63037 | 0.001005663 | 1.2145e-07 | 0.00107392 | 2.147999e-07 | 0.01206316 | 0.01241416 | 3.154192 | 2.696848 | 0.1099858
|  |  | 254.16434 | 4999.63037 | 0.001008592 | 1.17575e-07 | 0.00107685 | 2.153859e-07 | 0.01209607 | 0.01244707 | 3.163602 | 2.706106 | 0.09951825
|  |  | 254.25175 | 4999.63037 | 0.001011309 | 1.03769e-07 | 0.00107957 | 2.1593e-07 | 0.01212663 | 0.01247763 | 3.172458 | 2.714805 | 0.1099853
|  |  | 254.33748 | 4999.63037 | 0.001014294 | 1.15854e-07 | 0.00108255 | 2.16526e-07 | 0.0121601 | 0.0125111 | 3.182042 | 2.724234 | 0.124429
|  |  | 254.41991 | 4999.63037 | 0.001017573 | 1.09285e-07 | 0.00108583 | 2.171821e-07 | 0.01219694 | 0.01254794 | 3.192447 | 2.734491 | 0.1149618
|  |  | 254.50248 | 4999.63037 | 0.001020578 | 1.0818e-07 | 0.00108884 | 2.177841e-07 | 0.01223076 | 0.01258176 | 3.202088 | 2.743983 | 0.1195867
|  |  | 254.58606 | 4999.63037 | 0.001023766 | 1.27955e-07 | 0.00109202 | 2.184201e-07 | 0.01226648 | 0.01261748 | 3.212233 | 2.753978 | 0.1294753
|  |  | 254.67044 | 4999.63037 | 0.001027263 | 1.23516e-07 | 0.00109552 | 2.191202e-07 | 0.01230579 | 0.01265679 | 3.22331 | 2.764904 | 0.126614
|  |  | 254.75548 | 4999.63037 | 0.001030702 | 1.17229e-07 | 0.00109896 | 2.198082e-07 | 0.01234443 | 0.01269543 | 3.234231 | 2.775671 | 0.1400883
|  |  | 254.83591 | 4999.63037 | 0.001034335 | 1.26936e-07 | 0.00110259 | 2.205343e-07 | 0.01238521 | 0.01273621 | 3.245643 | 2.786938 | 0.1378355
|  |  | 254.91782 | 4999.63037 | 0.001037967 | 1.17518e-07 | 0.00110622 | 2.212604e-07 | 0.01242598 | 0.01277698 | 3.25708 | 2.798228 | 0.1469476
|  |  | 255.00061 | 4999.63037 | 0.0010419 | 1.23683e-07 | 0.00111015 | 2.220464e-07 | 0.01247013 | 0.01282113 | 3.269395 | 2.810394 | 0.1417919
|  |  | 255.08431 | 4999.63037 | 0.001045713 | 1.23263e-07 | 0.00111397 | 2.228105e-07 | 0.01251304 | 0.01286404 | 3.281414 | 2.822262 | 0.150583
|  |  | 255.16854 | 4999.63037 | 0.001049816 | 1.36531e-07 | 0.00111807 | 2.236305e-07 | 0.01255909 | 0.01291009 | 3.294249 | 2.834946 | 0.1461428
|  |  | 255.25135 | 4999.63037 | 0.001053717 | 1.48222e-07 | 0.00112197 | 2.244106e-07 | 0.0126029 | 0.0129539 | 3.3065 | 2.847048 | 0.1454334
|  |  | 255.33572 | 4999.63037 | 0.001057673 | 1.38918e-07 | 0.00112592 | 2.252006e-07 | 0.01264727 | 0.01299827 | 3.318922 | 2.859318 | 0.1578821
|  |  | 255.41787 | 4999.63037 | 0.001061868 | 1.36668e-07 | 0.00113012 | 2.260407e-07 | 0.01269445 | 0.01304545 | 3.33204 | 2.872288 | 0.1588695
|  |  | 255.50244 | 4999.63037 | 0.001066229 | 1.37633e-07 | 0.00113447 | 2.269108e-07 | 0.01274331 | 0.01309431 | 3.345628 | 2.885724 | 0.1450354
|  |  | 255.58981 | 4999.63037 | 0.001070292 | 1.52271e-07 | 0.00113854 | 2.277248e-07 | 0.01278903 | 0.01314003 | 3.358457 | 2.898395 | 0.1634175
|  |  | 255.66988 | 4999.63037 | 0.00107454 | 1.49757e-07 | 0.00114278 | 2.285729e-07 | 0.01283665 | 0.01318765 | 3.371686 | 2.91148 | 0.1619492
|  |  | 255.75479 | 4999.63037 | 0.001078988 | 1.41654e-07 | 0.00114723 | 2.29463e-07 | 0.01288664 | 0.01323764 | 3.38559 | 2.925231 | 0.1731081
|  |  | 255.83389 | 4999.63037 | 0.001083435 | 1.39791e-07 | 0.00115168 | 2.30353e-07 | 0.01293663 | 0.01328763 | 3.399425 | 2.938924 | 0.1674551
|  |  | 255.91259 | 4999.63037 | 0.001087708 | 1.48495e-07 | 0.00115595 | 2.312071e-07 | 0.01298459 | 0.01333559 | 3.412745 | 2.952103 | 0.1731816
|  |  | 255.99442 | 4999.63037 | 0.001092311 | 1.45869e-07 | 0.00116055 | 2.321272e-07 | 0.01303626 | 0.01338726 | 3.427064 | 2.966274 | 0.1560393
|  |  | 256.07925 | 4999.63037 | 0.001096574 | 1.37205e-07 | 0.00116481 | 2.329792e-07 | 0.01308411 | 0.01343511 | 3.440454 | 2.979511 | 0.1658078
|  |  | 256.16249 | 4999.63037 | 0.001101032 | 1.36925e-07 | 0.00116927 | 2.338713e-07 | 0.01313421 | 0.01348521 | 3.454405 | 2.993313 | 0.1702222
|  |  | 256.24637 | 4999.63037 | 0.001105656 | 1.34441e-07 | 0.00117389 | 2.347954e-07 | 0.01318611 | 0.01353711 | 3.468835 | 3.007591 | 0.1494631
|  |  | 256.33104 | 4999.63037 | 0.001109707 | 1.44938e-07 | 0.00117794 | 2.356054e-07 | 0.0132316 | 0.0135826 | 3.481642 | 3.020246 | 0.1632019
|  |  | 256.41759 | 4999.63037 | 0.001114252 | 1.56394e-07 | 0.00118249 | 2.365155e-07 | 0.01328271 | 0.01363371 | 3.495923 | 3.034371 | 0.1655929
|  |  | 256.49854 | 4999.63037 | 0.001118573 | 1.51872e-07 | 0.00118681 | 2.373795e-07 | 0.01333124 | 0.01368224 | 3.509473 | 3.047776 | 0.1661235
|  |  | 256.58244 | 4999.63037 | 0.001123069 | 1.36899e-07 | 0.0011913 | 2.382776e-07 | 0.01338167 | 0.01373267 | 3.523562 | 3.061714 | 0.1767612
|  |  | 256.6608 | 4999.63037 | 0.001127545 | 1.54859e-07 | 0.00119578 | 2.391737e-07 | 0.01343199 | 0.01378299 | 3.537554 | 3.075565 | 0.1655237
|  |  | 256.74213 | 4999.63037 | 0.001131874 | 1.22302e-07 | 0.00120011 | 2.400397e-07 | 0.01348063 | 0.01383163 | 3.551163 | 3.089027 | 0.1468606
|  |  | 256.83264 | 4999.63037 | 0.00113611 | 1.3438e-07 | 0.00120434 | 2.408858e-07 | 0.01352815 | 0.01387915 | 3.564618 | 3.102319 | 0.1497732
|  |  | 256.91962 | 4999.63037 | 0.001140256 | 1.53587e-07 | 0.00120849 | 2.417159e-07 | 0.01357476 | 0.01392576 | 3.577802 | 3.115346 | 0.1705044
|  |  | 257.00055 | 4999.63037 | 0.001144701 | 1.15535e-07 | 0.00121293 | 2.426039e-07 | 0.01362464 | 0.01397564 | 3.591746 | 3.129145 | 0.1424022
|  |  | 257.08415 | 4999.63037 | 0.001148473 | 1.37655e-07 | 0.0012167 | 2.43358e-07 | 0.01366698 | 0.01401798 | 3.603802 | 3.14105 | 0.1501995
|  |  | 257.16873 | 4999.63037 | 0.001152513 | 1.39448e-07 | 0.00122074 | 2.441661e-07 | 0.01371237 | 0.01406337 | 3.616658 | 3.153754 | 0.1555729
|  |  | 257.25241 | 4999.63037 | 0.001156661 | 1.44126e-07 | 0.00122489 | 2.449961e-07 | 0.01375898 | 0.01410998 | 3.629827 | 3.166772 | 0.1355738
|  |  | 257.33261 | 4999.63037 | 0.001160086 | 1.25905e-07 | 0.00122831 | 2.456802e-07 | 0.0137974 | 0.0141484 | 3.640844 | 3.177645 | 0.1615533
|  |  | 257.41284 | 4999.63037 | 0.00116422 | 1.30425e-07 | 0.00123245 | 2.465082e-07 | 0.0138439 | 0.0141949 | 3.65395 | 3.190607 | 0.1471734
|  |  | 257.49718 | 4999.63037 | 0.001168154 | 1.44644e-07 | 0.00123638 | 2.472943e-07 | 0.01388805 | 0.01423905 | 3.666514 | 3.203019 | 0.1277943
|  |  | 257.58246 | 4999.63037 | 0.001171549 | 1.47983e-07 | 0.00123978 | 2.479743e-07 | 0.01392624 | 0.01427724 | 3.677566 | 3.213918 | 0.1446886
|  |  | 257.66521 | 4999.63037 | 0.001175338 | 1.36848e-07 | 0.00124356 | 2.487304e-07 | 0.0139687 | 0.0143197 | 3.689688 | 3.225891 | 0.1237016
|  |  | 257.74854 | 4999.63037 | 0.001178533 | 1.41547e-07 | 0.00124676 | 2.493704e-07 | 0.01400464 | 0.01435564 | 3.700146 | 3.236199 | 0.1340296
|  |  | 257.83151 | 4999.63037 | 0.001182015 | 1.15117e-07 | 0.00125024 | 2.500665e-07 | 0.01404373 | 0.01439473 | 3.711416 | 3.247319 | 0.1211336
|  |  | 257.91826 | 4999.63037 | 0.001185262 | 1.24436e-07 | 0.00125349 | 2.507165e-07 | 0.01408024 | 0.01443124 | 3.72208 | 3.257828 | 0.12467
|  |  | 258.00388 | 4999.63037 | 0.00118857 | 1.41218e-07 | 0.0012568 | 2.513786e-07 | 0.01411742 | 0.01446842 | 3.732909 | 3.268502 | 0.1119656
|  |  | 258.08884 | 4999.63037 | 0.001191482 | 1.31287e-07 | 0.00125971 | 2.519606e-07 | 0.01415011 | 0.01450111 | 3.742574 | 3.278014 | 0.1209883
|  |  | 258.17186 | 4999.63037 | 0.001194581 | 1.32826e-07 | 0.00126281 | 2.525807e-07 | 0.01418493 | 0.01453593 | 3.752768 | 3.288059 | 0.1142642
|  |  | 258.25272 | 4999.63037 | 0.001197418 | 1.20621e-07 | 0.00126564 | 2.531467e-07 | 0.01421672 | 0.01456772 | 3.762153 | 3.297298 | 0.1125971
|  |  | 258.33789 | 4999.63037 | 0.001200349 | 1.24461e-07 | 0.00126857 | 2.537328e-07 | 0.01424963 | 0.01460063 | 3.771896 | 3.306888 | 0.1139262
|  |  | 258.42056 | 4999.63037 | 0.001203228 | 1.32147e-07 | 0.00127145 | 2.543088e-07 | 0.01428198 | 0.01463298 | 3.781463 | 3.316306 | 0.09422653
|  |  | 258.50404 | 4999.63037 | 0.001205567 | 1.08608e-07 | 0.00127379 | 2.547768e-07 | 0.01430827 | 0.01465927 | 3.78948 | 3.324172 | 0.0987679
|  |  | 258.58823 | 4999.63037 | 0.001208053 | 1.44665e-07 | 0.00127628 | 2.552749e-07 | 0.01433624 | 0.01468724 | 3.797947 | 3.332488 | 0.08840234
|  |  | 258.67442 | 4999.63037 | 0.001210294 | 1.26784e-07 | 0.00127852 | 2.557229e-07 | 0.0143614 | 0.0147124 | 3.805721 | 3.340107 | 0.09119202
|  |  | 258.75945 | 4999.63037 | 0.001212588 | 1.2379e-07 | 0.00128081 | 2.561809e-07 | 0.01438712 | 0.01473812 | 3.813628 | 3.347861 | 0.110841
|  |  | 258.83904 | 4999.63037 | 0.001215262 | 1.04494e-07 | 0.00128349 | 2.56717e-07 | 0.01441723 | 0.01476823 | 3.822593 | 3.356683 | 0.08746693
|  |  | 258.91829 | 4999.63037 | 0.00121729 | 1.29543e-07 | 0.00128552 | 2.57123e-07 | 0.01444003 | 0.01479103 | 3.829668 | 3.363615 | 0.07729177
|  |  | 259.00471 | 4999.63037 | 0.001219203 | 1.07437e-07 | 0.00128743 | 2.57505e-07 | 0.01446148 | 0.01481248 | 3.836503 | 3.370294 | 0.07005066
|  |  | 259.08992 | 4999.63037 | 0.001220875 | 1.33438e-07 | 0.0012891 | 2.578391e-07 | 0.01448024 | 0.01483124 | 3.842625 | 3.376263 | 0.09367641
|  |  | 259.16681 | 4999.63037 | 0.001223001 | 1.15666e-07 | 0.00129123 | 2.582651e-07 | 0.01450417 | 0.01485517 | 3.849966 | 3.383466 | 0.07515747
|  |  | 259.24934 | 4999.63037 | 0.001224761 | 1.23869e-07 | 0.00129299 | 2.586171e-07 | 0.01452394 | 0.01487494 | 3.856318 | 3.389669 | 0.07462592
|  |  | 259.33595 | 4999.63037 | 0.001226593 | 1.11063e-07 | 0.00129482 | 2.589831e-07 | 0.01454449 | 0.01489549 | 3.862937 | 3.396132 | 0.07728316
|  |  | 259.41585 | 4999.63037 | 0.001228352 | 1.19021e-07 | 0.00129658 | 2.593352e-07 | 0.01456426 | 0.01491526 | 3.869256 | 3.402307 | 0.07576996
|  |  | 259.4968 | 4999.63037 | 0.001230094 | 1.09225e-07 | 0.00129832 | 2.596832e-07 | 0.01458381 | 0.01493481 | 3.875535 | 3.408441 | 0.05663876
|  |  | 259.57991 | 4999.63037 | 0.001231338 | 1.08367e-07 | 0.00129956 | 2.599312e-07 | 0.01459774 | 0.01494874 | 3.880392 | 3.413148 | 0.05997509
|  |  | 259.664 | 4999.63037 | 0.001232692 | 1.12059e-07 | 0.00130091 | 2.602012e-07 | 0.0146129 | 0.0149639 | 3.885586 | 3.418191 | 0.0659873
|  |  | 259.75072 | 4999.63037 | 0.001234262 | 9.39667e-08 | 0.00130248 | 2.605153e-07 | 0.01463054 | 0.01498154 | 3.891465 | 3.423914 | 0.05516715
|  |  | 259.83553 | 4999.63037 | 0.001235483 | 1.23642e-07 | 0.0013037 | 2.607593e-07 | 0.01464424 | 0.01499524 | 3.896296 | 3.428592 | 0.05758898
|  |  | 259.91708 | 4999.63037 | 0.001236724 | 8.12187e-08 | 0.00130494 | 2.610073e-07 | 0.01465817 | 0.01500917 | 3.90114 | 3.433289 | 0.05425776
|  |  | 259.99463 | 4999.63037 | 0.001237808 | 1.2644e-07 | 0.00130603 | 2.612253e-07 | 0.01467041 | 0.01502141 | 3.905487 | 3.437497 | 0.04780256
|  |  | 260.07573 | 4999.63037 | 0.001238767 | 1.09612e-07 | 0.00130699 | 2.614173e-07 | 0.0146812 | 0.0150322 | 3.90951 | 3.441373 | 0.05353178
|  |  | 260.15477 | 4999.63037 | 0.001239859 | 1.05328e-07 | 0.00130808 | 2.616353e-07 | 0.01469344 | 0.01504444 | 3.913883 | 3.445604 | 0.04956412
|  |  | 260.23767 | 4999.63037 | 0.001240892 | 9.45026e-08 | 0.00130911 | 2.618414e-07 | 0.01470501 | 0.01505601 | 3.918141 | 3.449713 | 0.05676686
|  |  | 260.32571 | 4999.63037 | 0.001242204 | 8.63525e-08 | 0.00131042 | 2.621034e-07 | 0.01471973 | 0.01507073 | 3.923297 | 3.454711 | 0.03579819
|  |  | 260.41141 | 4999.63037 | 0.00124286 | 1.24983e-07 | 0.00131108 | 2.622354e-07 | 0.01472714 | 0.01507814 | 3.92652 | 3.457779 | 0.04691131
|  |  | 260.49406 | 4999.63037 | 0.00124381 | 1.15704e-07 | 0.00131203 | 2.624254e-07 | 0.01473781 | 0.01508881 | 3.930545 | 3.461656 | 0.03881723
|  |  | 260.57776 | 4999.63037 | 0.001244543 | 1.0778e-07 | 0.00131276 | 2.625714e-07 | 0.01474601 | 0.01509701 | 3.933945 | 3.464905 | 0.04325044
|  |  | 260.65987 | 4999.63037 | 0.001245384 | 9.89503e-08 | 0.0013136 | 2.627394e-07 | 0.01475545 | 0.01510645 | 3.937644 | 3.468456 | 0.04804456
|  |  | 260.74081 | 4999.63037 | 0.001246348 | 9.72108e-08 | 0.00131456 | 2.629314e-07 | 0.01476623 | 0.01511723 | 3.941679 | 3.472345 | 0.0299816
|  |  | 260.8252 | 4999.63037 | 0.001246826 | 1.20341e-07 | 0.00131504 | 2.630274e-07 | 0.01477162 | 0.01512262 | 3.944361 | 3.474875 | 0.04909992
|  |  | 260.90138 | 4999.63037 | 0.00124776 | 9.1688e-08 | 0.00131597 | 2.632135e-07 | 0.01478207 | 0.01513307 | 3.948238 | 3.478616 | 0.02810904
|  |  | 260.98074 | 4999.63037 | 0.001248156 | 1.03158e-07 | 0.00131637 | 2.632935e-07 | 0.01478656 | 0.01513756 | 3.950612 | 3.480847 | 0.02993078
|  |  | 261.06557 | 4999.63037 | 0.001248635 | 9.14056e-08 | 0.00131685 | 2.633895e-07 | 0.01479195 | 0.01514295 | 3.953304 | 3.483386 | 0.03330551
|  |  | 261.1508 | 4999.63037 | 0.001249213 | 1.03417e-07 | 0.00131743 | 2.635055e-07 | 0.01479847 | 0.01514947 | 3.956296 | 3.486224 | 0.03213015
|  |  | 261.23361 | 4999.63037 | 0.001249752 | 1.11867e-07 | 0.00131796 | 2.636115e-07 | 0.01480442 | 0.01515542 | 3.959105 | 3.488885 | 0.02682983
|  |  | 261.31857 | 4999.63037 | 0.001250139 | 1.19749e-07 | 0.00131835 | 2.636895e-07 | 0.0148088 | 0.0151598 | 3.961538 | 3.491164 | 0.03037276
|  |  | 261.40314 | 4999.63037 | 0.001250625 | 9.88726e-08 | 0.00131884 | 2.637875e-07 | 0.01481431 | 0.01516531 | 3.964259 | 3.493733 | 0.02451823
|  |  | 261.49005 | 4999.63037 | 0.00125096 | 1.10021e-07 | 0.00131917 | 2.638535e-07 | 0.01481801 | 0.01516901 | 3.966546 | 3.495864 | 0.02699406
|  |  | 261.57631 | 4999.63037 | 0.001251364 | 1.1414e-07 | 0.00131957 | 2.639335e-07 | 0.01482251 | 0.01517351 | 3.96903 | 3.498192 | 0.03033213
|  |  | 261.6543 | 4999.63037 | 0.001251805 | 1.00664e-07 | 0.00132002 | 2.640235e-07 | 0.01482756 | 0.01517856 | 3.971536 | 3.500558 | 0.02618297
|  |  | 261.73007 | 4999.63037 | 0.001252143 | 1.0876e-07 | 0.00132035 | 2.640895e-07 | 0.01483127 | 0.01518227 | 3.973656 | 3.502542 | 0.02392175
|  |  | 261.81099 | 4999.63037 | 0.001252426 | 1.15939e-07 | 0.00132064 | 2.641475e-07 | 0.01483453 | 0.01518553 | 3.975737 | 3.504478 | 0.0259857
|  |  | 261.89037 | 4999.63037 | 0.00125277 | 9.28475e-08 | 0.00132098 | 2.642155e-07 | 0.01483834 | 0.01518934 | 3.977943 | 3.50654 | 0.02423062
|  |  | 261.9718 | 4999.63037 | 0.001253069 | 8.26571e-08 | 0.00132128 | 2.642755e-07 | 0.01484171 | 0.01519271 | 3.980063 | 3.508513 | 0.01195523
|  |  | 262.05371 | 4999.63037 | 0.001253028 | 1.07702e-07 | 0.00132124 | 2.642675e-07 | 0.01484126 | 0.01519226 | 3.981189 | 3.509493 | 0.02304093
|  |  | 262.13916 | 4999.63037 | 0.001253304 | 1.02501e-07 | 0.00132152 | 2.643235e-07 | 0.01484441 | 0.01519541 | 3.983312 | 3.511462 | 0.008007326
|  |  | 262.22116 | 4999.63037 | 0.00125316 | 1.01771e-07 | 0.00132137 | 2.642935e-07 | 0.01484273 | 0.01519373 | 3.984116 | 3.512118 | 0.03032314
|  |  | 262.3047 | 4999.63037 | 0.001253636 | 1.08202e-07 | 0.00132185 | 2.643895e-07 | 0.01484812 | 0.01519912 | 3.9868 | 3.514651 | 0.008513583
|  |  | 262.38916 | 4999.63037 | 0.001253495 | 1.21322e-07 | 0.00132171 | 2.643615e-07 | 0.01484654 | 0.01519754 | 3.987671 | 3.51537 | 0.02850932
|  |  | 262.46915 | 4999.63037 | 0.001253911 | 1.00786e-07 | 0.00132212 | 2.644435e-07 | 0.01485115 | 0.01520215 | 3.990095 | 3.517651 | 0.008712307
|  |  | 262.5509 | 4999.63037 | 0.001253778 | 1.07103e-07 | 0.00132199 | 2.644175e-07 | 0.01484969 | 0.01520069 | 3.990955 | 3.518363 | 0.01340069
|  |  | 262.63614 | 4999.63037 | 0.001253781 | 8.85183e-08 | 0.00132199 | 2.644175e-07 | 0.01484969 | 0.01520069 | 3.99225 | 3.519505 | 0.02179939
|  |  | 262.72047 | 4999.63037 | 0.001254024 | 1.04879e-07 | 0.00132223 | 2.644656e-07 | 0.01485239 | 0.01520339 | 3.994241 | 3.521344 | 0.009018139
|  |  | 262.80125 | 4999.63037 | 0.001253905 | 1.05385e-07 | 0.00132211 | 2.644415e-07 | 0.01485104 | 0.01520204 | 3.995114 | 3.522072 | 0.01783638
|  |  | 262.88116 | 4999.63037 | 0.001254029 | 1.26856e-07 | 0.00132223 | 2.644656e-07 | 0.01485239 | 0.01520339 | 3.996684 | 3.523497 | 0.005283593
|  |  | 262.96483 | 4999.63037 | 0.001253795 | 1.04671e-07 | 0.001322 | 2.644195e-07 | 0.0148498 | 0.0152008 | 3.997276 | 3.52394 | 0.01374692
|  |  | 263.0502 | 4999.63037 | 0.001253805 | 1.11386e-07 | 0.00132201 | 2.644215e-07 | 0.01484991 | 0.01520091 | 3.998603 | 3.525113 | 0.02113662
|  |  | 263.13426 | 4999.63037 | 0.001254028 | 1.01836e-07 | 0.00132223 | 2.644656e-07 | 0.01485239 | 0.01520339 | 4.000532 | 3.52689 | 0.01238254
|  |  | 263.22115 | 4999.63037 | 0.001253993 | 1.10562e-07 | 0.0013222 | 2.644596e-07 | 0.01485205 | 0.01520305 | 4.001764 | 3.527966 | 0.005119971
|  |  | 263.31042 | 4999.63037 | 0.001253752 | 1.10642e-07 | 0.00132195 | 2.644095e-07 | 0.01484924 | 0.01520024 | 4.002382 | 3.528423 | 0.01230675
|  |  | 263.39159 | 4999.63037 | 0.001253717 | 1.20427e-07 | 0.00132192 | 2.644035e-07 | 0.0148489 | 0.0151999 | 4.003527 | 3.529422 | 0.007106179
|  |  | 263.47153 | 4999.63037 | 0.001253551 | 1.06213e-07 | 0.00132175 | 2.643695e-07 | 0.01484699 | 0.01519799 | 4.004239 | 3.52999 | 0.002091633
|  |  | 263.5527 | 4999.63037 | 0.001253242 | 9.22687e-08 | 0.00132144 | 2.643075e-07 | 0.01484351 | 0.01519451 | 4.004555 | 3.53016 | 0.01585006
|  |  | 263.63712 | 4999.63037 | 0.001253309 | 8.78402e-08 | 0.00132151 | 2.643215e-07 | 0.0148443 | 0.0151953 | 4.006045 | 3.531498 | 0.0108149
|  |  | 263.71748 | 4999.63037 | 0.001253238 | 9.6214e-08 | 0.00132144 | 2.643075e-07 | 0.01484351 | 0.01519451 | 4.007058 | 3.532367 | 0.006908081
|  |  | 263.79971 | 4999.63037 | 0.001253065 | 9.84981e-08 | 0.00132126 | 2.642715e-07 | 0.01484149 | 0.01519249 | 4.007774 | 3.532935 | 0.005825527
|  |  | 263.88589 | 4999.63037 | 0.001252845 | 1.12106e-07 | 0.00132104 | 2.642275e-07 | 0.01483902 | 0.01519002 | 4.008431 | 3.533437 | 0.01620557
|  |  | 263.97014 | 4999.63037 | 0.00125292 | 9.67019e-08 | 0.00132112 | 2.642435e-07 | 0.01483992 | 0.01519092 | 4.009948 | 3.534802 | -0.001929309
|  |  | 264.05339 | 4999.63037 | 0.001252492 | 1.03384e-07 | 0.00132069 | 2.641575e-07 | 0.01483509 | 0.01518609 | 4.009938 | 3.534642 | 0.01267568
|  |  | 264.13692 | 4999.63037 | 0.001252478 | 1.1643e-07 | 0.00132067 | 2.641535e-07 | 0.01483486 | 0.01518586 | 4.011147 | 3.5357 | 0.01757888
|  |  | 264.22186 | 4999.63037 | 0.001252594 | 1.02509e-07 | 0.00132079 | 2.641775e-07 | 0.01483621 | 0.01518721 | 4.012793 | 3.537194 | -0.005271506
|  |  | 264.3046 | 4999.63037 | 0.001252072 | 1.09808e-07 | 0.00132027 | 2.640735e-07 | 0.01483037 | 0.01518137 | 4.012506 | 3.536757 | 0.01807587
|  |  | 264.38684 | 4999.63037 | 0.001252211 | 1.1504e-07 | 0.0013204 | 2.640995e-07 | 0.01483183 | 0.01518283 | 4.01414 | 3.538244 | -0.003976819
|  |  | 264.46727 | 4999.63037 | 0.001251739 | 1.22056e-07 | 0.00131993 | 2.640055e-07 | 0.01482655 | 0.01517755 | 4.013965 | 3.537924 | 0.02134226
|  |  | 264.54562 | 4999.63037 | 0.001251947 | 1.06799e-07 | 0.00132014 | 2.640475e-07 | 0.01482891 | 0.01517991 | 4.015778 | 3.539596 | -0.001182961
|  |  | 264.63135 | 4999.63037 | 0.001251529 | 1.02293e-07 | 0.00131972 | 2.639635e-07 | 0.01482419 | 0.01517519 | 4.015831 | 3.539495 | 0.006361434
|  |  | 264.7119 | 4999.63037 | 0.001251341 | 8.70869e-08 | 0.00131953 | 2.639255e-07 | 0.01482206 | 0.01517306 | 4.016489 | 3.540007 | 0.01558805
|  |  | 264.79247 | 4999.63037 | 0.001251398 | 1.10114e-07 | 0.00131959 | 2.639375e-07 | 0.01482273 | 0.01517373 | 4.01789 | 3.541263 | -0.00298762
|  |  | 264.87794 | 4999.63037 | 0.001250934 | 1.06572e-07 | 0.00131912 | 2.638435e-07 | 0.01481745 | 0.01516845 | 4.017788 | 3.541008 | 0.009152259
|  |  | 264.96265 | 4999.63037 | 0.001250809 | 1.25387e-07 | 0.001319 | 2.638195e-07 | 0.0148161 | 0.0151671 | 4.018716 | 3.541783 | 0.01301464
|  |  | 265.04712 | 4999.63037 | 0.001250805 | 1.04443e-07 | 0.00131899 | 2.638175e-07 | 0.01481599 | 0.01516699 | 4.019967 | 3.542882 | 0.006213561
|  |  | 265.13455 | 4999.63037 | 0.001250592 | 1.13394e-07 | 0.00131878 | 2.637755e-07 | 0.01481363 | 0.01516463 | 4.020668 | 3.543426 | 0.005130002
|  |  | 265.21776 | 4999.63037 | 0.001250362 | 1.17534e-07 | 0.00131855 | 2.637295e-07 | 0.01481105 | 0.01516205 | 4.021245 | 3.543853 | 0.01113175
|  |  | 265.29793 | 4999.63037 | 0.001250306 | 1.13129e-07 | 0.00131849 | 2.637175e-07 | 0.01481037 | 0.01516137 | 4.022281 | 3.544745 | -0.003788932
|  |  | 265.3831 | 4999.63037 | 0.001249814 | 1.23052e-07 | 0.001318 | 2.636195e-07 | 0.01480487 | 0.01515587 | 4.022112 | 3.544422 | 0.01154183
|  |  | 265.46529 | 4999.63037 | 0.001249763 | 1.02239e-07 | 0.00131795 | 2.636095e-07 | 0.01480431 | 0.01515531 | 4.023208 | 3.545371 | 0.005670401
|  |  | 265.5468 | 4999.63037 | 0.001249562 | 9.55843e-08 | 0.00131774 | 2.635675e-07 | 0.01480195 | 0.01515295 | 4.023817 | 3.545833 | 0.00953512
|  |  | 265.63277 | 4999.63037 | 0.001249447 | 1.1476e-07 | 0.00131763 | 2.635455e-07 | 0.01480071 | 0.01515171 | 4.024792 | 3.546653 | 0.007299622
|  |  | 265.71661 | 4999.63037 | 0.001249276 | 1.15688e-07 | 0.00131746 | 2.635115e-07 | 0.0147988 | 0.0151498 | 4.025555 | 3.547265 | 0.004897712
|  |  | 265.80139 | 4999.63037 | 0.001249038 | 8.9261e-08 | 0.00131722 | 2.634635e-07 | 0.01479611 | 0.01514711 | 4.026123 | 3.54768 | 0.005528552
|  |  | 265.88925 | 4999.63037 | 0.001248806 | 9.83808e-08 | 0.00131699 | 2.634175e-07 | 0.01479353 | 0.01514453 | 4.026766 | 3.548166 | 0.006326454
|  |  | 265.97865 | 4999.63037 | 0.001248599 | 1.11769e-07 | 0.00131678 | 2.633755e-07 | 0.01479117 | 0.01514217 | 4.027493 | 3.548731 | -0.005399767
|  |  | 266.05838 | 4999.63037 | 0.001248092 | 1.30956e-07 | 0.00131628 | 2.632755e-07 | 0.01478555 | 0.01513655 | 4.027206 | 3.548301 | 0.001915947
|  |  | 266.13429 | 4999.63037 | 0.001247808 | 1.12089e-07 | 0.00131599 | 2.632175e-07 | 0.01478229 | 0.01513329 | 4.027488 | 3.548446 | 0.01692965
|  |  | 266.21744 | 4999.63037 | 0.001247904 | 1.2048e-07 | 0.00131609 | 2.632375e-07 | 0.01478342 | 0.01513442 | 4.029045 | 3.549854 | -0.0002284094
|  |  | 266.30125 | 4999.63037 | 0.00124753 | 1.05337e-07 | 0.00131571 | 2.631615e-07 | 0.01477915 | 0.01513015 | 4.029177 | 3.549835 | 0.02170056
|  |  | 266.38347 | 4999.63037 | 0.001247751 | 8.41555e-08 | 0.00131594 | 2.632075e-07 | 0.01478173 | 0.01513273 | 4.031109 | 3.551619 | -0.007350442
|  |  | 266.46451 | 4999.63037 | 0.001247191 | 1.11482e-07 | 0.00131538 | 2.630954e-07 | 0.01477544 | 0.01512644 | 4.03066 | 3.551023 | -0.002941608
|  |  | 266.54549 | 4999.63037 | 0.001246754 | 1.01741e-07 | 0.00131494 | 2.630074e-07 | 0.0147705 | 0.0151215 | 4.030567 | 3.550785 | 0.01470728
|  |  | 266.63194 | 4999.63037 | 0.001246801 | 1.17065e-07 | 0.00131498 | 2.630154e-07 | 0.01477095 | 0.01512195 | 4.031994 | 3.552057 | 0.00404538
|  |  | 266.71591 | 4999.63037 | 0.001246538 | 1.0908e-07 | 0.00131472 | 2.629634e-07 | 0.01476803 | 0.01511903 | 4.032485 | 3.552396 | -0.003242491
|  |  | 266.80096 | 4999.63037 | 0.001246074 | 1.1076e-07 | 0.00131425 | 2.628694e-07 | 0.01476275 | 0.01511375 | 4.032362 | 3.552121 | 0.007588522
|  |  | 266.88474 | 4999.63037 | 0.001245919 | 1.15424e-07 | 0.00131409 | 2.628374e-07 | 0.01476095 | 0.01511195 | 4.033149 | 3.552756 | 0.005958436
|  |  | 266.97038 | 4999.63037 | 0.001245712 | 9.84976e-08 | 0.00131388 | 2.627954e-07 | 0.01475859 | 0.01510959 | 4.033813 | 3.553267 | 0.003170293
|  |  | 267.05026 | 4999.63037 | 0.001245442 | 9.45924e-08 | 0.00131361 | 2.627414e-07 | 0.01475556 | 0.01510656 | 4.03421 | 3.55352 | 0.00971036
|  |  | 267.1337 | 4999.63037 | 0.001245345 | 1.01023e-07 | 0.00131351 | 2.627214e-07 | 0.01475444 | 0.01510544 | 4.035171 | 3.55433 | 0.005054426
|  |  | 267.22101 | 4999.63037 | 0.0012451 | 9.95386e-08 | 0.00131327 | 2.626734e-07 | 0.01475174 | 0.01510274 | 4.035769 | 3.554771 | 0.001245687
|  |  | 267.30319 | 4999.63037 | 0.001244776 | 1.05994e-07 | 0.00131294 | 2.626074e-07 | 0.01474803 | 0.01509903 | 4.03602 | 3.554874 | 0.003874575
|  |  | 267.38605 | 4999.63037 | 0.00124452 | 9.39515e-08 | 0.00131268 | 2.625554e-07 | 0.01474511 | 0.01509611 | 4.03649 | 3.555195 | -0.01353563
|  |  | 267.46779 | 4999.63037 | 0.001243789 | 1.10216e-07 | 0.00131195 | 2.624094e-07 | 0.01473691 | 0.01508791 | 4.03553 | 3.554088 | 0.01328791
|  |  | 267.55287 | 4999.63037 | 0.001243789 | 1.06625e-07 | 0.00131195 | 2.624094e-07 | 0.01473691 | 0.01508791 | 4.036814 | 3.555219 | 0.00949636
|  |  | 267.64009 | 4999.63037 | 0.001243681 | 9.86358e-08 | 0.00131184 | 2.623874e-07 | 0.01473568 | 0.01508668 | 4.037799 | 3.556047 | 0.0007051999
|  |  | 267.72614 | 4999.63037 | 0.001243323 | 1.30468e-07 | 0.00131148 | 2.623154e-07 | 0.01473163 | 0.01508263 | 4.038015 | 3.556108 | 0.01114304
|  |  | 267.8105 | 4999.63037 | 0.001243269 | 1.09797e-07 | 0.00131142 | 2.623034e-07 | 0.01473096 | 0.01508196 | 4.039107 | 3.557048 | -0.007452266
|  |  | 267.88887 | 4999.63037 | 0.001242725 | 1.01336e-07 | 0.00131088 | 2.621954e-07 | 0.01472489 | 0.01507589 | 4.038664 | 3.556464 | 0.009114193
|  |  | 267.96843 | 4999.63037 | 0.001242616 | 1.26788e-07 | 0.00131077 | 2.621734e-07 | 0.01472366 | 0.01507466 | 4.039532 | 3.557189 | 0.003024742
|  |  | 268.05362 | 4999.63037 | 0.001242328 | 1.13083e-07 | 0.00131048 | 2.621154e-07 | 0.0147204 | 0.0150714 | 4.039943 | 3.557447 | 0.005670072
|  |  | 268.13683 | 4999.63037 | 0.001242121 | 1.16828e-07 | 0.00131027 | 2.620734e-07 | 0.01471804 | 0.01506904 | 4.040565 | 3.557919 | -0.0003590286
|  |  | 268.22084 | 4999.63037 | 0.001241736 | 1.23847e-07 | 0.00130989 | 2.619974e-07 | 0.01471377 | 0.01506477 | 4.040686 | 3.557888 | 0.01364472
|  |  | 268.30016 | 4999.63037 | 0.001241755 | 8.61347e-08 | 0.0013099 | 2.619994e-07 | 0.01471388 | 0.01506488 | 4.041911 | 3.558971 | 0.007760997
|  |  | 268.3878 | 4999.63037 | 0.001241596 | 7.96375e-08 | 0.00130974 | 2.619674e-07 | 0.01471209 | 0.01506309 | 4.042749 | 3.559651 | -0.004977864
|  |  | 268.47377 | 4999.63037 | 0.001241075 | 1.02667e-07 | 0.00130922 | 2.618634e-07 | 0.01470625 | 0.01505725 | 4.042476 | 3.559223 | 0.006366595
|  |  | 268.55695 | 4999.63037 | 0.001240883 | 1.01677e-07 | 0.00130903 | 2.618254e-07 | 0.01470411 | 0.01505511 | 4.043155 | 3.559752 | -0.000655822
|  |  | 268.64372 | 4999.63037 | 0.001240486 | 1.0281e-07 | 0.00130863 | 2.617453e-07 | 0.01469962 | 0.01505062 | 4.043254 | 3.559696 | -0.000402961
|  |  | 268.72552 | 4999.63037 | 0.001240109 | 1.07263e-07 | 0.00130826 | 2.616713e-07 | 0.01469546 | 0.01504646 | 4.043369 | 3.559663 | 0.01058583
|  |  | 268.80496 | 4999.63037 | 0.001240043 | 9.34132e-08 | 0.00130819 | 2.616573e-07 | 0.01469468 | 0.01504568 | 4.044352 | 3.560504 | -0.00371262
|  |  | 268.88867 | 4999.63037 | 0.00123957 | 1.06043e-07 | 0.00130772 | 2.615633e-07 | 0.0146894 | 0.0150404 | 4.044192 | 3.560193 | 0.0065413
|  |  | 268.96985 | 4999.63037 | 0.001239389 | 9.64188e-08 | 0.00130754 | 2.615273e-07 | 0.01468738 | 0.01503838 | 4.044869 | 3.560724 | 0.003832341
|  |  | 269.05339 | 4999.63037 | 0.00123913 | 1.15993e-07 | 0.00130728 | 2.614753e-07 | 0.01468445 | 0.01503545 | 4.04534 | 3.561044 | -0.0001555469
|  |  | 269.13918 | 4999.63037 | 0.001238749 | 1.0054e-07 | 0.0013069 | 2.613993e-07 | 0.01468019 | 0.01503119 | 4.045481 | 3.561031 | 0.004844312
|  |  | 269.22572 | 4999.63037 | 0.00123852 | 9.96991e-08 | 0.00130666 | 2.613513e-07 | 0.01467749 | 0.01502849 | 4.046056 | 3.56145 | 0.00349193
|  |  | 269.3065 | 4999.63037 | 0.001238257 | 1.00714e-07 | 0.0013064 | 2.612993e-07 | 0.01467457 | 0.01502557 | 4.046484 | 3.561732 | 0.008519484
|  |  | 269.39009 | 4999.63037 | 0.001238127 | 1.1578e-07 | 0.00130627 | 2.612733e-07 | 0.01467311 | 0.01502411 | 4.047346 | 3.562444 | 0.004860365
|  |  | 269.47333 | 4999.63037 | 0.001237897 | 1.06968e-07 | 0.00130604 | 2.612273e-07 | 0.01467053 | 0.01502153 | 4.047901 | 3.562849 | 0.003522491
|  |  | 269.55762 | 4999.63037 | 0.001237629 | 1.0116e-07 | 0.00130577 | 2.611733e-07 | 0.01466749 | 0.01501849 | 4.048349 | 3.563145 | -0.001956402
|  |  | 269.64145 | 4999.63037 | 0.001237211 | 9.10217e-08 | 0.00130535 | 2.610893e-07 | 0.01466278 | 0.01501378 | 4.048336 | 3.562981 | 0.01134931
|  |  | 269.7227 | 4999.63037 | 0.001237156 | 9.35533e-08 | 0.0013053 | 2.610793e-07 | 0.01466221 | 0.01501321 | 4.049404 | 3.563904 | -0.006569396
|  |  | 269.80696 | 4999.63037 | 0.001236615 | 8.88695e-08 | 0.00130475 | 2.609693e-07 | 0.01465604 | 0.01500704 | 4.049003 | 3.56335 | 0.003658392
|  |  | 269.89586 | 4999.63037 | 0.001236337 | 1.00922e-07 | 0.00130447 | 2.609133e-07 | 0.01465289 | 0.01500389 | 4.049488 | 3.563675 | 0.0009396545
|  |  | 269.97746 | 4999.63037 | 0.001236003 | 1.1636e-07 | 0.00130414 | 2.608473e-07 | 0.01464918 | 0.01500018 | 4.049711 | 3.563752 | 0.004620695
|  |  | 270.06232 | 4999.63037 | 0.001235761 | 1.02345e-07 | 0.0013039 | 2.607993e-07 | 0.01464649 | 0.01499749 | 4.050256 | 3.564144 | -0.001073022
|  |  | 270.14525 | 4999.63037 | 0.001235374 | 8.41121e-08 | 0.00130351 | 2.607213e-07 | 0.01464211 | 0.01499311 | 4.050317 | 3.564055 | 0.00657456
|  |  | 270.23239 | 4999.63037 | 0.001235186 | 1.07728e-07 | 0.00130332 | 2.606833e-07 | 0.01463997 | 0.01499097 | 4.051046 | 3.564628 | 0.001400249
|  |  | 270.31995 | 4999.63037 | 0.001234848 | 1.11117e-07 | 0.00130298 | 2.606153e-07 | 0.01463615 | 0.01498715 | 4.051327 | 3.564751 | 0.003916958
|  |  | 270.40514 | 4999.63037 | 0.001234591 | 1.22622e-07 | 0.00130272 | 2.605633e-07 | 0.01463323 | 0.01498423 | 4.051814 | 3.565084 | -0.001822578
|  |  | 270.4841 | 4999.63037 | 0.001234201 | 1.03805e-07 | 0.00130233 | 2.604853e-07 | 0.01462885 | 0.01497985 | 4.051812 | 3.56494 | 0.0005688582
|  |  | 270.56845 | 4999.63037 | 0.001233858 | 1.17425e-07 | 0.00130198 | 2.604153e-07 | 0.01462492 | 0.01497592 | 4.052012 | 3.564988 | 0.007334017
|  |  | 270.64651 | 4999.63037 | 0.001233701 | 1.03722e-07 | 0.00130183 | 2.603852e-07 | 0.01462324 | 0.01497424 | 4.052725 | 3.565561 | 0.004779561
|  |  | 270.72983 | 4999.63037 | 0.001233476 | 8.68089e-08 | 0.0013016 | 2.603392e-07 | 0.01462065 | 0.01497165 | 4.053273 | 3.565959 | 0.004193923
|  |  | 270.81454 | 4999.63037 | 0.001233224 | 9.89699e-08 | 0.00130135 | 2.602892e-07 | 0.01461784 | 0.01496884 | 4.053781 | 3.566314 | 0.004168326
|  |  | 270.89568 | 4999.63037 | 0.001232984 | 1.12041e-07 | 0.00130111 | 2.602412e-07 | 0.01461515 | 0.01496615 | 4.054265 | 3.566653 | -0.0006464748
|  |  | 270.97942 | 4999.63037 | 0.001232608 | 1.18255e-07 | 0.00130073 | 2.601652e-07 | 0.01461088 | 0.01496188 | 4.054361 | 3.566598 | 0.00752981
|  |  | 271.06592 | 4999.63037 | 0.001232451 | 1.13966e-07 | 0.00130057 | 2.601332e-07 | 0.01460908 | 0.01496008 | 4.055168 | 3.56725 | -0.006781507
|  |  | 271.15298 | 4999.63037 | 0.001231873 | 1.07586e-07 | 0.0013 | 2.600192e-07 | 0.01460268 | 0.01495368 | 4.054735 | 3.566659 | -0.004876578
|  |  | 271.23578 | 4999.63037 | 0.001231385 | 1.22682e-07 | 0.00129951 | 2.599212e-07 | 0.01459718 | 0.01494818 | 4.05448 | 3.566256 | 0.007978697
|  |  | 271.31242 | 4999.63037 | 0.00123126 | 1.16282e-07 | 0.00129938 | 2.598952e-07 | 0.01459572 | 0.01494672 | 4.055229 | 3.566867 | 0.01873419
|  |  | 271.39426 | 4999.63037 | 0.001231405 | 8.96749e-08 | 0.00129953 | 2.599252e-07 | 0.0145974 | 0.0149484 | 4.05691 | 3.5684 | -0.008411707
|  |  | 271.47488 | 4999.63037 | 0.001230835 | 9.15823e-08 | 0.00129896 | 2.598112e-07 | 0.014591 | 0.014942 | 4.056377 | 3.567722 | 0.004899644
|  |  | 271.56 | 4999.63037 | 0.001230611 | 1.07303e-07 | 0.00129873 | 2.597652e-07 | 0.01458841 | 0.01493941 | 4.056947 | 3.568139 | -0.007108209
|  |  | 271.6459 | 4999.63037 | 0.001230046 | 1.02092e-07 | 0.00129816 | 2.596512e-07 | 0.01458201 | 0.01493301 | 4.056491 | 3.567529 | 0.003579692
|  |  | 271.72897 | 4999.63037 | 0.00122978 | 1.13444e-07 | 0.0012979 | 2.595992e-07 | 0.01457909 | 0.01493009 | 4.056938 | 3.567826 | 0.00449569
|  |  | 271.8103 | 4999.63037 | 0.001229561 | 1.07339e-07 | 0.00129767 | 2.595532e-07 | 0.01457651 | 0.01492751 | 4.05745 | 3.568192 | 0.0003107884
|  |  | 271.89847 | 4999.63037 | 0.001229192 | 1.15539e-07 | 0.0012973 | 2.594792e-07 | 0.01457235 | 0.01492335 | 4.057636 | 3.568219 | 0.004530412
|  |  | 271.9838 | 4999.63037 | 0.001228952 | 8.58501e-08 | 0.00129706 | 2.594312e-07 | 0.01456965 | 0.01492065 | 4.058176 | 3.568606 | 0.005540865
|  |  | 272.06847 | 4999.63037 | 0.001228741 | 1.04063e-07 | 0.00129685 | 2.593892e-07 | 0.0145673 | 0.0149183 | 4.058798 | 3.569075 | 0.003197352
|  |  | 272.15475 | 4999.63037 | 0.001228466 | 1.05277e-07 | 0.00129657 | 2.593332e-07 | 0.01456415 | 0.01491515 | 4.059229 | 3.569351 | -0.0118983
|  |  | 272.23666 | 4999.63037 | 0.001227797 | 1.01987e-07 | 0.0012959 | 2.591992e-07 | 0.01455662 | 0.01490762 | 4.058402 | 3.568376 | 0.01470807
|  |  | 272.31311 | 4999.63037 | 0.001227837 | 1.31363e-07 | 0.00129594 | 2.592072e-07 | 0.01455707 | 0.01490807 | 4.059664 | 3.5695 | 0.007471078
|  |  | 272.39453 | 4999.63037 | 0.00122769 | 9.61597e-08 | 0.00129579 | 2.591772e-07 | 0.01455539 | 0.01490639 | 4.060419 | 3.570109 | -0.003020209
|  |  | 272.47614 | 4999.63037 | 0.001227259 | 1.02178e-07 | 0.00129536 | 2.590912e-07 | 0.01455056 | 0.01490156 | 4.060319 | 3.569862 | -0.001119884
|  |  | 272.5601 | 4999.63037 | 0.001226875 | 9.88532e-08 | 0.00129497 | 2.590131e-07 | 0.01454618 | 0.01489718 | 4.060376 | 3.569768 | 0.009488205
|  |  | 272.64496 | 4999.63037 | 0.001226769 | 9.6283e-08 | 0.00129487 | 2.589931e-07 | 0.01454506 | 0.01489606 | 4.061334 | 3.570573 | -0.0003616416
|  |  | 272.72691 | 4999.63037 | 0.00122641 | 1.03497e-07 | 0.00129451 | 2.589211e-07 | 0.01454101 | 0.01489201 | 4.061452 | 3.570544 | -0.00220955
|  |  | 272.80902 | 4999.63037 | 0.001226 | 9.97909e-08 | 0.0012941 | 2.588391e-07 | 0.01453641 | 0.01488741 | 4.061419 | 3.570362 | 0.007639481
|  |  | 272.89342 | 4999.63037 | 0.00122586 | 9.57094e-08 | 0.00129395 | 2.588091e-07 | 0.01453472 | 0.01488572 | 4.062215 | 3.571007 | -0.00471212
|  |  | 272.97784 | 4999.63037 | 0.001225363 | 1.09263e-07 | 0.00129346 | 2.587111e-07 | 0.01452922 | 0.01488022 | 4.061969 | 3.570609 | 0.006834176
|  |  | 273.05641 | 4999.63037 | 0.001225207 | 1.07782e-07 | 0.0012933 | 2.586791e-07 | 0.01452742 | 0.01487842 | 4.062648 | 3.571146 | -0.007539541
|  |  | 273.14272 | 4999.63037 | 0.001224635 | 1.17557e-07 | 0.00129272 | 2.585631e-07 | 0.0145209 | 0.0148719 | 4.062152 | 3.570496 | 0.001420964
|  |  | 273.22438 | 4999.63037 | 0.001224319 | 1.14623e-07 | 0.00129241 | 2.585011e-07 | 0.01451742 | 0.01486842 | 4.062415 | 3.570612 | 0.01306842
|  |  | 273.30597 | 4999.63037 | 0.001224319 | 1.10614e-07 | 0.00129241 | 2.585011e-07 | 0.01451742 | 0.01486842 | 4.063629 | 3.571678 | -0.00122891
|  |  | 273.38759 | 4999.63037 | 0.001223943 | 9.81965e-08 | 0.00129203 | 2.584251e-07 | 0.01451315 | 0.01486415 | 4.063675 | 3.571578 | 0.001973175
|  |  | 273.46791 | 4999.63037 | 0.001223652 | 1.15235e-07 | 0.00129174 | 2.583671e-07 | 0.0145099 | 0.0148609 | 4.063978 | 3.571736 | -0.005752736
|  |  | 273.55284 | 4999.63037 | 0.001223135 | 9.59176e-08 | 0.00129122 | 2.582631e-07 | 0.01450406 | 0.01485506 | 4.063643 | 3.571247 | -0.001475513
|  |  | 273.63957 | 4999.63037 | 0.001222723 | 1.18752e-07 | 0.00129081 | 2.581811e-07 | 0.01449945 | 0.01485045 | 4.063671 | 3.571119 | 0.005286882
|  |  | 273.7267 | 4999.63037 | 0.001222497 | 1.28324e-07 | 0.00129059 | 2.581371e-07 | 0.01449698 | 0.01484798 | 4.064288 | 3.57158 | 0.006642745
|  |  | 273.80833 | 4999.63037 | 0.001222327 | 9.31074e-08 | 0.00129042 | 2.581031e-07 | 0.01449507 | 0.01484607 | 4.064977 | 3.572122 | -0.006169582
|  |  | 273.88518 | 4999.63037 | 0.001221849 | 1.01944e-07 | 0.00128994 | 2.580071e-07 | 0.01448968 | 0.01484068 | 4.064642 | 3.571648 | 0.01045955
|  |  | 273.96864 | 4999.63037 | 0.001221778 | 8.7138e-08 | 0.00128987 | 2.579931e-07 | 0.01448889 | 0.01483989 | 4.065665 | 3.572521 | -0.006847977
|  |  | 274.04758 | 4999.63037 | 0.00122127 | 1.07342e-07 | 0.00128936 | 2.578911e-07 | 0.01448316 | 0.01483416 | 4.065266 | 3.571981 | 0.003495229
|  |  | 274.13474 | 4999.63037 | 0.001221003 | 8.88668e-08 | 0.00128909 | 2.578371e-07 | 0.01448013 | 0.01483113 | 4.065728 | 3.572285 | 0.005437142
|  |  | 274.21992 | 4999.63037 | 0.001220795 | 8.236e-08 | 0.00128888 | 2.577951e-07 | 0.01447777 | 0.01482877 | 4.066344 | 3.572748 | 0.003052458
|  |  | 274.30331 | 4999.63037 | 0.001220522 | 1.02855e-07 | 0.00128861 | 2.577411e-07 | 0.01447474 | 0.01482574 | 4.066749 | 3.573003 | -0.005207128
|  |  | 274.38445 | 4999.63037 | 0.001220048 | 1.0226e-07 | 0.00128813 | 2.57645e-07 | 0.01446935 | 0.01482035 | 4.066472 | 3.57258 | 0.001337908
|  |  | 274.46626 | 4999.63037 | 0.001219737 | 1.11909e-07 | 0.00128782 | 2.57583e-07 | 0.01446586 | 0.01481686 | 4.066729 | 3.57269 | 0.002630581
|  |  | 274.55534 | 4999.63037 | 0.001219439 | 1.02137e-07 | 0.00128752 | 2.57523e-07 | 0.01446249 | 0.01481349 | 4.067124 | 3.572924 | 0.0008362032
|  |  | 274.64401 | 4999.63037 | 0.00121909 | 9.46111e-08 | 0.00128717 | 2.57453e-07 | 0.01445856 | 0.01480956 | 4.067358 | 3.572998 | -0.002718424
|  |  | 274.72838 | 4999.63037 | 0.001218657 | 1.1587e-07 | 0.00128674 | 2.57367e-07 | 0.01445373 | 0.01480473 | 4.06728 | 3.572769 | 0.003175062
|  |  | 274.81003 | 4999.63037 | 0.001218394 | 1.10897e-07 | 0.00128648 | 2.57315e-07 | 0.01445081 | 0.01480181 | 4.067686 | 3.573028 | 0.00298362
|  |  | 274.89325 | 4999.63037 | 0.001218132 | 9.64416e-08 | 0.00128621 | 2.57261e-07 | 0.01444778 | 0.01479878 | 4.068084 | 3.573277 | 0.008187104
|  |  | 274.97028 | 4999.63037 | 0.001218004 | 8.95479e-08 | 0.00128609 | 2.57237e-07 | 0.01444643 | 0.01479743 | 4.068854 | 3.573907 | -0.008671029
|  |  | 275.05298 | 4999.63037 | 0.001217433 | 9.97061e-08 | 0.00128551 | 2.57121e-07 | 0.01443992 | 0.01479092 | 4.068285 | 3.57319 | 0.0002185056
|  |  | 275.13525 | 4999.63037 | 0.001217089 | 1.17081e-07 | 0.00128517 | 2.57053e-07 | 0.0144361 | 0.0147871 | 4.068452 | 3.573208 | 0.01556426
|  |  | 275.21922 | 4999.63037 | 0.001217166 | 9.99949e-08 | 0.00128524 | 2.57067e-07 | 0.01443688 | 0.01478788 | 4.06991 | 3.574515 | -0.003640363
|  |  | 275.31035 | 4999.63037 | 0.001216673 | 9.61739e-08 | 0.00128475 | 2.56969e-07 | 0.01443138 | 0.01478238 | 4.069742 | 3.574183 | 0.002809837
|  |  | 275.39854 | 4999.63037 | 0.00121638 | 9.55982e-08 | 0.00128446 | 2.56911e-07 | 0.01442812 | 0.01477912 | 4.070148 | 3.574431 | 0.008162579
|  |  | 275.48206 | 4999.63037 | 0.001216258 | 9.93584e-08 | 0.00128433 | 2.56885e-07 | 0.01442666 | 0.01477766 | 4.070981 | 3.575113 | -0.00580036
|  |  | 275.56448 | 4999.63037 | 0.00121575 | 1.05108e-07 | 0.00128383 | 2.56785e-07 | 0.01442104 | 0.01477204 | 4.070651 | 3.574635 | -0.01622298
|  |  | 275.64296 | 4999.63037 | 0.001215015 | 1.36094e-07 | 0.00128309 | 2.56637e-07 | 0.01441273 | 0.01476373 | 4.069519 | 3.573362 | 0.01854827
|  |  | 275.72615 | 4999.63037 | 0.001215166 | 9.35129e-08 | 0.00128324 | 2.56667e-07 | 0.01441442 | 0.01476542 | 4.071212 | 3.574905 | 0.003960367
|  |  | 275.80872 | 4999.63037 | 0.00121493 | 8.9666e-08 | 0.001283 | 2.56619e-07 | 0.01441172 | 0.01476272 | 4.071687 | 3.575232 | -0.01350858
|  |  | 275.89067 | 4999.63037 | 0.001214226 | 1.14955e-07 | 0.0012823 | 2.56479e-07 | 0.01440386 | 0.01475486 | 4.070728 | 3.574125 | 0.005328914
|  |  | 275.97197 | 4999.63037 | 0.001214029 | 1.0304e-07 | 0.0012821 | 2.56439e-07 | 0.01440161 | 0.01475261 | 4.071307 | 3.574558 | -0.001149067
|  |  | 276.05553 | 4999.63037 | 0.001213644 | 1.02892e-07 | 0.00128172 | 2.56363e-07 | 0.01439734 | 0.01474834 | 4.071362 | 3.574462 | -0.001619468
|  |  | 276.13644 | 4999.63037 | 0.001213265 | 1.00421e-07 | 0.00128134 | 2.562869e-07 | 0.01439307 | 0.01474407 | 4.071376 | 3.574331 | 0.006124811
|  |  | 276.22289 | 4999.63037 | 0.001213073 | 9.84278e-08 | 0.00128115 | 2.562489e-07 | 0.01439094 | 0.01474194 | 4.072061 | 3.57486 | -0.004718704
|  |  | 276.31252 | 4999.63037 | 0.001212563 | 1.18315e-07 | 0.00128064 | 2.561469e-07 | 0.01438521 | 0.01473621 | 4.0718 | 3.574437 | 0.003301152
|  |  | 276.3963 | 4999.63037 | 0.001212306 | 1.0077e-07 | 0.00128038 | 2.560949e-07 | 0.01438229 | 0.01473329 | 4.072227 | 3.574714 | 0.007721909
|  |  | 276.47377 | 4999.63037 | 0.001212175 | 1.00796e-07 | 0.00128025 | 2.560689e-07 | 0.01438083 | 0.01473183 | 4.072965 | 3.575312 | -0.009581785
|  |  | 276.55518 | 4999.63037 | 0.001211587 | 1.01473e-07 | 0.00127966 | 2.559509e-07 | 0.0143742 | 0.0147252 | 4.072331 | 3.574532 | 0.006560078
|  |  | 276.63329 | 4999.63037 | 0.001211436 | 9.90489e-08 | 0.0012795 | 2.559189e-07 | 0.01437241 | 0.01472341 | 4.072984 | 3.575044 | -0.007337235
|  |  | 276.7146 | 4999.63037 | 0.001210904 | 1.07924e-07 | 0.00127897 | 2.558129e-07 | 0.01436645 | 0.01471745 | 4.072534 | 3.574448 | 0.00781136
|  |  | 276.79985 | 4999.63037 | 0.001210767 | 1.0538e-07 | 0.00127883 | 2.557849e-07 | 0.01436488 | 0.01471588 | 4.073354 | 3.575114 | -0.001284307
|  |  | 276.88527 | 4999.63037 | 0.001210371 | 1.04834e-07 | 0.00127844 | 2.557069e-07 | 0.0143605 | 0.0147115 | 4.073398 | 3.575004 | 0.00547124
|  |  | 276.9689 | 4999.63037 | 0.001210182 | 8.38685e-08 | 0.00127824 | 2.556669e-07 | 0.01435825 | 0.01470925 | 4.074006 | 3.575462 | 0.001229562
|  |  | 277.0515 | 4999.63037 | 0.001209868 | 9.98096e-08 | 0.00127793 | 2.556049e-07 | 0.01435477 | 0.01470577 | 4.074256 | 3.575563 | 0.001354019
|  |  | 277.13504 | 4999.63037 | 0.001209556 | 9.42163e-08 | 0.00127762 | 2.555429e-07 | 0.01435129 | 0.01470229 | 4.074519 | 3.575676 | -0.0003420585
|  |  | 277.21733 | 4999.63037 | 0.001209211 | 9.98391e-08 | 0.00127727 | 2.554729e-07 | 0.01434736 | 0.01469836 | 4.074639 | 3.575648 | -0.008756333
|  |  | 277.29932 | 4999.63037 | 0.001208644 | 1.07016e-07 | 0.0012767 | 2.553589e-07 | 0.01434095 | 0.01469195 | 4.074069 | 3.57493 | 0.005822437
|  |  | 277.38306 | 4999.63037 | 0.001208448 | 1.11192e-07 | 0.00127651 | 2.553209e-07 | 0.01433882 | 0.01468982 | 4.074707 | 3.575418 | 0.002752825
|  |  | 277.46915 | 4999.63037 | 0.001208175 | 9.94148e-08 | 0.00127623 | 2.552649e-07 | 0.01433568 | 0.01468668 | 4.075099 | 3.575655 | -0.002861101
|  |  | 277.55032 | 4999.63037 | 0.001207768 | 9.15672e-08 | 0.00127582 | 2.551829e-07 | 0.01433107 | 0.01468207 | 4.075013 | 3.575423 | 0.003750016
|  |  | 277.63228 | 4999.63037 | 0.001207528 | 9.70204e-08 | 0.00127558 | 2.551349e-07 | 0.01432837 | 0.01467937 | 4.075468 | 3.57573 | 0.00355062
|  |  | 277.71588 | 4999.63037 | 0.00120728 | 1.08187e-07 | 0.00127533 | 2.550849e-07 | 0.01432557 | 0.01467657 | 4.075915 | 3.576027 | -0.001749607
|  |  | 277.80122 | 4999.63037 | 0.001206878 | 9.95944e-08 | 0.00127493 | 2.550049e-07 | 0.01432107 | 0.01467207 | 4.07592 | 3.575877 | -0.001077718
|  |  | 277.88625 | 4999.63037 | 0.001206496 | 1.05941e-07 | 0.00127455 | 2.549288e-07 | 0.0143168 | 0.0146678 | 4.075981 | 3.575786 | 0.006261708
|  |  | 277.9666 | 4999.63037 | 0.00120633 | 9.9559e-08 | 0.00127438 | 2.548948e-07 | 0.01431489 | 0.01466589 | 4.076629 | 3.576289 | -0.008849955
|  |  | 278.04858 | 4999.63037 | 0.001205761 | 9.12377e-08 | 0.00127381 | 2.547808e-07 | 0.01430849 | 0.01465949 | 4.076051 | 3.575563 | 0.01323473
|  |  | 278.13184 | 4999.63037 | 0.00120577 | 9.90504e-08 | 0.00127382 | 2.547828e-07 | 0.0143086 | 0.0146596 | 4.077303 | 3.576665 | -0.01031516
|  |  | 278.21275 | 4999.63037 | 0.001205171 | 1.07011e-07 | 0.00127322 | 2.546628e-07 | 0.01430186 | 0.01465286 | 4.076614 | 3.575831 | 0.002024126
|  |  | 278.29358 | 4999.63037 | 0.00120489 | 9.62478e-08 | 0.00127294 | 2.546068e-07 | 0.01429872 | 0.01464972 | 4.076923 | 3.575994 | -0.005240225
|  |  | 278.37828 | 4999.63037 | 0.001204404 | 1.11221e-07 | 0.00127245 | 2.545088e-07 | 0.01429322 | 0.01464422 | 4.076631 | 3.57555 | 0.0001198218
|  |  | 278.4594 | 4999.63037 | 0.001204078 | 1.02586e-07 | 0.00127212 | 2.544428e-07 | 0.01428951 | 0.01464051 | 4.076787 | 3.57556 | -0.002306126
|  |  | 278.54616 | 4999.63037 | 0.001203655 | 1.00122e-07 | 0.0012717 | 2.543588e-07 | 0.01428479 | 0.01463579 | 4.076743 | 3.57536 | 0.007972365
|  |  | 278.62982 | 4999.63037 | 0.001203527 | 9.54252e-08 | 0.00127157 | 2.543328e-07 | 0.01428333 | 0.01463433 | 4.077561 | 3.576027 | 0.005253872
|  |  | 278.71242 | 4999.63037 | 0.001203325 | 1.19978e-07 | 0.00127137 | 2.542928e-07 | 0.01428108 | 0.01463208 | 4.078143 | 3.576461 | -0.009011271
|  |  | 278.79414 | 4999.63037 | 0.001202761 | 1.20944e-07 | 0.0012708 | 2.541788e-07 | 0.01427468 | 0.01462568 | 4.077554 | 3.575725 | 0.004405831
|  |  | 278.87599 | 4999.63037 | 0.001202537 | 1.14931e-07 | 0.00127058 | 2.541348e-07 | 0.01427221 | 0.01462321 | 4.078062 | 3.576085 | 0.009744378
|  |  | 278.95741 | 4999.63037 | 0.001202456 | 8.7159e-08 | 0.0012705 | 2.541188e-07 | 0.01427131 | 0.01462231 | 4.079002 | 3.576879 | -0.0002939883
|  |  | 279.04105 | 4999.63037 | 0.001202112 | 1.05798e-07 | 0.00127015 | 2.540488e-07 | 0.01426738 | 0.01461838 | 4.079128 | 3.576854 | 0.002686831
|  |  | 279.12151 | 4999.63037 | 0.001201851 | 1.09441e-07 | 0.00126989 | 2.539968e-07 | 0.01426446 | 0.01461546 | 4.079489 | 3.57707 | -0.004478719
|  |  | 279.20493 | 4999.63037 | 0.001201391 | 9.08246e-08 | 0.00126943 | 2.539048e-07 | 0.01425929 | 0.01461029 | 4.079266 | 3.576697 | -0.001264716
|  |  | 279.28517 | 4999.63037 | 0.001201025 | 1.12683e-07 | 0.00126907 | 2.538328e-07 | 0.01425525 | 0.01460625 | 4.079308 | 3.576595 | -0.005233134
|  |  | 279.36867 | 4999.63037 | 0.001200554 | 8.98446e-08 | 0.00126859 | 2.537368e-07 | 0.01424986 | 0.01460086 | 4.079022 | 3.576158 | 0.00231241
|  |  | 279.45247 | 4999.63037 | 0.001200267 | 9.12205e-08 | 0.00126831 | 2.536808e-07 | 0.01424671 | 0.01459771 | 4.079366 | 3.576352 | 0.004984959
|  |  | 279.53285 | 4999.63037 | 0.001200066 | 9.81595e-08 | 0.00126811 | 2.536408e-07 | 0.01424446 | 0.01459546 | 4.079912 | 3.576753 | -0.005817009
|  |  | 279.61385 | 4999.63037 | 0.00119959 | 1.03093e-07 | 0.00126763 | 2.535447e-07 | 0.01423907 | 0.01459007 | 4.079586 | 3.576281 | 0.006357411
|  |  | 279.69688 | 4999.63037 | 0.001199417 | 9.75409e-08 | 0.00126746 | 2.535107e-07 | 0.01423716 | 0.01458816 | 4.080264 | 3.576809 | -0.003385744
|  |  | 279.78432 | 4999.63037 | 0.00119897 | 1.0159e-07 | 0.00126701 | 2.534207e-07 | 0.01423211 | 0.01458311 | 4.080125 | 3.576513 | 0.001650247
|  |  | 279.86621 | 4999.63037 | 0.001198681 | 9.72946e-08 | 0.00126672 | 2.533627e-07 | 0.01422885 | 0.01457985 | 4.080408 | 3.576648 | -0.001132929
|  |  | 279.9521 | 4999.63037 | 0.0011983 | 9.81092e-08 | 0.00126634 | 2.532867e-07 | 0.01422458 | 0.01457558 | 4.080465 | 3.576551 | 0.002846595
|  |  | 280.03447 | 4999.63037 | 0.00119804 | 9.8481e-08 | 0.00126608 | 2.532347e-07 | 0.01422166 | 0.01457266 | 4.080848 | 3.576786 | 0.001081792
|  |  | 280.11252 | 4999.63037 | 0.001197754 | 8.7418e-08 | 0.00126579 | 2.531767e-07 | 0.0142184 | 0.0145694 | 4.081073 | 3.57687 | -0.01130966
|  |  | 280.19356 | 4999.63037 | 0.001197136 | 1.0223e-07 | 0.00126517 | 2.530527e-07 | 0.01421144 | 0.01456244 | 4.080302 | 3.575954 | 0.01670516
|  |  | 280.27341 | 4999.63037 | 0.001197236 | 9.96736e-08 | 0.00126527 | 2.530727e-07 | 0.01421256 | 0.01456356 | 4.08178 | 3.577287 | -0.001736527
|  |  | 280.35594 | 4999.63037 | 0.00119686 | 1.0545e-07 | 0.00126489 | 2.529967e-07 | 0.01420829 | 0.01455929 | 4.081785 | 3.577144 | -0.000225155
|  |  | 280.44328 | 4999.63037 | 0.001196499 | 1.10702e-07 | 0.00126453 | 2.529247e-07 | 0.01420425 | 0.01455525 | 4.081922 | 3.577124 | -0.007644087
|  |  | 280.53133 | 4999.63037 | 0.001195931 | 9.72288e-08 | 0.00126396 | 2.528107e-07 | 0.01419785 | 0.01454885 | 4.081408 | 3.576451 | 0.008519414
|  |  | 280.61331 | 4999.63037 | 0.001195824 | 1.11023e-07 | 0.00126385 | 2.527887e-07 | 0.01419661 | 0.01454761 | 4.082254 | 3.57715 | -0.007914409
|  |  | 280.69724 | 4999.63037 | 0.001195268 | 1.20819e-07 | 0.0012633 | 2.526787e-07 | 0.01419043 | 0.01454143 | 4.081741 | 3.576486 | 0.01011062
|  |  | 280.78116 | 4999.63037 | 0.001195198 | 1.07228e-07 | 0.00126323 | 2.526647e-07 | 0.01418965 | 0.01454065 | 4.08274 | 3.577334 | 0.003206911
|  |  | 280.8672 | 4999.63037 | 0.001194933 | 7.88403e-08 | 0.00126297 | 2.526127e-07 | 0.01418673 | 0.01453773 | 4.083171 | 3.57761 | -0.002457074
|  |  | 280.9482 | 4999.63037 | 0.001194542 | 9.28892e-08 | 0.00126258 | 2.525347e-07 | 0.01418235 | 0.01453335 | 4.083118 | 3.577411 | -0.004696955
|  |  | 281.03151 | 4999.63037 | 0.001194082 | 1.05635e-07 | 0.00126212 | 2.524427e-07 | 0.01417718 | 0.01452818 | 4.082876 | 3.57702 | -0.008492516
|  |  | 281.11484 | 4999.63037 | 0.001193528 | 9.33047e-08 | 0.00126156 | 2.523307e-07 | 0.01417089 | 0.01452189 | 4.082319 | 3.576312 | 0.01391592
|  |  | 281.1942 | 4999.63037 | 0.001193555 | 1.06928e-07 | 0.00126159 | 2.523367e-07 | 0.01417123 | 0.01452223 | 4.083566 | 3.577416 | -0.007008737
|  |  | 281.27907 | 4999.63037 | 0.00119302 | 9.07236e-08 | 0.00126106 | 2.522306e-07 | 0.01416527 | 0.01451627 | 4.083124 | 3.576821 | 0.001001116
|  |  | 281.3654 | 4999.63037 | 0.001192703 | 9.65948e-08 | 0.00126074 | 2.521666e-07 | 0.01416168 | 0.01451268 | 4.083366 | 3.576908 | 0.009576334
|  |  | 281.44604 | 4999.63037 | 0.001192626 | 8.86157e-08 | 0.00126066 | 2.521506e-07 | 0.01416078 | 0.01451178 | 4.084283 | 3.57768 | -0.01650171
|  |  | 281.52831 | 4999.63037 | 0.001191868 | 1.18515e-07 | 0.0012599 | 2.519986e-07 | 0.01415224 | 0.01450324 | 4.083073 | 3.576323 | 0.01162151
|  |  | 281.61604 | 4999.63037 | 0.001191842 | 9.89675e-08 | 0.00125987 | 2.519926e-07 | 0.01415191 | 0.01450291 | 4.084251 | 3.577342 | -0.00138004
|  |  | 281.70367 | 4999.63037 | 0.001191447 | 9.40346e-08 | 0.00125948 | 2.519146e-07 | 0.01414753 | 0.01449853 | 4.084288 | 3.577221 | 0.003935011
|  |  | 281.78313 | 4999.63037 | 0.001191234 | 8.59119e-08 | 0.00125926 | 2.518706e-07 | 0.01414505 | 0.01449605 | 4.084743 | 3.577534 | -0.001527205
|  |  | 281.86772 | 4999.63037 | 0.001190852 | 8.60907e-08 | 0.00125888 | 2.517946e-07 | 0.01414079 | 0.01449179 | 4.084767 | 3.577405 | -0.004396596
|  |  | 281.94556 | 4999.63037 | 0.001190433 | 9.89206e-08 | 0.00125846 | 2.517106e-07 | 0.01413607 | 0.01448707 | 4.084564 | 3.577062 | -0.007829058
|  |  | 282.02431 | 4999.63037 | 0.001189928 | 8.39615e-08 | 0.00125795 | 2.516086e-07 | 0.01413034 | 0.01448134 | 4.08409 | 3.576446 | 0.009300601
|  |  | 282.10867 | 4999.63037 | 0.001189838 | 1.05975e-07 | 0.00125786 | 2.515906e-07 | 0.01412933 | 0.01448033 | 4.085026 | 3.57723 | -0.008569249
|  |  | 282.19519 | 4999.63037 | 0.001189259 | 9.14166e-08 | 0.00125728 | 2.514746e-07 | 0.01412281 | 0.01447381 | 4.08444 | 3.576489 | 0.008151642
|  |  | 282.27933 | 4999.63037 | 0.001189145 | 9.43467e-08 | 0.00125716 | 2.514506e-07 | 0.01412147 | 0.01447247 | 4.085278 | 3.577175 | -0.002840125
|  |  | 282.36725 | 4999.63037 | 0.001188717 | 9.03735e-08 | 0.00125673 | 2.513646e-07 | 0.01411663 | 0.01446763 | 4.085186 | 3.576925 | 0.002299297
|  |  | 282.44987 | 4999.63037 | 0.001188443 | 9.88545e-08 | 0.00125646 | 2.513106e-07 | 0.0141136 | 0.0144646 | 4.085525 | 3.577115 | 0.001993038
|  |  | 282.53314 | 4999.63037 | 0.001188162 | 9.1425e-08 | 0.00125618 | 2.512546e-07 | 0.01411046 | 0.01446146 | 4.085841 | 3.577281 | 0.0001735033
|  |  | 282.61703 | 4999.63037 | 0.001187833 | 1.0282e-07 | 0.00125585 | 2.511886e-07 | 0.01410675 | 0.01445775 | 4.086006 | 3.577296 | -0.002091061
|  |  | 282.701 | 4999.63037 | 0.001187449 | 9.57485e-08 | 0.00125546 | 2.511106e-07 | 0.01410237 | 0.01445337 | 4.085982 | 3.57712 | 0.001712236
|  |  | 282.78229 | 4999.63037 | 0.001187165 | 1.04633e-07 | 0.00125518 | 2.510546e-07 | 0.01409922 | 0.01445022 | 4.086267 | 3.577259 | -0.004225577
|  |  | 282.8576 | 4999.63037 | 0.001186767 | 9.68825e-08 | 0.00125478 | 2.509746e-07 | 0.01409473 | 0.01444573 | 4.086085 | 3.576941 | -0.0005209869
|  |  | 282.93967 | 4999.63037 | 0.001186429 | 1.07954e-07 | 0.00125444 | 2.509065e-07 | 0.01409091 | 0.01444191 | 4.08619 | 3.576898 | 0.00179151
|  |  | 283.02464 | 4999.63037 | 0.001186135 | 8.31163e-08 | 0.00125415 | 2.508485e-07 | 0.01408765 | 0.01443865 | 4.086495 | 3.577051 | -0.003582771
|  |  | 283.1109 | 4999.63037 | 0.001185695 | 1.00817e-07 | 0.00125371 | 2.507605e-07 | 0.01408271 | 0.01443371 | 4.086341 | 3.576742 | 0.00349488
|  |  | 283.19444 | 4999.63037 | 0.001185455 | 9.16431e-08 | 0.00125347 | 2.507125e-07 | 0.01408002 | 0.01443102 | 4.086783 | 3.577033 | 0.003786884
|  |  | 283.28079 | 4999.63037 | 0.001185212 | 9.44454e-08 | 0.00125323 | 2.506645e-07 | 0.01407732 | 0.01442832 | 4.087266 | 3.57736 | 0.006080577
|  |  | 283.36343 | 4999.63037 | 0.001185049 | 1.08482e-07 | 0.00125306 | 2.506305e-07 | 0.01407541 | 0.01442641 | 4.087917 | 3.577863 | -0.008383191
|  |  | 283.44678 | 4999.63037 | 0.001184493 | 1.06444e-07 | 0.00125251 | 2.505205e-07 | 0.01406923 | 0.01442023 | 4.087368 | 3.577164 | -0.002576683
|  |  | 283.52432 | 4999.63037 | 0.001184129 | 1.05973e-07 | 0.00125214 | 2.504465e-07 | 0.01406508 | 0.01441608 | 4.087308 | 3.576964 | -0.0006660823
|  |  | 283.60107 | 4999.63037 | 0.001183807 | 1.17789e-07 | 0.00125182 | 2.503825e-07 | 0.01406148 | 0.01441248 | 4.087395 | 3.576913 | 0.007189198
|  |  | 283.68333 | 4999.63037 | 0.001183674 | 1.03629e-07 | 0.00125168 | 2.503545e-07 | 0.01405991 | 0.01441091 | 4.088135 | 3.577505 | -0.006335951
|  |  | 283.76913 | 4999.63037 | 0.001183157 | 8.7116e-08 | 0.00125117 | 2.502525e-07 | 0.01405418 | 0.01440518 | 4.087746 | 3.576961 | -0.005994252
|  |  | 283.85313 | 4999.63037 | 0.001182672 | 9.51944e-08 | 0.00125068 | 2.501545e-07 | 0.01404868 | 0.01439968 | 4.087393 | 3.576458 | 0.009628611
|  |  | 283.93901 | 4999.63037 | 0.00118259 | 9.53133e-08 | 0.0012506 | 2.501385e-07 | 0.01404778 | 0.01439878 | 4.088375 | 3.577284 | 1.042595e-05
|  |  | 284.02518 | 4999.63037 | 0.001182251 | 9.98127e-08 | 0.00125026 | 2.500705e-07 | 0.01404396 | 0.01439496 | 4.088531 | 3.577285 | -0.002379185
|  |  | 284.11043 | 4999.63037 | 0.001181853 | 8.5473e-08 | 0.00124986 | 2.499905e-07 | 0.01403947 | 0.01439047 | 4.088481 | 3.577083 | -0.002975965
|  |  | 284.19246 | 4999.63037 | 0.001181456 | 9.99618e-08 | 0.00124946 | 2.499105e-07 | 0.01403497 | 0.01438597 | 4.088385 | 3.576838 | 0.004567942
|  |  | 284.27211 | 4999.63037 | 0.00118126 | 9.14978e-08 | 0.00124926 | 2.498705e-07 | 0.01403273 | 0.01438373 | 4.088892 | 3.577202 | -0.0008633988
|  |  | 284.35287 | 4999.63037 | 0.001180921 | 1.08243e-07 | 0.00124892 | 2.498025e-07 | 0.01402891 | 0.01437991 | 4.088968 | 3.577133 | -0.008444999
|  |  | 284.43341 | 4999.63037 | 0.001180386 | 1.10101e-07 | 0.00124839 | 2.496965e-07 | 0.01402295 | 0.01437395 | 4.088433 | 3.576452 | -0.002121712
|  |  | 284.51605 | 4999.63037 | 0.001180012 | 9.2879e-08 | 0.00124801 | 2.496205e-07 | 0.01401868 | 0.01436968 | 4.088406 | 3.576277 | 0.01256968
|  |  | 284.60071 | 4999.63037 | 0.001180015 | 1.07634e-07 | 0.00124801 | 2.496205e-07 | 0.01401868 | 0.01436968 | 4.089622 | 3.577341 | -0.0007895229
|  |  | 284.68449 | 4999.63037 | 0.001179666 | 9.62579e-08 | 0.00124766 | 2.495504e-07 | 0.01401475 | 0.01436575 | 4.089707 | 3.577275 | -0.00747141
|  |  | 284.7691 | 4999.63037 | 0.001179136 | 1.00701e-07 | 0.00124713 | 2.494444e-07 | 0.0140088 | 0.0143598 | 4.089227 | 3.576643 | 0.003676054
|  |  | 284.85194 | 4999.63037 | 0.001178903 | 8.72158e-08 | 0.0012469 | 2.493984e-07 | 0.01400622 | 0.01435722 | 4.089681 | 3.576947 | -0.01052701
|  |  | 284.93513 | 4999.63037 | 0.001178307 | 1.23895e-07 | 0.0012463 | 2.492784e-07 | 0.01399948 | 0.01435048 | 4.088955 | 3.576072 | 0.0133252
|  |  | 285.01778 | 4999.63037 | 0.001178334 | 1.07909e-07 | 0.00124632 | 2.492824e-07 | 0.0139997 | 0.0143507 | 4.090205 | 3.577173 | -0.00923271
|  |  | 285.10452 | 4999.63037 | 0.001177744 | 1.04932e-07 | 0.00124573 | 2.491644e-07 | 0.01399307 | 0.01434407 | 4.08956 | 3.576372 | 0.002332265
|  |  | 285.18922 | 4999.63037 | 0.001177471 | 1.16472e-07 | 0.00124546 | 2.491104e-07 | 0.01399004 | 0.01434104 | 4.08991 | 3.57657 | 0.01214416
|  |  | 285.26996 | 4999.63037 | 0.001177462 | 7.74121e-08 | 0.00124545 | 2.491084e-07 | 0.01398993 | 0.01434093 | 4.091036 | 3.57755 | -0.007877471
|  |  | 285.35002 | 4999.63037 | 0.001176958 | 8.5613e-08 | 0.00124494 | 2.490064e-07 | 0.0139842 | 0.0143352 | 4.09055 | 3.57692 | -0.0004798405
|  |  | 285.42885 | 4999.63037 | 0.001176636 | 1.01051e-07 | 0.00124462 | 2.489424e-07 | 0.01398061 | 0.01433161 | 4.090654 | 3.576882 | -0.00391059
|  |  | 285.50687 | 4999.63037 | 0.001176236 | 1.13355e-07 | 0.00124422 | 2.488624e-07 | 0.01397611 | 0.01432711 | 4.090489 | 3.576577 | 0.001360689
|  |  | 285.58731 | 4999.63037 | 0.001175953 | 9.58374e-08 | 0.00124394 | 2.488064e-07 | 0.01397297 | 0.01432397 | 4.090743 | 3.576686 | 0.0007655714
|  |  | 285.67191 | 4999.63037 | 0.001175644 | 9.55111e-08 | 0.00124363 | 2.487444e-07 | 0.01396948 | 0.01432048 | 4.09096 | 3.576751 | -0.003164742
|  |  | 285.75786 | 4999.63037 | 0.001175226 | 8.56883e-08 | 0.00124321 | 2.486604e-07 | 0.01396477 | 0.01431577 | 4.090843 | 3.576479 | -0.0003608482
|  |  | 285.84264 | 4999.63037 | 0.00117489 | 9.58008e-08 | 0.00124287 | 2.485924e-07 | 0.01396095 | 0.01431195 | 4.090965 | 3.576448 | -0.001479219
|  |  | 285.92528 | 4999.63037 | 0.001174528 | 9.4095e-08 | 0.00124251 | 2.485204e-07 | 0.0139569 | 0.0143079 | 4.090991 | 3.576326 | 0.009485248
|  |  | 286.01031 | 4999.63037 | 0.001174455 | 8.79443e-08 | 0.00124243 | 2.485044e-07 | 0.01395601 | 0.01430701 | 4.091951 | 3.577133 | -0.005340554
|  |  | 286.09674 | 4999.63037 | 0.001173977 | 1.12204e-07 | 0.00124195 | 2.484084e-07 | 0.01395061 | 0.01430161 | 4.091645 | 3.576671 | 0.001181221
|  |  | 286.17909 | 4999.63037 | 0.001173682 | 1.04554e-07 | 0.00124166 | 2.483504e-07 | 0.01394736 | 0.01429836 | 4.091891 | 3.576768 | -0.006088321
|  |  | 286.25867 | 4999.63037 | 0.001173225 | 9.76142e-08 | 0.0012412 | 2.482584e-07 | 0.01394219 | 0.01429319 | 4.091549 | 3.576284 | 0.001864072
|  |  | 286.3434 | 4999.63037 | 0.00117294 | 7.86027e-08 | 0.00124092 | 2.482023e-07 | 0.01393904 | 0.01429004 | 4.09186 | 3.576442 | -0.004764376
|  |  | 286.42358 | 4999.63037 | 0.001172521 | 1.1191e-07 | 0.00124049 | 2.481163e-07 | 0.01393421 | 0.01428521 | 4.091622 | 3.57606 | 0.002965878
|  |  | 286.5081 | 4999.63037 | 0.001172264 | 8.90416e-08 | 0.00124024 | 2.480663e-07 | 0.01393141 | 0.01428241 | 4.092025 | 3.57631 | 0.0007263962
|  |  | 286.59299 | 4999.63037 | 0.001171959 | 1.04493e-07 | 0.00123993 | 2.480043e-07 | 0.01392792 | 0.01427892 | 4.092239 | 3.576372 | -0.003983207
|  |  | 286.67906 | 4999.63037 | 0.001171523 | 9.1757e-08 | 0.00123949 | 2.479163e-07 | 0.01392298 | 0.01427398 | 4.092051 | 3.576029 | 0.001794884
|  |  | 286.7605 | 4999.63037 | 0.00117125 | 8.77e-08 | 0.00123922 | 2.478623e-07 | 0.01391995 | 0.01427095 | 4.092344 | 3.576175 | -0.001083419
|  |  | 286.8437 | 4999.63037 | 0.001170895 | 9.63342e-08 | 0.00123887 | 2.477923e-07 | 0.01391602 | 0.01426702 | 4.092404 | 3.576085 | 0.00388277
|  |  | 286.9263 | 4999.63037 | 0.001170676 | 1.09963e-07 | 0.00123865 | 2.477483e-07 | 0.01391355 | 0.01426455 | 4.092873 | 3.576406 | -0.01568083
|  |  | 287.01221 | 4999.63037 | 0.001169932 | 1.11415e-07 | 0.0012379 | 2.475983e-07 | 0.01390512 | 0.01425612 | 4.091681 | 3.575059 | 0.01129036
|  |  | 287.0952 | 4999.63037 | 0.001169902 | 8.53463e-08 | 0.00123787 | 2.475923e-07 | 0.01390478 | 0.01425578 | 4.092767 | 3.575996 | -0.00256421
|  |  | 287.17896 | 4999.63037 | 0.001169517 | 8.8965e-08 | 0.00123748 | 2.475143e-07 | 0.0139004 | 0.0142514 | 4.092703 | 3.575781 | 0.008227873
|  |  | 287.263 | 4999.63037 | 0.001169402 | 1.0748e-07 | 0.00123737 | 2.474923e-07 | 0.01389917 | 0.01425017 | 4.093546 | 3.576472 | -0.006392337
|  |  | 287.34351 | 4999.63037 | 0.001168934 | 9.10877e-08 | 0.0012369 | 2.473983e-07 | 0.01389389 | 0.01424489 | 4.093176 | 3.575958 | -0.005072911
|  |  | 287.42276 | 4999.63037 | 0.001168502 | 1.08431e-07 | 0.00123647 | 2.473123e-07 | 0.01388906 | 0.01424006 | 4.092917 | 3.575556 | 0.0002905636
|  |  | 287.51048 | 4999.63037 | 0.001168179 | 8.87872e-08 | 0.00123614 | 2.472463e-07 | 0.01388535 | 0.01423635 | 4.0931 | 3.575581 | 0.0001032639
|  |  | 287.5943 | 4999.63037 | 0.001167854 | 8.23352e-08 | 0.00123582 | 2.471823e-07 | 0.01388176 | 0.01423276 | 4.09326 | 3.57559 | 0.007061723
|  |  | 287.67853 | 4999.63037 | 0.001167719 | 1.07313e-07 | 0.00123568 | 2.471543e-07 | 0.01388018 | 0.01423118 | 4.094006 | 3.576185 | -0.006435638
|  |  | 287.76248 | 4999.63037 | 0.001167233 | 8.48926e-08 | 0.00123519 | 2.470563e-07 | 0.01387468 | 0.01422568 | 4.093617 | 3.575644 | -0.00220319
|  |  | 287.84868 | 4999.63037 | 0.001166844 | 8.82778e-08 | 0.0012348 | 2.469783e-07 | 0.0138703 | 0.0142213 | 4.093582 | 3.575455 | -0.002921953
|  |  | 287.93089 | 4999.63037 | 0.001166453 | 1.19052e-07 | 0.00123441 | 2.469003e-07 | 0.01386592 | 0.01421692 | 4.09349 | 3.575214 | 0.04832357
|  |  | 288.01198 | 4999.63037 | 0.00116735 | 1.71398e-07 | 0.00123531 | 2.470803e-07 | 0.01387603 | 0.01422703 | 4.097554 | 3.579133 | 0.02752561
|  |  | 288.09557 | 4999.63037 | 0.001167741 | 1.20187e-07 | 0.0012357 | 2.471583e-07 | 0.01388041 | 0.01423141 | 4.100006 | 3.581434 | -0.006584407
|  |  | 288.17728 | 4999.63037 | 0.00116726 | 1.22848e-07 | 0.00123522 | 2.470623e-07 | 0.01387502 | 0.01422602 | 4.099615 | 3.580896 | -0.0007428241
|  |  | 288.26088 | 4999.63037 | 0.001166921 | 1.30918e-07 | 0.00123488 | 2.469943e-07 | 0.0138712 | 0.0142222 | 4.099703 | 3.580834 | 0.001467041
|  |  | 288.34662 | 4999.63037 | 0.001166631 | 1.5445e-07 | 0.00123459 | 2.469363e-07 | 0.01386794 | 0.01421894 | 4.099983 | 3.580959 | 0.008555028
|  |  | 288.43047 | 4999.63037 | 0.001166528 | 1.24548e-07 | 0.00123449 | 2.469163e-07 | 0.01386682 | 0.01421782 | 4.100852 | 3.581677 | -0.009392099
|  |  | 288.51071 | 4999.63037 | 0.001165996 | 1.2825e-07 | 0.00123395 | 2.468082e-07 | 0.01386075 | 0.01421175 | 4.100242 | 3.580923 | 0.01125646
|  |  | 288.59489 | 4999.63037 | 0.001165958 | 1.23892e-07 | 0.00123392 | 2.468022e-07 | 0.01386041 | 0.01421141 | 4.101341 | 3.581871 | 0.007223654
|  |  | 288.6824 | 4999.63037 | 0.001165826 | 1.06048e-07 | 0.00123378 | 2.467742e-07 | 0.01385884 | 0.01420984 | 4.102131 | 3.582503 | -0.007265544
|  |  | 288.76318 | 4999.63037 | 0.001165331 | 1.09675e-07 | 0.00123329 | 2.466762e-07 | 0.01385334 | 0.01420434 | 4.10169 | 3.581916 | 0.007072234
|  |  | 288.84837 | 4999.63037 | 0.001165197 | 9.96525e-08 | 0.00123315 | 2.466482e-07 | 0.01385176 | 0.01420276 | 4.102445 | 3.582518 | -0.002973191
|  |  | 288.93069 | 4999.63037 | 0.001164799 | 1.051e-07 | 0.00123276 | 2.465702e-07 | 0.01384738 | 0.01419838 | 4.102349 | 3.582274 | 0.00168017
|  |  | 289.01247 | 4999.63037 | 0.001164538 | 1.07269e-07 | 0.00123249 | 2.465162e-07 | 0.01384435 | 0.01419535 | 4.102633 | 3.582411 | -0.001233787
|  |  | 289.10063 | 4999.63037 | 0.001164167 | 1.32384e-07 | 0.00123212 | 2.464422e-07 | 0.01384019 | 0.01419119 | 4.102683 | 3.582302 | 0.008991723
|  |  | 289.18663 | 4999.63037 | 0.001164082 | 1.08059e-07 | 0.00123203 | 2.464242e-07 | 0.01383918 | 0.01419018 | 4.103612 | 3.583076 | -0.01951214
|  |  | 289.26913 | 4999.63037 | 0.001163268 | 1.22351e-07 | 0.00123122 | 2.462622e-07 | 0.01383009 | 0.01418109 | 4.10215 | 3.581466 | 0.01588477
|  |  | 289.35262 | 4999.63037 | 0.001163364 | 9.98554e-08 | 0.00123131 | 2.462802e-07 | 0.0138311 | 0.0141821 | 4.103627 | 3.582792 | -0.006014912
|  |  | 289.43568 | 4999.63037 | 0.001162887 | 1.10987e-07 | 0.00123084 | 2.461862e-07 | 0.01382582 | 0.01417682 | 4.103277 | 3.582292 | 0.002237102
|  |  | 289.51907 | 4999.63037 | 0.001162632 | 1.22936e-07 | 0.00123058 | 2.461342e-07 | 0.0138229 | 0.0141739 | 4.103613 | 3.582479 | -0.01122396
|  |  | 289.60454 | 4999.63037 | 0.001162016 | 1.09488e-07 | 0.00122996 | 2.460102e-07 | 0.01381593 | 0.01416693 | 4.102808 | 3.58152 | 0.007900527
|  |  | 289.68468 | 4999.63037 | 0.00116191 | 1.22867e-07 | 0.00122985 | 2.459882e-07 | 0.0138147 | 0.0141657 | 4.103585 | 3.582153 | -0.009858835
|  |  | 289.76523 | 4999.63037 | 0.001161358 | 1.22019e-07 | 0.0012293 | 2.458782e-07 | 0.01380852 | 0.01415952 | 4.102936 | 3.581359 | 0.008734812
|  |  | 289.84607 | 4999.63037 | 0.001161268 | 1.20829e-07 | 0.00122921 | 2.458602e-07 | 0.01380751 | 0.01415851 | 4.103788 | 3.582065 | 0.00183868
|  |  | 289.92656 | 4999.63037 | 0.001161008 | 1.12969e-07 | 0.00122895 | 2.458082e-07 | 0.01380459 | 0.01415559 | 4.104081 | 3.582213 | 0.004003745
|  |  | 290.00847 | 4999.63037 | 0.0011608 | 1.24227e-07 | 0.00122874 | 2.457662e-07 | 0.01380223 | 0.01415323 | 4.104556 | 3.582541 | 0.00369421
|  |  | 290.09126 | 4999.63037 | 0.001160585 | 1.16259e-07 | 0.00122852 | 2.457222e-07 | 0.01379976 | 0.01415076 | 4.105011 | 3.582847 | -0.005869515
|  |  | 290.17534 | 4999.63037 | 0.001160113 | 1.09441e-07 | 0.00122805 | 2.456282e-07 | 0.01379448 | 0.01414548 | 4.104669 | 3.582353 | 0.003472414
|  |  | 290.26353 | 4999.63037 | 0.001159872 | 9.45436e-08 | 0.00122781 | 2.455802e-07 | 0.01379178 | 0.01414278 | 4.105134 | 3.582659 | -0.006296216
|  |  | 290.34927 | 4999.63037 | 0.001159388 | 1.28568e-07 | 0.00122732 | 2.454821e-07 | 0.01378628 | 0.01413728 | 4.104748 | 3.582119 | -0.0009498551
|  |  | 290.43275 | 4999.63037 | 0.001159041 | 1.03812e-07 | 0.00122698 | 2.454141e-07 | 0.01378246 | 0.01413346 | 4.104819 | 3.58204 | -0.003314199
|  |  | 290.51617 | 4999.63037 | 0.001158644 | 1.0938e-07 | 0.00122658 | 2.453341e-07 | 0.01377797 | 0.01412897 | 4.104693 | 3.581764 | 0.007554357
|  |  | 290.59821 | 4999.63037 | 0.001158526 | 1.08349e-07 | 0.00122646 | 2.453101e-07 | 0.01377662 | 0.01412762 | 4.10546 | 3.582383 | 0.001415098
|  |  | 290.68199 | 4999.63037 | 0.001158251 | 1.1224e-07 | 0.00122618 | 2.452541e-07 | 0.01377347 | 0.01412447 | 4.10573 | 3.582502 | -0.009211633
|  |  | 290.7563 | 4999.63037 | 0.001157758 | 1.08929e-07 | 0.00122569 | 2.451561e-07 | 0.01376797 | 0.01411897 | 4.105179 | 3.581818 | 0.003465392
|  |  | 290.84117 | 4999.63037 | 0.001157532 | 1.00451e-07 | 0.00122546 | 2.451101e-07 | 0.01376538 | 0.01411638 | 4.105626 | 3.582112 | 0.0007526127
|  |  | 290.92595 | 4999.63037 | 0.00115723 | 1.42786e-07 | 0.00122516 | 2.450501e-07 | 0.01376201 | 0.01411301 | 4.105842 | 3.582175 | -0.0001557781
|  |  | 291.00722 | 4999.63037 | 0.001156915 | 9.20475e-08 | 0.00122485 | 2.449881e-07 | 0.01375853 | 0.01410953 | 4.105976 | 3.582163 | 0.0005796257
|  |  | 291.08527 | 4999.63037 | 0.001156637 | 1.12112e-07 | 0.00122457 | 2.449321e-07 | 0.01375539 | 0.01410639 | 4.106162 | 3.582208 | 0.007244872
|  |  | 291.16281 | 4999.63037 | 0.00115652 | 1.09473e-07 | 0.00122445 | 2.449081e-07 | 0.01375404 | 0.01410504 | 4.106863 | 3.58277 | -0.01618571
|  |  | 291.25008 | 4999.63037 | 0.001155757 | 1.22289e-07 | 0.00122369 | 2.447561e-07 | 0.0137455 | 0.0140965 | 4.105607 | 3.581357 | 0.01608986
|  |  | 291.33635 | 4999.63037 | 0.001155857 | 9.61308e-08 | 0.00122379 | 2.447761e-07 | 0.01374663 | 0.01409763 | 4.107151 | 3.582745 | -0.01246797
|  |  | 291.4183 | 4999.63037 | 0.001155242 | 1.02848e-07 | 0.00122317 | 2.446521e-07 | 0.01373966 | 0.01409066 | 4.106277 | 3.581724 | 0.009839187
|  |  | 291.49844 | 4999.63037 | 0.001155183 | 9.82527e-08 | 0.00122311 | 2.446401e-07 | 0.01373899 | 0.01408999 | 4.107209 | 3.582512 | -0.005665555
|  |  | 291.5787 | 4999.63037 | 0.001154744 | 1.13745e-07 | 0.00122267 | 2.445521e-07 | 0.01373404 | 0.01408504 | 4.106899 | 3.582057 | -0.007958473
|  |  | 291.658 | 4999.63037 | 0.001154256 | 1.1682e-07 | 0.00122218 | 2.444541e-07 | 0.01372854 | 0.01407954 | 4.106411 | 3.581426 | 0.01099645
|  |  | 291.73462 | 4999.63037 | 0.001154228 | 1.06346e-07 | 0.00122215 | 2.444481e-07 | 0.0137282 | 0.0140792 | 4.107391 | 3.582269 | 0.00750262
|  |  | 291.81697 | 4999.63037 | 0.001154102 | 8.11937e-08 | 0.00122203 | 2.444241e-07 | 0.01372686 | 0.01407786 | 4.108157 | 3.582887 | -0.005048943
|  |  | 291.90402 | 4999.63037 | 0.001153651 | 1.17648e-07 | 0.00122157 | 2.443321e-07 | 0.01372169 | 0.01407269 | 4.107874 | 3.582447 | 0.002613905
|  |  | 291.99231 | 4999.63037 | 0.001153392 | 1.00629e-07 | 0.00122131 | 2.442801e-07 | 0.01371877 | 0.01406977 | 4.108264 | 3.582678 | -0.005005999
|  |  | 292.07777 | 4999.63037 | 0.001152935 | 9.3753e-08 | 0.00122086 | 2.441901e-07 | 0.01371371 | 0.01406471 | 4.10799 | 3.58225 | 0.01462798
|  |  | 292.16109 | 4999.63037 | 0.001153 | 9.98606e-08 | 0.00122092 | 2.442021e-07 | 0.01371439 | 0.01406539 | 4.109359 | 3.583469 | -0.01111171
|  |  | 292.24675 | 4999.63037 | 0.00115239 | 1.01991e-07 | 0.00122031 | 2.4408e-07 | 0.01370754 | 0.01405854 | 4.108561 | 3.582517 | -0.004341734
|  |  | 292.32983 | 4999.63037 | 0.001151978 | 9.75459e-08 | 0.00121989 | 2.43996e-07 | 0.01370282 | 0.01405382 | 4.10835 | 3.582156 | 0.004039297
|  |  | 292.4138 | 4999.63037 | 0.001151761 | 1.10444e-07 | 0.00121968 | 2.43954e-07 | 0.01370046 | 0.01405146 | 4.10884 | 3.582496 | -0.0009902725
|  |  | 292.49568 | 4999.63037 | 0.001151434 | 1.10273e-07 | 0.00121935 | 2.43888e-07 | 0.01369675 | 0.01404775 | 4.108907 | 3.582414 | -0.005153628
|  |  | 292.57878 | 4999.63037 | 0.001150993 | 1.01446e-07 | 0.00121891 | 2.438e-07 | 0.01369181 | 0.01404281 | 4.108628 | 3.581986 | 0.003381993
|  |  | 292.65669 | 4999.63037 | 0.001150788 | 1.14679e-07 | 0.0012187 | 2.43758e-07 | 0.01368945 | 0.01404045 | 4.109032 | 3.58225 | 0.002470893
|  |  | 292.73747 | 4999.63037 | 0.00115055 | 9.70586e-08 | 0.00121846 | 2.4371e-07 | 0.01368675 | 0.01403775 | 4.109377 | 3.582449 | -0.0004604916
|  |  | 292.82295 | 4999.63037 | 0.001150216 | 9.4608e-08 | 0.00121813 | 2.43644e-07 | 0.01368305 | 0.01403405 | 4.109491 | 3.58241 | -0.003519694
|  |  | 292.90649 | 4999.63037 | 0.001149825 | 9.65701e-08 | 0.00121773 | 2.43564e-07 | 0.01367855 | 0.01402955 | 4.109348 | 3.582116 | -0.002931269
|  |  | 292.98898 | 4999.63037 | 0.001149441 | 1.23555e-07 | 0.00121735 | 2.43488e-07 | 0.01367429 | 0.01402529 | 4.109254 | 3.581874 | -0.000947629
|  |  | 293.06895 | 4999.63037 | 0.001149122 | 1.06003e-07 | 0.00121703 | 2.43424e-07 | 0.01367069 | 0.01402169 | 4.109322 | 3.581798 | 0.003404689
|  |  | 293.15485 | 4999.63037 | 0.001148894 | 9.14368e-08 | 0.0012168 | 2.43378e-07 | 0.01366811 | 0.01401911 | 4.10977 | 3.582091 | 0.006387802
|  |  | 293.23958 | 4999.63037 | 0.001148742 | 9.83463e-08 | 0.00121665 | 2.43348e-07 | 0.01366642 | 0.01401742 | 4.110463 | 3.582632 | -0.003679252
|  |  | 293.31834 | 4999.63037 | 0.001148362 | 9.00378e-08 | 0.00121627 | 2.43272e-07 | 0.01366215 | 0.01401315 | 4.110315 | 3.582342 | -0.006605801
|  |  | 293.40065 | 4999.63037 | 0.001147894 | 9.51224e-08 | 0.0012158 | 2.43178e-07 | 0.01365688 | 0.01400788 | 4.10992 | 3.581799 | 0.01100808
|  |  | 293.48308 | 4999.63037 | 0.001147867 | 8.94382e-08 | 0.00121577 | 2.43172e-07 | 0.01365654 | 0.01400754 | 4.110975 | 3.582706 | -0.007938216
|  |  | 293.56656 | 4999.63037 | 0.001147356 | 9.91304e-08 | 0.00121526 | 2.4307e-07 | 0.01365081 | 0.01400181 | 4.110463 | 3.582043 | -0.004817466
|  |  | 293.64796 | 4999.63037 | 0.001146939 | 9.45199e-08 | 0.00121484 | 2.42986e-07 | 0.01364609 | 0.01399709 | 4.110217 | 3.581651 | 0.01456454
|  |  | 293.73158 | 4999.63037 | 0.001147002 | 8.41668e-08 | 0.0012149 | 2.42998e-07 | 0.01364677 | 0.01399777 | 4.111586 | 3.582869 | -0.009015499
|  |  | 293.81715 | 4999.63037 | 0.001146453 | 9.44204e-08 | 0.00121435 | 2.42888e-07 | 0.01364059 | 0.01399159 | 4.110968 | 3.582098 | 0.00459314
|  |  | 293.8997 | 4999.63037 | 0.00114626 | 8.84578e-08 | 0.00121416 | 2.4285e-07 | 0.01363845 | 0.01398945 | 4.111496 | 3.582477 | -0.0007852906
|  |  | 293.98369 | 4999.63037 | 0.001145933 | 8.11078e-08 | 0.00121383 | 2.427839e-07 | 0.01363475 | 0.01398575 | 4.111581 | 3.582411 | 0.002165134
|  |  | 294.0661 | 4999.63037 | 0.001145685 | 8.33896e-08 | 0.00121358 | 2.427339e-07 | 0.01363194 | 0.01398294 | 4.111908 | 3.582589 | -0.006610044
|  |  | 294.15401 | 4999.63037 | 0.001145185 | 8.11099e-08 | 0.00121308 | 2.426339e-07 | 0.01362632 | 0.01397732 | 4.111485 | 3.582008 | 0.00857
|  |  | 294.23647 | 4999.63037 | 0.001145086 | 7.99038e-08 | 0.00121299 | 2.426159e-07 | 0.01362531 | 0.01397631 | 4.11234 | 3.582715 | -0.004015339
|  |  | 294.3161 | 4999.63037 | 0.001144704 | 1.06545e-07 | 0.0012126 | 2.425379e-07 | 0.01362093 | 0.01397193 | 4.112164 | 3.582395 | -0.006821016
|  |  | 294.39445 | 4999.63037 | 0.001144251 | 9.68046e-08 | 0.00121215 | 2.424479e-07 | 0.01361588 | 0.01396688 | 4.111771 | 3.581861 | 0.001737208
|  |  | 294.47691 | 4999.63037 | 0.001143992 | 9.8122e-08 | 0.00121189 | 2.423959e-07 | 0.01361295 | 0.01396395 | 4.112062 | 3.582004 | 0.003801505
|  |  | 294.56 | 4999.63037 | 0.001143776 | 8.62024e-08 | 0.00121168 | 2.423539e-07 | 0.0136106 | 0.0139616 | 4.112528 | 3.58232 | -0.004116815
|  |  | 294.64336 | 4999.63037 | 0.001143363 | 9.55287e-08 | 0.00121127 | 2.422719e-07 | 0.01360599 | 0.01395699 | 4.112335 | 3.581977 | 0.006669979
|  |  | 294.72783 | 4999.63037 | 0.001143225 | 9.1207e-08 | 0.00121113 | 2.422439e-07 | 0.01360442 | 0.01395542 | 4.11305 | 3.58254 | -0.009361164
|  |  | 294.81094 | 4999.63037 | 0.001142691 | 8.88091e-08 | 0.00121059 | 2.421359e-07 | 0.01359835 | 0.01394935 | 4.112422 | 3.581762 | 0.006284385
|  |  | 294.89001 | 4999.63037 | 0.001142548 | 7.65043e-08 | 0.00121045 | 2.421079e-07 | 0.01359678 | 0.01394778 | 4.113061 | 3.582259 | -0.002242581
|  |  | 294.9729 | 4999.63037 | 0.001142194 | 1.05415e-07 | 0.00121009 | 2.420359e-07 | 0.01359274 | 0.01394374 | 4.113024 | 3.582073 | -0.007842155
|  |  | 295.05084 | 4999.63037 | 0.001141727 | 1.0096e-07 | 0.00120962 | 2.419419e-07 | 0.01358746 | 0.01393846 | 4.112553 | 3.581462 | 0.01013387
|  |  | 295.13353 | 4999.63037 | 0.001141672 | 9.29741e-08 | 0.00120957 | 2.419319e-07 | 0.01358689 | 0.01393789 | 4.11354 | 3.5823 | -0.006858889
|  |  | 295.21732 | 4999.63037 | 0.001141194 | 8.40067e-08 | 0.00120909 | 2.418359e-07 | 0.0135815 | 0.0139325 | 4.113116 | 3.581725 | 0.005948949
|  |  | 295.30315 | 4999.63037 | 0.001141038 | 9.07653e-08 | 0.00120893 | 2.418039e-07 | 0.01357971 | 0.01393071 | 4.113781 | 3.582236 | -0.003877117
|  |  | 295.38606 | 4999.63037 | 0.001140633 | 9.4338e-08 | 0.00120853 | 2.417239e-07 | 0.01357521 | 0.01392621 | 4.113609 | 3.581914 | -0.002365251
|  |  | 295.46851 | 4999.63037 | 0.001140284 | 7.87234e-08 | 0.00120817 | 2.416519e-07 | 0.01357117 | 0.01392217 | 4.113562 | 3.581719 | 0.001437101
|  |  | 295.5524 | 4999.63037 | 0.001140013 | 1.02195e-07 | 0.0012079 | 2.415979e-07 | 0.01356814 | 0.01391914 | 4.113834 | 3.58184 | 0.007462105
|  |  | 295.63797 | 4999.63037 | 0.001139891 | 1.0371e-07 | 0.00120778 | 2.415739e-07 | 0.01356679 | 0.01391779 | 4.114627 | 3.582478 | -0.004210385
|  |  | 295.72545 | 4999.63037 | 0.001139467 | 8.16804e-08 | 0.00120735 | 2.414879e-07 | 0.01356196 | 0.01391296 | 4.114416 | 3.58211 | -0.005232517
|  |  | 295.80399 | 4999.63037 | 0.00113905 | 9.55846e-08 | 0.00120694 | 2.414058e-07 | 0.01355735 | 0.01390835 | 4.114146 | 3.581699 | 0.00658743
|  |  | 295.88225 | 4999.63037 | 0.001138927 | 7.35813e-08 | 0.00120681 | 2.413798e-07 | 0.01355589 | 0.01390689 | 4.114803 | 3.582214 | -0.01433705
|  |  | 295.96271 | 4999.63037 | 0.001138284 | 1.01745e-07 | 0.00120617 | 2.412518e-07 | 0.0135487 | 0.0138997 | 4.113794 | 3.581061 | 0.007357537
|  |  | 296.04686 | 4999.63037 | 0.001138166 | 7.05874e-08 | 0.00120605 | 2.412278e-07 | 0.01354736 | 0.01389836 | 4.114564 | 3.58168 | -0.00139772
|  |  | 296.13066 | 4999.63037 | 0.001137827 | 9.22602e-08 | 0.00120571 | 2.411598e-07 | 0.01354354 | 0.01389454 | 4.114598 | 3.581563 | 0.004575593
|  |  | 296.21474 | 4999.63037 | 0.001137635 | 8.55169e-08 | 0.00120552 | 2.411218e-07 | 0.0135414 | 0.0138924 | 4.115134 | 3.581948 | -0.004299054
|  |  | 296.29799 | 4999.63037 | 0.001137226 | 8.25304e-08 | 0.00120511 | 2.410398e-07 | 0.0135368 | 0.0138878 | 4.114926 | 3.58159 | 0.003363249
|  |  | 296.38194 | 4999.63037 | 0.001137001 | 9.17134e-08 | 0.00120489 | 2.409958e-07 | 0.01353433 | 0.01388533 | 4.11536 | 3.581872 | -0.005216247
|  |  | 296.46663 | 4999.63037 | 0.001136564 | 1.00374e-07 | 0.00120445 | 2.409078e-07 | 0.01352938 | 0.01388038 | 4.11507 | 3.58143 | 0.00309954
|  |  | 296.54823 | 4999.63037 | 0.001136347 | 8.05429e-08 | 0.00120423 | 2.408638e-07 | 0.01352691 | 0.01387791 | 4.11547 | 3.581683 | -0.002790247
|  |  | 296.63339 | 4999.63037 | 0.00113597 | 8.2188e-08 | 0.00120385 | 2.407878e-07 | 0.01352264 | 0.01387364 | 4.115386 | 3.581446 | -0.001426698
|  |  | 296.71486 | 4999.63037 | 0.001135641 | 1.00719e-07 | 0.00120352 | 2.407218e-07 | 0.01351894 | 0.01386994 | 4.115416 | 3.581329 | -0.0003579543
|  |  | 296.79802 | 4999.63037 | 0.001135335 | 9.03907e-08 | 0.00120321 | 2.406598e-07 | 0.01351545 | 0.01386645 | 4.115536 | 3.5813 | -0.004108195
|  |  | 296.88049 | 4999.63037 | 0.001134938 | 7.96849e-08 | 0.00120281 | 2.405798e-07 | 0.01351096 | 0.01386196 | 4.115346 | 3.580961 | 0.006242654
|  |  | 296.96074 | 4999.63037 | 0.001134798 | 7.73227e-08 | 0.00120267 | 2.405518e-07 | 0.01350939 | 0.01386039 | 4.115991 | 3.581462 | -0.00177105
|  |  | 297.04276 | 4999.63037 | 0.001134457 | 9.15044e-08 | 0.00120233 | 2.404838e-07 | 0.01350557 | 0.01385657 | 4.115993 | 3.581317 | 0.008911613
|  |  | 297.12766 | 4999.63037 | 0.001134378 | 8.61501e-08 | 0.00120225 | 2.404678e-07 | 0.01350467 | 0.01385567 | 4.116903 | 3.582073 | -0.01404246
|  |  | 297.20825 | 4999.63037 | 0.001133751 | 1.05606e-07 | 0.00120162 | 2.403418e-07 | 0.01349759 | 0.01384859 | 4.115916 | 3.580941 | 0.00781704
|  |  | 297.29506 | 4999.63037 | 0.00113364 | 7.48422e-08 | 0.00120151 | 2.403198e-07 | 0.01349636 | 0.01384736 | 4.116751 | 3.58162 | -3.364285e-05
|  |  | 297.37801 | 4999.63037 | 0.00113334 | 6.44385e-08 | 0.00120121 | 2.402598e-07 | 0.01349299 | 0.01384399 | 4.116898 | 3.581617 | -0.001191395
|  |  | 297.46132 | 4999.63037 | 0.001133008 | 8.67213e-08 | 0.00120088 | 2.401938e-07 | 0.01348928 | 0.01384028 | 4.116948 | 3.581518 | -0.0009063759
|  |  | 297.54393 | 4999.63037 | 0.001132685 | 8.22035e-08 | 0.00120056 | 2.401298e-07 | 0.01348569 | 0.01383669 | 4.117022 | 3.581443 | 0.00287286
|  |  | 297.62784 | 4999.63037 | 0.001132461 | 8.42864e-08 | 0.00120033 | 2.400837e-07 | 0.0134831 | 0.0138341 | 4.117414 | 3.581684 | -0.005981714
|  |  | 297.7058 | 4999.63037 | 0.001132038 | 7.83675e-08 | 0.00119991 | 2.399997e-07 | 0.01347839 | 0.01382939 | 4.117088 | 3.581218 | 0.0008912415
|  |  | 297.78989 | 4999.63037 | 0.001131764 | 8.08468e-08 | 0.00119963 | 2.399437e-07 | 0.01347524 | 0.01382624 | 4.117315 | 3.581293 | -0.0008907815
|  |  | 297.87019 | 4999.63037 | 0.001131454 | 6.94659e-08 | 0.00119932 | 2.398817e-07 | 0.01347176 | 0.01382276 | 4.117388 | 3.581221 | 0.004607776
|  |  | 297.95595 | 4999.63037 | 0.001131267 | 9.57868e-08 | 0.00119913 | 2.398437e-07 | 0.01346962 | 0.01382062 | 4.117937 | 3.581616 | 0.001563404
|  |  | 298.04239 | 4999.63037 | 0.001130992 | 8.86436e-08 | 0.00119886 | 2.397897e-07 | 0.01346659 | 0.01381759 | 4.118228 | 3.581752 | -0.004407786
|  |  | 298.12802 | 4999.63037 | 0.001130572 | 8.35433e-08 | 0.00119844 | 2.397057e-07 | 0.01346187 | 0.01381287 | 4.118005 | 3.581374 | -0.003780197
|  |  | 298.21074 | 4999.63037 | 0.001130186 | 9.65685e-08 | 0.00119805 | 2.396277e-07 | 0.01345749 | 0.01380849 | 4.117841 | 3.581061 | 0.001201265
|  |  | 298.29135 | 4999.63037 | 0.001129921 | 8.915e-08 | 0.00119779 | 2.395757e-07 | 0.01345457 | 0.01380557 | 4.118083 | 3.581158 | -0.004111699
|  |  | 298.36621 | 4999.63037 | 0.001129561 | 7.50315e-08 | 0.00119743 | 2.395037e-07 | 0.01345053 | 0.01380153 | 4.11791 | 3.58085 | 0.0002661945
|  |  | 298.82672 | 4999.63037 | 0.00112796 | 8.67697e-08 | 0.00119582 | 2.391817e-07 | 0.01343244 | 0.01378344 | 4.118861 | 3.580973 | 0.00596712
|  |  | 298.86578 | 4999.63037 | 0.001127883 | 8.60727e-08 | 0.00119575 | 2.391677e-07 | 0.01343166 | 0.01378266 | 4.119165 | 3.581206 | -0.005008429
|  |  | 298.94681 | 4999.63037 | 0.001127482 | 7.64292e-08 | 0.00119534 | 2.390857e-07 | 0.01342705 | 0.01377805 | 4.118905 | 3.5808 | 0.009211513
|  |  | 299.0318 | 4999.63037 | 0.001127406 | 7.83136e-08 | 0.00119527 | 2.390717e-07 | 0.01342627 | 0.01377727 | 4.11984 | 3.581583 | -0.003850917
|  |  | 299.11671 | 4999.63037 | 0.001127013 | 8.95015e-08 | 0.00119487 | 2.389917e-07 | 0.01342177 | 0.01377277 | 4.119666 | 3.581256 | 0.008529996
|  |  | 299.20457 | 4999.63037 | 0.001126918 | 1.02961e-07 | 0.00119478 | 2.389737e-07 | 0.01342076 | 0.01377176 | 4.120574 | 3.582006 | -0.01338655
|  |  | 299.29207 | 4999.63037 | 0.001126261 | 8.8657e-08 | 0.00119412 | 2.388417e-07 | 0.01341335 | 0.01376435 | 4.11956 | 3.580834 | 0.004484981
|  |  | 299.373 | 4999.63037 | 0.001126077 | 8.58709e-08 | 0.00119394 | 2.388057e-07 | 0.01341133 | 0.01376233 | 4.120069 | 3.581197 | -0.00996598
|  |  | 299.4543 | 4999.63037 | 0.001125546 | 9.31571e-08 | 0.00119341 | 2.386996e-07 | 0.01340537 | 0.01375637 | 4.119405 | 3.580387 | 0.008419566
|  |  | 299.53992 | 4999.63037 | 0.001125456 | 8.97561e-08 | 0.00119332 | 2.386816e-07 | 0.01340436 | 0.01375536 | 4.12028 | 3.581108 | 0.001243829
|  |  | 299.61847 | 4999.63037 | 0.001125217 | 8.87514e-08 | 0.00119307 | 2.386316e-07 | 0.01340155 | 0.01375255 | 4.120519 | 3.581206 | 0.006313858
|  |  | 299.68414 | 4999.63037 | 0.001125101 | 8.81142e-08 | 0.00119296 | 2.386096e-07 | 0.01340032 | 0.01375132 | 4.121052 | 3.58162 | 0.0006550885
|  |  | 299.73779 | 4999.63037 | 0.00112492 | 8.76031e-08 | 0.00119278 | 2.385736e-07 | 0.0133983 | 0.0137493 | 4.121183 | 3.581655 | -0.0156347
|  |  | 299.78418 | 4999.63037 | 0.001124546 | 8.51416e-08 | 0.0011924 | 2.384976e-07 | 0.01339403 | 0.01374503 | 4.120542 | 3.58093 | 0.002198547
|  |  | 299.82219 | 4999.63037 | 0.001124435 | 1.03799e-07 | 0.00119229 | 2.384756e-07 | 0.01339279 | 0.01374379 | 4.120694 | 3.581014 | 0.01194379
-1.368328e-05

## 2 Kmin-1
|  |  | These 4 columns are copied directly from your .dat file. |  |  |  | (Done on Origin) |  | Xm | Corrected Xm
Sample | AA-04 | [5 empty] | Moment corrected | Corrected moment/ | (moment/field) | Xm + Pascal's
Mw | 702 | g mol-1 | Temperature (K) | Magnetic Field (Oe) | Moment (emu) | M. Std. Err. (emu) | for blank holder (emu) | magnetic field | multiplied by moles-1 | diamagnetic correction | XmT | Corrected | dXmT/dT
Mass | 0.0125 | g | 299.5117 | 4999.654 | 0.001125014 | 1.767564e-07 | 0.00119287 | 2.385905e-07 | 0.01339924 | 0.01375024 | 4.118359 | 3.579238 | -0.003233133
1/Moles | 56160 | mol-1 | 299.3501 | 4999.654 | 0.001125742 | 2.147651e-07 | 0.0011936 | 2.387365e-07 | 0.01340744 | 0.01375844 | 4.118591 | 3.579761 | 0.0005391629
Pascal's dia. corr. | 0.000351 |  | 299.003 | 4999.654 | 0.001126922 | 1.868339e-07 | 0.00119478 | 2.389725e-07 | 0.0134207 | 0.0137717 | 4.117779 | 3.579574 | 0.0007831246
Extra corr | 0.0018 |  | 298.6762 | 4999.654 | 0.001128008 | 1.574346e-07 | 0.00119587 | 2.391905e-07 | 0.01343294 | 0.01378394 | 4.116935 | 3.579318 | 0.004394923
|  |  | 298.3494 | 4999.654 | 0.001128744 | 1.530181e-07 | 0.00119661 | 2.393385e-07 | 0.01344125 | 0.01379225 | 4.11491 | 3.577881 | -0.001200896
|  |  | 298.0322 | 4999.654 | 0.001129994 | 1.661772e-07 | 0.00119786 | 2.395886e-07 | 0.01345529 | 0.01380629 | 4.11472 | 3.578262 | -6.32164e-06
N.B. Ctrl+Shift+DOWN selects all the data in that column. |  |  | 297.6731 | 4999.654 | 0.001131279 | 1.562728e-07 | 0.00119915 | 2.398466e-07 | 0.01346978 | 0.01382078 | 4.114076 | 3.578265 | -0.0009389486
|  |  | 297.333 | 4999.654 | 0.001132602 | 1.619209e-07 | 0.00120047 | 2.401106e-07 | 0.01348461 | 0.01383561 | 4.113783 | 3.578584 | 0.0005373119
|  |  | 297.0051 | 4999.654 | 0.001133726 | 1.699377e-07 | 0.0012016 | 2.403366e-07 | 0.0134973 | 0.0138483 | 4.113017 | 3.578408 | -0.001598667
|  |  | 296.6657 | 4999.654 | 0.001135114 | 1.544122e-07 | 0.00120299 | 2.406146e-07 | 0.01351292 | 0.01386392 | 4.112949 | 3.57895 | -0.0005998409
|  |  | 296.3292 | 4999.654 | 0.00113638 | 1.502515e-07 | 0.00120427 | 2.408707e-07 | 0.0135273 | 0.0138783 | 4.112545 | 3.579152 | -0.002810894
|  |  | 295.9921 | 4999.654 | 0.001137895 | 1.692644e-07 | 0.00120578 | 2.411727e-07 | 0.01354426 | 0.01389526 | 4.112886 | 3.5801 | -0.0003951684
|  |  | 295.6438 | 4999.654 | 0.001139202 | 1.702068e-07 | 0.00120709 | 2.414347e-07 | 0.01355897 | 0.01390997 | 4.112396 | 3.580238 | -0.001993863
|  |  | 295.2863 | 4999.654 | 0.001140721 | 1.496783e-07 | 0.00120861 | 2.417387e-07 | 0.01357605 | 0.01392705 | 4.112466 | 3.58095 | -0.001080351
|  |  | 294.9552 | 4999.654 | 0.001142028 | 1.566271e-07 | 0.00120993 | 2.420027e-07 | 0.01359087 | 0.01394187 | 4.112227 | 3.581308 | -6.111162e-05
|  |  | 293.1311 | 4999.654 | 0.001148783 | 1.307546e-07 | 0.00121669 | 2.433548e-07 | 0.01366681 | 0.01401781 | 4.109056 | 3.58142 | -0.01302682
|  |  | 292.9578 | 4999.654 | 0.001150113 | 1.332578e-07 | 0.00121802 | 2.436208e-07 | 0.01368175 | 0.01403275 | 4.111002 | 3.583678 | -0.0003673899
|  |  | 292.6212 | 4999.654 | 0.001151399 | 1.16671e-07 | 0.00121931 | 2.438789e-07 | 0.01369624 | 0.01404724 | 4.11052 | 3.583802 | -0.001186627
|  |  | 292.2937 | 4999.654 | 0.001152728 | 1.159482e-07 | 0.00122065 | 2.441469e-07 | 0.01371129 | 0.01406229 | 4.110319 | 3.58419 | -0.0008891523
|  |  | 291.9471 | 4999.654 | 0.001154118 | 1.112393e-07 | 0.00122204 | 2.444249e-07 | 0.0137269 | 0.0140779 | 4.110003 | 3.584499 | -0.0004879327
|  |  | 291.6187 | 4999.654 | 0.001155395 | 1.001587e-07 | 0.00122332 | 2.446809e-07 | 0.01374128 | 0.01409228 | 4.109572 | 3.584659 | -0.0009614809
|  |  | 291.283 | 4999.654 | 0.001156755 | 8.577393e-08 | 0.00122468 | 2.449529e-07 | 0.01375656 | 0.01410756 | 4.109291 | 3.584982 | 0.002668885
|  |  | 290.9676 | 4999.654 | 0.001157684 | 8.183059e-08 | 0.00122561 | 2.451389e-07 | 0.013767 | 0.014118 | 4.107882 | 3.58414 | -0.0008855245
|  |  | 290.6264 | 4999.654 | 0.001159058 | 9.573655e-08 | 0.00122699 | 2.45415e-07 | 0.0137825 | 0.0141335 | 4.10757 | 3.584442 | -0.0007395847
|  |  | 290.2947 | 4999.654 | 0.001160385 | 8.581831e-08 | 0.00122832 | 2.45681e-07 | 0.01379744 | 0.01414844 | 4.107218 | 3.584687 | 0.0007216697
|  |  | 289.9473 | 4999.654 | 0.001161616 | 9.058351e-08 | 0.00122956 | 2.45929e-07 | 0.01381137 | 0.01416237 | 4.106342 | 3.584437 | 0.0006091093
|  |  | 289.6096 | 4999.654 | 0.00116283 | 9.499672e-08 | 0.00123078 | 2.46173e-07 | 0.01382508 | 0.01417608 | 4.105528 | 3.584231 | -0.001707162
|  |  | 289.2866 | 4999.654 | 0.001164233 | 8.490437e-08 | 0.00123218 | 2.46453e-07 | 0.0138408 | 0.0141918 | 4.105498 | 3.584783 | 0.001222585
|  |  | 288.9553 | 4999.654 | 0.001165362 | 1.152563e-07 | 0.00123332 | 2.466811e-07 | 0.01385361 | 0.01420461 | 4.104497 | 3.584378 | 0.0004226126
|  |  | 288.6198 | 4999.654 | 0.001166606 | 1.016122e-07 | 0.00123456 | 2.469291e-07 | 0.01386754 | 0.01421854 | 4.103751 | 3.584236 | -0.002548948
|  |  | 288.278 | 4999.654 | 0.001168179 | 9.698207e-08 | 0.00123614 | 2.472451e-07 | 0.01388528 | 0.01423628 | 4.104007 | 3.585107 | 0.002841091
|  |  | 287.9308 | 4999.654 | 0.001169216 | 1.087495e-07 | 0.00123717 | 2.474511e-07 | 0.01389685 | 0.01424785 | 4.102396 | 3.584121 | -0.001473503
|  |  | 287.6129 | 4999.654 | 0.001170582 | 8.370784e-08 | 0.00123854 | 2.477251e-07 | 0.01391224 | 0.01426324 | 4.102292 | 3.584589 | -0.0004410382
|  |  | 287.2828 | 4999.654 | 0.001171893 | 1.003801e-07 | 0.00123986 | 2.479891e-07 | 0.01392707 | 0.01427807 | 4.101844 | 3.584735 | -0.001219321
|  |  | 286.9392 | 4999.654 | 0.001173349 | 9.735824e-08 | 0.00124132 | 2.482812e-07 | 0.01394347 | 0.01429447 | 4.101644 | 3.585154 | 0.002077555
|  |  | 286.5993 | 4999.654 | 0.001174446 | 1.100394e-07 | 0.00124242 | 2.485012e-07 | 0.01395583 | 0.01430683 | 4.100326 | 3.584447 | -0.002957538
|  |  | 286.2749 | 4999.654 | 0.001176004 | 1.023628e-07 | 0.00124398 | 2.488132e-07 | 0.01397335 | 0.01432435 | 4.100702 | 3.585407 | 0.001623071
|  |  | 285.9302 | 4999.654 | 0.001177171 | 1.089675e-07 | 0.00124515 | 2.490472e-07 | 0.01398649 | 0.01433749 | 4.099522 | 3.584847 | -0.0009130022
|  |  | 285.5986 | 4999.654 | 0.001178555 | 1.106788e-07 | 0.00124654 | 2.493252e-07 | 0.01400211 | 0.01435311 | 4.099227 | 3.58515 | -0.002524057
|  |  | 285.2522 | 4999.654 | 0.001180184 | 8.64168e-08 | 0.00124817 | 2.496513e-07 | 0.01402041 | 0.01437141 | 4.099478 | 3.586024 | 0.001366022
|  |  | 284.9124 | 4999.654 | 0.00118137 | 9.954082e-08 | 0.00124936 | 2.498893e-07 | 0.01403378 | 0.01438478 | 4.098402 | 3.58556 | 0.001518818
|  |  | 284.5831 | 4999.654 | 0.001182502 | 1.041144e-07 | 0.0012505 | 2.501173e-07 | 0.01404659 | 0.01439759 | 4.097309 | 3.58506 | 0.0007747371
|  |  | 284.2428 | 4999.654 | 0.00118376 | 9.185949e-08 | 0.00125176 | 2.503693e-07 | 0.01406074 | 0.01441174 | 4.096433 | 3.584796 | -0.002301912
|  |  | 283.9327 | 4999.654 | 0.001185197 | 9.386169e-08 | 0.00125321 | 2.506593e-07 | 0.01407703 | 0.01442803 | 4.096589 | 3.58551 | -0.001942223
|  |  | 283.6113 | 4999.654 | 0.001186666 | 9.98978e-08 | 0.00125468 | 2.509534e-07 | 0.01409354 | 0.01444454 | 4.096635 | 3.586134 | -0.0005759025
|  |  | 283.2695 | 4999.654 | 0.00118809 | 1.023089e-07 | 0.0012561 | 2.512374e-07 | 0.01410949 | 0.01446049 | 4.096216 | 3.586331 | 0.0005235863
|  |  | 282.9291 | 4999.654 | 0.00118938 | 1.023893e-07 | 0.0012574 | 2.514974e-07 | 0.01412409 | 0.01447509 | 4.095425 | 3.586153 | 0.001257775
|  |  | 282.5983 | 4999.654 | 0.001190574 | 1.015909e-07 | 0.00125859 | 2.517354e-07 | 0.01413746 | 0.01448846 | 4.094414 | 3.585737 | -0.002995067
|  |  | 282.2748 | 4999.654 | 0.001192177 | 8.280369e-08 | 0.00126019 | 2.520554e-07 | 0.01415543 | 0.01450643 | 4.0948 | 3.586706 | -0.001031947
|  |  | 281.9474 | 4999.654 | 0.001193586 | 9.637282e-08 | 0.00126161 | 2.523394e-07 | 0.01417138 | 0.01452238 | 4.094549 | 3.587043 | 0.001941685
|  |  | 281.6071 | 4999.654 | 0.001194734 | 1.03564e-07 | 0.00126277 | 2.525715e-07 | 0.01418441 | 0.01453541 | 4.093275 | 3.586382 | -0.001439345
|  |  | 281.2638 | 4999.654 | 0.001196274 | 1.274768e-07 | 0.00126431 | 2.528795e-07 | 0.01420171 | 0.01455271 | 4.093151 | 3.586877 | 0.001133472
|  |  | 280.9379 | 4999.654 | 0.001197475 | 9.521325e-08 | 0.00126551 | 2.531195e-07 | 0.01421519 | 0.01456619 | 4.092195 | 3.586507 | -0.002126241
|  |  | 280.6246 | 4999.654 | 0.00119896 | 1.237023e-07 | 0.00126699 | 2.534155e-07 | 0.01423182 | 0.01458282 | 4.092298 | 3.587173 | 0.0007760735
|  |  | 280.2838 | 4999.654 | 0.001200254 | 1.170443e-07 | 0.00126829 | 2.536755e-07 | 0.01424642 | 0.01459742 | 4.091419 | 3.586909 | 0.0003791737
|  |  | 279.9217 | 4999.654 | 0.001201684 | 1.159053e-07 | 0.00126972 | 2.539616e-07 | 0.01426248 | 0.01461348 | 4.09063 | 3.586771 | 0.0009774401
|  |  | 279.5847 | 4999.654 | 0.00120295 | 1.19398e-07 | 0.00127099 | 2.542156e-07 | 0.01427675 | 0.01462775 | 4.089694 | 3.586442 | -0.001528074
|  |  | 279.257 | 4999.654 | 0.00120445 | 1.04878e-07 | 0.00127249 | 2.545156e-07 | 0.0142936 | 0.0146446 | 4.089605 | 3.586943 | -0.0008398941
|  |  | 278.9296 | 4999.654 | 0.001205884 | 1.010677e-07 | 0.00127392 | 2.548016e-07 | 0.01430966 | 0.01466066 | 4.089291 | 3.587218 | 0.00035942
|  |  | 278.6091 | 4999.654 | 0.001207161 | 1.279433e-07 | 0.0012752 | 2.550576e-07 | 0.01432404 | 0.01467504 | 4.088599 | 3.587103 | 0.0001553505
|  |  | 278.2749 | 4999.654 | 0.001208514 | 1.098318e-07 | 0.00127656 | 2.553297e-07 | 0.01433931 | 0.01469031 | 4.087946 | 3.587051 | -0.001836171
|  |  | 277.9484 | 4999.654 | 0.001210049 | 1.143158e-07 | 0.0012781 | 2.556377e-07 | 0.01435661 | 0.01470761 | 4.087957 | 3.58765 | 0.0001849721
|  |  | 277.5979 | 4999.654 | 0.00121147 | 1.033761e-07 | 0.00127953 | 2.559237e-07 | 0.01437267 | 0.01472367 | 4.087262 | 3.587585 | -0.001164446
|  |  | 277.2729 | 4999.654 | 0.00121294 | 9.918749e-08 | 0.001281 | 2.562177e-07 | 0.01438919 | 0.01474019 | 4.087055 | 3.587964 | 0.003307799
|  |  | 276.9403 | 4999.654 | 0.001213966 | 1.298607e-07 | 0.00128203 | 2.564237e-07 | 0.01440076 | 0.01475176 | 4.085356 | 3.586863 | -0.002461842
|  |  | 276.6198 | 4999.654 | 0.001215552 | 1.242649e-07 | 0.00128362 | 2.567418e-07 | 0.01441862 | 0.01476962 | 4.085568 | 3.587653 | -0.001330973
|  |  | 276.3008 | 4999.654 | 0.001217019 | 1.171419e-07 | 0.00128509 | 2.570358e-07 | 0.01443513 | 0.01478613 | 4.085419 | 3.588077 | 0.0005543737
|  |  | 275.9616 | 4999.654 | 0.001218375 | 1.172397e-07 | 0.00128645 | 2.573078e-07 | 0.01445041 | 0.01480141 | 4.08462 | 3.587889 | 0.0001342455
|  |  | 275.6176 | 4999.654 | 0.001219806 | 1.314599e-07 | 0.00128788 | 2.575938e-07 | 0.01446647 | 0.01481747 | 4.083955 | 3.587843 | -0.0004231516
|  |  | 275.2656 | 4999.654 | 0.001221329 | 1.230956e-07 | 0.00128941 | 2.578998e-07 | 0.01448365 | 0.01483465 | 4.08347 | 3.587992 | 0.002273939
|  |  | 274.9184 | 4999.654 | 0.001222536 | 1.300339e-07 | 0.00129062 | 2.581418e-07 | 0.01449725 | 0.01484825 | 4.082055 | 3.587202 | -0.0005717654
|  |  | 274.59 | 4999.654 | 0.001223981 | 1.32126e-07 | 0.00129207 | 2.584319e-07 | 0.01451353 | 0.01486453 | 4.081652 | 3.58739 | -0.00220101
|  |  | 274.259 | 4999.654 | 0.001225627 | 1.343801e-07 | 0.00129371 | 2.587599e-07 | 0.01453196 | 0.01488296 | 4.081785 | 3.588119 | 0.001086805
|  |  | 273.9384 | 4999.654 | 0.001226867 | 1.25869e-07 | 0.00129496 | 2.590099e-07 | 0.014546 | 0.014897 | 4.080859 | 3.58777 | 0.0003906548
|  |  | 273.5974 | 4999.654 | 0.001228278 | 1.093829e-07 | 0.00129637 | 2.592919e-07 | 0.01456183 | 0.01491283 | 4.080112 | 3.587637 | -0.001981312
|  |  | 273.276 | 4999.654 | 0.001229862 | 1.171345e-07 | 0.00129795 | 2.596079e-07 | 0.01457958 | 0.01493058 | 4.08017 | 3.588273 | 0.001768794
|  |  | 272.9441 | 4999.654 | 0.001231082 | 1.283111e-07 | 0.00129918 | 2.59854e-07 | 0.0145934 | 0.0149444 | 4.078986 | 3.587686 | 0.002342252
|  |  | 272.6096 | 4999.654 | 0.001232265 | 1.194941e-07 | 0.00130036 | 2.6009e-07 | 0.01460665 | 0.01495765 | 4.0776 | 3.586903 | -0.004849475
|  |  | 272.2835 | 4999.654 | 0.001234178 | 1.37847e-07 | 0.00130228 | 2.60474e-07 | 0.01462822 | 0.01497922 | 4.078595 | 3.588484 | 0.0009839299
|  |  | 271.9429 | 4999.654 | 0.00123553 | 1.123868e-07 | 0.00130364 | 2.60746e-07 | 0.0146435 | 0.0149945 | 4.077646 | 3.588149 | 0.002873705
|  |  | 271.6 | 4999.654 | 0.00123668 | 1.268922e-07 | 0.0013048 | 2.60978e-07 | 0.01465653 | 0.01500753 | 4.076044 | 3.587164 | -0.002234681
|  |  | 271.2724 | 4999.654 | 0.001238341 | 1.173283e-07 | 0.00130646 | 2.613101e-07 | 0.01467517 | 0.01502617 | 4.076186 | 3.587896 | 0.004566588
|  |  | 270.914 | 4999.654 | 0.001239357 | 1.467756e-07 | 0.00130748 | 2.615141e-07 | 0.01468663 | 0.01503763 | 4.073904 | 3.586259 | -0.002334575
|  |  | 270.588 | 4999.654 | 0.001241022 | 1.31622e-07 | 0.00130915 | 2.618481e-07 | 0.01470539 | 0.01505639 | 4.074078 | 3.58702 | 0.0003577103
|  |  | 270.2491 | 4999.654 | 0.001242454 | 1.432315e-07 | 0.00131059 | 2.621361e-07 | 0.01472156 | 0.01507256 | 4.073347 | 3.586899 | -0.001709593
|  |  | 269.9233 | 4999.654 | 0.001244062 | 1.242868e-07 | 0.0013122 | 2.624581e-07 | 0.01473965 | 0.01509065 | 4.073318 | 3.587456 | -0.000121287
|  |  | 269.6026 | 4999.654 | 0.00124548 | 1.336968e-07 | 0.00131362 | 2.627422e-07 | 0.0147556 | 0.0151066 | 4.072779 | 3.587495 | 0.0002285228
|  |  | 269.2812 | 4999.654 | 0.001246867 | 1.350455e-07 | 0.00131501 | 2.630202e-07 | 0.01477121 | 0.01512221 | 4.072127 | 3.587421 | -0.0002204637
|  |  | 268.9532 | 4999.654 | 0.001248332 | 1.34896e-07 | 0.00131648 | 2.633142e-07 | 0.01478773 | 0.01513873 | 4.071609 | 3.587493 | 0.000771839
|  |  | 268.6219 | 4999.654 | 0.001249713 | 1.372631e-07 | 0.00131786 | 2.635902e-07 | 0.01480323 | 0.01515423 | 4.070757 | 3.587238 | 0.00182795
|  |  | 268.2768 | 4999.654 | 0.001251029 | 1.16531e-07 | 0.00131918 | 2.638542e-07 | 0.01481805 | 0.01516905 | 4.069505 | 3.586607 | -0.003018489
|  |  | 267.9352 | 4999.654 | 0.001252886 | 1.301299e-07 | 0.00132104 | 2.642263e-07 | 0.01483895 | 0.01518995 | 4.069921 | 3.587638 | 0.00129428
|  |  | 267.6344 | 4999.654 | 0.001254094 | 1.220063e-07 | 0.00132225 | 2.644683e-07 | 0.01485254 | 0.01520354 | 4.068991 | 3.587249 | -0.0008161135
|  |  | 267.3135 | 4999.654 | 0.001255603 | 1.354866e-07 | 0.00132377 | 2.647723e-07 | 0.01486961 | 0.01522061 | 4.068675 | 3.587511 | 0.0007304714
|  |  | 266.9708 | 4999.654 | 0.001257047 | 1.376894e-07 | 0.00132522 | 2.650623e-07 | 0.0148859 | 0.0152369 | 4.067808 | 3.58726 | 0.001825896
|  |  | 266.6278 | 4999.654 | 0.001258364 | 1.567569e-07 | 0.00132655 | 2.653283e-07 | 0.01490084 | 0.01525184 | 4.066564 | 3.586634 | 0.001239146
|  |  | 266.28 | 4999.654 | 0.001259787 | 1.313677e-07 | 0.00132797 | 2.656124e-07 | 0.01491679 | 0.01526779 | 4.065507 | 3.586203 | -0.001038922
|  |  | 265.9382 | 4999.654 | 0.001261445 | 1.398975e-07 | 0.00132963 | 2.659444e-07 | 0.01493544 | 0.01528644 | 4.065247 | 3.586558 | 0.0009414498
|  |  | 265.6028 | 4999.654 | 0.001262855 | 1.290132e-07 | 0.00133104 | 2.662264e-07 | 0.01495128 | 0.01530228 | 4.064328 | 3.586242 | 0.002715818
|  |  | 265.2713 | 4999.654 | 0.001264051 | 1.243298e-07 | 0.00133224 | 2.664664e-07 | 0.01496475 | 0.01531575 | 4.062831 | 3.585342 | 0.001336092
|  |  | 264.9415 | 4999.654 | 0.001265403 | 1.336226e-07 | 0.00133359 | 2.667364e-07 | 0.01497992 | 0.01533092 | 4.061796 | 3.584901 | -0.0007170253
|  |  | 264.6056 | 4999.654 | 0.001267004 | 1.40595e-07 | 0.0013352 | 2.670585e-07 | 0.014998 | 0.015349 | 4.061432 | 3.585142 | -0.0008182868
|  |  | 264.2874 | 4999.654 | 0.001268545 | 1.445448e-07 | 0.00133674 | 2.673665e-07 | 0.0150153 | 0.0153663 | 4.06112 | 3.585403 | 0.0002775274
|  |  | 263.9572 | 4999.654 | 0.001270025 | 1.237002e-07 | 0.00133822 | 2.676625e-07 | 0.01503193 | 0.01538293 | 4.060434 | 3.585311 | -0.000901622
|  |  | 263.6342 | 4999.654 | 0.001271603 | 1.208529e-07 | 0.0013398 | 2.679785e-07 | 0.01504967 | 0.01540067 | 4.060144 | 3.585602 | 0.0007366894
|  |  | 263.3008 | 4999.654 | 0.001273048 | 1.344748e-07 | 0.00134125 | 2.682685e-07 | 0.01506596 | 0.01541696 | 4.059298 | 3.585357 | 0.0007503954
|  |  | 262.9679 | 4999.654 | 0.001274492 | 1.309733e-07 | 0.0013427 | 2.685586e-07 | 0.01508225 | 0.01543325 | 4.058449 | 3.585107 | 0.002299714
|  |  | 262.6243 | 4999.654 | 0.001275809 | 1.520656e-07 | 0.00134402 | 2.688226e-07 | 0.01509708 | 0.01544808 | 4.05704 | 3.584317 | -0.0005358513
|  |  | 262.2982 | 4999.654 | 0.001277382 | 1.309539e-07 | 0.00134559 | 2.691366e-07 | 0.01511471 | 0.01546571 | 4.056628 | 3.584491 | 0.0008837764
|  |  | 261.9598 | 4999.654 | 0.001278844 | 1.273972e-07 | 0.00134706 | 2.694306e-07 | 0.01513122 | 0.01548222 | 4.05572 | 3.584192 | 0.002562325
|  |  | 261.6083 | 4999.654 | 0.001280175 | 1.343493e-07 | 0.00134839 | 2.696966e-07 | 0.01514616 | 0.01549716 | 4.054187 | 3.583292 | -0.0006367252
|  |  | 261.2643 | 4999.654 | 0.001281859 | 1.278095e-07 | 0.00135007 | 2.700327e-07 | 0.01516503 | 0.01551603 | 4.053787 | 3.583511 | 0.002886158
|  |  | 260.9098 | 4999.654 | 0.001283171 | 1.371025e-07 | 0.00135138 | 2.702947e-07 | 0.01517975 | 0.01553075 | 4.052125 | 3.582488 | 0.0003726289
|  |  | 260.568 | 4999.654 | 0.001284728 | 1.387793e-07 | 0.00135294 | 2.706067e-07 | 0.01519727 | 0.01554827 | 4.051383 | 3.58236 | 0.001864111
|  |  | 260.2532 | 4999.654 | 0.001286004 | 1.479955e-07 | 0.00135422 | 2.708627e-07 | 0.01521165 | 0.01556265 | 4.050229 | 3.581773 | -0.003065923
|  |  | 259.9305 | 4999.654 | 0.001287859 | 1.217963e-07 | 0.00135608 | 2.712348e-07 | 0.01523254 | 0.01558354 | 4.050638 | 3.582763 | 0.002012112
|  |  | 259.6035 | 4999.654 | 0.001289174 | 1.173469e-07 | 0.0013574 | 2.714988e-07 | 0.01524737 | 0.01559837 | 4.049391 | 3.582105 | -0.001215043
|  |  | 259.2737 | 4999.654 | 0.001290873 | 1.558591e-07 | 0.0013591 | 2.718388e-07 | 0.01526647 | 0.01561747 | 4.049198 | 3.582505 | 0.0006007449
|  |  | 258.9502 | 4999.654 | 0.00129234 | 1.40587e-07 | 0.00136057 | 2.721328e-07 | 0.01528298 | 0.01563398 | 4.048421 | 3.582311 | 0.0004138106
|  |  | 258.6255 | 4999.654 | 0.001293844 | 1.288258e-07 | 0.00136207 | 2.724328e-07 | 0.01529983 | 0.01565083 | 4.047703 | 3.582177 | 0.000138201
|  |  | 258.289 | 4999.654 | 0.001295439 | 1.132367e-07 | 0.00136366 | 2.727509e-07 | 0.01531769 | 0.01566869 | 4.047051 | 3.58213 | 0.001827633
|  |  | 257.9594 | 4999.654 | 0.001296804 | 1.419541e-07 | 0.00136503 | 2.730249e-07 | 0.01533308 | 0.01568408 | 4.045855 | 3.581528 | -0.001564238
|  |  | 257.6297 | 4999.654 | 0.001298567 | 1.376199e-07 | 0.00136679 | 2.733769e-07 | 0.01535285 | 0.01570385 | 4.045777 | 3.582043 | 0.0004093596
|  |  | 257.2849 | 4999.654 | 0.001300169 | 1.284182e-07 | 0.0013684 | 2.736989e-07 | 0.01537093 | 0.01572193 | 4.045015 | 3.581902 | -0.0001135527
|  |  | 256.9435 | 4999.654 | 0.001301825 | 1.165985e-07 | 0.00137006 | 2.740309e-07 | 0.01538958 | 0.01574058 | 4.044439 | 3.581941 | 0.00426606
|  |  | 256.6009 | 4999.654 | 0.001302974 | 1.586669e-07 | 0.00137121 | 2.74261e-07 | 0.0154025 | 0.0157535 | 4.042361 | 3.580479 | -0.001820284
|  |  | 256.2888 | 4999.654 | 0.001304686 | 1.449679e-07 | 0.00137292 | 2.74603e-07 | 0.0154217 | 0.0157727 | 4.042367 | 3.581048 | 0.00059588
|  |  | 255.96 | 4999.654 | 0.001306208 | 1.472751e-07 | 0.00137445 | 2.74909e-07 | 0.01543889 | 0.01578989 | 4.041579 | 3.580852 | -0.002221894
|  |  | 255.6199 | 4999.654 | 0.001308125 | 1.248922e-07 | 0.00137637 | 2.75293e-07 | 0.01546046 | 0.01581146 | 4.041723 | 3.581607 | 0.001441771
|  |  | 255.2868 | 4999.654 | 0.001309584 | 1.137537e-07 | 0.00137783 | 2.755851e-07 | 0.01547686 | 0.01582786 | 4.040643 | 3.581127 | 0.001193428
|  |  | 254.9588 | 4999.654 | 0.00131104 | 1.0126e-07 | 0.0013793 | 2.758791e-07 | 0.01549337 | 0.01584437 | 4.039661 | 3.580735 | -0.000198793
|  |  | 254.6275 | 4999.654 | 0.001312697 | 1.385139e-07 | 0.00138095 | 2.762091e-07 | 0.0155119 | 0.0158629 | 4.039131 | 3.580801 | 0.001268835
|  |  | 254.2814 | 4999.654 | 0.001314245 | 1.14208e-07 | 0.0013825 | 2.765191e-07 | 0.01552931 | 0.01588031 | 4.038069 | 3.580362 | 0.002473903
|  |  | 253.9324 | 4999.654 | 0.001315666 | 9.482171e-08 | 0.00138392 | 2.768031e-07 | 0.01554526 | 0.01589626 | 4.036577 | 3.579499 | 0.002048372
|  |  | 253.6132 | 4999.654 | 0.001317015 | 1.225445e-07 | 0.00138527 | 2.770732e-07 | 0.01556043 | 0.01591143 | 4.035349 | 3.578845 | -0.001292787
|  |  | 253.2771 | 4999.654 | 0.001318833 | 9.468735e-08 | 0.00138709 | 2.774372e-07 | 0.01558087 | 0.01593187 | 4.035178 | 3.57928 | 0.0008467087
|  |  | 252.9499 | 4999.654 | 0.001320358 | 1.143308e-07 | 0.00138862 | 2.777432e-07 | 0.01559806 | 0.01594906 | 4.034312 | 3.579003 | 0.001304265
|  |  | 252.6141 | 4999.654 | 0.00132188 | 1.144637e-07 | 0.00139014 | 2.780472e-07 | 0.01561513 | 0.01596613 | 4.03327 | 3.578565 | -0.0003091821
|  |  | 252.2793 | 4999.654 | 0.001323576 | 1.090735e-07 | 0.00139185 | 2.783892e-07 | 0.01563434 | 0.01598534 | 4.032771 | 3.578668 | 0.002776453
|  |  | 251.9469 | 4999.654 | 0.00132492 | 1.231573e-07 | 0.00139319 | 2.786573e-07 | 0.01564939 | 0.01600039 | 4.03125 | 3.577745 | -0.00239984
|  |  | 251.6217 | 4999.654 | 0.001326835 | 1.149348e-07 | 0.0013951 | 2.790393e-07 | 0.01567085 | 0.01602185 | 4.031445 | 3.578526 | 0.002983705
|  |  | 251.2877 | 4999.654 | 0.001328156 | 1.397284e-07 | 0.00139643 | 2.793053e-07 | 0.01568579 | 0.01603679 | 4.029847 | 3.577529 | -0.001642385
|  |  | 250.9504 | 4999.654 | 0.001330054 | 1.131401e-07 | 0.00139833 | 2.796853e-07 | 0.01570713 | 0.01605813 | 4.029794 | 3.578083 | 0.0008690541
|  |  | 250.6161 | 4999.654 | 0.001331639 | 1.252068e-07 | 0.00139992 | 2.800034e-07 | 0.01572499 | 0.01607599 | 4.028901 | 3.577792 | 0.005288521
|  |  | 250.2626 | 4999.654 | 0.001332765 | 1.272545e-07 | 0.00140105 | 2.802294e-07 | 0.01573768 | 0.01608868 | 4.026396 | 3.575923 | -0.00316735
|  |  | 249.9281 | 4999.654 | 0.001334843 | 1.122791e-07 | 0.00140313 | 2.806454e-07 | 0.01576105 | 0.01611205 | 4.026853 | 3.576983 | 0.002280138
|  |  | 249.6065 | 4999.654 | 0.001336215 | 1.27964e-07 | 0.00140451 | 2.809214e-07 | 0.01577655 | 0.01612755 | 4.025541 | 3.576249 | 9.232266e-05
|  |  | 249.2859 | 4999.654 | 0.001337837 | 1.217752e-07 | 0.00140614 | 2.812474e-07 | 0.01579486 | 0.01614586 | 4.024934 | 3.57622 | 0.001954516
|  |  | 248.9519 | 4999.654 | 0.001339322 | 1.108709e-07 | 0.00140762 | 2.815435e-07 | 0.01581148 | 0.01616248 | 4.02368 | 3.575567 | 0.001471599
|  |  | 248.614 | 4999.654 | 0.001340882 | 1.164221e-07 | 0.00140918 | 2.818555e-07 | 0.015829 | 0.01618 | 4.022575 | 3.57507 | 0.001968355
|  |  | 248.2747 | 4999.654 | 0.001342396 | 1.06894e-07 | 0.00141069 | 2.821575e-07 | 0.01584597 | 0.01619697 | 4.021296 | 3.574402 | 0.0003590165
|  |  | 247.9354 | 4999.654 | 0.001344108 | 1.054045e-07 | 0.0014124 | 2.824995e-07 | 0.01586517 | 0.01621617 | 4.020564 | 3.57428 | 0.002580525
|  |  | 247.6088 | 4999.654 | 0.001345492 | 1.247128e-07 | 0.00141379 | 2.827776e-07 | 0.01588079 | 0.01623179 | 4.019133 | 3.573437 | 0.0001984811
|  |  | 247.279 | 4999.654 | 0.001347177 | 1.323036e-07 | 0.00141548 | 2.831156e-07 | 0.01589977 | 0.01625077 | 4.018474 | 3.573372 | 0.002149348
|  |  | 246.9385 | 4999.654 | 0.00134868 | 1.455474e-07 | 0.00141699 | 2.834176e-07 | 0.01591673 | 0.01626773 | 4.017129 | 3.57264 | -0.0008128639
|  |  | 246.5959 | 4999.654 | 0.001350564 | 1.041277e-07 | 0.00141888 | 2.837956e-07 | 0.01593796 | 0.01628896 | 4.016791 | 3.572918 | 0.003295102
|  |  | 246.2721 | 4999.654 | 0.001351871 | 1.199538e-07 | 0.00142019 | 2.840576e-07 | 0.01595268 | 0.01630368 | 4.015141 | 3.571852 | 0.0009850472
|  |  | 245.9574 | 4999.654 | 0.001353417 | 1.135722e-07 | 0.00142173 | 2.843657e-07 | 0.01596998 | 0.01632098 | 4.014265 | 3.571542 | 0.002729913
|  |  | 245.6228 | 4999.654 | 0.001354836 | 1.250881e-07 | 0.00142316 | 2.846517e-07 | 0.01598604 | 0.01633704 | 4.012749 | 3.570628 | 0.002878545
|  |  | 245.2896 | 4999.654 | 0.001356254 | 1.224649e-07 | 0.00142457 | 2.849337e-07 | 0.01600188 | 0.01635288 | 4.01119 | 3.569669 | 0.002815848
|  |  | 244.9543 | 4999.654 | 0.001357679 | 1.569539e-07 | 0.001426 | 2.852197e-07 | 0.01601794 | 0.01636894 | 4.009643 | 3.568725 | 0.001725608
|  |  | 244.6099 | 4999.654 | 0.001359281 | 1.153747e-07 | 0.00142761 | 2.855417e-07 | 0.01603602 | 0.01638702 | 4.008428 | 3.568131 | 0.001857394
|  |  | 244.2736 | 4999.654 | 0.001360843 | 1.318516e-07 | 0.00142917 | 2.858538e-07 | 0.01605355 | 0.01640455 | 4.007199 | 3.567506 | 0.002468605
|  |  | 243.953 | 4999.654 | 0.001362252 | 1.035861e-07 | 0.00143059 | 2.861378e-07 | 0.0160695 | 0.0164205 | 4.00583 | 3.566714 | 0.002647
|  |  | 243.6216 | 4999.654 | 0.001363708 | 1.238855e-07 | 0.00143204 | 2.864278e-07 | 0.01608579 | 0.01643679 | 4.004356 | 3.565837 | 0.003475682
|  |  | 243.2764 | 4999.654 | 0.00136512 | 1.340624e-07 | 0.00143345 | 2.867098e-07 | 0.01610162 | 0.01645262 | 4.002535 | 3.564637 | 0.005691231
|  |  | 242.9262 | 4999.654 | 0.001366268 | 1.130019e-07 | 0.0014346 | 2.869398e-07 | 0.01611454 | 0.01646554 | 3.999912 | 3.562644 | 0.005319574
|  |  | 242.6026 | 4999.654 | 0.001367376 | 9.729236e-08 | 0.00143571 | 2.871619e-07 | 0.01612701 | 0.01647801 | 3.997607 | 3.560923 | 0.005905798
|  |  | 242.283 | 4999.654 | 0.001368394 | 1.142626e-07 | 0.00143674 | 2.873679e-07 | 0.01613858 | 0.01648958 | 3.995145 | 3.559036 | 0.009143061
|  |  | 241.9596 | 4999.654 | 0.001369052 | 1.282614e-07 | 0.0014374 | 2.874999e-07 | 0.01614599 | 0.01649699 | 3.991606 | 3.556079 | 0.00913252
|  |  | 241.6377 | 4999.654 | 0.001369709 | 1.29315e-07 | 0.00143806 | 2.876319e-07 | 0.01615341 | 0.01650441 | 3.988086 | 3.553139 | 0.01326245
|  |  | 241.2993 | 4999.654 | 0.001369891 | 1.259536e-07 | 0.00143824 | 2.876679e-07 | 0.01615543 | 0.01650643 | 3.98299 | 3.548651 | 0.0188557
|  |  | 240.9471 | 4999.654 | 0.001369349 | 1.211972e-07 | 0.0014377 | 2.875599e-07 | 0.01614936 | 0.01650036 | 3.975714 | 3.54201 | 0.03348374
|  |  | 240.6104 | 4999.654 | 0.001367009 | 1.433905e-07 | 0.00143536 | 2.870918e-07 | 0.01612308 | 0.01647408 | 3.963834 | 3.530736 | 0.06767024
|  |  | 240.291 | 4999.654 | 0.001360742 | 2.440272e-07 | 0.00142909 | 2.858378e-07 | 0.01605265 | 0.01640365 | 3.94165 | 3.509126 | 0.1132463
|  |  | 239.9479 | 4999.654 | 0.001348181 | 4.027041e-07 | 0.00141653 | 2.833256e-07 | 0.01591157 | 0.01626257 | 3.902168 | 3.470262 | 0.1630115
|  |  | 239.6071 | 4999.654 | 0.001329366 | 5.427433e-07 | 0.00139772 | 2.795633e-07 | 0.01570028 | 0.01605128 | 3.845999 | 3.414706 | 0.2417402
|  |  | 239.2898 | 4999.654 | 0.001302515 | 7.717835e-07 | 0.00137087 | 2.74193e-07 | 0.01539868 | 0.01574968 | 3.768737 | 3.338015 | 0.2961556
|  |  | 238.9479 | 4999.654 | 0.001266562 | 1.016203e-06 | 0.00133492 | 2.670025e-07 | 0.01499486 | 0.01534586 | 3.66686 | 3.236754 | 0.3903175
|  |  | 238.6324 | 4999.654 | 0.001222224 | 1.190647e-06 | 0.00129058 | 2.581338e-07 | 0.0144968 | 0.0148478 | 3.543166 | 3.113628 | 0.4347469
|  |  | 238.2958 | 4999.654 | 0.001169177 | 1.356616e-06 | 0.00123754 | 2.475251e-07 | 0.01390101 | 0.01425201 | 3.396194 | 2.967261 | 0.4883409
|  |  | 237.9661 | 4999.654 | 0.001110475 | 1.491692e-06 | 0.00117884 | 2.357843e-07 | 0.01324165 | 0.01359265 | 3.234588 | 2.80625 | 0.5072825
|  |  | 237.6229 | 4999.654 | 0.001046762 | 1.587538e-06 | 0.00111513 | 2.230414e-07 | 0.01252601 | 0.01287701 | 3.059871 | 2.63215 | 0.5530282
|  |  | 237.2868 | 4999.654 | 0.0009784166 | 1.725175e-06 | 0.00104679 | 2.093725e-07 | 0.01175836 | 0.01210936 | 2.87339 | 2.446274 | 0.582995
|  |  | 236.9474 | 4999.654 | 0.0009053893 | 1.828163e-06 | 0.00097377 | 1.947675e-07 | 0.01093814 | 0.01128914 | 2.674932 | 2.248427 | 0.6483777
|  |  | 236.6254 | 4999.654 | 0.0008279917 | 1.918068e-06 | 0.00089637 | 1.792864e-07 | 0.01006872 | 0.01041972 | 2.465571 | 2.039645 | 0.6480008
|  |  | 236.292 | 4999.654 | 0.0007476931 | 1.947655e-06 | 0.00081607 | 1.632253e-07 | 0.009166732 | 0.009517732 | 2.248964 | 1.823639 | 0.6251547
|  |  | 235.946 | 4999.654 | 0.0006670737 | 1.937603e-06 | 0.00073546 | 1.471022e-07 | 0.008261258 | 0.008612258 | 2.032028 | 1.607325 | 0.6379808
|  |  | 235.6179 | 4999.654 | 0.0005888206 | 1.834224e-06 | 0.0006572 | 1.314491e-07 | 0.007382181 | 0.007733181 | 1.822076 | 1.397963 | 0.6200165
|  |  | 235.2997 | 4999.654 | 0.0005149046 | 1.721224e-06 | 0.00058329 | 1.166661e-07 | 0.006551966 | 0.006902966 | 1.624266 | 1.200727 | 0.5317476
|  |  | 234.9605 | 4999.654 | 0.000447215 | 1.558537e-06 | 0.0005156 | 1.031271e-07 | 0.00579162 | 0.00614262 | 1.443273 | 1.020344 | 0.4981209
|  |  | 234.6374 | 4999.654 | 0.0003866692 | 1.375206e-06 | 0.00045506 | 9.101829e-08 | 0.005111587 | 0.005462587 | 1.281727 | 0.8593799 | 0.4022296
|  |  | 234.2879 | 4999.654 | 0.0003337498 | 1.17872e-06 | 0.00040214 | 8.043356e-08 | 0.004517149 | 0.004868149 | 1.140549 | 0.7188303 | 0.3439719
|  |  | 233.9408 | 4999.654 | 0.0002887282 | 9.886234e-07 | 0.00035711 | 7.142694e-08 | 0.004011337 | 0.004362337 | 1.020529 | 0.5994352 | 0.2970204
|  |  | 233.6086 | 4999.654 | 0.0002514381 | 8.088168e-07 | 0.00031983 | 6.397042e-08 | 0.003592579 | 0.003943579 | 0.921254 | 0.5007585 | 0.247013
|  |  | 233.2869 | 4999.654 | 0.0002213778 | 6.473104e-07 | 0.00028977 | 5.795801e-08 | 0.003254922 | 0.003605922 | 0.8412144 | 0.4212979 | 0.1844372
|  |  | 232.9457 | 4999.654 | 0.0001975494 | 5.056456e-07 | 0.00026595 | 5.319368e-08 | 0.002987357 | 0.003338357 | 0.7776557 | 0.3583536 | 0.1486204
|  |  | 232.6181 | 4999.654 | 0.0001791046 | 3.922015e-07 | 0.00024751 | 4.950542e-08 | 0.002780225 | 0.003131225 | 0.7283794 | 0.3096669 | 0.1122013
|  |  | 232.2867 | 4999.654 | 0.0001650236 | 2.972633e-07 | 0.00023343 | 4.668923e-08 | 0.002622067 | 0.002973067 | 0.6906039 | 0.2724879 | 0.08653007
|  |  | 231.9604 | 4999.654 | 0.0001543359 | 2.277522e-07 | 0.00022274 | 4.455108e-08 | 0.002501989 | 0.002852989 | 0.6617804 | 0.2442517 | 0.06549756
|  |  | 231.6297 | 4999.654 | 0.00014614 | 1.778543e-07 | 0.00021455 | 4.291297e-08 | 0.002409992 | 0.002760992 | 0.6395279 | 0.2225944 | 0.05234927
|  |  | 231.3036 | 4999.654 | 0.0001396921 | 1.41441e-07 | 0.0002081 | 4.162288e-08 | 0.002337541 | 0.002688541 | 0.6218692 | 0.2055227 | 0.0407101
|  |  | 230.959 | 4999.654 | 0.0001343974 | 1.176216e-07 | 0.00020281 | 4.05648e-08 | 0.002278119 | 0.002629119 | 0.6072188 | 0.1914926 | 0.03496014
|  |  | 230.6296 | 4999.654 | 0.0001300585 | 1.001121e-07 | 0.00019847 | 3.969674e-08 | 0.002229369 | 0.002580369 | 0.5951094 | 0.1799762 | 0.03105551
|  |  | 230.3125 | 4999.654 | 0.0001263505 | 8.492543e-08 | 0.00019476 | 3.895469e-08 | 0.002187696 | 0.002538696 | 0.5846934 | 0.1701309 | 0.02386949
|  |  | 229.9563 | 4999.654 | 0.0001231531 | 7.589447e-08 | 0.00019157 | 3.831665e-08 | 0.002151863 | 0.002502863 | 0.5755492 | 0.1616278 | 0.02174029
|  |  | 229.6143 | 4999.654 | 0.0001203644 | 6.974325e-08 | 0.00018878 | 3.775861e-08 | 0.002120524 | 0.002471524 | 0.5674971 | 0.1541914 | 0.01918627
|  |  | 229.2804 | 4999.654 | 0.0001179632 | 6.31418e-08 | 0.00018638 | 3.727858e-08 | 0.002093565 | 0.002444565 | 0.5604908 | 0.1477861 | 0.01757965
|  |  | 228.9585 | 4999.654 | 0.0001158323 | 5.6254e-08 | 0.00018426 | 3.685455e-08 | 0.002069751 | 0.002420751 | 0.5542515 | 0.1421263 | 0.01460937
|  |  | 228.6115 | 4999.654 | 0.0001139421 | 5.184132e-08 | 0.00018237 | 3.647652e-08 | 0.002048521 | 0.002399521 | 0.5485582 | 0.1370575 | 0.0135974
|  |  | 228.282 | 4999.654 | 0.000112275 | 4.750058e-08 | 0.0001807 | 3.61425e-08 | 0.002029763 | 0.002380763 | 0.5434854 | 0.1325777 | 0.012064
|  |  | 227.9498 | 4999.654 | 0.0001107856 | 4.441947e-08 | 0.00017921 | 3.584448e-08 | 0.002013026 | 0.002364026 | 0.5388792 | 0.1285696 | 0.01087425
|  |  | 227.6225 | 4999.654 | 0.0001094624 | 4.02029e-08 | 0.00017789 | 3.558046e-08 | 0.001998199 | 0.002349199 | 0.5347304 | 0.1250099 | 0.00934776
|  |  | 227.2859 | 4999.654 | 0.0001082931 | 3.884306e-08 | 0.00017673 | 3.534844e-08 | 0.001985169 | 0.002336169 | 0.5309781 | 0.1218635 | 0.008596896
|  |  | 226.9506 | 4999.654 | 0.0001072326 | 3.745156e-08 | 0.00017567 | 3.513643e-08 | 0.001973262 | 0.002324262 | 0.5274927 | 0.1189816 | 0.00802066
|  |  | 226.6246 | 4999.654 | 0.0001062691 | 3.34413e-08 | 0.00017471 | 3.494442e-08 | 0.001962478 | 0.002313478 | 0.5242912 | 0.1163669 | 0.007126654
|  |  | 226.2941 | 4999.654 | 0.0001053998 | 3.375803e-08 | 0.00017385 | 3.47724e-08 | 0.001952818 | 0.002303818 | 0.5213404 | 0.1140111 | 0.005844916
|  |  | 225.9472 | 4999.654 | 0.0001046728 | 3.020946e-08 | 0.00017312 | 3.462639e-08 | 0.001944618 | 0.002295618 | 0.5186885 | 0.1119836 | 0.00606026
|  |  | 225.6284 | 4999.654 | 0.0001039759 | 3.003039e-08 | 0.00017242 | 3.448638e-08 | 0.001936755 | 0.002287755 | 0.5161825 | 0.1100514 | 0.005490568
|  |  | 225.2945 | 4999.654 | 0.0001033141 | 3.014394e-08 | 0.00017176 | 3.435438e-08 | 0.001929342 | 0.002280342 | 0.5137485 | 0.1082184 | 0.004789371
|  |  | 224.9661 | 4999.654 | 0.0001027491 | 3.097306e-08 | 0.0001712 | 3.424237e-08 | 0.001923051 | 0.002274051 | 0.5115845 | 0.1066455 | 0.004295612
|  |  | 224.6294 | 4999.654 | 0.0001022422 | 2.860978e-08 | 0.00017069 | 3.414036e-08 | 0.001917323 | 0.002268323 | 0.5095319 | 0.105199 | 0.003951228
|  |  | 224.2966 | 4999.654 | 0.0001017782 | 2.955711e-08 | 0.00017023 | 3.404835e-08 | 0.001912156 | 0.002263156 | 0.5076181 | 0.1038842 | 0.003764187
|  |  | 223.9689 | 4999.654 | 0.0001013484 | 2.982909e-08 | 0.0001698 | 3.396235e-08 | 0.001907325 | 0.002258325 | 0.5057947 | 0.1026507 | 0.003214209
|  |  | 223.6407 | 4999.654 | 0.0001009844 | 3.081426e-08 | 0.00016944 | 3.389034e-08 | 0.001903282 | 0.002254282 | 0.5041492 | 0.1015959 | 0.002972971
|  |  | 223.2922 | 4999.654 | 0.0001006281 | 2.961072e-08 | 0.00016909 | 3.382034e-08 | 0.00189935 | 0.00225035 | 0.5024857 | 0.1005597 | 0.002865836
|  |  | 222.9501 | 4999.654 | 0.0001002966 | 2.968238e-08 | 0.00016876 | 3.375433e-08 | 0.001895643 | 0.002246643 | 0.5008893 | 0.09957917 | 0.002335653
|  |  | 222.6059 | 4999.654 | 0.0001000357 | 3.433297e-08 | 0.0001685 | 3.370233e-08 | 0.001892723 | 0.002243723 | 0.499466 | 0.09877533 | 0.002513543
|  |  | 222.2682 | 4999.654 | 9.975228e-05 | 2.740083e-08 | 0.00016822 | 3.364633e-08 | 0.001889578 | 0.002240578 | 0.4980091 | 0.09792639 | 0.002280742
|  |  | 221.943 | 4999.654 | 9.95206e-05 | 2.892659e-08 | 0.00016798 | 3.359832e-08 | 0.001886882 | 0.002237882 | 0.4966822 | 0.09718481 | 0.002148354
|  |  | 221.6228 | 4999.654 | 9.930001e-05 | 2.990256e-08 | 0.00016776 | 3.355432e-08 | 0.001884411 | 0.002235411 | 0.495418 | 0.09649693 | 0.00186176
|  |  | 221.2917 | 4999.654 | 9.910483e-05 | 2.734257e-08 | 0.00016757 | 3.351632e-08 | 0.001882276 | 0.002233276 | 0.4942055 | 0.09588047 | 0.001716666
|  |  | 220.9629 | 4999.654 | 9.892574e-05 | 3.089504e-08 | 0.0001674 | 3.348231e-08 | 0.001880367 | 0.002231367 | 0.4930493 | 0.09531607 | 0.001995829
|  |  | 220.6303 | 4999.654 | 9.872098e-05 | 2.538099e-08 | 0.00016719 | 3.344031e-08 | 0.001878008 | 0.002229008 | 0.4917866 | 0.09465213 | 0.001325282
|  |  | 220.299 | 4999.654 | 9.85968e-05 | 2.912558e-08 | 0.00016707 | 3.341631e-08 | 0.00187666 | 0.00222766 | 0.4907512 | 0.09421305 | 0.001413626
|  |  | 219.9732 | 4999.654 | 9.845969e-05 | 2.777324e-08 | 0.00016694 | 3.339031e-08 | 0.0018752 | 0.0022262 | 0.4897042 | 0.0937525 | 0.001443168
|  |  | 219.6335 | 4999.654 | 9.831973e-05 | 3.051405e-08 | 0.0001668 | 3.336231e-08 | 0.001873627 | 0.002224627 | 0.4886027 | 0.09326236 | 0.0009710892
|  |  | 219.2729 | 4999.654 | 9.823243e-05 | 2.765146e-08 | 0.00016672 | 3.334631e-08 | 0.001872729 | 0.002223729 | 0.4876035 | 0.0929122 | 0.001379518
|  |  | 218.9128 | 4999.654 | 9.809452e-05 | 2.698843e-08 | 0.00016658 | 3.33183e-08 | 0.001871156 | 0.002222156 | 0.4864583 | 0.09241532 | 0.0009403448
|  |  | 218.5811 | 4999.654 | 9.802283e-05 | 2.591555e-08 | 0.00016651 | 3.33043e-08 | 0.00187037 | 0.00222137 | 0.4855494 | 0.09210344 | 0.001310188
|  |  | 218.2501 | 4999.654 | 9.790678e-05 | 2.559008e-08 | 0.00016639 | 3.32803e-08 | 0.001869022 | 0.002220022 | 0.48452 | 0.09166978 | 0.001191048
|  |  | 217.9326 | 4999.654 | 9.780659e-05 | 2.733326e-08 | 0.00016629 | 3.32603e-08 | 0.001867898 | 0.002218898 | 0.4835703 | 0.09129163 | 0.0008654407
|  |  | 217.6042 | 4999.654 | 9.774434e-05 | 2.656107e-08 | 0.00016623 | 3.32483e-08 | 0.001867224 | 0.002218224 | 0.4826949 | 0.09100739 | 0.001029949
|  |  | 217.285 | 4999.654 | 9.766064e-05 | 2.737974e-08 | 0.00016615 | 3.32323e-08 | 0.001866326 | 0.002217326 | 0.4817916 | 0.09067864 | 0.0007959294
|  |  | 216.9631 | 4999.654 | 9.761024e-05 | 2.643023e-08 | 0.0001661 | 3.32223e-08 | 0.001865764 | 0.002216764 | 0.4809561 | 0.09042247 | 0.0008647669
|  |  | 216.6372 | 4999.654 | 9.754512e-05 | 2.706047e-08 | 0.00016604 | 3.32103e-08 | 0.00186509 | 0.00221609 | 0.4800876 | 0.09014064 | 0.0007726856
|  |  | 216.2966 | 4999.654 | 9.749413e-05 | 2.764219e-08 | 0.00016599 | 3.32003e-08 | 0.001864529 | 0.002215529 | 0.4792112 | 0.08987741 | 0.0007042149
|  |  | 215.9604 | 4999.654 | 9.745077e-05 | 2.639802e-08 | 0.00016595 | 3.319229e-08 | 0.001864079 | 0.002215079 | 0.4783695 | 0.08964071 | 0.0006324778
|  |  | 215.6262 | 4999.654 | 9.74197e-05 | 2.686472e-08 | 0.00016592 | 3.318629e-08 | 0.001863742 | 0.002214742 | 0.4775565 | 0.08942931 | 0.0009177462
|  |  | 215.2897 | 4999.654 | 9.73503e-05 | 2.491995e-08 | 0.00016585 | 3.317229e-08 | 0.001862956 | 0.002213956 | 0.4766418 | 0.08912045 | 0.0005528241
|  |  | 214.9419 | 4999.654 | 9.733047e-05 | 2.616603e-08 | 0.00016583 | 3.316829e-08 | 0.001862731 | 0.002213731 | 0.4758237 | 0.08892822 | 0.0007196172
|  |  | 214.6267 | 4999.654 | 9.728094e-05 | 2.98569e-08 | 0.00016579 | 3.316029e-08 | 0.001862282 | 0.002213282 | 0.4750294 | 0.08870135 | 0.000413282
|  |  | 214.2846 | 4999.654 | 9.728115e-05 | 2.638713e-08 | 0.00016579 | 3.316029e-08 | 0.001862282 | 0.002213282 | 0.4742723 | 0.08855998 | 0.0007024873
|  |  | 213.9522 | 4999.654 | 9.72441e-05 | 2.911359e-08 | 0.00016575 | 3.315229e-08 | 0.001861833 | 0.002212833 | 0.4734405 | 0.08832647 | 0.0007081256
|  |  | 213.6272 | 4999.654 | 9.720688e-05 | 2.876414e-08 | 0.00016571 | 3.314429e-08 | 0.001861383 | 0.002212383 | 0.4726252 | 0.0880963 | 0.0004123834
|  |  | 213.299 | 4999.654 | 9.720413e-05 | 2.813009e-08 | 0.00016571 | 3.314429e-08 | 0.001861383 | 0.002212383 | 0.4718991 | 0.08796097 | 0.000487449
|  |  | 212.9803 | 4999.654 | 9.718959e-05 | 2.719041e-08 | 0.0001657 | 3.314229e-08 | 0.001861271 | 0.002212271 | 0.4711701 | 0.08780561 | 0.0007012211
|  |  | 212.6496 | 4999.654 | 9.715564e-05 | 2.948585e-08 | 0.00016566 | 3.313429e-08 | 0.001860822 | 0.002211822 | 0.4703431 | 0.08757374 | 0.0004118218
|  |  | 212.2998 | 4999.654 | 9.714505e-05 | 2.803747e-08 | 0.00016566 | 3.313429e-08 | 0.001860822 | 0.002211822 | 0.4695693 | 0.08742969 | 0.0006808522
|  |  | 211.9458 | 4999.654 | 9.710798e-05 | 2.681878e-08 | 0.00016562 | 3.312629e-08 | 0.001860372 | 0.002211372 | 0.4686912 | 0.08718868 | 0.0001968346
|  |  | 211.6134 | 4999.654 | 9.712522e-05 | 2.797005e-08 | 0.00016565 | 3.313229e-08 | 0.001860709 | 0.002211709 | 0.4680275 | 0.08712326 | 0.0004117095
|  |  | 211.2862 | 4999.654 | 9.713045e-05 | 2.525275e-08 | 0.00016565 | 3.313229e-08 | 0.001860709 | 0.002211709 | 0.4673037 | 0.08698854 | 0.0004838399
|  |  | 210.9577 | 4999.654 | 9.71138e-05 | 2.780452e-08 | 0.00016564 | 3.313029e-08 | 0.001860597 | 0.002211597 | 0.4665534 | 0.08682958 | 0.0004843975
|  |  | 210.6327 | 4999.654 | 9.710241e-05 | 2.886624e-08 | 0.00016563 | 3.312829e-08 | 0.001860485 | 0.002211485 | 0.465811 | 0.08667216 | 0.0004790921
|  |  | 210.2833 | 4999.654 | 9.708934e-05 | 2.63441e-08 | 0.00016562 | 3.312629e-08 | 0.001860372 | 0.002211372 | 0.4650148 | 0.08650477 | 0.0002632179
|  |  | 209.9649 | 4999.654 | 9.71096e-05 | 2.679007e-08 | 0.00016564 | 3.313029e-08 | 0.001860597 | 0.002211597 | 0.4643579 | 0.08642097 | 0.0005543402
|  |  | 209.635 | 4999.654 | 9.708272e-05 | 2.730674e-08 | 0.00016562 | 3.312629e-08 | 0.001860372 | 0.002211372 | 0.4635811 | 0.08623807 | 0.0004113725
|  |  | 209.2981 | 4999.654 | 9.707964e-05 | 2.924279e-08 | 0.00016562 | 3.312629e-08 | 0.001860372 | 0.002211372 | 0.462836 | 0.08609947 | 0.0001286411
|  |  | 208.966 | 4999.654 | 9.712344e-05 | 2.921751e-08 | 0.00016566 | 3.313429e-08 | 0.001860822 | 0.002211822 | 0.4621955 | 0.08605675 | 0.0003422581
|  |  | 208.6291 | 4999.654 | 9.712593e-05 | 2.762824e-08 | 0.00016567 | 3.313629e-08 | 0.001860934 | 0.002211934 | 0.4614738 | 0.08594145 | 0.0004119341
|  |  | 208.304 | 4999.654 | 9.713093e-05 | 2.861523e-08 | 0.00016567 | 3.313629e-08 | 0.001860934 | 0.002211934 | 0.4607548 | 0.08580754 | 0.0002763516
|  |  | 207.9595 | 4999.654 | 9.714392e-05 | 2.60551e-08 | 0.00016569 | 3.314029e-08 | 0.001861159 | 0.002212159 | 0.4600393 | 0.08571231 | 0.0004121588
|  |  | 207.6262 | 4999.654 | 9.71446e-05 | 2.525052e-08 | 0.00016569 | 3.314029e-08 | 0.001861159 | 0.002212159 | 0.459302 | 0.08557494 | 0.0005538574
|  |  | 207.2975 | 4999.654 | 9.712238e-05 | 2.683635e-08 | 0.00016567 | 3.313629e-08 | 0.001860934 | 0.002211934 | 0.4585284 | 0.08539291 | 0.000272012
|  |  | 206.9652 | 4999.654 | 9.714602e-05 | 3.057378e-08 | 0.00016569 | 3.314029e-08 | 0.001861159 | 0.002212159 | 0.4578399 | 0.08530252 | 0.0002026174
|  |  | 206.6329 | 4999.654 | 9.717604e-05 | 2.812162e-08 | 0.00016572 | 3.314629e-08 | 0.001861496 | 0.002212496 | 0.4571744 | 0.08523519 | 0.0002698174
|  |  | 206.308 | 4999.654 | 9.718836e-05 | 2.720269e-08 | 0.00016574 | 3.315029e-08 | 0.00186172 | 0.00221272 | 0.456502 | 0.08514754 | 0.0002745066
|  |  | 205.9733 | 4999.654 | 9.720982e-05 | 2.752133e-08 | 0.00016576 | 3.315429e-08 | 0.001861945 | 0.002212945 | 0.4558075 | 0.08505564 | 0.0004129451
|  |  | 205.6442 | 4999.654 | 9.720789e-05 | 2.718273e-08 | 0.00016576 | 3.315429e-08 | 0.001861945 | 0.002212945 | 0.4550794 | 0.08491977 | 0.0002811861
|  |  | 205.2942 | 4999.654 | 9.723357e-05 | 2.793952e-08 | 0.00016578 | 3.315829e-08 | 0.00186217 | 0.00221317 | 0.4543509 | 0.08482134 | 0.0002831793
|  |  | 204.94 | 4999.654 | 9.725537e-05 | 2.871959e-08 | 0.0001658 | 3.316229e-08 | 0.001862394 | 0.002213394 | 0.4536131 | 0.08472105 | 0.0002659275
|  |  | 204.6283 | 4999.654 | 9.72698e-05 | 2.707896e-08 | 0.00016582 | 3.316629e-08 | 0.001862619 | 0.002213619 | 0.452969 | 0.08463815 | 5.569099e-05
|  |  | 204.3077 | 4999.654 | 9.730626e-05 | 2.889212e-08 | 0.00016587 | 3.317629e-08 | 0.001863181 | 0.002214181 | 0.4523741 | 0.08462029 | 0.0004141807
|  |  | 203.966 | 4999.654 | 9.730405e-05 | 2.624104e-08 | 0.00016587 | 3.317629e-08 | 0.001863181 | 0.002214181 | 0.4516177 | 0.08447879 | 0.0005485441
|  |  | 203.6256 | 4999.654 | 9.728972e-05 | 2.868605e-08 | 0.00016585 | 3.317229e-08 | 0.001862956 | 0.002213956 | 0.4508181 | 0.08429203 | -5.767885e-05
|  |  | 203.2867 | 4999.654 | 9.736216e-05 | 2.75236e-08 | 0.00016592 | 3.318629e-08 | 0.001863742 | 0.002214742 | 0.4502276 | 0.08431158 | 0.000277724
|  |  | 202.9539 | 4999.654 | 9.7378e-05 | 2.581676e-08 | 0.00016594 | 3.319029e-08 | 0.001863967 | 0.002214967 | 0.4495362 | 0.08421917 | 0.0001403833
|  |  | 202.6224 | 4999.654 | 9.740278e-05 | 2.661701e-08 | 0.00016598 | 3.31983e-08 | 0.001864416 | 0.002215416 | 0.4488929 | 0.08417262 | 0.000140439
|  |  | 202.2918 | 4999.654 | 9.744711e-05 | 2.822013e-08 | 0.00016602 | 3.32063e-08 | 0.001864866 | 0.002215866 | 0.4482515 | 0.0841262 | 0.0005514649
|  |  | 201.9572 | 4999.654 | 9.742825e-05 | 2.890545e-08 | 0.000166 | 3.32023e-08 | 0.001864641 | 0.002215641 | 0.4474647 | 0.08394168 | -6.202135e-05
|  |  | 201.6253 | 4999.654 | 9.749126e-05 | 2.654553e-08 | 0.00016607 | 3.32163e-08 | 0.001865427 | 0.002216427 | 0.4468878 | 0.08396227 | 0.000345396
|  |  | 201.307 | 4999.654 | 9.74981e-05 | 2.52886e-08 | 0.00016608 | 3.32183e-08 | 0.00186554 | 0.00221654 | 0.4462049 | 0.08385231 | 0.0004165395
|  |  | 200.9668 | 4999.654 | 9.750029e-05 | 2.734222e-08 | 0.00016608 | 3.32183e-08 | 0.00186554 | 0.00221654 | 0.4454508 | 0.0837106 | 6.439663e-05
|  |  | 200.6467 | 4999.654 | 9.754117e-05 | 2.89806e-08 | 0.00016613 | 3.32283e-08 | 0.001866101 | 0.002217101 | 0.4448541 | 0.08368999 | -6.120082e-05
|  |  | 200.3174 | 4999.654 | 9.761085e-05 | 2.754088e-08 | 0.0001662 | 3.32423e-08 | 0.001866887 | 0.002217887 | 0.4442815 | 0.08371014 | 0.0002814037
|  |  | 199.9882 | 4999.654 | 9.763565e-05 | 2.789631e-08 | 0.00016622 | 3.32463e-08 | 0.001867112 | 0.002218112 | 0.4435963 | 0.08361751 | 0.0004817142
|  |  | 199.6357 | 4999.654 | 9.762142e-05 | 2.57957e-08 | 0.00016621 | 3.32443e-08 | 0.001867 | 0.002218 | 0.4427919 | 0.08344767 | 0.0001544198
|  |  | 199.2959 | 4999.654 | 9.76534e-05 | 2.636573e-08 | 0.00016625 | 3.32523e-08 | 0.001867449 | 0.002218449 | 0.4421279 | 0.08339521 | 7.585701e-05
|  |  | 198.9697 | 4999.654 | 9.77051e-05 | 2.734232e-08 | 0.0001663 | 3.32623e-08 | 0.001868011 | 0.002219011 | 0.441516 | 0.08337047 | 0.0003517162
|  |  | 198.6382 | 4999.654 | 9.7713e-05 | 2.748592e-08 | 0.00016631 | 3.32643e-08 | 0.001868123 | 0.002219123 | 0.4408026 | 0.08325385 | 0.0002155399
|  |  | 198.3099 | 4999.654 | 9.774479e-05 | 2.945292e-08 | 0.00016634 | 3.32703e-08 | 0.00186846 | 0.00221946 | 0.440141 | 0.0831831 | 0.0001735089
|  |  | 197.9483 | 4999.654 | 9.778842e-05 | 2.574522e-08 | 0.00016638 | 3.32783e-08 | 0.001868909 | 0.002219909 | 0.4394273 | 0.08312035 | 0.0002901865
|  |  | 197.6061 | 4999.654 | 9.780904e-05 | 2.668753e-08 | 0.0001664 | 3.32823e-08 | 0.001869134 | 0.002220134 | 0.438712 | 0.08302105 | 0.0002072634
|  |  | 197.2938 | 4999.654 | 9.784108e-05 | 2.838748e-08 | 0.00016643 | 3.32883e-08 | 0.001869471 | 0.002220471 | 0.4380851 | 0.08295631 | 5.352745e-05
|  |  | 196.9923 | 4999.654 | 9.789286e-05 | 2.64517e-08 | 0.00016648 | 3.32983e-08 | 0.001870033 | 0.002221033 | 0.4375262 | 0.08294017 | 0.0002292232
|  |  | 196.6468 | 4999.654 | 9.791647e-05 | 2.814016e-08 | 0.00016651 | 3.33043e-08 | 0.00187037 | 0.00222137 | 0.4368252 | 0.08286098 | 0.000168068
|  |  | 196.2986 | 4999.654 | 9.795699e-05 | 2.612004e-08 | 0.00016655 | 3.33123e-08 | 0.001870819 | 0.002221819 | 0.4361399 | 0.08280246 | 0.0003545015
|  |  | 195.9716 | 4999.654 | 9.796018e-05 | 2.948976e-08 | 0.00016656 | 3.33143e-08 | 0.001870931 | 0.002221931 | 0.4354354 | 0.08268654 | 0.0001528843
|  |  | 195.6448 | 4999.654 | 9.799627e-05 | 2.928458e-08 | 0.0001666 | 3.33223e-08 | 0.001871381 | 0.002222381 | 0.4347973 | 0.08263658 | -3.92431e-05
|  |  | 195.3122 | 4999.654 | 9.806161e-05 | 2.680397e-08 | 0.00016667 | 3.33363e-08 | 0.001872167 | 0.002223167 | 0.4342115 | 0.08264964 | 0.0002860337
|  |  | 194.9927 | 4999.654 | 9.808398e-05 | 2.8316e-08 | 0.00016669 | 3.334031e-08 | 0.001872392 | 0.002223392 | 0.4335452 | 0.08255827 | 0.0001688326
|  |  | 194.6492 | 4999.654 | 9.812635e-05 | 2.870323e-08 | 0.00016673 | 3.334831e-08 | 0.001872841 | 0.002223841 | 0.4328687 | 0.08250026 | 0.000224594
|  |  | 194.3205 | 4999.654 | 9.814975e-05 | 2.505e-08 | 0.00016676 | 3.335431e-08 | 0.001873178 | 0.002224178 | 0.4322034 | 0.08242645 | 0.0001654095
|  |  | 193.9837 | 4999.654 | 9.819061e-05 | 2.644322e-08 | 0.0001668 | 3.336231e-08 | 0.001873627 | 0.002224627 | 0.4315414 | 0.08237074 | 0.0002867461
|  |  | 193.6681 | 4999.654 | 9.820631e-05 | 2.800412e-08 | 0.00016682 | 3.336631e-08 | 0.001873852 | 0.002224852 | 0.4308829 | 0.08228025 | 0.0002356023
|  |  | 193.3239 | 4999.654 | 9.824074e-05 | 3.05979e-08 | 0.00016685 | 3.337231e-08 | 0.001874189 | 0.002225189 | 0.4301822 | 0.08219915 | 0.0001703062
|  |  | 192.9837 | 4999.654 | 9.827388e-05 | 2.790586e-08 | 0.00016689 | 3.338031e-08 | 0.001874638 | 0.002225638 | 0.4295119 | 0.08214121 | 0.0001707467
|  |  | 192.6441 | 4999.654 | 9.831481e-05 | 2.742396e-08 | 0.00016693 | 3.338831e-08 | 0.001875087 | 0.002226087 | 0.4288426 | 0.08208323 | 0.000170541
|  |  | 192.306 | 4999.654 | 9.835302e-05 | 2.694775e-08 | 0.00016697 | 3.339631e-08 | 0.001875537 | 0.002226537 | 0.4281764 | 0.08202557 | -0.0001200908
|  |  | 191.9904 | 4999.654 | 9.842495e-05 | 2.734852e-08 | 0.00016705 | 3.341231e-08 | 0.001876435 | 0.002227435 | 0.4276461 | 0.08206347 | 0.0004274353
|  |  | 191.6519 | 4999.654 | 9.842622e-05 | 2.806871e-08 | 0.00016705 | 3.341231e-08 | 0.001876435 | 0.002227435 | 0.4268923 | 0.0819188 | 0.0003017785
|  |  | 191.3099 | 4999.654 | 9.844118e-05 | 2.849029e-08 | 0.00016707 | 3.341631e-08 | 0.00187666 | 0.00222766 | 0.4261734 | 0.08181559 | 0.0001887653
|  |  | 190.9508 | 4999.654 | 9.848079e-05 | 2.817065e-08 | 0.00016711 | 3.342431e-08 | 0.001877109 | 0.002228109 | 0.4254591 | 0.08174779 | 4.601452e-05
|  |  | 190.6145 | 4999.654 | 9.85328e-05 | 2.781785e-08 | 0.00016717 | 3.343631e-08 | 0.001877783 | 0.002228783 | 0.4248385 | 0.08173232 | 0.0002174532
|  |  | 190.3111 | 4999.654 | 9.857172e-05 | 2.515478e-08 | 0.0001672 | 3.344231e-08 | 0.00187812 | 0.00222912 | 0.4242263 | 0.08166633 | 0.0002326263
|  |  | 189.9852 | 4999.654 | 9.85982e-05 | 2.789516e-08 | 0.00016723 | 3.344831e-08 | 0.001878457 | 0.002229457 | 0.423564 | 0.08159054 | 0.0001027358
|  |  | 189.6592 | 4999.654 | 9.864732e-05 | 2.916346e-08 | 0.00016728 | 3.345831e-08 | 0.001879019 | 0.002230019 | 0.4229436 | 0.08155704 | 0.0001720482
|  |  | 189.3295 | 4999.654 | 9.867642e-05 | 2.955721e-08 | 0.00016732 | 3.346631e-08 | 0.001879468 | 0.002230468 | 0.4222933 | 0.08150031 | 6.088216e-05
|  |  | 188.9848 | 4999.654 | 9.873144e-05 | 2.619742e-08 | 0.00016738 | 3.347831e-08 | 0.001880142 | 0.002231142 | 0.421652 | 0.08147933 | 0.000305485
|  |  | 188.6476 | 4999.654 | 9.875752e-05 | 2.805277e-08 | 0.0001674 | 3.348231e-08 | 0.001880367 | 0.002231367 | 0.4209419 | 0.0813763 | 5.74504e-05
|  |  | 188.3081 | 4999.654 | 9.881879e-05 | 2.693908e-08 | 0.00016746 | 3.349432e-08 | 0.001881041 | 0.002232041 | 0.4203115 | 0.0813568 | 0.0003041389
|  |  | 187.978 | 4999.654 | 9.883974e-05 | 2.761955e-08 | 0.00016748 | 3.349832e-08 | 0.001881265 | 0.002232265 | 0.4196167 | 0.08125638 | 0.0001800232
|  |  | 187.6437 | 4999.654 | 9.887122e-05 | 2.796985e-08 | 0.00016752 | 3.350632e-08 | 0.001881715 | 0.002232715 | 0.4189549 | 0.08119621 | 0.0003026887
|  |  | 187.3201 | 4999.654 | 9.889524e-05 | 2.871056e-08 | 0.00016754 | 3.351032e-08 | 0.001881939 | 0.002232939 | 0.4182744 | 0.08109824 | 0.0001856863
|  |  | 186.9803 | 4999.654 | 9.892895e-05 | 2.81647e-08 | 0.00016758 | 3.351832e-08 | 0.001882389 | 0.002233389 | 0.4175997 | 0.08103515 | 4.018884e-05
|  |  | 186.6603 | 4999.654 | 9.898309e-05 | 2.902738e-08 | 0.00016764 | 3.353032e-08 | 0.001883063 | 0.002234063 | 0.4170109 | 0.08102229 | 0.0001887855
|  |  | 186.319 | 4999.654 | 9.902458e-05 | 2.70453e-08 | 0.00016768 | 3.353832e-08 | 0.001883512 | 0.002234512 | 0.4163321 | 0.08095786 | 0.000191161
|  |  | 185.9757 | 4999.654 | 9.906477e-05 | 2.589801e-08 | 0.00016772 | 3.354632e-08 | 0.001883961 | 0.002234961 | 0.4156484 | 0.08089222 | 0.0001734205
|  |  | 185.6567 | 4999.654 | 9.910621e-05 | 3.03733e-08 | 0.00016776 | 3.355432e-08 | 0.001884411 | 0.002235411 | 0.415019 | 0.0808369 | 0.0003730074
|  |  | 185.3231 | 4999.654 | 9.912384e-05 | 2.901817e-08 | 0.00016777 | 3.355632e-08 | 0.001884523 | 0.002235523 | 0.4142941 | 0.08071247 | 0.0002495113
|  |  | 184.988 | 4999.654 | 9.91569e-05 | 2.764578e-08 | 0.0001678 | 3.356232e-08 | 0.00188486 | 0.00223586 | 0.4136073 | 0.08062885 | 6.263793e-06
|  |  | 184.65 | 4999.654 | 9.922698e-05 | 2.731793e-08 | 0.00016787 | 3.357632e-08 | 0.001885646 | 0.002236646 | 0.4129968 | 0.08062674 | 0.0003772626
|  |  | 184.3014 | 4999.654 | 9.924486e-05 | 2.996635e-08 | 0.00016788 | 3.357832e-08 | 0.001885759 | 0.002236759 | 0.4122378 | 0.08049522 | 5.804058e-05
|  |  | 183.974 | 4999.654 | 9.929602e-05 | 2.781745e-08 | 0.00016794 | 3.359032e-08 | 0.001886433 | 0.002237433 | 0.4116294 | 0.08047621 | 0.0001886612
|  |  | 183.6423 | 4999.654 | 9.933199e-05 | 2.939554e-08 | 0.00016798 | 3.359832e-08 | 0.001886882 | 0.002237882 | 0.4109698 | 0.08041364 | 0.0002488084
|  |  | 183.3156 | 4999.654 | 9.936147e-05 | 2.752334e-08 | 0.00016801 | 3.360432e-08 | 0.001887219 | 0.002238219 | 0.4103005 | 0.08033235 | 0.000316025
|  |  | 182.9792 | 4999.654 | 9.938482e-05 | 2.543971e-08 | 0.00016803 | 3.360832e-08 | 0.001887443 | 0.002238443 | 0.4095886 | 0.08022603 | 0.0002509531
|  |  | 182.6509 | 4999.654 | 9.941028e-05 | 2.667928e-08 | 0.00016806 | 3.361432e-08 | 0.00188778 | 0.00223878 | 0.4089153 | 0.08014365 | -3.971779e-06
|  |  | 182.3271 | 4999.654 | 9.947751e-05 | 2.741906e-08 | 0.00016813 | 3.362833e-08 | 0.001888567 | 0.002239567 | 0.4083337 | 0.08014494 | 0.0001920282
|  |  | 181.9968 | 4999.654 | 9.951894e-05 | 2.836305e-08 | 0.00016817 | 3.363633e-08 | 0.001889016 | 0.002240016 | 0.4076757 | 0.0800815 | 0.0001371256
|  |  | 181.6599 | 4999.654 | 9.956125e-05 | 2.980315e-08 | 0.00016822 | 3.364633e-08 | 0.001889578 | 0.002240578 | 0.4070232 | 0.08003531 | 0.0003173477
|  |  | 181.3294 | 4999.654 | 9.958741e-05 | 2.611431e-08 | 0.00016824 | 3.365033e-08 | 0.001889802 | 0.002240802 | 0.4063232 | 0.0799304 | 8.468952e-05
|  |  | 180.9868 | 4999.654 | 9.964718e-05 | 2.613238e-08 | 0.0001683 | 3.366233e-08 | 0.001890476 | 0.002241476 | 0.4056777 | 0.0799014 | 0.0002054756
|  |  | 180.6429 | 4999.654 | 9.968868e-05 | 2.510538e-08 | 0.00016834 | 3.367033e-08 | 0.001890926 | 0.002241926 | 0.404988 | 0.07983073 | 0.0003227916
|  |  | 180.3029 | 4999.654 | 9.971024e-05 | 2.900403e-08 | 0.00016836 | 3.367433e-08 | 0.00189115 | 0.00224215 | 0.4042662 | 0.07972098 | -7.045143e-05
|  |  | 179.9874 | 4999.654 | 9.97879e-05 | 2.940684e-08 | 0.00016844 | 3.369033e-08 | 0.001892049 | 0.002243049 | 0.4037205 | 0.07974321 | 0.0003198273
|  |  | 179.6598 | 4999.654 | 9.980932e-05 | 2.788556e-08 | 0.00016846 | 3.369433e-08 | 0.001892274 | 0.002243274 | 0.4030261 | 0.07963845 | 0.0002608092
|  |  | 179.3286 | 4999.654 | 9.984921e-05 | 2.753631e-08 | 0.00016849 | 3.370033e-08 | 0.001892611 | 0.002243611 | 0.4023436 | 0.07955207 | 0.0001960084
|  |  | 179.0038 | 4999.654 | 9.989036e-05 | 2.702554e-08 | 0.00016853 | 3.370833e-08 | 0.00189306 | 0.00224406 | 0.4016952 | 0.0794884 | 0.0003207156
|  |  | 178.6784 | 4999.654 | 9.990581e-05 | 2.708688e-08 | 0.00016855 | 3.371233e-08 | 0.001893285 | 0.002244285 | 0.4010051 | 0.07938403 | -9.674149e-05
|  |  | 178.3451 | 4999.654 | 9.99822e-05 | 2.856412e-08 | 0.00016864 | 3.373033e-08 | 0.001894295 | 0.002245295 | 0.4004375 | 0.07941627 | 0.0002050022
|  |  | 178.0123 | 4999.654 | 0.0001000203 | 2.489446e-08 | 0.00016868 | 3.373833e-08 | 0.001894745 | 0.002245745 | 0.3997701 | 0.07934803 | 0.0002174861
|  |  | 177.6625 | 4999.654 | 0.0001000618 | 2.612347e-08 | 0.00016872 | 3.374633e-08 | 0.001895194 | 0.002246194 | 0.3990645 | 0.07927197 | 0.000387726
|  |  | 177.3219 | 4999.654 | 0.0001000734 | 2.665298e-08 | 0.00016873 | 3.374833e-08 | 0.001895306 | 0.002246306 | 0.3983192 | 0.07913989 | 1.577336e-05
|  |  | 176.9986 | 4999.654 | 0.0001001494 | 2.615045e-08 | 0.0001688 | 3.376233e-08 | 0.001896093 | 0.002247093 | 0.3977323 | 0.07913479 | 0.0002755329
|  |  | 176.6516 | 4999.654 | 0.00010018 | 3.137449e-08 | 0.00016883 | 3.376833e-08 | 0.00189643 | 0.00224743 | 0.3970121 | 0.07903918 | 0.0001350285
|  |  | 176.3346 | 4999.654 | 0.000100226 | 2.671311e-08 | 0.00016888 | 3.377834e-08 | 0.001896991 | 0.002247991 | 0.3963987 | 0.07899637 | 0.0001461372
|  |  | 176.0071 | 4999.654 | 0.0001002703 | 2.818892e-08 | 0.00016893 | 3.378834e-08 | 0.001897553 | 0.002248553 | 0.3957613 | 0.07894852 | 0.0002138465
|  |  | 175.6708 | 4999.654 | 0.0001003002 | 2.617897e-08 | 0.00016897 | 3.379634e-08 | 0.001898002 | 0.002249002 | 0.3950841 | 0.0788766 | 0.0002752408
|  |  | 175.3308 | 4999.654 | 0.0001003396 | 2.446118e-08 | 0.000169 | 3.380234e-08 | 0.001898339 | 0.002249339 | 0.3943785 | 0.07878301 | 0.0002761756
|  |  | 174.9903 | 4999.654 | 0.0001003701 | 2.449092e-08 | 0.00016903 | 3.380834e-08 | 0.001898676 | 0.002249676 | 0.3936714 | 0.07868896 | 3.948075e-05
|  |  | 174.6555 | 4999.654 | 0.0001004327 | 2.960568e-08 | 0.0001691 | 3.382234e-08 | 0.001899463 | 0.002250463 | 0.3930556 | 0.07867575 | 0.0003335819
|  |  | 174.3204 | 4999.654 | 0.0001004599 | 2.76995e-08 | 0.00016912 | 3.382634e-08 | 0.001899687 | 0.002250687 | 0.3923407 | 0.07856398 | 0.0001591403
|  |  | 173.9852 | 4999.654 | 0.0001005005 | 2.687085e-08 | 0.00016917 | 3.383634e-08 | 0.001900249 | 0.002251249 | 0.3916841 | 0.07851064 | 0.0002697107
|  |  | 173.6629 | 4999.654 | 0.0001005249 | 2.640558e-08 | 0.0001692 | 3.384234e-08 | 0.001900586 | 0.002251586 | 0.3910169 | 0.07842369 | 4.357624e-05
|  |  | 173.3288 | 4999.654 | 0.0001005988 | 2.531697e-08 | 0.00016927 | 3.385634e-08 | 0.001901372 | 0.002252372 | 0.3904011 | 0.07840914 | 0.000154749
|  |  | 173.0024 | 4999.654 | 0.0001006405 | 2.740893e-08 | 0.00016932 | 3.386634e-08 | 0.001901934 | 0.002252934 | 0.3897629 | 0.07835862 | 0.000281044
|  |  | 172.6639 | 4999.654 | 0.000100679 | 2.977975e-08 | 0.00016935 | 3.387234e-08 | 0.001902271 | 0.002253271 | 0.3890585 | 0.07826348 | 0.0001644865
|  |  | 172.3287 | 4999.654 | 0.0001007207 | 2.5993e-08 | 0.0001694 | 3.388234e-08 | 0.001902832 | 0.002253832 | 0.3884001 | 0.07820835 | 0.000224124
|  |  | 171.9923 | 4999.654 | 0.0001007526 | 2.493168e-08 | 0.00016944 | 3.389034e-08 | 0.001903282 | 0.002254282 | 0.3877191 | 0.07813295 | 4.316739e-05
|  |  | 171.664 | 4999.654 | 0.0001008241 | 2.67078e-08 | 0.00016951 | 3.390434e-08 | 0.001904068 | 0.002255068 | 0.387114 | 0.07811878 | 0.000341165
|  |  | 171.3261 | 4999.654 | 0.000100843 | 2.47298e-08 | 0.00016953 | 3.390834e-08 | 0.001904293 | 0.002255293 | 0.3863904 | 0.0780035 | 5.468161e-05
|  |  | 170.9905 | 4999.654 | 0.0001009135 | 2.781323e-08 | 0.0001696 | 3.392235e-08 | 0.001905079 | 0.002256079 | 0.385768 | 0.07798515 | 0.0002891811
|  |  | 170.6459 | 4999.654 | 0.0001009421 | 2.804344e-08 | 0.00016963 | 3.392835e-08 | 0.001905416 | 0.002256416 | 0.3850481 | 0.07788551 | 0.0003984482
|  |  | 170.3159 | 4999.654 | 0.0001009561 | 2.554479e-08 | 0.00016964 | 3.393035e-08 | 0.001905528 | 0.002256528 | 0.3843226 | 0.07775401 | 9.035779e-05
|  |  | 170.003 | 4999.654 | 0.0001010191 | 2.486996e-08 | 0.0001697 | 3.394235e-08 | 0.001906202 | 0.002257202 | 0.3837311 | 0.07772573 | 0.0001791187
|  |  | 169.6603 | 4999.654 | 0.0001010663 | 2.747529e-08 | 0.00016975 | 3.395235e-08 | 0.001906764 | 0.002257764 | 0.3830529 | 0.07766436 | 9.537783e-05
|  |  | 169.3454 | 4999.654 | 0.0001011225 | 2.870132e-08 | 0.00016981 | 3.396435e-08 | 0.001907438 | 0.002258438 | 0.382456 | 0.07763432 | 0.0002879674
|  |  | 169.0113 | 4999.654 | 0.0001011498 | 2.785342e-08 | 0.00016984 | 3.397035e-08 | 0.001907775 | 0.002258775 | 0.3817584 | 0.07753811 | 0.0002319717
|  |  | 168.6771 | 4999.654 | 0.0001011929 | 2.755279e-08 | 0.00016988 | 3.397835e-08 | 0.001908224 | 0.002259224 | 0.3810794 | 0.07746059 | 0.0002338602
|  |  | 168.3415 | 4999.654 | 0.000101228 | 2.491858e-08 | 0.00016992 | 3.398635e-08 | 0.001908673 | 0.002259673 | 0.3803968 | 0.0773821 | 4.797614e-05
|  |  | 168.0206 | 4999.654 | 0.000101298 | 2.440304e-08 | 0.00016999 | 3.400035e-08 | 0.00190946 | 0.00226046 | 0.3798038 | 0.07736671 | 0.0001245585
|  |  | 167.6841 | 4999.654 | 0.0001013552 | 2.730887e-08 | 0.00017005 | 3.401235e-08 | 0.001910134 | 0.002261134 | 0.3791562 | 0.0773248 | 0.0003496319
|  |  | 167.347 | 4999.654 | 0.0001013714 | 2.703438e-08 | 0.00017007 | 3.401635e-08 | 0.001910358 | 0.002261358 | 0.3784314 | 0.07720691 | 0.0001261744
|  |  | 167.0111 | 4999.654 | 0.0001014257 | 2.831834e-08 | 0.00017013 | 3.402835e-08 | 0.001911032 | 0.002262032 | 0.3777846 | 0.07716454 | 0.000516594
|  |  | 166.668 | 4999.654 | 0.0001014228 | 2.631765e-08 | 0.00017012 | 3.402635e-08 | 0.00191092 | 0.00226192 | 0.3769897 | 0.07698729 | -0.0001082191
|  |  | 166.3403 | 4999.654 | 0.0001015151 | 2.860463e-08 | 0.00017022 | 3.404635e-08 | 0.001912043 | 0.002263043 | 0.3764353 | 0.07702275 | 0.0002439222
|  |  | 165.9999 | 4999.654 | 0.0001015543 | 2.618607e-08 | 0.00017026 | 3.405435e-08 | 0.001912493 | 0.002263493 | 0.3757396 | 0.07693972 | 0.0001792497
|  |  | 165.6726 | 4999.654 | 0.0001016055 | 2.744033e-08 | 0.00017031 | 3.406436e-08 | 0.001913054 | 0.002264054 | 0.3750917 | 0.07688105 | 0.0002402761
|  |  | 165.3406 | 4999.654 | 0.0001016393 | 2.732683e-08 | 0.00017035 | 3.407236e-08 | 0.001913504 | 0.002264504 | 0.3744143 | 0.07680128 | 0.0001281161
|  |  | 165.01 | 4999.654 | 0.0001016952 | 2.811087e-08 | 0.00017041 | 3.408436e-08 | 0.001914177 | 0.002265177 | 0.3737769 | 0.07675892 | 8.360609e-05
|  |  | 164.6706 | 4999.654 | 0.000101767 | 2.975416e-08 | 0.00017048 | 3.409836e-08 | 0.001914964 | 0.002265964 | 0.3731377 | 0.07673055 | 0.0002404309
|  |  | 164.3432 | 4999.654 | 0.0001017977 | 2.657832e-08 | 0.00017052 | 3.410636e-08 | 0.001915413 | 0.002266413 | 0.3724697 | 0.07665184 | 0.0003563136
|  |  | 164.0086 | 4999.654 | 0.0001018194 | 2.663193e-08 | 0.00017054 | 3.411036e-08 | 0.001915638 | 0.002266638 | 0.371748 | 0.07653259 | 7.950221e-05
|  |  | 163.6761 | 4999.654 | 0.000101892 | 2.702261e-08 | 0.00017061 | 3.412436e-08 | 0.001916424 | 0.002267424 | 0.3711232 | 0.07650616 | 0.0004131941
|  |  | 163.3378 | 4999.654 | 0.0001019104 | 2.724885e-08 | 0.00017062 | 3.412636e-08 | 0.001916536 | 0.002267536 | 0.3703744 | 0.07636637 | 0.0002072312
|  |  | 162.9862 | 4999.654 | 0.0001019644 | 2.752857e-08 | 0.00017067 | 3.413636e-08 | 0.001917098 | 0.002268098 | 0.3696686 | 0.07629349 | 0.0001056156
|  |  | 162.6334 | 4999.654 | 0.0001020252 | 2.664957e-08 | 0.00017074 | 3.415036e-08 | 0.001917884 | 0.002268884 | 0.3689963 | 0.07625623 | 0.0002998302
|  |  | 162.3098 | 4999.654 | 0.0001020589 | 2.7901e-08 | 0.00017077 | 3.415636e-08 | 0.001918221 | 0.002269221 | 0.3683169 | 0.07615923 | 7.001133e-05
|  |  | 161.9908 | 4999.654 | 0.0001021281 | 2.63185e-08 | 0.00017084 | 3.417036e-08 | 0.001919008 | 0.002270008 | 0.3677203 | 0.07613689 | 0.000251419
|  |  | 161.6585 | 4999.654 | 0.0001021678 | 2.981263e-08 | 0.00017088 | 3.417836e-08 | 0.001919457 | 0.002270457 | 0.3670386 | 0.07605335 | 0.0002487989
|  |  | 161.3315 | 4999.654 | 0.0001022057 | 2.705766e-08 | 0.00017092 | 3.418636e-08 | 0.001919906 | 0.002270906 | 0.3663686 | 0.07597198 | 0.0002008662
|  |  | 160.9966 | 4999.654 | 0.0001022488 | 2.753087e-08 | 0.00017097 | 3.419636e-08 | 0.001920468 | 0.002271468 | 0.3656986 | 0.07590472 | 0.0003097993
|  |  | 160.6617 | 4999.654 | 0.0001022854 | 2.818695e-08 | 0.000171 | 3.420236e-08 | 0.001920805 | 0.002271805 | 0.3649921 | 0.07580098 | 0.000302354
|  |  | 160.3429 | 4999.654 | 0.0001023164 | 2.751033e-08 | 0.00017103 | 3.420837e-08 | 0.001921142 | 0.002272142 | 0.3643217 | 0.07570456 | 9.310131e-05
|  |  | 160.0109 | 4999.654 | 0.0001023772 | 2.602383e-08 | 0.0001711 | 3.422237e-08 | 0.001921928 | 0.002272928 | 0.3636933 | 0.07567366 | 0.0002583741
|  |  | 159.6765 | 4999.654 | 0.0001024231 | 2.841365e-08 | 0.00017114 | 3.423037e-08 | 0.001922377 | 0.002273377 | 0.363005 | 0.07558726 | 0.0001033224
|  |  | 159.338 | 4999.654 | 0.0001024863 | 2.69164e-08 | 0.00017121 | 3.424437e-08 | 0.001923164 | 0.002274164 | 0.3623606 | 0.07555228 | 0.0002018658
|  |  | 159.01 | 4999.654 | 0.0001025314 | 2.627152e-08 | 0.00017126 | 3.425437e-08 | 0.001923725 | 0.002274725 | 0.3617041 | 0.07548608 | 0.0001645295
|  |  | 158.6653 | 4999.654 | 0.0001025906 | 2.899485e-08 | 0.00017132 | 3.426637e-08 | 0.001924399 | 0.002275399 | 0.3610268 | 0.07542936 | 0.0003188151
|  |  | 158.3245 | 4999.654 | 0.0001026284 | 2.608625e-08 | 0.00017135 | 3.427237e-08 | 0.001924736 | 0.002275736 | 0.3603049 | 0.07532073 | 0.0002631226
|  |  | 157.9907 | 4999.654 | 0.0001026649 | 2.58877e-08 | 0.00017139 | 3.428037e-08 | 0.001925186 | 0.002276186 | 0.3596161 | 0.07523288 | -5.72966e-07
|  |  | 157.6564 | 4999.654 | 0.0001027474 | 2.572705e-08 | 0.00017148 | 3.429837e-08 | 0.001926197 | 0.002277197 | 0.3590145 | 0.07523307 | 0.0004232097
|  |  | 157.329 | 4999.654 | 0.0001027605 | 2.456489e-08 | 0.00017149 | 3.430037e-08 | 0.001926309 | 0.002277309 | 0.3582867 | 0.07509453 | 0.0002093632
|  |  | 156.9999 | 4999.654 | 0.0001028061 | 2.652837e-08 | 0.00017154 | 3.431037e-08 | 0.001926871 | 0.002277871 | 0.3576255 | 0.07502563 | 0.0002065021
|  |  | 156.6757 | 4999.654 | 0.0001028671 | 2.752904e-08 | 0.00017159 | 3.432037e-08 | 0.001927432 | 0.002278432 | 0.3569749 | 0.07495867 | 0.0003200922
|  |  | 156.3429 | 4999.654 | 0.0001028967 | 2.953766e-08 | 0.00017162 | 3.432637e-08 | 0.001927769 | 0.002278769 | 0.3562694 | 0.07485217 | 0.0001143909
|  |  | 156.0063 | 4999.654 | 0.0001029702 | 2.705906e-08 | 0.00017169 | 3.434037e-08 | 0.001928555 | 0.002279555 | 0.355625 | 0.07481366 | 0.0002219067
|  |  | 155.6669 | 4999.654 | 0.0001030165 | 2.817102e-08 | 0.00017174 | 3.435038e-08 | 0.001929117 | 0.002280117 | 0.3549389 | 0.07473836 | -1.092798e-06
|  |  | 155.3406 | 4999.654 | 0.0001031022 | 2.644876e-08 | 0.00017183 | 3.436838e-08 | 0.001930128 | 0.002281128 | 0.3543518 | 0.07473871 | 0.0003253394
|  |  | 155.0053 | 4999.654 | 0.0001031314 | 2.47424e-08 | 0.00017186 | 3.437438e-08 | 0.001930465 | 0.002281465 | 0.3536392 | 0.07462963 | 0.0002233091
|  |  | 154.6688 | 4999.654 | 0.0001031824 | 2.777873e-08 | 0.00017191 | 3.438438e-08 | 0.001931027 | 0.002282027 | 0.3529584 | 0.07455449 | 0.0001649528
|  |  | 154.3408 | 4999.654 | 0.0001032357 | 2.623251e-08 | 0.00017197 | 3.439638e-08 | 0.001931701 | 0.002282701 | 0.3523137 | 0.07450037 | 0.0001101728
|  |  | 154.0157 | 4999.654 | 0.0001032939 | 2.619543e-08 | 0.00017204 | 3.441038e-08 | 0.001932487 | 0.002283487 | 0.3516928 | 0.07446456 | 0.0004834869
|  |  | 153.6749 | 4999.654 | 0.0001033053 | 2.626504e-08 | 0.00017204 | 3.441038e-08 | 0.001932487 | 0.002283487 | 0.3509145 | 0.07429978 | 0.0001220154
|  |  | 153.3413 | 4999.654 | 0.0001033741 | 2.816562e-08 | 0.00017211 | 3.442438e-08 | 0.001933273 | 0.002284273 | 0.3502734 | 0.07425908 | 0.0002797938
|  |  | 153.0051 | 4999.654 | 0.0001034211 | 2.648568e-08 | 0.00017215 | 3.443238e-08 | 0.001933722 | 0.002284722 | 0.3495742 | 0.07416501 | 0.0001822002
|  |  | 152.665 | 4999.654 | 0.0001034785 | 2.96051e-08 | 0.00017221 | 3.444438e-08 | 0.001934396 | 0.002285396 | 0.3489 | 0.07410304 | 0.0001407411
|  |  | 152.3175 | 4999.654 | 0.000103545 | 2.81891e-08 | 0.00017228 | 3.445838e-08 | 0.001935183 | 0.002286183 | 0.3482256 | 0.07405414 | 0.0002160198
|  |  | 152.0015 | 4999.654 | 0.0001035895 | 2.750652e-08 | 0.00017233 | 3.446838e-08 | 0.001935744 | 0.002286744 | 0.3475886 | 0.07398588 | 0.0003856987
|  |  | 151.6643 | 4999.654 | 0.0001036117 | 2.449304e-08 | 0.00017235 | 3.447238e-08 | 0.001935969 | 0.002286969 | 0.3468516 | 0.07385582 | 8.903628e-05
|  |  | 151.3226 | 4999.654 | 0.0001036887 | 2.723278e-08 | 0.00017243 | 3.448838e-08 | 0.001936868 | 0.002287868 | 0.346206 | 0.07382539 | 0.0003384214
|  |  | 150.9821 | 4999.654 | 0.0001037138 | 2.754353e-08 | 0.00017246 | 3.449438e-08 | 0.001937205 | 0.002288205 | 0.345478 | 0.07371018 | -4.290251e-05
|  |  | 150.6635 | 4999.654 | 0.0001038088 | 2.408474e-08 | 0.00017256 | 3.451439e-08 | 0.001938328 | 0.002289328 | 0.3449181 | 0.07372385 | 0.0004372271
|  |  | 150.3394 | 4999.654 | 0.0001038247 | 2.579516e-08 | 0.00017257 | 3.451639e-08 | 0.00193844 | 0.00228944 | 0.344193 | 0.07358213 | 0.0001868119
|  |  | 150.0053 | 4999.654 | 0.0001038854 | 2.490868e-08 | 0.00017263 | 3.452839e-08 | 0.001939114 | 0.002290114 | 0.3435292 | 0.07351973 | 0.0001295232
|  |  | 149.6789 | 4999.654 | 0.0001039573 | 2.704675e-08 | 0.0001727 | 3.454239e-08 | 0.001939901 | 0.002290901 | 0.3428995 | 0.07347745 | 0.0002403653
|  |  | 149.3441 | 4999.654 | 0.0001040028 | 2.642421e-08 | 0.00017275 | 3.455239e-08 | 0.001940462 | 0.002291462 | 0.3422164 | 0.07339698 | 0.0003500936
|  |  | 148.989 | 4999.654 | 0.0001040349 | 2.89419e-08 | 0.00017278 | 3.455839e-08 | 0.001940799 | 0.002291799 | 0.3414528 | 0.07327264 | 0.0001070917
|  |  | 148.6418 | 4999.654 | 0.0001041166 | 2.626653e-08 | 0.00017286 | 3.457439e-08 | 0.001941698 | 0.002292698 | 0.3407906 | 0.07323546 | 0.0002842851
|  |  | 148.322 | 4999.654 | 0.0001041586 | 2.574843e-08 | 0.0001729 | 3.458239e-08 | 0.001942147 | 0.002293147 | 0.3401241 | 0.07314456 | 0.0001027894
|  |  | 147.9813 | 4999.654 | 0.0001042394 | 2.720034e-08 | 0.00017298 | 3.459839e-08 | 0.001943046 | 0.002294046 | 0.3394759 | 0.07310954 | 0.0002901159
|  |  | 147.656 | 4999.654 | 0.0001042671 | 3.004454e-08 | 0.00017302 | 3.460639e-08 | 0.001943495 | 0.002294495 | 0.338796 | 0.07301516 | 0.0003410262
|  |  | 147.3325 | 4999.654 | 0.0001043017 | 2.718435e-08 | 0.00017305 | 3.461239e-08 | 0.001943832 | 0.002294832 | 0.3381033 | 0.07290483 | 0.0001406302
|  |  | 147.0062 | 4999.654 | 0.0001043657 | 2.962817e-08 | 0.00017312 | 3.462639e-08 | 0.001944618 | 0.002295618 | 0.33747 | 0.07285894 | 0.0002448007
|  |  | 146.6777 | 4999.654 | 0.0001044192 | 2.66966e-08 | 0.00017317 | 3.463639e-08 | 0.00194518 | 0.00229618 | 0.3367984 | 0.07277854 | 0.0003004947
|  |  | 146.3417 | 4999.654 | 0.0001044597 | 2.657144e-08 | 0.00017321 | 3.46444e-08 | 0.001945629 | 0.002296629 | 0.3360926 | 0.07267757 | 0.0002055638
|  |  | 146.0036 | 4999.654 | 0.0001045125 | 2.534594e-08 | 0.00017327 | 3.46564e-08 | 0.001946303 | 0.002297303 | 0.3354146 | 0.07260807 | 6.232608e-05
|  |  | 145.6651 | 4999.654 | 0.0001046059 | 2.647127e-08 | 0.00017336 | 3.46744e-08 | 0.001947314 | 0.002298314 | 0.3347841 | 0.07258697 | 0.0004518982
|  |  | 145.3134 | 4999.654 | 0.0001046183 | 2.770288e-08 | 0.00017337 | 3.46764e-08 | 0.001947426 | 0.002298426 | 0.3339922 | 0.07242806 | 0.000128528
|  |  | 144.9613 | 4999.654 | 0.0001047092 | 2.922044e-08 | 0.00017345 | 3.46924e-08 | 0.001948325 | 0.002299325 | 0.333313 | 0.07238279 | 0.0002987934
|  |  | 144.6372 | 4999.654 | 0.0001047426 | 2.60523e-08 | 0.00017349 | 3.47004e-08 | 0.001948774 | 0.002299774 | 0.3326329 | 0.07228596 | 0.0002457638
|  |  | 144.3181 | 4999.654 | 0.0001047948 | 2.499777e-08 | 0.00017354 | 3.47104e-08 | 0.001949336 | 0.002300336 | 0.3319801 | 0.07220754 | 0.000152656
|  |  | 143.9924 | 4999.654 | 0.0001048627 | 2.7232e-08 | 0.00017361 | 3.47244e-08 | 0.001950122 | 0.002301122 | 0.3313442 | 0.07215783 | 0.0002127705
|  |  | 143.6567 | 4999.654 | 0.0001049185 | 3.032043e-08 | 0.00017367 | 3.47364e-08 | 0.001950796 | 0.002301796 | 0.3306684 | 0.07208638 | 0.0002242704
|  |  | 143.3086 | 4999.654 | 0.0001049805 | 2.755425e-08 | 0.00017373 | 3.47484e-08 | 0.00195147 | 0.00230247 | 0.3299639 | 0.07200833 | 0.0003088712
|  |  | 142.9768 | 4999.654 | 0.0001050212 | 2.60478e-08 | 0.00017377 | 3.47564e-08 | 0.00195192 | 0.00230292 | 0.3292641 | 0.07190584 | 0.0003071486
|  |  | 142.6494 | 4999.654 | 0.0001050577 | 2.596518e-08 | 0.00017381 | 3.47644e-08 | 0.001952369 | 0.002303369 | 0.3285742 | 0.07180528 | 0.0002075536
|  |  | 142.3252 | 4999.654 | 0.0001051197 | 2.682975e-08 | 0.00017387 | 3.47764e-08 | 0.001953043 | 0.002304043 | 0.3279233 | 0.07173798 | 6.783234e-05
|  |  | 141.9961 | 4999.654 | 0.0001052069 | 2.679628e-08 | 0.00017396 | 3.479441e-08 | 0.001954054 | 0.002305054 | 0.3273086 | 0.07171566 | 0.0003168581
|  |  | 141.6579 | 4999.654 | 0.0001052486 | 2.649651e-08 | 0.000174 | 3.480241e-08 | 0.001954503 | 0.002305503 | 0.3265927 | 0.0716085 | 0.0001077432
|  |  | 141.3386 | 4999.654 | 0.0001053243 | 2.794075e-08 | 0.00017408 | 3.481841e-08 | 0.001955402 | 0.002306402 | 0.3259835 | 0.07157409 | 0.0002682588
|  |  | 141.006 | 4999.654 | 0.0001053758 | 2.609479e-08 | 0.00017413 | 3.482841e-08 | 0.001955963 | 0.002306963 | 0.3252957 | 0.07148488 | 0.0003181144
|  |  | 140.6713 | 4999.654 | 0.0001054108 | 2.37882e-08 | 0.00017417 | 3.483641e-08 | 0.001956413 | 0.002307413 | 0.3245868 | 0.07137841 | 0.0001423347
|  |  | 140.3259 | 4999.654 | 0.000105489 | 2.554717e-08 | 0.00017425 | 3.485241e-08 | 0.001957311 | 0.002308311 | 0.3239159 | 0.07132925 | 0.0004585077
|  |  | 140.0101 | 4999.654 | 0.0001054953 | 2.834849e-08 | 0.00017426 | 3.485441e-08 | 0.001957424 | 0.002308424 | 0.3232027 | 0.07118446 | 2.001437e-05
|  |  | 139.6889 | 4999.654 | 0.000105603 | 2.732991e-08 | 0.00017436 | 3.487441e-08 | 0.001958547 | 0.002309547 | 0.322618 | 0.07117803 | 0.0002766486
|  |  | 139.3528 | 4999.654 | 0.0001056485 | 2.677797e-08 | 0.00017441 | 3.488441e-08 | 0.001959109 | 0.002310109 | 0.3219201 | 0.07108507 | 0.0002284716
|  |  | 139.0201 | 4999.654 | 0.0001057143 | 2.731896e-08 | 0.00017447 | 3.489641e-08 | 0.001959783 | 0.002310783 | 0.3212453 | 0.07100906 | 0.0003778414
|  |  | 138.6686 | 4999.654 | 0.0001057468 | 2.575099e-08 | 0.0001745 | 3.490241e-08 | 0.00196012 | 0.00231112 | 0.3204798 | 0.07087625 | 0.000199588
|  |  | 138.3195 | 4999.654 | 0.0001058101 | 2.775951e-08 | 0.00017457 | 3.491641e-08 | 0.001960906 | 0.002311906 | 0.3197817 | 0.07080657 | 0.0001932655
|  |  | 137.979 | 4999.654 | 0.000105882 | 2.758928e-08 | 0.00017464 | 3.493042e-08 | 0.001961692 | 0.002312692 | 0.319103 | 0.07074076 | 0.0002310216
|  |  | 137.6497 | 4999.654 | 0.000105945 | 2.873546e-08 | 0.0001747 | 3.494242e-08 | 0.001962366 | 0.002313366 | 0.3184341 | 0.07066467 | 0.00028079
|  |  | 137.3181 | 4999.654 | 0.000105994 | 2.420287e-08 | 0.00017475 | 3.495242e-08 | 0.001962928 | 0.002313928 | 0.3177441 | 0.07057156 | 0.0001421902
|  |  | 136.9869 | 4999.654 | 0.000106078 | 2.534819e-08 | 0.00017483 | 3.496842e-08 | 0.001963826 | 0.002314826 | 0.3171009 | 0.07052448 | 0.000330064
|  |  | 136.6546 | 4999.654 | 0.0001061156 | 2.782526e-08 | 0.00017487 | 3.497642e-08 | 0.001964276 | 0.002315276 | 0.3163931 | 0.07041479 | 0.0003336587
|  |  | 136.3174 | 4999.654 | 0.0001061543 | 2.730458e-08 | 0.00017491 | 3.498442e-08 | 0.001964725 | 0.002315725 | 0.3156735 | 0.07030227 | 0.0001058575
|  |  | 135.982 | 4999.654 | 0.0001062382 | 2.846297e-08 | 0.000175 | 3.500242e-08 | 0.001965736 | 0.002316736 | 0.3150343 | 0.07026676 | 0.0003269471
|  |  | 135.6608 | 4999.654 | 0.0001062758 | 2.524638e-08 | 0.00017504 | 3.501042e-08 | 0.001966185 | 0.002317185 | 0.3143512 | 0.07016176 | 5.396266e-05
|  |  | 135.3326 | 4999.654 | 0.0001063768 | 2.572731e-08 | 0.00017514 | 3.503042e-08 | 0.001967309 | 0.002318309 | 0.3137428 | 0.07014405 | 0.0003421407
|  |  | 134.9883 | 4999.654 | 0.0001064169 | 2.682182e-08 | 0.00017518 | 3.503842e-08 | 0.001967758 | 0.002318758 | 0.3130053 | 0.07002625 | 0.0002975222
|  |  | 134.6465 | 4999.654 | 0.0001064623 | 2.639642e-08 | 0.00017523 | 3.504842e-08 | 0.001968319 | 0.002319319 | 0.3122883 | 0.06992455 | 0.0001065057
|  |  | 134.3176 | 4999.654 | 0.0001065538 | 2.603555e-08 | 0.00017532 | 3.506642e-08 | 0.00196933 | 0.00232033 | 0.3116612 | 0.06988952 | 0.0002793313
|  |  | 134.0053 | 4999.654 | 0.0001066061 | 2.723583e-08 | 0.00017537 | 3.507643e-08 | 0.001969892 | 0.002320892 | 0.3110118 | 0.06980229 | 0.0002387039
|  |  | 133.686 | 4999.654 | 0.0001066637 | 2.724248e-08 | 0.00017543 | 3.508843e-08 | 0.001970566 | 0.002321566 | 0.3103609 | 0.06972607 | 0.0003002616
|  |  | 133.3476 | 4999.654 | 0.0001067149 | 2.575712e-08 | 0.00017548 | 3.509843e-08 | 0.001971128 | 0.002322128 | 0.3096501 | 0.06962446 | 0.0002580124
|  |  | 133.0082 | 4999.654 | 0.0001067783 | 2.605093e-08 | 0.00017554 | 3.511043e-08 | 0.001971802 | 0.002322802 | 0.3089516 | 0.06953689 | 0.0001669841
|  |  | 132.6731 | 4999.654 | 0.0001068539 | 2.502881e-08 | 0.00017562 | 3.512643e-08 | 0.0019727 | 0.0023237 | 0.3082925 | 0.06948094 | 0.0001709314
|  |  | 132.336 | 4999.654 | 0.0001069251 | 2.572404e-08 | 0.0001757 | 3.514243e-08 | 0.001973599 | 0.002324599 | 0.3076281 | 0.06942331 | 0.000255014
|  |  | 132.006 | 4999.654 | 0.0001069862 | 2.615735e-08 | 0.00017576 | 3.515443e-08 | 0.001974273 | 0.002325273 | 0.3069499 | 0.06933915 | 0.0003065984
|  |  | 131.6678 | 4999.654 | 0.0001070359 | 2.457484e-08 | 0.00017581 | 3.516443e-08 | 0.001974834 | 0.002325834 | 0.3062375 | 0.06923547 | 0.0001380904
|  |  | 131.3254 | 4999.654 | 0.0001071262 | 2.804967e-08 | 0.0001759 | 3.518243e-08 | 0.001975845 | 0.002326845 | 0.3055739 | 0.06918819 | 0.0003593571
|  |  | 130.9741 | 4999.654 | 0.0001071596 | 2.595424e-08 | 0.00017594 | 3.519043e-08 | 0.001976295 | 0.002327295 | 0.3048152 | 0.06906193 | 0.0002116939
|  |  | 130.6486 | 4999.654 | 0.0001072277 | 2.619276e-08 | 0.00017601 | 3.520443e-08 | 0.001977081 | 0.002328081 | 0.3041604 | 0.06899302 | 0.0002555957
|  |  | 130.3262 | 4999.654 | 0.0001072903 | 2.46694e-08 | 0.00017607 | 3.521643e-08 | 0.001977755 | 0.002328755 | 0.3034978 | 0.06891063 | 0.0003053727
|  |  | 129.9994 | 4999.654 | 0.0001073355 | 2.475165e-08 | 0.00017612 | 3.522644e-08 | 0.001978317 | 0.002329317 | 0.3028097 | 0.06881082 | 0.0003060205
|  |  | 129.6732 | 4999.654 | 0.0001073927 | 2.450026e-08 | 0.00017617 | 3.523644e-08 | 0.001978878 | 0.002329878 | 0.3021228 | 0.06871101 | 0.0002660371
|  |  | 129.3428 | 4999.654 | 0.0001074526 | 2.633101e-08 | 0.00017623 | 3.524844e-08 | 0.001979552 | 0.002330552 | 0.3014401 | 0.06862311 | 0.0001375484
|  |  | 129.0109 | 4999.654 | 0.0001075501 | 2.788857e-08 | 0.00017632 | 3.526644e-08 | 0.001980563 | 0.002331563 | 0.3007971 | 0.06857746 | 0.0002667372
|  |  | 128.6834 | 4999.654 | 0.0001076041 | 2.61915e-08 | 0.00017638 | 3.527844e-08 | 0.001981237 | 0.002332237 | 0.3001203 | 0.06849011 | 0.0002225989
|  |  | 128.3575 | 4999.654 | 0.0001076641 | 2.482284e-08 | 0.00017645 | 3.529244e-08 | 0.001982023 | 0.002333023 | 0.299461 | 0.06841755 | 0.0003654765
|  |  | 128.0142 | 4999.654 | 0.0001077118 | 2.557591e-08 | 0.00017649 | 3.530044e-08 | 0.001982473 | 0.002333473 | 0.2987176 | 0.06829208 | 0.0002485724
|  |  | 127.6619 | 4999.654 | 0.0001077769 | 2.695618e-08 | 0.00017656 | 3.531444e-08 | 0.001983259 | 0.002334259 | 0.2979959 | 0.0682045 | 0.0001163268
|  |  | 127.3197 | 4999.654 | 0.0001078762 | 2.653582e-08 | 0.00017666 | 3.533444e-08 | 0.001984382 | 0.002335382 | 0.2973401 | 0.0681647 | 0.000360521
|  |  | 126.9934 | 4999.654 | 0.0001079193 | 2.571261e-08 | 0.0001767 | 3.534244e-08 | 0.001984832 | 0.002335832 | 0.2966351 | 0.06804705 | 0.0001938342
|  |  | 126.6605 | 4999.654 | 0.0001080085 | 2.674571e-08 | 0.00017678 | 3.535844e-08 | 0.00198573 | 0.00233673 | 0.2959715 | 0.06798254 | 0.0003117417
|  |  | 126.3451 | 4999.654 | 0.0001080537 | 2.418675e-08 | 0.00017683 | 3.536845e-08 | 0.001986292 | 0.002337292 | 0.2953055 | 0.06788422 | 6.599104e-05
|  |  | 126.0148 | 4999.654 | 0.0001081649 | 2.468945e-08 | 0.00017694 | 3.539045e-08 | 0.001987527 | 0.002338527 | 0.294689 | 0.06786242 | 0.0004576152
|  |  | 125.6659 | 4999.654 | 0.0001081747 | 2.569345e-08 | 0.00017696 | 3.539445e-08 | 0.001987752 | 0.002338752 | 0.2939013 | 0.06770275 | 0.0002084517
|  |  | 125.3249 | 4999.654 | 0.0001082621 | 2.948541e-08 | 0.00017704 | 3.541045e-08 | 0.001988651 | 0.002339651 | 0.2932165 | 0.06763168 | 0.0002746045
|  |  | 125.007 | 4999.654 | 0.0001083201 | 2.677325e-08 | 0.0001771 | 3.542245e-08 | 0.001989325 | 0.002340325 | 0.292557 | 0.06754439 | 0.0002184628
|  |  | 124.659 | 4999.654 | 0.0001083987 | 2.488666e-08 | 0.00017718 | 3.543845e-08 | 0.001990223 | 0.002341223 | 0.2918545 | 0.06746836 | 0.0003317346
|  |  | 124.3257 | 4999.654 | 0.000108442 | 2.476889e-08 | 0.00017723 | 3.544845e-08 | 0.001990785 | 0.002341785 | 0.291144 | 0.06735778 | 0.0002971315
|  |  | 123.9841 | 4999.654 | 0.0001084978 | 2.493852e-08 | 0.00017729 | 3.546045e-08 | 0.001991459 | 0.002342459 | 0.2904277 | 0.0672563 | 0.0001160881
|  |  | 123.6583 | 4999.654 | 0.0001085978 | 2.715004e-08 | 0.00017739 | 3.548045e-08 | 0.001992582 | 0.002343582 | 0.2898035 | 0.06721848 | 0.0002986904
|  |  | 123.319 | 4999.654 | 0.0001086596 | 2.479188e-08 | 0.00017745 | 3.549245e-08 | 0.001993256 | 0.002344256 | 0.2890912 | 0.06711711 | 0.0003649203
|  |  | 123.0108 | 4999.654 | 0.0001087038 | 2.529476e-08 | 0.00017749 | 3.550045e-08 | 0.001993706 | 0.002344706 | 0.288424 | 0.06700464 | 8.263891e-05
|  |  | 122.6827 | 4999.654 | 0.0001088038 | 2.474455e-08 | 0.0001776 | 3.552246e-08 | 0.001994941 | 0.002345941 | 0.2878064 | 0.06697753 | 0.000257057
|  |  | 122.3497 | 4999.654 | 0.0001088715 | 2.624836e-08 | 0.00017767 | 3.553646e-08 | 0.001995727 | 0.002346727 | 0.2871214 | 0.06689193 | 0.0003428403
|  |  | 122.0136 | 4999.654 | 0.0001089272 | 2.84943e-08 | 0.00017772 | 3.554646e-08 | 0.001996289 | 0.002347289 | 0.2864011 | 0.0667767 | 0.000218764
|  |  | 121.6807 | 4999.654 | 0.0001090038 | 2.716532e-08 | 0.0001778 | 3.556246e-08 | 0.001997188 | 0.002348188 | 0.2857292 | 0.06670388 | 0.0002337284
|  |  | 121.334 | 4999.654 | 0.0001090885 | 2.599563e-08 | 0.00017788 | 3.557846e-08 | 0.001998086 | 0.002349086 | 0.2850241 | 0.06662284 | 0.0002124859
|  |  | 121.0109 | 4999.654 | 0.0001091722 | 2.430655e-08 | 0.00017796 | 3.559446e-08 | 0.001998985 | 0.002349985 | 0.2843739 | 0.0665542 | 0.0003072894
|  |  | 120.6758 | 4999.654 | 0.0001092293 | 2.62154e-08 | 0.00017802 | 3.560646e-08 | 0.001999659 | 0.002350659 | 0.2836677 | 0.06645122 | 0.0002976254
|  |  | 120.3553 | 4999.654 | 0.000109286 | 2.696656e-08 | 0.00017808 | 3.561846e-08 | 0.002000333 | 0.002351333 | 0.2829953 | 0.06635581 | 0.0001170287
|  |  | 120.0138 | 4999.654 | 0.000109391 | 2.523541e-08 | 0.00017819 | 3.564046e-08 | 0.002001568 | 0.002352568 | 0.2823407 | 0.06631585 | 0.0003410577
|  |  | 119.696 | 4999.654 | 0.0001094354 | 2.505658e-08 | 0.00017824 | 3.565046e-08 | 0.00200213 | 0.00235313 | 0.2816602 | 0.06620745 | 0.000282246
|  |  | 119.3495 | 4999.654 | 0.0001095014 | 2.397243e-08 | 0.00017831 | 3.566447e-08 | 0.002002916 | 0.002353916 | 0.2809388 | 0.06610967 | 0.000205883
|  |  | 119.0039 | 4999.654 | 0.0001095904 | 2.287606e-08 | 0.0001784 | 3.568247e-08 | 0.002003927 | 0.002354927 | 0.2802455 | 0.0660385 | 0.0002375378
|  |  | 118.6679 | 4999.654 | 0.0001096668 | 2.655645e-08 | 0.00017848 | 3.569847e-08 | 0.002004826 | 0.002355826 | 0.2795609 | 0.06595869 | 0.0003093491
|  |  | 118.3443 | 4999.654 | 0.0001097342 | 2.447025e-08 | 0.00017854 | 3.571047e-08 | 0.0020055 | 0.0023565 | 0.2788783 | 0.06585859 | 8.353569e-05
|  |  | 118.008 | 4999.654 | 0.0001098524 | 2.661295e-08 | 0.00017866 | 3.573447e-08 | 0.002006848 | 0.002357848 | 0.2782448 | 0.06583049 | 0.0003275773
|  |  | 117.6636 | 4999.654 | 0.0001099159 | 2.478868e-08 | 0.00017872 | 3.574647e-08 | 0.002007522 | 0.002358522 | 0.2775121 | 0.06571768 | 0.0003253375
|  |  | 117.3245 | 4999.654 | 0.0001099789 | 2.720166e-08 | 0.00017878 | 3.575847e-08 | 0.002008196 | 0.002359196 | 0.2767914 | 0.06560736 | 0.000228654
|  |  | 116.9667 | 4999.654 | 0.0001100702 | 2.549707e-08 | 0.00017887 | 3.577647e-08 | 0.002009207 | 0.002360207 | 0.2760657 | 0.06552556 | 0.0002805005
|  |  | 116.6389 | 4999.654 | 0.000110133 | 2.544009e-08 | 0.00017894 | 3.579047e-08 | 0.002009993 | 0.002360993 | 0.2753835 | 0.06543359 | 0.0001482848
|  |  | 116.3223 | 4999.654 | 0.0001102294 | 3.051448e-08 | 0.00017904 | 3.581048e-08 | 0.002011116 | 0.002362116 | 0.2747667 | 0.06538664 | 0.0003512727
|  |  | 116.0132 | 4999.654 | 0.0001102773 | 2.578899e-08 | 0.00017909 | 3.582048e-08 | 0.002011678 | 0.002362678 | 0.2741019 | 0.06527808 | 0.0002902269
|  |  | 115.6794 | 4999.654 | 0.0001103506 | 2.561647e-08 | 0.00017916 | 3.583448e-08 | 0.002012464 | 0.002363464 | 0.2734041 | 0.06518119 | 0.0002112507
|  |  | 115.3483 | 4999.654 | 0.0001104354 | 2.269525e-08 | 0.00017925 | 3.585248e-08 | 0.002013475 | 0.002364475 | 0.2727382 | 0.06511125 | 0.0002085806
|  |  | 115.0216 | 4999.654 | 0.0001105331 | 2.494047e-08 | 0.00017934 | 3.587048e-08 | 0.002014486 | 0.002365486 | 0.2720819 | 0.0650431 | 0.0002692009
|  |  | 114.6738 | 4999.654 | 0.0001106089 | 2.535532e-08 | 0.00017942 | 3.588648e-08 | 0.002015385 | 0.002366385 | 0.2713622 | 0.06494947 | 0.0002275974
|  |  | 114.3326 | 4999.654 | 0.0001106973 | 2.702076e-08 | 0.00017951 | 3.590448e-08 | 0.002016396 | 0.002367396 | 0.2706705 | 0.06487182 | 0.0002994709
|  |  | 113.998 | 4999.654 | 0.0001107648 | 2.70409e-08 | 0.00017958 | 3.591848e-08 | 0.002017182 | 0.002368182 | 0.2699681 | 0.06477163 | 0.0002628529
|  |  | 113.6635 | 4999.654 | 0.0001108448 | 2.347946e-08 | 0.00017966 | 3.593448e-08 | 0.002018081 | 0.002369081 | 0.269278 | 0.0646837 | 0.000230584
|  |  | 113.3251 | 4999.654 | 0.0001109378 | 2.302873e-08 | 0.00017975 | 3.595249e-08 | 0.002019092 | 0.002370092 | 0.2685908 | 0.06460566 | 0.0002553661
|  |  | 113.0024 | 4999.654 | 0.0001110113 | 2.624197e-08 | 0.00017983 | 3.596849e-08 | 0.00201999 | 0.00237099 | 0.2679276 | 0.06452327 | 0.0001573617
|  |  | 112.6658 | 4999.654 | 0.0001111202 | 2.566845e-08 | 0.00017994 | 3.599049e-08 | 0.002021226 | 0.002372226 | 0.2672688 | 0.0644703 | 0.0003826866
|  |  | 112.333 | 4999.654 | 0.0001111692 | 2.586546e-08 | 0.00017999 | 3.600049e-08 | 0.002021787 | 0.002372787 | 0.2665423 | 0.06434292 | 0.0002447988
|  |  | 111.9878 | 4999.654 | 0.0001112686 | 2.541275e-08 | 0.00018008 | 3.601849e-08 | 0.002022798 | 0.002373798 | 0.2658365 | 0.06425842 | 0.0003061006
|  |  | 111.6598 | 4999.654 | 0.0001113333 | 2.456496e-08 | 0.00018015 | 3.603249e-08 | 0.002023585 | 0.002374585 | 0.2651457 | 0.06415803 | 0.0001616508
|  |  | 111.3267 | 4999.654 | 0.00011144 | 2.80512e-08 | 0.00018026 | 3.605449e-08 | 0.00202482 | 0.00237582 | 0.2644923 | 0.06410418 | 0.0001874873
|  |  | 111.0056 | 4999.654 | 0.0001115361 | 2.589711e-08 | 0.00018036 | 3.607449e-08 | 0.002025944 | 0.002376944 | 0.2638541 | 0.06404398 | 0.0002858918
|  |  | 110.6639 | 4999.654 | 0.0001116116 | 2.443529e-08 | 0.00018044 | 3.60905e-08 | 0.002026842 | 0.002377842 | 0.2631414 | 0.0639463 | 0.0003523177
|  |  | 110.3342 | 4999.654 | 0.000111675 | 2.577873e-08 | 0.0001805 | 3.61025e-08 | 0.002027516 | 0.002378516 | 0.2624317 | 0.06383013 | 0.0001390903
|  |  | 109.9968 | 4999.654 | 0.0001117962 | 2.356595e-08 | 0.00018062 | 3.61265e-08 | 0.002028864 | 0.002379864 | 0.2617774 | 0.0637832 | 0.0003002777
|  |  | 109.6444 | 4999.654 | 0.0001118792 | 2.387376e-08 | 0.0001807 | 3.61425e-08 | 0.002029763 | 0.002380763 | 0.2610373 | 0.06367738 | 0.0001642392
|  |  | 109.3201 | 4999.654 | 0.0001119849 | 2.581086e-08 | 0.00018081 | 3.61645e-08 | 0.002030998 | 0.002381998 | 0.2604003 | 0.06362412 | 0.0003616675
|  |  | 108.9867 | 4999.654 | 0.0001120488 | 2.412283e-08 | 0.00018087 | 3.61765e-08 | 0.002031672 | 0.002382672 | 0.2596796 | 0.06350354 | 0.0002274014
|  |  | 108.6775 | 4999.654 | 0.0001121379 | 2.755272e-08 | 0.00018096 | 3.61945e-08 | 0.002032683 | 0.002383683 | 0.2590527 | 0.06343322 | 0.0003254193
|  |  | 108.3476 | 4999.654 | 0.0001122123 | 2.3723e-08 | 0.00018103 | 3.62085e-08 | 0.00203347 | 0.00238447 | 0.2583516 | 0.06332588 | 0.0001962164
|  |  | 108.0039 | 4999.654 | 0.0001123131 | 2.559166e-08 | 0.00018114 | 3.62305e-08 | 0.002034705 | 0.002385705 | 0.2576654 | 0.06325843187 | 0.0002488389
|  |  | 107.6807 | 4999.654 | 0.0001124001 | 2.353907e-08 | 0.00018123 | 3.624851e-08 | 0.002035716 | 0.002386716 | 0.2570033 | 0.06317802 | 0.0002583114
|  |  | 107.3503 | 4999.654 | 0.0001124901 | 2.698842e-08 | 0.00018132 | 3.626651e-08 | 0.002036727 | 0.002387727 | 0.2563231 | 0.06309266 | 0.0002660328
|  |  | 107.014 | 4999.654 | 0.000112586 | 2.552685e-08 | 0.00018141 | 3.628451e-08 | 0.002037738 | 0.002388738 | 0.2556283 | 0.06300319 | 0.0003058589
|  |  | 106.6751 | 4999.654 | 0.00011267 | 2.387682e-08 | 0.00018149 | 3.630051e-08 | 0.002038637 | 0.002389637 | 0.2549147 | 0.06289954 | 0.0002299683
|  |  | 106.343 | 4999.654 | 0.0001127775 | 2.673027e-08 | 0.00018159 | 3.632051e-08 | 0.00203976 | 0.00239076 | 0.2542405 | 0.06282316 | 0.0002970097
|  |  | 106.0186 | 4999.654 | 0.0001128525 | 2.669373e-08 | 0.00018167 | 3.633651e-08 | 0.002040659 | 0.002391659 | 0.2535604 | 0.06272684 | 0.0003453752
|  |  | 105.6812 | 4999.654 | 0.0001129198 | 2.560666e-08 | 0.00018174 | 3.635051e-08 | 0.002041445 | 0.002392445 | 0.2528365 | 0.06261031 | 0.0001697903
|  |  | 105.3453 | 4999.654 | 0.0001130447 | 2.636516e-08 | 0.00018186 | 3.637451e-08 | 0.002042793 | 0.002393793 | 0.2521748 | 0.06255326 | 0.0001492032
|  |  | 105.0004 | 4999.654 | 0.0001131642 | 2.704313e-08 | 0.00018199 | 3.640052e-08 | 0.002044253 | 0.002395253 | 0.2515025 | 0.06250181 | 0.0003094215
|  |  | 104.6713 | 4999.654 | 0.0001132438 | 2.428712e-08 | 0.00018207 | 3.641652e-08 | 0.002045152 | 0.002396152 | 0.2508084 | 0.06239998 | 0.0002638323
|  |  | 104.3539 | 4999.654 | 0.000113339 | 2.645376e-08 | 0.00018216 | 3.643452e-08 | 0.002046163 | 0.002397163 | 0.2501532 | 0.06231623 | 0.0002857409
|  |  | 104.0162 | 4999.654 | 0.000113428 | 2.599824e-08 | 0.00018225 | 3.645252e-08 | 0.002047174 | 0.002398174 | 0.2494489 | 0.06221974 | 0.0001572984
|  |  | 103.6728 | 4999.654 | 0.0001135469 | 2.950291e-08 | 0.00018238 | 3.647852e-08 | 0.002048634 | 0.002399634 | 0.2487768 | 0.06216573 | 0.0002894426
|  |  | 103.336 | 4999.654 | 0.0001136314 | 2.69898e-08 | 0.00018247 | 3.649652e-08 | 0.002049645 | 0.002400645 | 0.2480731 | 0.06206825 | 0.000253665
|  |  | 103.0026 | 4999.654 | 0.0001137281 | 2.377902e-08 | 0.00018257 | 3.651652e-08 | 0.002050768 | 0.002401768 | 0.2473883 | 0.06198367 | 0.0003149483
|  |  | 102.6809 | 4999.654 | 0.0001137956 | 2.618368e-08 | 0.00018265 | 3.653253e-08 | 0.002051667 | 0.002402667 | 0.2467079 | 0.06188235 | 0.0001637175
|  |  | 102.3404 | 4999.654 | 0.0001139209 | 2.464343e-08 | 0.00018278 | 3.655853e-08 | 0.002053127 | 0.002404127 | 0.2460394 | 0.06182661 | 0.0002205296
|  |  | 102.0118 | 4999.654 | 0.0001140211 | 2.419397e-08 | 0.00018289 | 3.658053e-08 | 0.002054363 | 0.002405363 | 0.2453754 | 0.06175414 | 0.0003127839
|  |  | 101.6606 | 4999.654 | 0.0001141097 | 2.949339e-08 | 0.00018298 | 3.659853e-08 | 0.002055373 | 0.002406373 | 0.2446333 | 0.06164427 | 0.0002428713
|  |  | 101.3474 | 4999.654 | 0.0001142073 | 2.439336e-08 | 0.00018308 | 3.661853e-08 | 0.002056497 | 0.002407497 | 0.2439935 | 0.06156821 | 0.0002687983
|  |  | 101.0124 | 4999.654 | 0.0001143093 | 2.421875e-08 | 0.00018318 | 3.663853e-08 | 0.00205762 | 0.00240862 | 0.2433005 | 0.06147816 | 0.0003042273
|  |  | 100.7151 | 4999.654 | 0.0001143981 | 2.769561e-08 | 0.00018326 | 3.665453e-08 | 0.002058519 | 0.002409519 | 0.2426748 | 0.06138771 | 0.0001314245
|  |  | 100.5025 | 4999.654 | 0.0001144878 | 2.688064e-08 | 0.00018335 | 3.667254e-08 | 0.00205953 | 0.00241053 | 0.2422643 | 0.06135978 | 0.0004536859
|  |  | 100.3588 | 4999.654 | 0.0001145115 | 2.430022e-08 | 0.00018337 | 3.667654e-08 | 0.002059754 | 0.002410754 | 0.2419404 | 0.06129456 | 0.0004958615
|  |  | 100.2608 | 4999.654 | 0.0001145208 | 2.609497e-08 | 0.00018338 | 3.667854e-08 | 0.002059867 | 0.002410867 | 0.2417153 | 0.06124595 | -0.000178417
|  |  | 100.1895 | 4999.654 | 0.0001145707 | 2.596452e-08 | 0.00018343 | 3.668854e-08 | 0.002060428 | 0.002411428 | 0.2415997 | 0.06125867 | 0.0006114282
|  |  | 100.1311 | 4999.654 | 0.0001145784 | 2.559338e-08 | 0.00018343 | 3.668854e-08 | 0.002060428 | 0.002411428 | 0.2414589 | 0.06122297 | 0.0006114282
|  |  | 100.0905 | 4999.654 | 0.0001145813 | 2.65353e-08 | 0.00018343 | 3.668854e-08 | 0.002060428 | 0.002411428 | 0.2413611 | 0.06119818 | 0.0006114282
|  |  | 100.0482 | 4999.654 | 0.0001145738 | 2.437629e-08 | 0.00018343 | 3.668854e-08 | 0.002060428 | 0.002411428 | 0.2412591 | 0.06117232 | 1.288224e-06
|  |  | 100.122 | 4999.654 | 0.0001145363 | 2.664039e-08 | 0.00018339 | 3.668054e-08 | 0.002059979 | 0.002410979 | 0.241392 | 0.06117241 | 0.0003330653
|  |  | 100.3247 | 4999.654 | 0.000114486 | 2.754231e-08 | 0.00018334 | 3.667054e-08 | 0.002059417 | 0.002410417 | 0.2418244 | 0.06123994 | 0.0002977374
|  |  | 100.6139 | 4999.654 | 0.0001143968 | 2.527136e-08 | 0.00018326 | 3.665453e-08 | 0.002058519 | 0.002409519 | 0.242431 | 0.06132603 | 0.0002204653
|  |  | 100.9344 | 4999.654 | 0.0001142831 | 2.569052e-08 | 0.00018315 | 3.663253e-08 | 0.002057283 | 0.002408283 | 0.2430787 | 0.0613967 | 0.0002461502
|  |  | 101.28 | 4999.654 | 0.0001141661 | 2.649163e-08 | 0.00018304 | 3.661053e-08 | 0.002056047 | 0.002407047 | 0.2437858 | 0.06148177 | 0.0002666413
|  |  | 101.6153 | 4999.654 | 0.0001140602 | 2.45651e-08 | 0.00018294 | 3.659053e-08 | 0.002054924 | 0.002405924 | 0.2444787 | 0.06157117 | 7.450422e-05
|  |  | 101.9601 | 4999.654 | 0.0001139112 | 2.784488e-08 | 0.00018278 | 3.655853e-08 | 0.002053127 | 0.002404127 | 0.2451251 | 0.06159686 | 0.0003180871
|  |  | 102.2815 | 4999.654 | 0.0001138389 | 2.46833e-08 | 0.0001827 | 3.654253e-08 | 0.002052228 | 0.002403228 | 0.2458057 | 0.06169907 | 0.0001977857
|  |  | 102.6226 | 4999.654 | 0.0001137252 | 2.60346e-08 | 0.00018258 | 3.651852e-08 | 0.00205088 | 0.00240188 | 0.2464873 | 0.06176656 | 0.0001119896
|  |  | 102.9768 | 4999.654 | 0.0001135871 | 2.651291e-08 | 0.00018243 | 3.648852e-08 | 0.002049195 | 0.002400195 | 0.2471645 | 0.06180622 | 0.0002896157
|  |  | 103.3131 | 4999.654 | 0.0001135039 | 2.619091e-08 | 0.00018234 | 3.647052e-08 | 0.002048184 | 0.002399184 | 0.2478672 | 0.06190361 | 0.0002500394
|  |  | 103.6466 | 4999.654 | 0.0001134038 | 2.469642e-08 | 0.00018224 | 3.645052e-08 | 0.002047061 | 0.002398061 | 0.2485508 | 0.06198699 | 4.029092e-05
|  |  | 103.9606 | 4999.654 | 0.0001132642 | 2.611481e-08 | 0.00018209 | 3.642052e-08 | 0.002045376 | 0.002396376 | 0.2491287 | 0.06199964 | 0.0004161629
|  |  | 104.2856 | 4999.654 | 0.0001132179 | 2.797036e-08 | 0.00018204 | 3.641052e-08 | 0.002044815 | 0.002395815 | 0.249849 | 0.0621349 | 7.512722e-05
|  |  | 104.6242 | 4999.654 | 0.0001130702 | 2.548656e-08 | 0.00018189 | 3.638052e-08 | 0.00204313 | 0.00239413 | 0.2504839 | 0.06216033 | 0.0003457444
|  |  | 104.9564 | 4999.654 | 0.0001129938 | 2.945647e-08 | 0.00018182 | 3.636651e-08 | 0.002042343 | 0.002393343 | 0.2511968 | 0.06227521 | 0.0002907657
|  |  | 105.2691 | 4999.654 | 0.0001129226 | 2.922503e-08 | 0.00018174 | 3.635051e-08 | 0.002041445 | 0.002392445 | 0.2518504 | 0.06236611 | 0.0003071354
|  |  | 105.6017 | 4999.654 | 0.0001128376 | 2.441237e-08 | 0.00018166 | 3.633451e-08 | 0.002040546 | 0.002391546 | 0.2525513 | 0.06246827 | 0.00015489
|  |  | 105.9287 | 4999.654 | 0.0001127178 | 2.338125e-08 | 0.00018154 | 3.631051e-08 | 0.002039198 | 0.002390198 | 0.2531905 | 0.06251892 | 0.0003435832
|  |  | 106.2675 | 4999.654 | 0.0001126537 | 2.903903e-08 | 0.00018147 | 3.629651e-08 | 0.002038412 | 0.002389412 | 0.2539168 | 0.06263533 | 0.0001439179
|  |  | 106.59 | 4999.654 | 0.0001125308 | 2.593151e-08 | 0.00018135 | 3.627251e-08 | 0.002037064 | 0.002388064 | 0.2545437 | 0.06268174 | 0.0003312432
|  |  | 106.9173 | 4999.654 | 0.0001124537 | 2.503054e-08 | 0.00018128 | 3.625851e-08 | 0.002036278 | 0.002387278 | 0.2552414 | 0.06279017 | 0.0002953118
|  |  | 107.2474 | 4999.654 | 0.0001123724 | 2.457358e-08 | 0.0001812 | 3.624251e-08 | 0.002035379 | 0.002386379 | 0.255933 | 0.06288765 | 0.0001775719
|  |  | 107.5726 | 4999.654 | 0.0001122632 | 2.855991e-08 | 0.00018109 | 3.62205e-08 | 0.002034144 | 0.002385144 | 0.256576 | 0.06294539 | 0.0002245777
|  |  | 107.9087 | 4999.654 | 0.0001121654 | 2.670173e-08 | 0.00018099 | 3.62005e-08 | 0.00203302 | 0.00238402 | 0.2572566 | 0.06302088 | 0.0002651406
|  |  | 108.2519 | 4999.654 | 0.0001120732 | 2.898983e-08 | 0.0001809 | 3.61825e-08 | 0.002032009 | 0.002383009 | 0.2579653 | 0.06311188 | 0.0002638825
|  |  | 108.5959 | 4999.654 | 0.0001119927 | 2.660242e-08 | 0.00018081 | 3.61645e-08 | 0.002030998 | 0.002381998 | 0.2586754 | 0.06320266 | 0.0001885005
|  |  | 108.938 | 4999.654 | 0.0001118782 | 2.347729e-08 | 0.0001807 | 3.61425e-08 | 0.002029763 | 0.002380763 | 0.2593556 | 0.06326714 | 0.0003126921
|  |  | 109.2585 | 4999.654 | 0.0001118064 | 2.921129e-08 | 0.00018063 | 3.61285e-08 | 0.002028976 | 0.002379976 | 0.2600326 | 0.06336735 | 0.0002468738
|  |  | 109.5911 | 4999.654 | 0.0001117152 | 2.543362e-08 | 0.00018054 | 3.61105e-08 | 0.002027965 | 0.002378965 | 0.2607134 | 0.06344946 | 0.000283055
|  |  | 109.9249 | 4999.654 | 0.0001116413 | 2.738196e-08 | 0.00018046 | 3.60945e-08 | 0.002027067 | 0.002378067 | 0.2614088 | 0.06354395 | 0.0001668717
|  |  | 110.2562 | 4999.654 | 0.0001115315 | 2.779476e-08 | 0.00018035 | 3.607249e-08 | 0.002025831 | 0.002376831 | 0.2620604 | 0.06359924 | 0.0003176539
|  |  | 110.5917 | 4999.654 | 0.0001114539 | 2.839244e-08 | 0.00018028 | 3.605849e-08 | 0.002025045 | 0.002376045 | 0.2627709 | 0.06370581 | 0.0001717603
|  |  | 110.9308 | 4999.654 | 0.0001113522 | 2.686822e-08 | 0.00018017 | 3.603649e-08 | 0.002023809 | 0.002374809 | 0.2634394 | 0.06376405 | 0.0001524145
|  |  | 111.2562 | 4999.654 | 0.0001112402 | 2.476047e-08 | 0.00018006 | 3.601449e-08 | 0.002022574 | 0.002373574 | 0.2640748 | 0.06381365 | 0.0004978596
|  |  | 111.5873 | 4999.654 | 0.0001112239 | 2.523884e-08 | 0.00018004 | 3.601049e-08 | 0.002022349 | 0.002373349 | 0.2648357 | 0.06397849 | 0.0001201214
|  |  | 111.9202 | 4999.654 | 0.0001111042 | 2.685697e-08 | 0.00017992 | 3.598649e-08 | 0.002021001 | 0.002372001 | 0.2654748 | 0.06401847 | 0.0001415688
|  |  | 112.2424 | 4999.654 | 0.000110995 | 2.580645e-08 | 0.00017981 | 3.596449e-08 | 0.002019766 | 0.002370766 | 0.2661004 | 0.06406409 | 0.0003373494
|  |  | 112.5674 | 4999.654 | 0.000110933 | 2.651697e-08 | 0.00017975 | 3.595249e-08 | 0.002019092 | 0.002370092 | 0.2667951 | 0.06417373 | 0.0004558277
|  |  | 112.9004 | 4999.654 | 0.0001109005 | 2.753638e-08 | 0.00017972 | 3.594649e-08 | 0.002018755 | 0.002369755 | 0.2675462 | 0.06432551 | 7.395755e-05
|  |  | 113.2082 | 4999.654 | 0.0001107894 | 2.578314e-08 | 0.0001796 | 3.592248e-08 | 0.002017407 | 0.002368407 | 0.2681229 | 0.06434827 | 0.0002617074
|  |  | 113.5408 | 4999.654 | 0.000110709 | 2.835745e-08 | 0.00017952 | 3.590648e-08 | 0.002016508 | 0.002367508 | 0.2688088 | 0.06443533 | 0.0001433194
|  |  | 113.8725 | 4999.654 | 0.0001105998 | 2.609468e-08 | 0.00017941 | 3.588448e-08 | 0.002015272 | 0.002366272 | 0.2694534 | 0.06448287 | 0.0003721744
|  |  | 114.203 | 4999.654 | 0.0001105507 | 2.955134e-08 | 0.00017936 | 3.587448e-08 | 0.002014711 | 0.002365711 | 0.2701712 | 0.06460586 | 0.0001405668
|  |  | 114.5359 | 4999.654 | 0.0001104369 | 2.729998e-08 | 0.00017925 | 3.585248e-08 | 0.002013475 | 0.002364475 | 0.2708172 | 0.06465265 | 0.0002484476
|  |  | 114.8625 | 4999.654 | 0.0001103636 | 2.857351e-08 | 0.00017917 | 3.583648e-08 | 0.002012577 | 0.002363577 | 0.2714862 | 0.0647338 | 0.0001961993
|  |  | 115.2147 | 4999.654 | 0.0001102564 | 2.454693e-08 | 0.00017907 | 3.581648e-08 | 0.002011453 | 0.002362453 | 0.2721894 | 0.06480291 | 0.0003011629
|  |  | 115.5625 | 4999.654 | 0.0001101892 | 2.736708e-08 | 0.000179 | 3.580248e-08 | 0.002010667 | 0.002361667 | 0.2729201 | 0.06490764 | 0.0001954728
|  |  | 115.8824 | 4999.654 | 0.0001100948 | 2.835227e-08 | 0.00017891 | 3.578447e-08 | 0.002009656 | 0.002360656 | 0.2735585 | 0.06497018 | 0.0003039013
|  |  | 116.2384 | 4999.654 | 0.0001100286 | 2.442645e-08 | 0.00017884 | 3.577047e-08 | 0.00200887 | 0.00235987 | 0.2743075 | 0.06507836 | 7.011411e-05
|  |  | 116.5592 | 4999.654 | 0.0001099107 | 2.460505e-08 | 0.00017872 | 3.574647e-08 | 0.002007522 | 0.002358522 | 0.2749074 | 0.06510085 | 0.0003941403
|  |  | 116.8787 | 4999.654 | 0.0001098759 | 2.767992e-08 | 0.00017868 | 3.573847e-08 | 0.002007073 | 0.002358073 | 0.2756084 | 0.06522677 | 0.0001913689
|  |  | 117.2018 | 4999.654 | 0.0001097889 | 2.628593e-08 | 0.00017859 | 3.572047e-08 | 0.002006062 | 0.002357062 | 0.2762518 | 0.0652886 | 0.0002056822
|  |  | 117.5399 | 4999.654 | 0.0001096952 | 2.562087e-08 | 0.0001785 | 3.570247e-08 | 0.002005051 | 0.002356051 | 0.27693 | 0.06535816 | 0.0002873102
|  |  | 117.8849 | 4999.654 | 0.000109628 | 2.970762e-08 | 0.00017843 | 3.568847e-08 | 0.002004264 | 0.002355264 | 0.27765 | 0.06545725 | 0.0002238616
|  |  | 118.2054 | 4999.654 | 0.0001095374 | 2.475336e-08 | 0.00017835 | 3.567247e-08 | 0.002003366 | 0.002354366 | 0.2782987 | 0.06552901 | 0.00030288
|  |  | 118.523 | 4999.654 | 0.0001094813 | 2.567364e-08 | 0.00017829 | 3.566047e-08 | 0.002002692 | 0.002353692 | 0.2789666 | 0.06562521 | 0.0002454906
|  |  | 118.8696 | 4999.654 | 0.0001094039 | 2.719417e-08 | 0.00017821 | 3.564446e-08 | 0.002001793 | 0.002352793 | 0.2796756 | 0.0657103 | 0.000234639
|  |  | 119.2063 | 4999.654 | 0.0001093263 | 2.580261e-08 | 0.00017813 | 3.562846e-08 | 0.002000895 | 0.002351895 | 0.2803606 | 0.0657893 | 0.0001724166
|  |  | 119.5247 | 4999.654 | 0.0001092356 | 2.740553e-08 | 0.00017804 | 3.561046e-08 | 0.001999884 | 0.002350884 | 0.2809887 | 0.0658442 | 0.0003462604
|  |  | 119.8537 | 4999.654 | 0.0001091906 | 2.805381e-08 | 0.00017799 | 3.560046e-08 | 0.001999322 | 0.002350322 | 0.2816947 | 0.06595811 | 0.0002351669
|  |  | 120.1964 | 4999.654 | 0.0001091104 | 2.563833e-08 | 0.00017791 | 3.558446e-08 | 0.001998423 | 0.002349423 | 0.2823922 | 0.06603871 | 6.758226e-05
|  |  | 120.5054 | 4999.654 | 0.0001090094 | 2.561473e-08 | 0.0001778 | 3.556246e-08 | 0.001997188 | 0.002348188 | 0.2829694 | 0.06605959 | 0.000350106
|  |  | 120.8481 | 4999.654 | 0.0001089652 | 2.846002e-08 | 0.00017775 | 3.555246e-08 | 0.001996626 | 0.002347626 | 0.2837061 | 0.06617955 | 0.0002247933
|  |  | 121.1854 | 4999.654 | 0.0001088834 | 2.610019e-08 | 0.00017767 | 3.553646e-08 | 0.001995727 | 0.002346727 | 0.2843891 | 0.06625538 | 0.0002513425
|  |  | 121.5089 | 4999.654 | 0.0001088085 | 2.834076e-08 | 0.0001776 | 3.552246e-08 | 0.001994941 | 0.002345941 | 0.2850526 | 0.06633668 | 0.0002206254
|  |  | 121.8454 | 4999.654 | 0.0001087262 | 2.846676e-08 | 0.00017752 | 3.550645e-08 | 0.001994043 | 0.002345043 | 0.2857327 | 0.06641094 | 0.0002937959
|  |  | 122.1732 | 4999.654 | 0.0001086682 | 2.629761e-08 | 0.00017746 | 3.549445e-08 | 0.001993369 | 0.002344369 | 0.2864189 | 0.06650722 | 0.0001725433
|  |  | 122.5062 | 4999.654 | 0.0001085771 | 2.508082e-08 | 0.00017737 | 3.547645e-08 | 0.001992358 | 0.002343358 | 0.2870759 | 0.06656469 | 0.0002566064
|  |  | 122.8431 | 4999.654 | 0.0001085043 | 2.933084e-08 | 0.0001773 | 3.546245e-08 | 0.001991571 | 0.002342571 | 0.2877687 | 0.06665113 | 0.0002959407
|  |  | 123.1797 | 4999.654 | 0.0001084503 | 2.999355e-08 | 0.00017724 | 3.545045e-08 | 0.001990897 | 0.002341897 | 0.2884742 | 0.06675075 | 0.0001098266
|  |  | 123.5008 | 4999.654 | 0.0001083496 | 2.721007e-08 | 0.00017714 | 3.543045e-08 | 0.001989774 | 0.002340774 | 0.2890874 | 0.06678601 | 0.0003818219
|  |  | 123.8509 | 4999.654 | 0.0001083069 | 2.785268e-08 | 0.0001771 | 3.542245e-08 | 0.001989325 | 0.002340325 | 0.2898512 | 0.06691968 | 5.900749e-05
|  |  | 124.1696 | 4999.654 | 0.0001082048 | 2.703453e-08 | 0.00017699 | 3.540045e-08 | 0.001988089 | 0.002339089 | 0.2904438 | 0.06693849 | 0.0002850096
|  |  | 124.4999 | 4999.654 | 0.0001081437 | 2.623278e-08 | 0.00017693 | 3.538845e-08 | 0.001987415 | 0.002338415 | 0.2911324 | 0.06703261 | 0.0002901926
|  |  | 124.8388 | 4999.654 | 0.000108082 | 2.754938e-08 | 0.00017687 | 3.537645e-08 | 0.001986741 | 0.002337741 | 0.2918408 | 0.06713098 | 0.0002080035
|  |  | 125.18 | 4999.654 | 0.0001080093 | 2.511432e-08 | 0.00017679 | 3.536044e-08 | 0.001985843 | 0.002336843 | 0.2925259 | 0.06720194 | 0.0003581723
|  |  | 125.4956 | 4999.654 | 0.0001079644 | 2.641937e-08 | 0.00017675 | 3.535244e-08 | 0.001985393 | 0.002336393 | 0.293207 | 0.06731497 | 0.0003188844
|  |  | 125.8204 | 4999.654 | 0.0001079148 | 2.799438e-08 | 0.0001767 | 3.534244e-08 | 0.001984832 | 0.002335832 | 0.2938954 | 0.06741857 | -1.104287e-05
|  |  | 126.1573 | 4999.654 | 0.0001077888 | 2.568698e-08 | 0.00017657 | 3.531644e-08 | 0.001983371 | 0.002334371 | 0.294498 | 0.06741485 | 0.0002850888
|  |  | 126.4993 | 4999.654 | 0.0001077385 | 2.738283e-08 | 0.00017651 | 3.530444e-08 | 0.001982697 | 0.002333697 | 0.2952111 | 0.06751236 | 0.0003272307
|  |  | 126.8444 | 4999.654 | 0.0001076812 | 2.878621e-08 | 0.00017646 | 3.529444e-08 | 0.001982136 | 0.002333136 | 0.2959451 | 0.06762527 | 0.0003149054
|  |  | 127.1716 | 4999.654 | 0.0001076259 | 3.140519e-08 | 0.00017641 | 3.528444e-08 | 0.001981574 | 0.002332574 | 0.2966373 | 0.06772833 | 8.686342e-05
|  |  | 127.5252 | 4999.654 | 0.0001075167 | 2.662934e-08 | 0.0001763 | 3.526244e-08 | 0.001980339 | 0.002331339 | 0.2973044 | 0.06775904 | 0.0004403778
|  |  | 127.8409 | 4999.654 | 0.0001074934 | 2.736209e-08 | 0.00017628 | 3.525844e-08 | 0.001980114 | 0.002331114 | 0.2980117 | 0.06789809 | 0.0001812791
|  |  | 128.1702 | 4999.654 | 0.0001074163 | 2.657888e-08 | 0.0001762 | 3.524244e-08 | 0.001979215 | 0.002330215 | 0.298664 | 0.06795777 | 0.0001735627
|  |  | 128.4939 | 4999.654 | 0.0001073385 | 2.751301e-08 | 0.00017612 | 3.522644e-08 | 0.001978317 | 0.002329317 | 0.299303 | 0.06801396 | 0.0002629564
|  |  | 128.8199 | 4999.654 | 0.0001072881 | 2.724509e-08 | 0.00017606 | 3.521443e-08 | 0.001977643 | 0.002328643 | 0.2999754 | 0.06809967 | 0.0001721726
|  |  | 129.1454 | 4999.654 | 0.0001072058 | 2.643188e-08 | 0.00017598 | 3.519843e-08 | 0.001976744 | 0.002327744 | 0.3006175 | 0.06815572 | 0.0003487249
|  |  | 129.4704 | 4999.654 | 0.0001071642 | 2.713195e-08 | 0.00017594 | 3.519043e-08 | 0.001976295 | 0.002327295 | 0.3013157 | 0.06826904 | 0.0002269402
|  |  | 129.8102 | 4999.654 | 0.0001070943 | 2.575616e-08 | 0.00017587 | 3.517643e-08 | 0.001975508 | 0.002326508 | 0.3020045 | 0.06834616 | 0.0003074841
|  |  | 130.1439 | 4999.654 | 0.000107034 | 2.717248e-08 | 0.00017582 | 3.516643e-08 | 0.001974947 | 0.002325947 | 0.3027078 | 0.06844878 | 9.772051e-05
|  |  | 130.4862 | 4999.654 | 0.0001069406 | 2.786311e-08 | 0.00017572 | 3.514643e-08 | 0.001973824 | 0.002324824 | 0.3033574 | 0.06848222 | 0.0002718533
|  |  | 130.8348 | 4999.654 | 0.0001068795 | 2.659382e-08 | 0.00017566 | 3.513443e-08 | 0.00197315 | 0.00232415 | 0.3040796 | 0.06857699 | 6.148621e-05
|  |  | 131.1532 | 4999.654 | 0.0001067857 | 2.595687e-08 | 0.00017556 | 3.511443e-08 | 0.001972026 | 0.002323026 | 0.3046723 | 0.06859656 | 0.0003345975
|  |  | 131.4667 | 4999.654 | 0.0001067402 | 2.631116e-08 | 0.00017552 | 3.510643e-08 | 0.001971577 | 0.002322577 | 0.3053415 | 0.06870145 | 0.0001320944
|  |  | 131.8079 | 4999.654 | 0.000106654 | 2.60097e-08 | 0.00017543 | 3.508843e-08 | 0.001970566 | 0.002321566 | 0.3060008 | 0.06874653 | 0.0003926521
|  |  | 132.1534 | 4999.654 | 0.0001066304 | 2.815947e-08 | 0.0001754 | 3.508243e-08 | 0.001970229 | 0.002321229 | 0.3067582 | 0.06888217 | 0.000122144
|  |  | 132.489 | 4999.654 | 0.0001065438 | 2.892836e-08 | 0.00017531 | 3.506442e-08 | 0.001969218 | 0.002320218 | 0.3074034 | 0.06892317 | 0.0001670437
|  |  | 132.827 | 4999.654 | 0.0001064604 | 2.646711e-08 | 0.00017523 | 3.504842e-08 | 0.001968319 | 0.002319319 | 0.3080681 | 0.06897962 | 0.0003845452
|  |  | 133.1599 | 4999.654 | 0.0001064339 | 2.678752e-08 | 0.0001752 | 3.504242e-08 | 0.001967982 | 0.002318982 | 0.3087955 | 0.06910766 | 0.0001927992
|  |  | 133.4817 | 4999.654 | 0.0001063632 | 3.038959e-08 | 0.00017513 | 3.502842e-08 | 0.001967196 | 0.002318196 | 0.3094367 | 0.06916969 | 7.270668e-05
|  |  | 133.8191 | 4999.654 | 0.0001062628 | 2.730284e-08 | 0.00017503 | 3.500842e-08 | 0.001966073 | 0.002317073 | 0.3100686 | 0.06919423 | 0.0004258428
|  |  | 134.1494 | 4999.654 | 0.0001062441 | 2.483095e-08 | 0.00017501 | 3.500442e-08 | 0.001965848 | 0.002316848 | 0.3108039 | 0.0693349 | 0.0001598698
|  |  | 134.488 | 4999.654 | 0.0001061645 | 2.65935e-08 | 0.00017493 | 3.498842e-08 | 0.00196495 | 0.00231595 | 0.3114674 | 0.06938902 | 0.0003778654
|  |  | 134.817 | 4999.654 | 0.0001061336 | 2.891133e-08 | 0.0001749 | 3.498242e-08 | 0.001964613 | 0.002315613 | 0.3121839 | 0.06951335 | 1.051038e-05
|  |  | 135.1476 | 4999.654 | 0.0001060288 | 2.588317e-08 | 0.00017479 | 3.496042e-08 | 0.001963377 | 0.002314377 | 0.3127825 | 0.06951682 | 0.0002227993
|  |  | 135.4607 | 4999.654 | 0.0001059724 | 2.793951e-08 | 0.00017473 | 3.494842e-08 | 0.001962703 | 0.002313703 | 0.3134159 | 0.06958658 | 0.0003811734
|  |  | 135.806 | 4999.654 | 0.0001059386 | 2.590029e-08 | 0.0001747 | 3.494242e-08 | 0.001962366 | 0.002313366 | 0.314169 | 0.06971821 | -2.968609e-05
|  |  | 136.144 | 4999.654 | 0.0001058254 | 2.560228e-08 | 0.00017458 | 3.491841e-08 | 0.001961018 | 0.002312018 | 0.3147673 | 0.06970817 | 0.0003213481
|  |  | 136.4655 | 4999.654 | 0.0001057827 | 2.824042e-08 | 0.00017454 | 3.491041e-08 | 0.001960569 | 0.002311569 | 0.3154495 | 0.06981151 | 0.0003738235
|  |  | 136.8002 | 4999.654 | 0.0001057557 | 2.588564e-08 | 0.00017451 | 3.490441e-08 | 0.001960232 | 0.002311232 | 0.316177 | 0.06993662 | 9.857074e-05
|  |  | 137.1362 | 4999.654 | 0.000105664 | 2.655974e-08 | 0.00017442 | 3.488641e-08 | 0.001959221 | 0.002310221 | 0.3168148 | 0.06996974 | 0.0003293212
|  |  | 137.4776 | 4999.654 | 0.0001056226 | 2.808769e-08 | 0.00017438 | 3.487841e-08 | 0.001958772 | 0.002309772 | 0.3175419 | 0.07008219 | 0.0001457511
|  |  | 137.8178 | 4999.654 | 0.000105546 | 2.659995e-08 | 0.0001743 | 3.486241e-08 | 0.001957873 | 0.002308873 | 0.3182039 | 0.07013177 | 0.0002316738
|  |  | 138.1537 | 4999.654 | 0.0001054825 | 2.726905e-08 | 0.00017424 | 3.485041e-08 | 0.001957199 | 0.002308199 | 0.3188863 | 0.07020959 | 0.0003139207
|  |  | 138.474 | 4999.654 | 0.0001054396 | 2.518581e-08 | 0.0001742 | 3.484241e-08 | 0.00195675 | 0.00230775 | 0.3195633 | 0.07031013 | 0.0001350189
|  |  | 138.8086 | 4999.654 | 0.0001053572 | 2.754294e-08 | 0.00017412 | 3.482641e-08 | 0.001955851 | 0.002306851 | 0.3202109 | 0.07035531 | 0.0003108901
|  |  | 139.1276 | 4999.654 | 0.0001053249 | 2.759879e-08 | 0.00017408 | 3.481841e-08 | 0.001955402 | 0.002306402 | 0.3208843 | 0.07045449 | 0.0001407388
|  |  | 139.4704 | 4999.654 | 0.0001052396 | 2.604069e-08 | 0.000174 | 3.480241e-08 | 0.001954503 | 0.002305503 | 0.3215494 | 0.07050272 | 0.000368741
|  |  | 139.8149 | 4999.654 | 0.000105205 | 2.554947e-08 | 0.00017397 | 3.479641e-08 | 0.001954166 | 0.002305166 | 0.3222966 | 0.07062976 | 5.971512e-05
|  |  | 140.1329 | 4999.654 | 0.000105123 | 3.072416e-08 | 0.00017388 | 3.47784e-08 | 0.001953155 | 0.002304155 | 0.322888 | 0.07064875 | 0.0003084214
|  |  | 140.4554 | 4999.654 | 0.0001050834 | 2.796372e-08 | 0.00017384 | 3.47704e-08 | 0.001952706 | 0.002303706 | 0.3235678 | 0.07074819 | 0.0001371502
|  |  | 140.8005 | 4999.654 | 0.000105004 | 2.613378e-08 | 0.00017376 | 3.47544e-08 | 0.001951807 | 0.002302807 | 0.3242365 | 0.07079553 | 0.0001806099
|  |  | 141.145 | 4999.654 | 0.0001049369 | 2.73614e-08 | 0.00017369 | 3.47404e-08 | 0.001951021 | 0.002302021 | 0.3249187 | 0.07085774 | 0.000267778
|  |  | 141.4842 | 4999.654 | 0.0001048851 | 2.640084e-08 | 0.00017364 | 3.47304e-08 | 0.001950459 | 0.002301459 | 0.3256202 | 0.07094858 | 0.0001724746
|  |  | 141.8232 | 4999.654 | 0.000104817 | 2.513587e-08 | 0.00017357 | 3.47164e-08 | 0.001949673 | 0.002300673 | 0.3262888 | 0.07100704 | 0.0003513552
|  |  | 142.144 | 4999.654 | 0.0001047839 | 2.543708e-08 | 0.00017354 | 3.47104e-08 | 0.001949336 | 0.002300336 | 0.3269789 | 0.07111976 | 0.0003150318
|  |  | 142.4895 | 4999.654 | 0.0001047449 | 2.660342e-08 | 0.0001735 | 3.47024e-08 | 0.001948887 | 0.002299887 | 0.3277096 | 0.0712286 | 4.822576e-05
|  |  | 142.8091 | 4999.654 | 0.0001046601 | 2.489737e-08 | 0.00017341 | 3.46844e-08 | 0.001947876 | 0.002298876 | 0.3283004 | 0.07124401 | 9.448797e-05
|  |  | 143.1272 | 4999.654 | 0.0001045829 | 2.598733e-08 | 0.00017333 | 3.46684e-08 | 0.001946977 | 0.002297977 | 0.328903 | 0.07127407 | 0.000257763
|  |  | 143.4626 | 4999.654 | 0.0001045266 | 2.768233e-08 | 0.00017328 | 3.46584e-08 | 0.001946416 | 0.002297416 | 0.3295932 | 0.07136053 | 0.0001181638
|  |  | 143.8033 | 4999.654 | 0.0001044557 | 2.581618e-08 | 0.0001732 | 3.46424e-08 | 0.001945517 | 0.002296517 | 0.3302468 | 0.07140079 | 0.0002545115
|  |  | 144.1378 | 4999.654 | 0.0001044 | 2.455632e-08 | 0.00017315 | 3.463239e-08 | 0.001944955 | 0.002295955 | 0.3309341 | 0.07148593 | 0.0002964211
|  |  | 144.4632 | 4999.654 | 0.0001043675 | 2.823241e-08 | 0.00017311 | 3.462439e-08 | 0.001944506 | 0.002295506 | 0.331616 | 0.07158235 | 0.0002524315
|  |  | 144.7977 | 4999.654 | 0.0001043178 | 2.806801e-08 | 0.00017306 | 3.461439e-08 | 0.001943944 | 0.002294944 | 0.3323027 | 0.07166681 | 0.000110471
|  |  | 145.1369 | 4999.654 | 0.0001042284 | 2.742887e-08 | 0.00017298 | 3.459839e-08 | 0.001943046 | 0.002294046 | 0.3329508 | 0.07170428 | 0.0003468055
|  |  | 145.4699 | 4999.654 | 0.0001041923 | 2.543641e-08 | 0.00017295 | 3.459239e-08 | 0.001942709 | 0.002293709 | 0.3336655 | 0.07181974 | 5.330255e-07
|  |  | 145.802 | 4999.654 | 0.0001040951 | 2.486261e-08 | 0.00017285 | 3.457239e-08 | 0.001941585 | 0.002292585 | 0.3342634 | 0.07181992 | 0.0004436246
|  |  | 146.1372 | 4999.654 | 0.0001040846 | 2.665481e-08 | 0.00017284 | 3.457039e-08 | 0.001941473 | 0.002292473 | 0.3350157 | 0.07196866 | 3.583302e-05
|  |  | 146.4615 | 4999.654 | 0.0001039964 | 2.769434e-08 | 0.00017275 | 3.455239e-08 | 0.001940462 | 0.002291462 | 0.3356109 | 0.07198028 | 0.0003413644
|  |  | 146.791 | 4999.654 | 0.000103965 | 2.957027e-08 | 0.00017272 | 3.454639e-08 | 0.001940125 | 0.002291125 | 0.3363166 | 0.07209278 | 0.0002327305
|  |  | 147.1108 | 4999.654 | 0.0001039189 | 2.451282e-08 | 0.00017267 | 3.453639e-08 | 0.001939564 | 0.002290564 | 0.3369666 | 0.07216719 | 4.431841e-05
|  |  | 147.4448 | 4999.654 | 0.0001038291 | 2.556935e-08 | 0.00017258 | 3.451839e-08 | 0.001938553 | 0.002289553 | 0.3375827 | 0.072182 | 0.0003482829
|  |  | 147.7974 | 4999.654 | 0.0001038005 | 2.684529e-08 | 0.00017255 | 3.451239e-08 | 0.001938216 | 0.002289216 | 0.3383401 | 0.07230478 | 4.071876e-05
|  |  | 148.1313 | 4999.654 | 0.0001037169 | 2.663291e-08 | 0.00017246 | 3.449438e-08 | 0.001937205 | 0.002288205 | 0.3389547 | 0.07231838 | 0.000285268
|  |  | 148.46 | 4999.654 | 0.0001036816 | 2.600585e-08 | 0.00017242 | 3.448638e-08 | 0.001936755 | 0.002287755 | 0.3396401 | 0.07241215 | 0.0002430652
|  |  | 148.8015 | 4999.654 | 0.0001036281 | 2.613957e-08 | 0.00017237 | 3.447638e-08 | 0.001936194 | 0.002287194 | 0.3403379 | 0.07249517 | 0.0001331
|  |  | 149.1327 | 4999.654 | 0.0001035543 | 2.510269e-08 | 0.0001723 | 3.446238e-08 | 0.001935407 | 0.002286407 | 0.3409781 | 0.07253924 | 0.000170669
|  |  | 149.4517 | 4999.654 | 0.0001034975 | 2.678037e-08 | 0.00017224 | 3.445038e-08 | 0.001934733 | 0.002285733 | 0.3416067 | 0.07259369 | 0.0003291823
|  |  | 149.7741 | 4999.654 | 0.0001034601 | 2.728426e-08 | 0.00017221 | 3.444438e-08 | 0.001934396 | 0.002285396 | 0.3422932 | 0.07269982 | 0.0002315582
|  |  | 150.1062 | 4999.654 | 0.0001034163 | 2.463944e-08 | 0.00017216 | 3.443438e-08 | 0.001933835 | 0.002284835 | 0.3429679 | 0.07277672 | 0.0001208319
|  |  | 150.4312 | 4999.654 | 0.0001033383 | 2.697988e-08 | 0.00017209 | 3.442038e-08 | 0.001933049 | 0.002284049 | 0.3435921 | 0.07281599 | 0.000233481
|  |  | 150.7691 | 4999.654 | 0.0001032957 | 2.85289e-08 | 0.00017204 | 3.441038e-08 | 0.001932487 | 0.002283487 | 0.3442793 | 0.07289489 | 0.0001082893
|  |  | 151.0857 | 4999.654 | 0.0001032293 | 2.68862e-08 | 0.00017197 | 3.439638e-08 | 0.001931701 | 0.002282701 | 0.3448835 | 0.07292918 | 0.0002700766
|  |  | 151.4057 | 4999.654 | 0.000103186 | 2.579069e-08 | 0.00017193 | 3.438838e-08 | 0.001931251 | 0.002282251 | 0.3455458 | 0.07301559 | 0.0001219661
|  |  | 151.7368 | 4999.654 | 0.0001031194 | 2.61893e-08 | 0.00017186 | 3.437438e-08 | 0.001930465 | 0.002281465 | 0.3461823 | 0.07305598 | 0.0002445386
|  |  | 152.0974 | 4999.654 | 0.000103073 | 2.642296e-08 | 0.00017181 | 3.436438e-08 | 0.001929903 | 0.002280903 | 0.3469194 | 0.07314414 | 0.0002428323
|  |  | 152.4571 | 4999.654 | 0.0001030245 | 2.578669e-08 | 0.00017176 | 3.435438e-08 | 0.001929342 | 0.002280342 | 0.3476542 | 0.07323148 | 9.940437e-05
|  |  | 152.7724 | 4999.654 | 0.0001029565 | 2.833484e-08 | 0.00017169 | 3.434037e-08 | 0.001928555 | 0.002279555 | 0.3482531 | 0.07326283 | 0.0001180942
|  |  | 153.1054 | 4999.654 | 0.0001028885 | 2.586976e-08 | 0.00017162 | 3.432637e-08 | 0.001927769 | 0.002278769 | 0.348892 | 0.07330216 | 0.0002554321
|  |  | 153.4141 | 4999.654 | 0.0001028504 | 2.859595e-08 | 0.00017158 | 3.431837e-08 | 0.00192732 | 0.00227832 | 0.3495264 | 0.073381 | 0.0002147861
|  |  | 153.7417 | 4999.654 | 0.0001027939 | 2.554289e-08 | 0.00017153 | 3.430837e-08 | 0.001926758 | 0.002277758 | 0.3501865 | 0.07345137 | 0.0002283023
|  |  | 154.0887 | 4999.654 | 0.0001027337 | 2.521141e-08 | 0.00017148 | 3.429837e-08 | 0.001926197 | 0.002277197 | 0.3508902 | 0.07353058 | 0.0002810515
|  |  | 154.4424 | 4999.654 | 0.0001027011 | 2.660267e-08 | 0.00017144 | 3.429037e-08 | 0.001925747 | 0.002276747 | 0.3516264 | 0.07363001 | -0.0001360177
|  |  | 154.7829 | 4999.654 | 0.0001025972 | 2.522519e-08 | 0.00017132 | 3.426637e-08 | 0.001924399 | 0.002275399 | 0.352193 | 0.07358369 | 0.0003713346
|  |  | 155.1178 | 4999.654 | 0.000102574 | 2.572991e-08 | 0.0001713 | 3.426237e-08 | 0.001924175 | 0.002275175 | 0.3529201 | 0.07370804 | 0.0002090236
|  |  | 155.4458 | 4999.654 | 0.0001025246 | 2.825133e-08 | 0.00017125 | 3.425237e-08 | 0.001923613 | 0.002274613 | 0.3535791 | 0.07377661 | 0.0001463128
|  |  | 155.7656 | 4999.654 | 0.000102469 | 2.801766e-08 | 0.00017119 | 3.424037e-08 | 0.001922939 | 0.002273939 | 0.3542015 | 0.0738234 | 0.0001170281
|  |  | 156.1095 | 4999.654 | 0.0001023972 | 2.382993e-08 | 0.00017112 | 3.422637e-08 | 0.001922153 | 0.002273153 | 0.3548608 | 0.07386364 | 0.0002566423
|  |  | 156.4342 | 4999.654 | 0.0001023545 | 2.443032e-08 | 0.00017108 | 3.421837e-08 | 0.001921703 | 0.002272703 | 0.3555284 | 0.07394696 | 0.0002576001
|  |  | 156.7616 | 4999.654 | 0.0001023166 | 2.612913e-08 | 0.00017104 | 3.421037e-08 | 0.001921254 | 0.002272254 | 0.3562022 | 0.07403131 | 0.0002496463
|  |  | 157.0786 | 4999.654 | 0.0001022706 | 2.426047e-08 | 0.000171 | 3.420236e-08 | 0.001920805 | 0.002271805 | 0.356852 | 0.07411046 | 0.0001010416
|  |  | 157.4125 | 4999.654 | 0.0001021959 | 2.373286e-08 | 0.00017093 | 3.418836e-08 | 0.001920019 | 0.002271019 | 0.3574866 | 0.07414419 | 0.00020876
|  |  | 157.7503 | 4999.654 | 0.0001021523 | 2.783535e-08 | 0.00017088 | 3.417836e-08 | 0.001919457 | 0.002270457 | 0.3581653 | 0.07421472 | 0.0003099579
|  |  | 158.0822 | 4999.654 | 0.0001021214 | 2.380461e-08 | 0.00017085 | 3.417236e-08 | 0.00191912 | 0.00227012 | 0.3588656 | 0.07431759 | 2.828094e-05
|  |  | 158.4044 | 4999.654 | 0.0001020485 | 2.445535e-08 | 0.00017077 | 3.415636e-08 | 0.001918221 | 0.002269221 | 0.3594546 | 0.0743267 | 0.0002528583
|  |  | 158.734 | 4999.654 | 0.0001020046 | 2.564568e-08 | 0.00017073 | 3.414836e-08 | 0.001917772 | 0.002268772 | 0.3601313 | 0.07441006 | 0.0002668576
|  |  | 159.088 | 4999.654 | 0.0001019657 | 2.666407e-08 | 0.00017069 | 3.414036e-08 | 0.001917323 | 0.002268323 | 0.360863 | 0.07450453 | 0.0001053263
|  |  | 159.4334 | 4999.654 | 0.0001018931 | 2.462415e-08 | 0.00017062 | 3.412636e-08 | 0.001916536 | 0.002267536 | 0.361521 | 0.0745409 | 0.0001836573
|  |  | 159.7494 | 4999.654 | 0.0001018533 | 2.387664e-08 | 0.00017057 | 3.411636e-08 | 0.001915975 | 0.002266975 | 0.3621479 | 0.07459895 | 0.0003594951
|  |  | 160.084 | 4999.654 | 0.0001018283 | 2.471437e-08 | 0.00017055 | 3.411236e-08 | 0.00191575 | 0.00226675 | 0.3628705 | 0.07471924 | 8.234133e-05
|  |  | 160.4122 | 4999.654 | 0.0001017579 | 2.556458e-08 | 0.00017048 | 3.409836e-08 | 0.001914964 | 0.002265964 | 0.3634881 | 0.07474625 | 9.768762e-05
|  |  | 160.7554 | 4999.654 | 0.0001016929 | 2.325803e-08 | 0.00017041 | 3.408436e-08 | 0.001914177 | 0.002265177 | 0.3641395 | 0.07477978 | 0.0002521965
|  |  | 161.0952 | 4999.654 | 0.0001016583 | 2.485512e-08 | 0.00017037 | 3.407636e-08 | 0.001913728 | 0.002264728 | 0.3648369 | 0.07486549 | 0.0002522499
|  |  | 161.4366 | 4999.654 | 0.000101616 | 2.67558e-08 | 0.00017033 | 3.406836e-08 | 0.001913279 | 0.002264279 | 0.3655375 | 0.07495161 | 7.240948e-05
|  |  | 161.7612 | 4999.654 | 0.0001015462 | 2.469673e-08 | 0.00017026 | 3.405435e-08 | 0.001912493 | 0.002263493 | 0.3661453 | 0.07497511 | 0.0001815626
|  |  | 162.0841 | 4999.654 | 0.0001014969 | 2.505278e-08 | 0.00017021 | 3.404435e-08 | 0.001911931 | 0.002262931 | 0.3667851 | 0.07503373 | 0.0001885211
|  |  | 162.4165 | 4999.654 | 0.0001014497 | 2.636233e-08 | 0.00017016 | 3.403435e-08 | 0.001911369 | 0.002262369 | 0.3674461 | 0.0750964 | 0.0001831187
|  |  | 162.7438 | 4999.654 | 0.0001014014 | 2.392543e-08 | 0.00017011 | 3.402435e-08 | 0.001910808 | 0.002261808 | 0.3680952 | 0.07515634 | 0.0001880638
|  |  | 163.0784 | 4999.654 | 0.0001013586 | 2.672075e-08 | 0.00017006 | 3.401435e-08 | 0.001910246 | 0.002261246 | 0.3687604 | 0.07521926 | 0.0002413964
|  |  | 163.4124 | 4999.654 | 0.0001013106 | 2.413643e-08 | 0.00017002 | 3.400635e-08 | 0.001909797 | 0.002260797 | 0.3694422 | 0.07529988 | 7.368494e-05
|  |  | 163.745 | 4999.654 | 0.0001012318 | 2.635235e-08 | 0.00016995 | 3.399235e-08 | 0.00190901 | 0.00226001 | 0.3700653 | 0.07532439 | 0.0002271143
|  |  | 164.0615 | 4999.654 | 0.0001011911 | 2.284098e-08 | 0.00016991 | 3.398435e-08 | 0.001908561 | 0.002259561 | 0.3707069 | 0.07539627 | 0.0002427532
|  |  | 164.4022 | 4999.654 | 0.0001011468 | 2.414389e-08 | 0.00016987 | 3.397635e-08 | 0.001908112 | 0.002259112 | 0.3714029 | 0.07547898 | 0.0002448895
|  |  | 164.7477 | 4999.654 | 0.0001011141 | 2.383101e-08 | 0.00016983 | 3.396835e-08 | 0.001907662 | 0.002258662 | 0.3721095 | 0.0755636 | 0.0001283208
|  |  | 165.0845 | 4999.654 | 0.0001010539 | 2.648564e-08 | 0.00016977 | 3.395635e-08 | 0.001906988 | 0.002257988 | 0.372759 | 0.07560682 | 0.0001203085
|  |  | 165.4147 | 4999.654 | 0.0001009988 | 3.057543e-08 | 0.00016971 | 3.394435e-08 | 0.001906315 | 0.002257315 | 0.373393 | 0.07564654 | 0.0002309097
|  |  | 165.7436 | 4999.654 | 0.0001009696 | 2.561524e-08 | 0.00016967 | 3.393635e-08 | 0.001905865 | 0.002256865 | 0.374061 | 0.07572249 | 0.0001213987
|  |  | 166.0773 | 4999.654 | 0.0001009111 | 2.700294e-08 | 0.00016961 | 3.392435e-08 | 0.001905191 | 0.002256191 | 0.3747021 | 0.075763 | 0.0002353133
|  |  | 166.4158 | 4999.654 | 0.0001008668 | 2.567998e-08 | 0.00016957 | 3.391634e-08 | 0.001904742 | 0.002255742 | 0.3753911 | 0.07584266 | 0.0001816962
|  |  | 166.7576 | 4999.654 | 0.0001008147 | 2.636167e-08 | 0.00016952 | 3.390634e-08 | 0.00190418 | 0.00225518 | 0.3760683 | 0.07590475 | 0.0001021056
|  |  | 167.0765 | 4999.654 | 0.0001007627 | 2.621011e-08 | 0.00016946 | 3.389434e-08 | 0.001903506 | 0.002254506 | 0.376675 | 0.07593732 | 0.000221065
|  |  | 167.3987 | 4999.654 | 0.000100721 | 2.593964e-08 | 0.00016942 | 3.388634e-08 | 0.001903057 | 0.002254057 | 0.3773262 | 0.07600854 | 0.0001808429
|  |  | 167.7435 | 4999.654 | 0.0001006721 | 2.551352e-08 | 0.00016937 | 3.387634e-08 | 0.001902495 | 0.002253495 | 0.3780092 | 0.0760709 | 0.0001640066
|  |  | 168.0696 | 4999.654 | 0.0001006279 | 2.51929e-08 | 0.00016932 | 3.386634e-08 | 0.001901934 | 0.002252934 | 0.3786496 | 0.07612438 | 0.0001570796
|  |  | 168.3892 | 4999.654 | 0.0001005794 | 2.405002e-08 | 0.00016927 | 3.385634e-08 | 0.001901372 | 0.002252372 | 0.3792752 | 0.07617459 | 0.0001633571
|  |  | 168.7171 | 4999.654 | 0.000100532 | 2.3003e-08 | 0.00016922 | 3.384634e-08 | 0.00190081 | 0.00225181 | 0.3799189 | 0.07622815 | 0.000276019
|  |  | 169.0411 | 4999.654 | 0.0001005024 | 2.691095e-08 | 0.00016919 | 3.384034e-08 | 0.001900473 | 0.002251473 | 0.3805917 | 0.07631759 | 5.943721e-05
|  |  | 169.3809 | 4999.654 | 0.0001004339 | 2.291284e-08 | 0.00016912 | 3.382634e-08 | 0.001899687 | 0.002250687 | 0.3812233 | 0.07633779 | 0.0002291711
|  |  | 169.7251 | 4999.654 | 0.0001003927 | 2.493033e-08 | 0.00016908 | 3.381834e-08 | 0.001899238 | 0.002250238 | 0.3819219 | 0.07641668 | 0.0002254133
|  |  | 170.065 | 4999.654 | 0.0001003516 | 2.75108e-08 | 0.00016904 | 3.381034e-08 | 0.001898789 | 0.002249789 | 0.3826103 | 0.07649329 | 0.0001701321
|  |  | 170.4072 | 4999.654 | 0.000100304 | 2.655742e-08 | 0.00016899 | 3.380034e-08 | 0.001898227 | 0.002249227 | 0.3832845 | 0.07655152 | 8.692565e-05
|  |  | 170.7248 | 4999.654 | 0.0001002419 | 2.447404e-08 | 0.00016893 | 3.378834e-08 | 0.001897553 | 0.002248553 | 0.3838838 | 0.07657912 | 0.0002067724
|  |  | 171.0427 | 4999.654 | 0.0001002028 | 2.525861e-08 | 0.00016889 | 3.378034e-08 | 0.001897104 | 0.002248104 | 0.3845217 | 0.07664485 | 0.0002763589
|  |  | 171.3789 | 4999.654 | 0.0001001721 | 2.408321e-08 | 0.00016886 | 3.377434e-08 | 0.001896767 | 0.002247767 | 0.3852199 | 0.07673778 | 9.544123e-05
|  |  | 171.7074 | 4999.654 | 0.0001001116 | 2.328714e-08 | 0.0001688 | 3.376233e-08 | 0.001896093 | 0.002247093 | 0.3858425 | 0.07676913 | 0.0002121845
|  |  | 172.0365 | 4999.654 | 0.0001000723 | 2.624796e-08 | 0.00016876 | 3.375433e-08 | 0.001895643 | 0.002246643 | 0.3865046 | 0.07683895 | 5.37244e-05
|  |  | 172.3814 | 4999.654 | 0.0001000161 | 2.565622e-08 | 0.00016869 | 3.374033e-08 | 0.001894857 | 0.002245857 | 0.387144 | 0.07685748 | 0.0002736016
|  |  | 172.7193 | 4999.654 | 9.99856e-05 | 2.484063e-08 | 0.00016866 | 3.373433e-08 | 0.00189452 | 0.00224552 | 0.3878447 | 0.07694993 | 0.0002079769
|  |  | 173.0466 | 4999.654 | 9.994749e-05 | 2.636412e-08 | 0.00016862 | 3.372633e-08 | 0.001894071 | 0.002245071 | 0.3885019 | 0.077018 | 0.0002112398
|  |  | 173.3798 | 4999.654 | 9.990216e-05 | 2.630188e-08 | 0.00016858 | 3.371833e-08 | 0.001893621 | 0.002244621 | 0.389172 | 0.07708838 | 0.0001040818
|  |  | 173.7236 | 4999.654 | 9.985035e-05 | 2.45497e-08 | 0.00016852 | 3.370633e-08 | 0.001892948 | 0.002243948 | 0.3898266 | 0.07712416 | 0.0002134962
|  |  | 174.063 | 4999.654 | 9.981183e-05 | 2.400481e-08 | 0.00016848 | 3.369833e-08 | 0.001892498 | 0.002243498 | 0.39051 | 0.07719662 | 8.082215e-05
|  |  | 174.387 | 4999.654 | 9.975389e-05 | 2.581112e-08 | 0.00016842 | 3.368633e-08 | 0.001891824 | 0.002242824 | 0.3911195 | 0.07722281 | 0.0002601318
|  |  | 174.7093 | 4999.654 | 9.972409e-05 | 2.740057e-08 | 0.00016839 | 3.368033e-08 | 0.001891487 | 0.002242487 | 0.3917834 | 0.07730664 | 8.867637e-05
|  |  | 175.0427 | 4999.654 | 9.966889e-05 | 2.670825e-08 | 0.00016833 | 3.366833e-08 | 0.001890813 | 0.002241813 | 0.3924131 | 0.07733621 | 0.0002637372
|  |  | 175.3746 | 4999.654 | 9.96391e-05 | 2.493344e-08 | 0.0001683 | 3.366233e-08 | 0.001890476 | 0.002241476 | 0.393098 | 0.07742373 | 8.36566e-05
|  |  | 175.7056 | 4999.654 | 9.956891e-05 | 2.734053e-08 | 0.00016824 | 3.365033e-08 | 0.001889802 | 0.002240802 | 0.3937214 | 0.07745142 | 8.532683e-05
|  |  | 176.0393 | 4999.654 | 9.952231e-05 | 2.435513e-08 | 0.00016818 | 3.363833e-08 | 0.001889128 | 0.002240128 | 0.3943507 | 0.0774799 | 0.0002608881
|  |  | 176.3709 | 4999.654 | 9.949569e-05 | 2.703934e-08 | 0.00016815 | 3.363233e-08 | 0.001888791 | 0.002239791 | 0.395034 | 0.0775664 | 0.0001370193
|  |  | 176.6987 | 4999.654 | 9.944691e-05 | 2.467813e-08 | 0.0001681 | 3.362232e-08 | 0.00188823 | 0.00223923 | 0.3956689 | 0.07761132 | 0.0002037512
|  |  | 177.0365 | 4999.654 | 9.940368e-05 | 2.763744e-08 | 0.00016806 | 3.361432e-08 | 0.00188778 | 0.00223878 | 0.3963458 | 0.07768014 | 0.0002597398
|  |  | 177.3703 | 4999.654 | 9.937126e-05 | 2.46614e-08 | 0.00016803 | 3.360832e-08 | 0.001887443 | 0.002238443 | 0.3970334 | 0.07776685 | 0.0001324946
|  |  | 177.6965 | 4999.654 | 9.932312e-05 | 2.483037e-08 | 0.00016798 | 3.359832e-08 | 0.001886882 | 0.002237882 | 0.3976638 | 0.07781007 | 0.0002019005
|  |  | 178.0355 | 4999.654 | 9.92863e-05 | 2.895102e-08 | 0.00016794 | 3.359032e-08 | 0.001886433 | 0.002237433 | 0.3983424 | 0.07787852 | 0.0001292952
|  |  | 178.3606 | 4999.654 | 9.923813e-05 | 2.350438e-08 | 0.00016789 | 3.358032e-08 | 0.001885871 | 0.002236871 | 0.3989696 | 0.07792055 | 6.721152e-05
|  |  | 178.6864 | 4999.654 | 9.918176e-05 | 2.545037e-08 | 0.00016783 | 3.356832e-08 | 0.001885197 | 0.002236197 | 0.3995779 | 0.07794245 | 0.0001233662
|  |  | 179.0078 | 4999.654 | 9.91381e-05 | 2.632019e-08 | 0.00016778 | 3.355832e-08 | 0.001884635 | 0.002235635 | 0.4001961 | 0.07798209 | 0.0002571854
|  |  | 179.3464 | 4999.654 | 9.910607e-05 | 2.710847e-08 | 0.00016775 | 3.355232e-08 | 0.001884298 | 0.002235298 | 0.4008928 | 0.0780692 | 0.0001465393
|  |  | 179.6959 | 4999.654 | 9.905692e-05 | 2.535046e-08 | 0.0001677 | 3.354232e-08 | 0.001883737 | 0.002234737 | 0.4015731 | 0.07812041 | 0.000186612
|  |  | 180.0219 | 4999.654 | 9.901173e-05 | 2.427521e-08 | 0.00016766 | 3.353432e-08 | 0.001883287 | 0.002234287 | 0.4022207 | 0.07818125 | 0.0001896228
|  |  | 180.3531 | 4999.654 | 9.896423e-05 | 2.574032e-08 | 0.00016762 | 3.352632e-08 | 0.001882838 | 0.002233838 | 0.4028797 | 0.07824405 | 7.944835e-05
|  |  | 180.6968 | 4999.654 | 9.890929e-05 | 2.557233e-08 | 0.00016756 | 3.351432e-08 | 0.001882164 | 0.002233164 | 0.4035256 | 0.07827135 | 0.0002450339
|  |  | 181.021 | 4999.654 | 9.887481e-05 | 2.553839e-08 | 0.00016753 | 3.350832e-08 | 0.001881827 | 0.002232827 | 0.4041887 | 0.0783508 | 0.0002381691
|  |  | 181.335 | 4999.654 | 9.884337e-05 | 2.496489e-08 | 0.0001675 | 3.350232e-08 | 0.00188149 | 0.00223249 | 0.4048285 | 0.07842557 | 0.0001231312
|  |  | 181.6648 | 4999.654 | 9.879198e-05 | 2.727045e-08 | 0.00016745 | 3.349232e-08 | 0.001880928 | 0.002231928 | 0.4054628 | 0.07846618 | 0.0002501072
|  |  | 182.0021 | 4999.654 | 9.876947e-05 | 2.695092e-08 | 0.00016742 | 3.348632e-08 | 0.001880591 | 0.002231591 | 0.4061543 | 0.07855055 | 0.0001295219
|  |  | 182.3411 | 4999.654 | 9.872311e-05 | 2.716641e-08 | 0.00016737 | 3.347631e-08 | 0.00188003 | 0.00223103 | 0.4068085 | 0.07859446 | 0.0001863416
|  |  | 182.6766 | 4999.654 | 9.868131e-05 | 2.472633e-08 | 0.00016733 | 3.346831e-08 | 0.001879581 | 0.002230581 | 0.4074748 | 0.07865696 | 0.0002465477
|  |  | 183.0117 | 4999.654 | 9.865072e-05 | 2.56568e-08 | 0.0001673 | 3.346231e-08 | 0.001879244 | 0.002230244 | 0.4081606 | 0.07873959 | -0.0001028888
|  |  | 183.3594 | 4999.654 | 9.856211e-05 | 2.619844e-08 | 0.00016721 | 3.344431e-08 | 0.001878233 | 0.002229233 | 0.4087507 | 0.07870381 | 0.0002474177
|  |  | 183.6998 | 4999.654 | 9.853758e-05 | 2.740363e-08 | 0.00016718 | 3.343831e-08 | 0.001877896 | 0.002228896 | 0.4094478 | 0.07878805 | 0.0001187395
|  |  | 184.0331 | 4999.654 | 9.849471e-05 | 2.686629e-08 | 0.00016713 | 3.342831e-08 | 0.001877334 | 0.002228334 | 0.4100872 | 0.07882762 | 0.0003616355
|  |  | 184.3435 | 4999.654 | 9.848244e-05 | 2.67438e-08 | 0.00016712 | 3.342631e-08 | 0.001877222 | 0.002228222 | 0.4107583 | 0.07893989 | 9.591225e-05
|  |  | 184.6556 | 4999.654 | 9.842848e-05 | 2.494126e-08 | 0.00016707 | 3.341631e-08 | 0.00187666 | 0.00222766 | 0.41135 | 0.07896983 | 0.00042766
|  |  | 184.9946 | 4999.654 | 9.842363e-05 | 2.663994e-08 | 0.00016707 | 3.341631e-08 | 0.00187666 | 0.00222766 | 0.412105 | 0.07911477 | 7.071058e-06
|  |  | 185.3411 | 4999.654 | 9.835383e-05 | 2.754416e-08 | 0.000167 | 3.340231e-08 | 0.001875874 | 0.002226874 | 0.4127311 | 0.07911722 | 0.0002412834
|  |  | 185.6782 | 4999.654 | 9.831818e-05 | 2.39895e-08 | 0.00016697 | 3.339631e-08 | 0.001875537 | 0.002226537 | 0.4134193 | 0.07919857 | 0.0001024933
|  |  | 186.0006 | 4999.654 | 9.826235e-05 | 2.6523e-08 | 0.00016692 | 3.338631e-08 | 0.001874975 | 0.002225975 | 0.4140327 | 0.07923161 | 0.0002380445
|  |  | 186.3347 | 4999.654 | 9.823859e-05 | 2.604092e-08 | 0.00016689 | 3.338031e-08 | 0.001874638 | 0.002225638 | 0.4147136 | 0.07931115 | 0.0002396093
|  |  | 186.6729 | 4999.654 | 9.820122e-05 | 2.669701e-08 | 0.00016686 | 3.337431e-08 | 0.001874301 | 0.002225301 | 0.4154033 | 0.07939217 | 0.0001122592
|  |  | 187.0084 | 4999.654 | 9.815735e-05 | 2.945803e-08 | 0.00016681 | 3.336431e-08 | 0.001873739 | 0.002224739 | 0.4160449 | 0.07942984 | 0.0002373091
|  |  | 187.3452 | 4999.654 | 9.813052e-05 | 2.569218e-08 | 0.00016678 | 3.335831e-08 | 0.001873402 | 0.002224402 | 0.4167311 | 0.07950977 | 9.217233e-05
|  |  | 187.6624 | 4999.654 | 9.808819e-05 | 2.397933e-08 | 0.00016673 | 3.334831e-08 | 0.001872841 | 0.002223841 | 0.4173314 | 0.07953901 | 0.0002394334
|  |  | 188.006 | 4999.654 | 9.805802e-05 | 2.32412e-08 | 0.0001667 | 3.334231e-08 | 0.001872504 | 0.002223504 | 0.4180321 | 0.07962127 | 0.0001027478
|  |  | 188.3358 | 4999.654 | 9.800491e-05 | 2.576739e-08 | 0.00016665 | 3.33323e-08 | 0.001871942 | 0.002222942 | 0.4186596 | 0.07965515 | 3.329337e-05
|  |  | 188.6621 | 4999.654 | 9.794032e-05 | 2.700856e-08 | 0.00016659 | 3.33203e-08 | 0.001871268 | 0.002222268 | 0.4192578 | 0.07966602 | 0.0004832185
|  |  | 189.0104 | 4999.654 | 9.794979e-05 | 2.593104e-08 | 0.0001666 | 3.33223e-08 | 0.001871381 | 0.002222381 | 0.4200531 | 0.07983434 | -8.136273e-05
|  |  | 189.3482 | 4999.654 | 9.787889e-05 | 2.651552e-08 | 0.00016652 | 3.33063e-08 | 0.001870482 | 0.002221482 | 0.4206336 | 0.07980686 | 0.0002897397
|  |  | 189.6717 | 4999.654 | 9.786149e-05 | 2.590705e-08 | 0.0001665 | 3.33023e-08 | 0.001870257 | 0.002221257 | 0.4213095 | 0.07990057 | 0.0001029137
|  |  | 190.0069 | 4999.654 | 9.782159e-05 | 3.029015e-08 | 0.00016645 | 3.32923e-08 | 0.001869696 | 0.002220696 | 0.4219474 | 0.07993507 | 0.0001589526
|  |  | 190.3336 | 4999.654 | 9.777728e-05 | 2.572022e-08 | 0.00016641 | 3.32843e-08 | 0.001869246 | 0.002220246 | 0.4225875 | 0.079987 | 0.0001053509
|  |  | 190.6737 | 4999.654 | 9.773161e-05 | 2.863797e-08 | 0.00016636 | 3.32743e-08 | 0.001868685 | 0.002219685 | 0.4232355 | 0.08002283 | 0.0002970766
|  |  | 191.0237 | 4999.654 | 9.770769e-05 | 2.591099e-08 | 0.00016634 | 3.32703e-08 | 0.00186846 | 0.00221946 | 0.4239695 | 0.08012681 | 0.0002209518
|  |  | 191.3485 | 4999.654 | 9.768306e-05 | 2.620965e-08 | 0.00016631 | 3.32643e-08 | 0.001868123 | 0.002219123 | 0.4246259 | 0.08019858 | 1.737248e-05
|  |  | 191.6701 | 4999.654 | 9.763054e-05 | 2.70912e-08 | 0.00016625 | 3.32523e-08 | 0.001867449 | 0.002218449 | 0.4252103 | 0.08020417 | 0.0002225228
|  |  | 192.0003 | 4999.654 | 9.759576e-05 | 2.871841e-08 | 0.00016622 | 3.32463e-08 | 0.001867112 | 0.002218112 | 0.4258782 | 0.08027765 | 0.0001485375
|  |  | 192.3208 | 4999.654 | 9.755377e-05 | 2.792847e-08 | 0.00016618 | 3.32383e-08 | 0.001866663 | 0.002217663 | 0.4265028 | 0.08032527 | 0.0001600575
|  |  | 192.6569 | 4999.654 | 9.752397e-05 | 2.651304e-08 | 0.00016614 | 3.32303e-08 | 0.001866214 | 0.002217214 | 0.4271614 | 0.08037905 | 0.0001651293
|  |  | 193.0009 | 4999.654 | 9.748296e-05 | 2.677123e-08 | 0.0001661 | 3.32223e-08 | 0.001865764 | 0.002216764 | 0.4278374 | 0.08043586 | 0.0002882555
|  |  | 193.3389 | 4999.654 | 9.747003e-05 | 2.755622e-08 | 0.00016608 | 3.32183e-08 | 0.00186554 | 0.00221654 | 0.4285432 | 0.08053328 | 9.491621e-05
|  |  | 193.6771 | 4999.654 | 9.741857e-05 | 2.499935e-08 | 0.00016603 | 3.32083e-08 | 0.001864978 | 0.002215978 | 0.4291841 | 0.08056539 | 0.0001595235
|  |  | 194.017 | 4999.654 | 9.737851e-05 | 3.007348e-08 | 0.00016599 | 3.32003e-08 | 0.001864529 | 0.002215529 | 0.4298502 | 0.08061961 | 0.0003500303
|  |  | 194.3503 | 4999.654 | 9.736788e-05 | 2.880384e-08 | 0.00016598 | 3.31983e-08 | 0.001864416 | 0.002215416 | 0.4305668 | 0.08073628 | -6.117521e-05
|  |  | 194.6715 | 4999.654 | 9.730364e-05 | 2.568721e-08 | 0.00016591 | 3.318429e-08 | 0.00186363 | 0.00221463 | 0.4311253 | 0.08071663 | 0.00041463
|  |  | 194.9889 | 4999.654 | 9.729953e-05 | 2.39435e-08 | 0.00016591 | 3.318429e-08 | 0.00186363 | 0.00221463 | 0.4318283 | 0.08084825 | 2.112258e-05
|  |  | 195.3234 | 4999.654 | 9.724334e-05 | 2.665057e-08 | 0.00016585 | 3.317229e-08 | 0.001862956 | 0.002213956 | 0.4324375 | 0.08085531 | 9.11957e-05
|  |  | 195.6639 | 4999.654 | 9.720312e-05 | 2.68806e-08 | 0.0001658 | 3.316229e-08 | 0.001862394 | 0.002213394 | 0.4330814 | 0.08088636 | 0.0002083122
|  |  | 195.986 | 4999.654 | 9.71663e-05 | 2.733666e-08 | 0.00016577 | 3.315629e-08 | 0.001862057 | 0.002213057 | 0.4337282 | 0.08095345 | 0.0002828959
|  |  | 196.3248 | 4999.654 | 9.715276e-05 | 2.92574e-08 | 0.00016575 | 3.315229e-08 | 0.001861833 | 0.002212833 | 0.434434 | 0.08104931 | 0.0002219388
|  |  | 196.672 | 4999.654 | 9.712751e-05 | 2.940655e-08 | 0.00016572 | 3.314629e-08 | 0.001861496 | 0.002212496 | 0.435136 | 0.08112636 | 0.0002129609
|  |  | 197.0047 | 4999.654 | 9.709599e-05 | 2.60053e-08 | 0.00016569 | 3.314029e-08 | 0.001861159 | 0.002212159 | 0.4358057 | 0.08119722 | -5.440112e-05
|  |  | 197.3373 | 4999.654 | 9.70375e-05 | 2.561277e-08 | 0.00016562 | 3.312629e-08 | 0.001860372 | 0.002211372 | 0.4363862 | 0.08117912 | 0.0002084555
|  |  | 197.6655 | 4999.654 | 9.700651e-05 | 2.928517e-08 | 0.00016559 | 3.312029e-08 | 0.001860035 | 0.002211035 | 0.4370455 | 0.08124755 | 0.0002110848
|  |  | 197.9992 | 4999.654 | 9.697091e-05 | 2.828758e-08 | 0.00016556 | 3.311429e-08 | 0.001859699 | 0.002210699 | 0.4377166 | 0.08131799 | 0.0003415265
|  |  | 198.3213 | 4999.654 | 9.695742e-05 | 2.561863e-08 | 0.00016555 | 3.311229e-08 | 0.001859586 | 0.002210586 | 0.4384063 | 0.08142798 | 0.000202186
|  |  | 198.6425 | 4999.654 | 9.692603e-05 | 2.319096e-08 | 0.00016552 | 3.310629e-08 | 0.001859249 | 0.002210249 | 0.4390494 | 0.08149292 | 0.0002087785
|  |  | 198.9753 | 4999.654 | 9.689343e-05 | 2.802007e-08 | 0.00016549 | 3.310029e-08 | 0.001858912 | 0.002209912 | 0.439718 | 0.08156241 | 0.0002722515
|  |  | 199.3006 | 4999.654 | 9.688165e-05 | 2.638311e-08 | 0.00016547 | 3.309629e-08 | 0.001858688 | 0.002209688 | 0.4403919 | 0.08165096 | 7.904278e-05
|  |  | 199.6397 | 4999.654 | 9.682977e-05 | 2.498565e-08 | 0.00016542 | 3.308629e-08 | 0.001858126 | 0.002209126 | 0.4410292 | 0.08167776 | 6.82415e-05
|  |  | 199.9691 | 4999.654 | 9.678349e-05 | 2.594477e-08 | 0.00016537 | 3.307629e-08 | 0.001857564 | 0.002208564 | 0.4416447 | 0.08170024 | 0.0002073345
|  |  | 200.3046 | 4999.654 | 9.675455e-05 | 2.62879e-08 | 0.00016534 | 3.307029e-08 | 0.001857227 | 0.002208227 | 0.442318 | 0.08176979 | 0.0003403805
|  |  | 200.6367 | 4999.654 | 9.674018e-05 | 2.67131e-08 | 0.00016533 | 3.306829e-08 | 0.001857115 | 0.002208115 | 0.443029 | 0.08188286 | -6.522169e-05
|  |  | 200.9706 | 4999.654 | 9.66821e-05 | 2.606433e-08 | 0.00016526 | 3.305429e-08 | 0.001856329 | 0.002207329 | 0.4436081 | 0.08186108 | 0.0003411858
|  |  | 201.3125 | 4999.654 | 9.667523e-05 | 2.729139e-08 | 0.00016525 | 3.305229e-08 | 0.001856216 | 0.002207216 | 0.4443402 | 0.08197773 | 0.0001285357
|  |  | 201.6376 | 4999.654 | 9.66346e-05 | 2.704929e-08 | 0.00016521 | 3.304428e-08 | 0.001855767 | 0.002206767 | 0.4449671 | 0.08201951 | 0.0002750262
|  |  | 201.982 | 4999.654 | 9.660834e-05 | 2.719059e-08 | 0.00016519 | 3.304028e-08 | 0.001855542 | 0.002206542 | 0.4456818 | 0.08211424 | 5.617293e-05
|  |  | 202.3063 | 4999.654 | 9.656158e-05 | 2.521974e-08 | 0.00016514 | 3.303028e-08 | 0.001854981 | 0.002205981 | 0.4462838 | 0.08213246 | 0.0002061509
|  |  | 202.648 | 4999.654 | 9.653675e-05 | 2.487935e-08 | 0.00016511 | 3.302428e-08 | 0.001854644 | 0.002205644 | 0.4469694 | 0.08220291 | 0.0001367047
|  |  | 202.9872 | 4999.654 | 9.650288e-05 | 2.473221e-08 | 0.00016507 | 3.301628e-08 | 0.001854194 | 0.002205194 | 0.4476262 | 0.08224927 | 0.0004051944
|  |  | 203.3066 | 4999.654 | 9.651006e-05 | 2.632741e-08 | 0.00016507 | 3.301628e-08 | 0.001854194 | 0.002205194 | 0.4483305 | 0.0823787 | -2.774407e-05
|  |  | 203.6236 | 4999.654 | 9.645155e-05 | 3.062246e-08 | 0.00016501 | 3.300428e-08 | 0.00185352 | 0.00220452 | 0.4488923 | 0.0823699 | 0.0001236133
|  |  | 203.9498 | 4999.654 | 9.64123e-05 | 2.350862e-08 | 0.00016497 | 3.299628e-08 | 0.001853071 | 0.002204071 | 0.4495198 | 0.08241023 | 0.0002703372
|  |  | 204.293 | 4999.654 | 9.638636e-05 | 2.647037e-08 | 0.00016495 | 3.299228e-08 | 0.001852847 | 0.002203847 | 0.4502303 | 0.082503 | 0.0002710082
|  |  | 204.6391 | 4999.654 | 9.637341e-05 | 2.473933e-08 | 0.00016493 | 3.298828e-08 | 0.001852622 | 0.002203622 | 0.4509471 | 0.08259679 | 5.93017e-05
|  |  | 204.9734 | 4999.654 | 9.633858e-05 | 2.329738e-08 | 0.00016488 | 3.297828e-08 | 0.00185206 | 0.00220306 | 0.4515687 | 0.08261662 | 0.0003318331
|  |  | 205.2972 | 4999.654 | 9.632351e-05 | 2.519346e-08 | 0.00016487 | 3.297628e-08 | 0.001851948 | 0.002202948 | 0.4522589 | 0.08272406 | 4.412302e-05
|  |  | 205.619 | 4999.654 | 9.627304e-05 | 2.537026e-08 | 0.00016482 | 3.296628e-08 | 0.001851386 | 0.002202386 | 0.4528524 | 0.08273826 | 0.0003312581
|  |  | 205.9442 | 4999.654 | 9.626138e-05 | 2.401654e-08 | 0.00016481 | 3.296428e-08 | 0.001851274 | 0.002202274 | 0.4535456 | 0.08284599 | 0.0001336613
|  |  | 206.2893 | 4999.654 | 9.621978e-05 | 2.588078e-08 | 0.00016477 | 3.295628e-08 | 0.001850825 | 0.002201825 | 0.4542128 | 0.08289211 | 0.0002639863
|  |  | 206.6261 | 4999.654 | 9.620169e-05 | 2.597259e-08 | 0.00016475 | 3.295228e-08 | 0.0018506 | 0.0022016 | 0.4549079 | 0.08298102 | 0.0001889945
|  |  | 206.9541 | 4999.654 | 9.617647e-05 | 2.688244e-08 | 0.00016472 | 3.294628e-08 | 0.001850263 | 0.002201263 | 0.4555604 | 0.08304301 | 0.0001899935
|  |  | 207.2847 | 4999.654 | 9.614233e-05 | 2.696903e-08 | 0.00016469 | 3.294028e-08 | 0.001849926 | 0.002200926 | 0.4562183 | 0.08310583 | 0.0003335046
|  |  | 207.6306 | 4999.654 | 9.613162e-05 | 2.667795e-08 | 0.00016468 | 3.293828e-08 | 0.001849814 | 0.002200814 | 0.4569563 | 0.0832212 | -7.313256e-05
|  |  | 207.9757 | 4999.654 | 9.606641e-05 | 2.586197e-08 | 0.00016461 | 3.292428e-08 | 0.001849027 | 0.002200027 | 0.4575522 | 0.08319596 | 0.0004000274
|  |  | 208.309 | 4999.654 | 9.606985e-05 | 2.96196e-08 | 0.00016461 | 3.292428e-08 | 0.001849027 | 0.002200027 | 0.4582855 | 0.08332929 | 0.0004000274
|  |  | 208.6315 | 4999.654 | 9.606565e-05 | 2.721457e-08 | 0.00016461 | 3.292428e-08 | 0.001849027 | 0.002200027 | 0.4589951 | 0.08345833 | 0.0001172149
|  |  | 208.9635 | 4999.654 | 9.603316e-05 | 2.995706e-08 | 0.00016457 | 3.291628e-08 | 0.001848578 | 0.002199578 | 0.4596316 | 0.08349724 | 0.0003308779
|  |  | 209.3058 | 4999.654 | 9.602575e-05 | 2.774188e-08 | 0.00016456 | 3.291428e-08 | 0.001848466 | 0.002199466 | 0.4603608 | 0.08361047522 | -0.0001007486
|  |  | 209.6353 | 4999.654 | 9.595699e-05 | 2.50141e-08 | 0.00016449 | 3.290027e-08 | 0.001847679 | 0.002198679 | 0.4609208 | 0.08357728 | 0.0003986794
|  |  | 209.953 | 4999.654 | 9.595915e-05 | 2.803031e-08 | 0.00016449 | 3.290027e-08 | 0.001847679 | 0.002198679 | 0.4616194 | 0.08370396 | 0.0001825508
|  |  | 210.2809 | 4999.654 | 9.593485e-05 | 2.758675e-08 | 0.00016446 | 3.289427e-08 | 0.001847342 | 0.002198342 | 0.4622695 | 0.08376381 | 5.197815e-05
|  |  | 210.6224 | 4999.654 | 9.588275e-05 | 2.793445e-08 | 0.00016441 | 3.288427e-08 | 0.001846781 | 0.002197781 | 0.462902 | 0.08378157 | 0.0003273462
|  |  | 210.9589 | 4999.654 | 9.587827e-05 | 2.663577e-08 | 0.0001644 | 3.288227e-08 | 0.001846668 | 0.002197668 | 0.4636177 | 0.0838917 | 0.0002554477
|  |  | 211.2926 | 4999.654 | 9.585663e-05 | 2.907209e-08 | 0.00016438 | 3.287827e-08 | 0.001846444 | 0.002197444 | 0.4643037 | 0.08397696 | 0.0003266926
|  |  | 211.6286 | 4999.654 | 9.584636e-05 | 3.02289e-08 | 0.00016437 | 3.287627e-08 | 0.001846331 | 0.002197331 | 0.4650183 | 0.08408672 | 0.0001154747
|  |  | 211.9665 | 4999.654 | 9.581693e-05 | 2.788923e-08 | 0.00016433 | 3.286827e-08 | 0.001845882 | 0.002196882 | 0.4656655 | 0.08412574 | 0.0002567558
|  |  | 212.3069 | 4999.654 | 9.579369e-05 | 2.811385e-08 | 0.00016431 | 3.286427e-08 | 0.001845658 | 0.002196658 | 0.4663656 | 0.08421313 | 0.000322337
|  |  | 212.6283 | 4999.654 | 9.578698e-05 | 2.660703e-08 | 0.0001643 | 3.286227e-08 | 0.001845545 | 0.002196545 | 0.4670476 | 0.08431672 | 0.0001049311
|  |  | 212.9564 | 4999.654 | 9.575669e-05 | 2.617306e-08 | 0.00016426 | 3.285427e-08 | 0.001845096 | 0.002196096 | 0.4676727 | 0.08435115 | 0.0003253927
|  |  | 213.2953 | 4999.654 | 9.574728e-05 | 2.6153e-08 | 0.00016425 | 3.285227e-08 | 0.001844984 | 0.002195984 | 0.4683929 | 0.08446142 | 0.0003253712
|  |  | 213.6351 | 4999.654 | 9.573527e-05 | 2.7174e-08 | 0.00016424 | 3.285027e-08 | 0.001844871 | 0.002195871 | 0.4691152 | 0.08457199 | 0.000319718
|  |  | 213.9507 | 4999.654 | 9.571722e-05 | 2.591307e-08 | 0.00016423 | 3.284827e-08 | 0.001844759 | 0.002195759 | 0.4697841 | 0.08467289 | 0.0002480588
|  |  | 214.2766 | 4999.654 | 9.569875e-05 | 2.652195e-08 | 0.00016421 | 3.284427e-08 | 0.001844534 | 0.002195534 | 0.4704516 | 0.08475374 | 0.000253975
|  |  | 214.6172 | 4999.654 | 9.568065e-05 | 2.680425e-08 | 0.00016419 | 3.284027e-08 | 0.00184431 | 0.00219531 | 0.4711512 | 0.08484024 | 0.0001821571
|  |  | 214.957 | 4999.654 | 9.565395e-05 | 2.471456e-08 | 0.00016416 | 3.283427e-08 | 0.001843973 | 0.002194973 | 0.4718248 | 0.08490214 | 0.000470497
|  |  | 215.2772 | 4999.654 | 9.566537e-05 | 2.700331e-08 | 0.00016417 | 3.283627e-08 | 0.001844085 | 0.002195085 | 0.4725518 | 0.08505279 | 0.000119102
|  |  | 215.6283 | 4999.654 | 9.56301e-05 | 2.521756e-08 | 0.00016413 | 3.282827e-08 | 0.001843636 | 0.002194636 | 0.4732255 | 0.0850946 | 0.0003196642
|  |  | 215.9518 | 4999.654 | 9.562237e-05 | 2.64565e-08 | 0.00016412 | 3.282627e-08 | 0.001843523 | 0.002194523 | 0.4739113 | 0.08519803 | 0.0003945233
|  |  | 216.2788 | 4999.654 | 9.562147e-05 | 2.875256e-08 | 0.00016412 | 3.282627e-08 | 0.001843523 | 0.002194523 | 0.4746289 | 0.08532703 | 0.0002526934
|  |  | 216.6219 | 4999.654 | 9.560942e-05 | 2.669262e-08 | 0.0001641 | 3.282227e-08 | 0.001843299 | 0.002194299 | 0.4753332 | 0.08541374 | 0.0003942986
|  |  | 216.9471 | 4999.654 | 9.560488e-05 | 2.59327e-08 | 0.0001641 | 3.282227e-08 | 0.001843299 | 0.002194299 | 0.4760468 | 0.08554197 | 0.0001061428
|  |  | 217.2859 | 4999.654 | 9.557703e-05 | 2.502924e-08 | 0.00016406 | 3.281427e-08 | 0.001842849 | 0.002193849 | 0.4766926 | 0.08557793 | 0.0003204151
|  |  | 217.6188 | 4999.654 | 9.556567e-05 | 2.995133e-08 | 0.00016405 | 3.281227e-08 | 0.001842737 | 0.002193737 | 0.4773985 | 0.08568459 | 0.0004678928
|  |  | 217.949 | 4999.654 | 9.556974e-05 | 2.917581e-08 | 0.00016406 | 3.281427e-08 | 0.001842849 | 0.002193849 | 0.4781472 | 0.08583906 | 0.0003198408
|  |  | 218.2803 | 4999.654 | 9.556393e-05 | 2.644918e-08 | 0.00016405 | 3.281227e-08 | 0.001842737 | 0.002193737 | 0.4788495 | 0.08594502 | 0.0002528578
|  |  | 218.6289 | 4999.654 | 9.554128e-05 | 2.702892e-08 | 0.00016403 | 3.280827e-08 | 0.001842512 | 0.002193512 | 0.4795652 | 0.08603318 | 0.0006231088
|  |  | 218.9503 | 4999.654 | 9.557112e-05 | 2.88031e-08 | 0.00016406 | 3.281427e-08 | 0.001842849 | 0.002193849 | 0.4803439 | 0.08623342 | 0.0002494561
|  |  | 219.2915 | 4999.654 | 9.555896e-05 | 2.730638e-08 | 0.00016404 | 3.281027e-08 | 0.001842625 | 0.002193625 | 0.4810431 | 0.08631853 | 0.0005485255
|  |  | 219.61 | 4999.654 | 9.558453e-05 | 2.696184e-08 | 0.00016406 | 3.281427e-08 | 0.001842849 | 0.002193849 | 0.4817912 | 0.08649323 | 0.00023984
|  |  | 219.9308 | 4999.654 | 9.555856e-05 | 2.861464e-08 | 0.00016404 | 3.281027e-08 | 0.001842625 | 0.002193625 | 0.4824456 | 0.08657018 | 0.0003204221
|  |  | 220.2688 | 4999.654 | 9.555669e-05 | 2.609615e-08 | 0.00016403 | 3.280827e-08 | 0.001842512 | 0.002193512 | 0.4831623 | 0.08667848 | 0.0004633386
|  |  | 220.6237 | 4999.654 | 9.556998e-05 | 2.832486e-08 | 0.00016404 | 3.281027e-08 | 0.001842625 | 0.002193625 | 0.4839655 | 0.08684293 | 0.0001724687
|  |  | 220.9604 | 4999.654 | 9.554088e-05 | 2.836008e-08 | 0.00016401 | 3.280427e-08 | 0.001842288 | 0.002193288 | 0.4846297 | 0.08690099 | 0.00062773
|  |  | 221.2784 | 4999.654 | 9.557179e-05 | 2.74235e-08 | 0.00016404 | 3.281027e-08 | 0.001842625 | 0.002193625 | 0.4854018 | 0.08710065 | 0.0003175036
|  |  | 221.6054 | 4999.654 | 9.556909e-05 | 2.796631e-08 | 0.00016403 | 3.280827e-08 | 0.001842512 | 0.002193512 | 0.4860943 | 0.08720448 | 0.0005428891
|  |  | 221.9392 | 4999.654 | 9.558207e-05 | 2.620941e-08 | 0.00016405 | 3.281227e-08 | 0.001842737 | 0.002193737 | 0.4868763 | 0.08738569 | 0.0003186725
|  |  | 222.2718 | 4999.654 | 9.557461e-05 | 2.77848e-08 | 0.00016404 | 3.281027e-08 | 0.001842625 | 0.002193625 | 0.487581 | 0.08749168 | 0.0004652533
|  |  | 222.6209 | 4999.654 | 9.559213e-05 | 3.036474e-08 | 0.00016405 | 3.281227e-08 | 0.001842737 | 0.002193737 | 0.4883718 | 0.08765411 | 0.0006240364
|  |  | 222.9472 | 4999.654 | 9.561569e-05 | 2.731947e-08 | 0.00016408 | 3.281827e-08 | 0.001843074 | 0.002194074 | 0.4891626 | 0.08785768 | 0.0005524017
|  |  | 223.264 | 4999.654 | 9.563662e-05 | 2.508789e-08 | 0.0001641 | 3.282227e-08 | 0.001843299 | 0.002194299 | 0.4899078 | 0.08803268 | 0.0002329169
|  |  | 223.5752 | 4999.654 | 9.562272e-05 | 2.952695e-08 | 0.00016408 | 3.281827e-08 | 0.001843074 | 0.002194074 | 0.4905405 | 0.08810517 | 0.0006926443
|  |  | 223.9122 | 4999.654 | 9.567061e-05 | 2.848907e-08 | 0.00016412 | 3.282627e-08 | 0.001843523 | 0.002194523 | 0.4913805 | 0.08833857 | 0.0003945233
|  |  | 224.2817 | 4999.654 | 9.567504e-05 | 2.785683e-08 | 0.00016412 | 3.282627e-08 | 0.001843523 | 0.002194523 | 0.4921914 | 0.08848436 | 0.0004680925
|  |  | 224.6247 | 4999.654 | 9.568066e-05 | 2.954336e-08 | 0.00016413 | 3.282827e-08 | 0.001843636 | 0.002194636 | 0.4929693 | 0.0886449 | 0.0007167222
|  |  | 224.9385 | 4999.654 | 9.572613e-05 | 2.622924e-08 | 0.00016417 | 3.283627e-08 | 0.001844085 | 0.002195085 | 0.493759 | 0.0888698 | 0.0007070035
|  |  | 225.2629 | 4999.654 | 9.576385e-05 | 2.615925e-08 | 0.00016421 | 3.284427e-08 | 0.001844534 | 0.002195534 | 0.4945725 | 0.08909921 | 0.0003187138
|  |  | 225.5928 | 4999.654 | 9.575056e-05 | 3.033219e-08 | 0.0001642 | 3.284227e-08 | 0.001844422 | 0.002195422 | 0.4952714 | 0.08920434 | 0.0008689167
|  |  | 225.9144 | 4999.654 | 9.580972e-05 | 2.813124e-08 | 0.00016426 | 3.285427e-08 | 0.001845096 | 0.002196096 | 0.4961296 | 0.08948375 | 0.0006254693
|  |  | 226.2468 | 4999.654 | 9.583895e-05 | 2.836915e-08 | 0.00016429 | 3.286027e-08 | 0.001845433 | 0.002196433 | 0.4969358 | 0.08969165 | 0.0003964329
|  |  | 226.5612 | 4999.654 | 9.584327e-05 | 3.074102e-08 | 0.00016429 | 3.286027e-08 | 0.001845433 | 0.002196433 | 0.4976264 | 0.08981629 | 0.0009289325
|  |  | 226.8962 | 4999.654 | 9.591508e-05 | 2.718274e-08 | 0.00016436 | 3.287427e-08 | 0.001846219 | 0.002197219 | 0.4985407 | 0.09012752 | 0.0006137575
|  |  | 227.2498 | 4999.654 | 9.595569e-05 | 2.746844e-08 | 0.00016439 | 3.288027e-08 | 0.001846556 | 0.002197556 | 0.4993943 | 0.09034457 | 0.0008611678
|  |  | 227.5807 | 4999.654 | 9.601817e-05 | 2.777026e-08 | 0.00016445 | 3.289227e-08 | 0.00184723 | 0.00219823 | 0.5002747 | 0.09062948 | 0.0007919805
|  |  | 227.9058 | 4999.654 | 9.607402e-05 | 2.805692e-08 | 0.0001645 | 3.290227e-08 | 0.001847792 | 0.002198792 | 0.5011173 | 0.09088694 | 0.0005494518
|  |  | 228.2461 | 4999.654 | 9.609296e-05 | 3.031595e-08 | 0.00016452 | 3.290628e-08 | 0.001848016 | 0.002199016 | 0.501917 | 0.09107395 | 0.001001342
|  |  | 228.5872 | 4999.654 | 9.617353e-05 | 2.853132e-08 | 0.0001646 | 3.292228e-08 | 0.001848915 | 0.002199915 | 0.5028723 | 0.09141544 | 0.0009864098
|  |  | 228.9379 | 4999.654 | 9.625437e-05 | 2.933913e-08 | 0.00016468 | 3.293828e-08 | 0.001849814 | 0.002200814 | 0.5038497 | 0.09176145 | 0.0008456285
|  |  | 229.2853 | 4999.654 | 9.631804e-05 | 2.715608e-08 | 0.00016474 | 3.295028e-08 | 0.001850488 | 0.002201488 | 0.5047688 | 0.09205522 | 0.0008054735
|  |  | 229.6045 | 4999.654 | 9.637662e-05 | 2.890311e-08 | 0.00016479 | 3.296028e-08 | 0.001851049 | 0.002202049 | 0.5056005 | 0.09231234 | 0.0008687169
|  |  | 229.9366 | 4999.654 | 9.644072e-05 | 2.870866e-08 | 0.00016485 | 3.297228e-08 | 0.001851723 | 0.002202723 | 0.5064867 | 0.09260082 | 0.001299062
|  |  | 230.254 | 4999.654 | 9.65477e-05 | 2.77184e-08 | 0.00016496 | 3.299428e-08 | 0.001852959 | 0.002203959 | 0.5074704 | 0.09301315 | 0.00102617
|  |  | 230.587 | 4999.654 | 9.662929e-05 | 3.16062e-08 | 0.00016504 | 3.301028e-08 | 0.001853857 | 0.002204857 | 0.5084116 | 0.09335488 | 0.001099893
|  |  | 230.9229 | 4999.654 | 9.672059e-05 | 2.853468e-08 | 0.00016513 | 3.302828e-08 | 0.001854868 | 0.002205868 | 0.5093856 | 0.09372432 | 0.001209646
|  |  | 231.2461 | 4999.654 | 9.682152e-05 | 2.764536e-08 | 0.00016523 | 3.304828e-08 | 0.001855992 | 0.002206992 | 0.5103582 | 0.09411524 | 0.001606426
|  |  | 231.5714 | 4999.654 | 9.696842e-05 | 2.948287e-08 | 0.00016538 | 3.307829e-08 | 0.001857677 | 0.002208677 | 0.5114663 | 0.09463781 | 0.001154982
|  |  | 231.9205 | 4999.654 | 9.707526e-05 | 2.810866e-08 | 0.00016548 | 3.309829e-08 | 0.0018588 | 0.0022098 | 0.5124978 | 0.09504098 | 0.001453308
|  |  | 232.2705 | 4999.654 | 9.72154e-05 | 2.541754e-08 | 0.00016562 | 3.312629e-08 | 0.001860372 | 0.002211372 | 0.5136366 | 0.09554969 | 0.001781132
|  |  | 232.6139 | 4999.654 | 9.739428e-05 | 2.993827e-08 | 0.0001658 | 3.316229e-08 | 0.001862394 | 0.002213394 | 0.5148662 | 0.09616126 | 0.001778129
|  |  | 232.9398 | 4999.654 | 9.757371e-05 | 2.941787e-08 | 0.00016597 | 3.31963e-08 | 0.001864304 | 0.002215304 | 0.5160324 | 0.09674082 | 0.002056537
|  |  | 233.2591 | 4999.654 | 9.777425e-05 | 2.708398e-08 | 0.00016617 | 3.32363e-08 | 0.00186655 | 0.00221755 | 0.5172638 | 0.09739745 | 0.001704331
|  |  | 233.5853 | 4999.654 | 9.793857e-05 | 2.925832e-08 | 0.00016633 | 3.32683e-08 | 0.001868348 | 0.002219348 | 0.5184071 | 0.09795348 | 0.002295097
|  |  | 233.9215 | 4999.654 | 9.818809e-05 | 2.921557e-08 | 0.00016657 | 3.33163e-08 | 0.001871044 | 0.002222044 | 0.5197838 | 0.09872509 | 0.002403593
|  |  | 234.2668 | 4999.654 | 9.844107e-05 | 2.745823e-08 | 0.00016683 | 3.336831e-08 | 0.001873964 | 0.002224964 | 0.5212352 | 0.09955499 | 0.002798861
|  |  | 234.5887 | 4999.654 | 9.872768e-05 | 3.051924e-08 | 0.00016712 | 3.342631e-08 | 0.001877222 | 0.002228222 | 0.5227156 | 0.100456 | 0.003112259
|  |  | 234.923 | 4999.654 | 9.906908e-05 | 2.8892e-08 | 0.00016746 | 3.349432e-08 | 0.001881041 | 0.002232041 | 0.5243577 | 0.1014963 | 0.003432211
|  |  | 235.2489 | 4999.654 | 9.944401e-05 | 3.082891e-08 | 0.00016783 | 3.356832e-08 | 0.001885197 | 0.002236197 | 0.5260628 | 0.1026148 | 0.003585763
|  |  | 235.5765 | 4999.654 | 9.983448e-05 | 2.908571e-08 | 0.00016822 | 3.364633e-08 | 0.001889578 | 0.002240578 | 0.5278276 | 0.1037898 | 0.004214026
|  |  | 235.9066 | 4999.654 | 0.0001003077 | 3.02122e-08 | 0.00016869 | 3.374033e-08 | 0.001894857 | 0.002245857 | 0.5298125 | 0.1051806 | 0.004631629
|  |  | 236.249 | 4999.654 | 0.000100849 | 3.372621e-08 | 0.00016923 | 3.384834e-08 | 0.001900923 | 0.002251923 | 0.5320144 | 0.1067663 | 0.005833064
|  |  | 236.5601 | 4999.654 | 0.0001014803 | 3.326235e-08 | 0.00016986 | 3.397435e-08 | 0.001907999 | 0.002258999 | 0.534389 | 0.1085809 | 0.005729656
|  |  | 236.9034 | 4999.654 | 0.0001021593 | 3.09054e-08 | 0.00017054 | 3.411036e-08 | 0.001915638 | 0.002266638 | 0.5369741 | 0.1105481 | 0.007087026
|  |  | 237.2375 | 4999.654 | 0.0001029914 | 3.70517e-08 | 0.00017137 | 3.427637e-08 | 0.001924961 | 0.002275961 | 0.5399432 | 0.1129158 | 0.007778654
|  |  | 237.57 | 4999.654 | 0.0001039131 | 3.569382e-08 | 0.00017228 | 3.445838e-08 | 0.001935183 | 0.002286183 | 0.5431284 | 0.1155024 | 0.009279711
|  |  | 237.8952 | 4999.654 | 0.0001049874 | 3.92571e-08 | 0.00017335 | 3.46724e-08 | 0.001947202 | 0.002298202 | 0.5467311 | 0.1185198 | 0.01112507
|  |  | 238.2225 | 4999.654 | 0.0001062842 | 4.480918e-08 | 0.00017465 | 3.493242e-08 | 0.001961804 | 0.002312804 | 0.5509621 | 0.1221616 | 0.01225062
|  |  | 238.5695 | 4999.654 | 0.0001078067 | 4.907479e-08 | 0.00017617 | 3.523644e-08 | 0.001978878 | 0.002329878 | 0.555838 | 0.1264128 | 0.01456689
|  |  | 238.9213 | 4999.654 | 0.0001096471 | 5.493662e-08 | 0.00017801 | 3.560446e-08 | 0.001999547 | 0.002350547 | 0.5615957 | 0.1315373 | 0.01940157
|  |  | 239.2435 | 4999.654 | 0.0001119099 | 6.395245e-08 | 0.00018027 | 3.605649e-08 | 0.002024933 | 0.002375933 | 0.5684264 | 0.1377881 | 0.023304
|  |  | 239.5679 | 4999.654 | 0.0001146534 | 8.159202e-08 | 0.00018301 | 3.660453e-08 | 0.00205571 | 0.00240671 | 0.5765706 | 0.1453484 | 0.02953344
|  |  | 239.8828 | 4999.654 | 0.0001180383 | 9.79401e-08 | 0.00018639 | 3.728058e-08 | 0.002093677 | 0.002444677 | 0.5864359 | 0.154647 | 0.03547714
|  |  | 240.2205 | 4999.654 | 0.0001223952 | 1.221363e-07 | 0.00019075 | 3.815264e-08 | 0.002142652 | 0.002493652 | 0.5990264 | 0.1666295 | 0.04656517
|  |  | 240.548 | 4999.654 | 0.0001279545 | 1.550645e-07 | 0.00019631 | 3.926471e-08 | 0.002205106 | 0.002556106 | 0.6148663 | 0.1818799 | 0.06165197
|  |  | 240.8742 | 4999.654 | 0.0001353039 | 2.046027e-07 | 0.00020365 | 4.073282e-08 | 0.002287555 | 0.002638555 | 0.6355597 | 0.2019862 | 0.07724886
|  |  | 241.2224 | 4999.654 | 0.0001451189 | 2.736311e-07 | 0.00021347 | 4.269695e-08 | 0.002397861 | 0.002748861 | 0.6630868 | 0.2288865 | 0.1015915
|  |  | 241.5807 | 4999.654 | 0.0001584174 | 3.704381e-07 | 0.00022676 | 4.535514e-08 | 0.002547144 | 0.002898144 | 0.7001358 | 0.2652905 | 0.152806
|  |  | 241.9051 | 4999.654 | 0.0001765284 | 5.051118e-07 | 0.00024487 | 4.897739e-08 | 0.00275057 | 0.00310157 | 0.7502856 | 0.3148564 | 0.2031645
|  |  | 242.2317 | 4999.654 | 0.0002007543 | 6.774747e-07 | 0.0002691 | 5.382372e-08 | 0.00302274 | 0.00337374 | 0.8172268 | 0.3812097 | 0.2664434
|  |  | 242.5599 | 4999.654 | 0.0002326731 | 8.695484e-07 | 0.00030101 | 6.020616e-08 | 0.003381178 | 0.003732178 | 0.9052769 | 0.468669 | 0.3308143
|  |  | 242.8963 | 4999.654 | 0.0002732178 | 1.092002e-06 | 0.00034155 | 6.831472e-08 | 0.003836555 | 0.004187555 | 1.017141 | 0.5799281 | 0.4243441
|  |  | 243.2201 | 4999.654 | 0.0003232269 | 1.32681e-06 | 0.00039156 | 7.831741e-08 | 0.004398306 | 0.004749306 | 1.155126 | 0.7173304 | 0.5003801
|  |  | 243.5483 | 4999.654 | 0.0003829162 | 1.546422e-06 | 0.00045125 | 9.025624e-08 | 0.00506879 | 0.00541979 | 1.319981 | 0.8815939 | 0.5436033
|  |  | 243.8919 | 4999.654 | 0.0004506292 | 1.709777e-06 | 0.00051897 | 1.038012e-07 | 0.005829474 | 0.006180474 | 1.507368 | 1.068362 | 0.5971842
|  |  | 244.2235 | 4999.654 | 0.0005222855 | 1.733194e-06 | 0.00059062 | 1.181322e-07 | 0.006634303 | 0.006985303 | 1.705975 | 1.266373 | 0.5935684
|  |  | 244.556 | 4999.654 | 0.0005935152 | 1.673033e-06 | 0.00066184 | 1.323772e-07 | 0.007434301 | 0.007785301 | 1.903942 | 1.463741 | 0.5443457
|  |  | 244.898 | 4999.654 | 0.0006604504 | 1.551184e-06 | 0.00072877 | 1.457641e-07 | 0.008186111 | 0.008537111 | 2.090721 | 1.649905 | 0.5095868
|  |  | 245.2278 | 4999.654 | 0.0007206459 | 1.37145e-06 | 0.00078897 | 1.578049e-07 | 0.008862324 | 0.009213324 | 2.259363 | 1.817953 | 0.4378712
|  |  | 245.5596 | 4999.654 | 0.0007724444 | 1.137383e-06 | 0.00084076 | 1.681636e-07 | 0.009444069 | 0.009795069 | 2.405274 | 1.963266 | 0.3595625
|  |  | 245.8938 | 4999.654 | 0.0008149873 | 9.161501e-07 | 0.0008833 | 1.766722e-07 | 0.009921912 | 0.01027291 | 2.526046 | 2.083437 | 0.2750292
|  |  | 246.2352 | 4999.654 | 0.0008478844 | 6.978659e-07 | 0.0009162 | 1.832527e-07 | 0.01029147 | 0.01064247 | 2.620551 | 2.177328 | 0.2057676
|  |  | 246.5756 | 4999.654 | 0.0008720915 | 4.82963e-07 | 0.0009404 | 1.88093e-07 | 0.0105633 | 0.0109143 | 2.691201 | 2.247365 | 0.154503
|  |  | 246.9071 | 4999.654 | 0.0008894689 | 3.730145e-07 | 0.00095778 | 1.915692e-07 | 0.01075853 | 0.01110953 | 2.743022 | 2.298589 | 0.1148917
|  |  | 247.2283 | 4999.654 | 0.0009016834 | 2.79245e-07 | 0.00096999 | 1.940114e-07 | 0.01089568 | 0.01124668 | 2.780498 | 2.335487 | 0.08699508
|  |  | 247.5618 | 4999.654 | 0.0009109885 | 2.097805e-07 | 0.00097929 | 1.958715e-07 | 0.01100015 | 0.01135115 | 2.81011 | 2.364499 | 0.06450708
|  |  | 247.8957 | 4999.654 | 0.0009175826 | 1.701273e-07 | 0.00098588 | 1.971896e-07 | 0.01107417 | 0.01142517 | 2.83225 | 2.386038 | 0.05638792
|  |  | 248.2338 | 4999.654 | 0.0009232583 | 1.336355e-07 | 0.00099155 | 1.983237e-07 | 0.01113786 | 0.01148886 | 2.851923 | 2.405102 | 0.04384753
|  |  | 248.5615 | 4999.654 | 0.0009272634 | 1.406538e-07 | 0.00099556 | 1.991258e-07 | 0.0111829 | 0.0115339 | 2.866885 | 2.419474 | 0.03936845
|  |  | 248.8917 | 4999.654 | 0.000930754 | 1.244389e-07 | 0.00099906 | 1.998258e-07 | 0.01122222 | 0.01157322 | 2.880478 | 2.432473 | 0.03885426
|  |  | 249.2075 | 4999.654 | 0.0009340404 | 1.185649e-07 | 0.00100234 | 2.004819e-07 | 0.01125906 | 0.01161006 | 2.893314 | 2.44474 | 0.03247025
|  |  | 249.5538 | 4999.654 | 0.00093684 | 1.119162e-07 | 0.00100514 | 2.010419e-07 | 0.01129051 | 0.01164151 | 2.905184 | 2.455987 | 0.03243579
|  |  | 249.8818 | 4999.654 | 0.000939486 | 1.000228e-07 | 0.00100778 | 2.015699e-07 | 0.01132017 | 0.01167117 | 2.916412 | 2.466625 | 0.0307999
|  |  | 250.2175 | 4999.654 | 0.0009419967 | 1.302295e-07 | 0.00101028 | 2.0207e-07 | 0.01134825 | 0.01169925 | 2.927357 | 2.476966 | 0.03230599
|  |  | 250.5303 | 4999.654 | 0.0009444899 | 1.470696e-07 | 0.00101277 | 2.02568e-07 | 0.01137622 | 0.01172722 | 2.938023 | 2.487069 | 0.03467257
|  |  | 250.8639 | 4999.654 | 0.000947428 | 1.145369e-07 | 0.0010157 | 2.03154e-07 | 0.01140913 | 0.01176013 | 2.950193 | 2.498638 | 0.03383691
|  |  | 251.2055 | 4999.654 | 0.0009503132 | 1.139525e-07 | 0.00101859 | 2.037321e-07 | 0.01144159 | 0.01179259 | 2.962364 | 2.510194 | 0.03761025
|  |  | 251.538 | 4999.654 | 0.0009535717 | 1.30893e-07 | 0.00102184 | 2.043821e-07 | 0.0114781 | 0.0118291 | 2.975468 | 2.522699 | 0.03999336
|  |  | 251.8769 | 4999.654 | 0.0009571646 | 1.332962e-07 | 0.00102543 | 2.051002e-07 | 0.01151843 | 0.01186943 | 2.989635 | 2.536256 | 0.04432575
|  |  | 252.2069 | 4999.654 | 0.0009611518 | 1.590822e-07 | 0.00102942 | 2.058982e-07 | 0.01156324 | 0.01191424 | 3.004855 | 2.550882 | 0.05015555
|  |  | 252.5491 | 4999.654 | 0.0009659882 | 1.569682e-07 | 0.00103425 | 2.068643e-07 | 0.0116175 | 0.0119685 | 3.022634 | 2.568045 | 0.05674885
|  |  | 252.8967 | 4999.654 | 0.0009716938 | 1.965579e-07 | 0.00103995 | 2.080044e-07 | 0.01168153 | 0.01203253 | 3.042986 | 2.587772 | 0.07271801
|  |  | 253.2108 | 4999.654 | 0.0009785923 | 2.001699e-07 | 0.00104685 | 2.093845e-07 | 0.01175903 | 0.01211003 | 3.066391 | 2.610611 | 0.07540878
|  |  | 253.5503 | 4999.654 | 0.0009863492 | 2.347556e-07 | 0.00105461 | 2.109366e-07 | 0.0118462 | 0.0121972 | 3.092603 | 2.636213 | 0.09212505
|  |  | 253.872 | 4999.654 | 0.0009955732 | 2.628047e-07 | 0.00106383 | 2.127807e-07 | 0.01194976 | 0.01230076 | 3.12282 | 2.66585 | 0.1029106
|  |  | 254.2091 | 4999.654 | 0.001006481 | 2.96175e-07 | 0.00107474 | 2.149629e-07 | 0.01207231 | 0.01242331 | 3.15812 | 2.700543 | 0.1132912
|  |  | 254.5453 | 4999.654 | 0.001018554 | 3.325268e-07 | 0.00108681 | 2.17377e-07 | 0.01220789 | 0.01255889 | 3.196807 | 2.738626 | 0.1285085
|  |  | 254.8859 | 4999.654 | 0.001032567 | 3.53554e-07 | 0.00110082 | 2.201792e-07 | 0.01236527 | 0.01271627 | 3.241197 | 2.782402 | 0.1467308
|  |  | 255.2046 | 4999.654 | 0.001047665 | 3.985839e-07 | 0.00111592 | 2.231994e-07 | 0.01253488 | 0.01288588 | 3.288536 | 2.829168 | 0.1560544
|  |  | 255.5248 | 4999.654 | 0.001063841 | 4.131117e-07 | 0.00113209 | 2.264337e-07 | 0.01271651 | 0.01306751 | 3.339074 | 2.879129 | 0.1579614
|  |  | 255.8598 | 4999.654 | 0.001080949 | 4.296437e-07 | 0.00114919 | 2.298539e-07 | 0.01290859 | 0.01325959 | 3.392597 | 2.93205 | 0.1567815
|  |  | 256.2038 | 4999.654 | 0.001098326 | 4.492873e-07 | 0.00116656 | 2.333281e-07 | 0.01310371 | 0.01345471 | 3.447147 | 2.98598 | 0.1665375
|  |  | 256.5443 | 4999.654 | 0.001116623 | 4.201737e-07 | 0.00118486 | 2.369884e-07 | 0.01330927 | 0.01366027 | 3.504464 | 3.042684 | 0.1663699
|  |  | 256.8687 | 4999.654 | 0.001133994 | 4.17714e-07 | 0.00120223 | 2.404626e-07 | 0.01350438 | 0.01385538 | 3.559013 | 3.096649 | 0.1703545
|  |  | 257.1836 | 4999.654 | 0.001151263 | 4.314951e-07 | 0.00121949 | 2.439149e-07 | 0.01369826 | 0.01404926 | 3.61324 | 3.150309 | 0.1436134
|  |  | 257.5373 | 4999.654 | 0.001167318 | 3.915335e-07 | 0.00123555 | 2.471271e-07 | 0.01387866 | 0.01422966 | 3.664668 | 3.2011 | 0.1375209
|  |  | 257.8747 | 4999.654 | 0.00118189 | 3.671645e-07 | 0.00125012 | 2.500413e-07 | 0.01404232 | 0.01439332 | 3.711673 | 3.247498 | 0.1321904
|  |  | 258.2065 | 4999.654 | 0.001195573 | 3.38458e-07 | 0.0012638 | 2.527775e-07 | 0.01419598 | 0.01454698 | 3.756125 | 3.291353 | 0.1169301
|  |  | 258.5343 | 4999.654 | 0.001207337 | 2.775866e-07 | 0.00127556 | 2.551296e-07 | 0.01432808 | 0.01467908 | 3.795045 | 3.329684 | 0.1013691
|  |  | 258.8635 | 4999.654 | 0.001217356 | 2.55717e-07 | 0.00128558 | 2.571338e-07 | 0.01444063 | 0.01479163 | 3.829014 | 3.36306 | 0.08676661
|  |  | 259.1958 | 4999.654 | 0.001225776 | 2.249278e-07 | 0.001294 | 2.588179e-07 | 0.01453521 | 0.01488621 | 3.858444 | 3.391891 | 0.07125519
|  |  | 259.5497 | 4999.654 | 0.00123284 | 1.774451e-07 | 0.00130106 | 2.6023e-07 | 0.01461452 | 0.01496552 | 3.884295 | 3.417105 | 0.06053128
|  |  | 259.8979 | 4999.654 | 0.00123849 | 1.84362e-07 | 0.00130671 | 2.613601e-07 | 0.01467798 | 0.01502898 | 3.906001 | 3.438184 | 0.05403319
|  |  | 260.2289 | 4999.654 | 0.001243111 | 1.460392e-07 | 0.00131133 | 2.622841e-07 | 0.01472988 | 0.01508088 | 3.924479 | 3.456067 | 0.04792664
|  |  | 260.53125 | 4999.654 | 0.001246691 | 1.261581e-07 | 0.00131491 | 2.630002e-07 | 0.01477009 | 0.01512109 | 3.939517 | 3.47056 | 0.03942289
|  |  | 260.8411 | 4999.654 | 0.001249457 | 1.539028e-07 | 0.00131767 | 2.635522e-07 | 0.01480109 | 0.01515209 | 3.952288 | 3.482774 | 0.03436265
|  |  | 261.1804 | 4999.654 | 0.001251885 | 1.419456e-07 | 0.0013201 | 2.640383e-07 | 0.01482839 | 0.01517939 | 3.964558 | 3.494434 | 0.02557349
|  |  | 261.5249 | 4999.654 | 0.001253324 | 1.250198e-07 | 0.00132153 | 2.643243e-07 | 0.01484445 | 0.01519545 | 3.973988 | 3.503244 | 0.02465098
|  |  | 261.8541 | 4999.654 | 0.001254576 | 1.134927e-07 | 0.00132279 | 2.645763e-07 | 0.0148586 | 0.0152096 | 3.982698 | 3.511361 | 0.01735864
|  |  | 262.1897 | 4999.654 | 0.00125503 | 1.128214e-07 | 0.00132324 | 2.646663e-07 | 0.01486366 | 0.01521466 | 3.989128 | 3.517186 | 0.01631643
|  |  | 262.5251 | 4999.654 | 0.001255362 | 1.238109e-07 | 0.00132357 | 2.647323e-07 | 0.01486737 | 0.01521837 | 3.995203 | 3.522658 | 0.01191333
|  |  | 262.8586 | 4999.654 | 0.001255197 | 1.098272e-07 | 0.0013234 | 2.646983e-07 | 0.01486546 | 0.01521646 | 3.999777 | 3.526631 | 0.01156424
|  |  | 263.1938 | 4999.654 | 0.001254989 | 1.255575e-07 | 0.00132319 | 2.646563e-07 | 0.0148631 | 0.0152141 | 4.004256 | 3.530507 | 0.01105515
|  |  | 263.5075 | 4999.654 | 0.001254744 | 1.142925e-07 | 0.00132294 | 2.646063e-07 | 0.01486029 | 0.01521129 | 4.008289 | 3.533975 | 0.006716023
|  |  | 263.8483 | 4999.654 | 0.001253975 | 1.278076e-07 | 0.00132217 | 2.644523e-07 | 0.01485164 | 0.01520264 | 4.011191 | 3.536264 | 0.009830652
|  |  | 264.1806 | 4999.654 | 0.00125358 | 1.131615e-07 | 0.00132177 | 2.643723e-07 | 0.01484715 | 0.01519815 | 4.015056 | 3.539531 | 0.004394737
|  |  | 264.5206 | 4999.654 | 0.001252549 | 1.205427e-07 | 0.00132074 | 2.641663e-07 | 0.01483558 | 0.01518658 | 4.017162 | 3.541025 | 0.008802236
|  |  | 264.858 | 4999.654 | 0.00125203 | 1.164005e-07 | 0.00132022 | 2.640623e-07 | 0.01482974 | 0.01518074 | 4.02074 | 3.543996 | 0.003129375
|  |  | 265.1922 | 4999.654 | 0.001250886 | 1.103454e-07 | 0.00131907 | 2.638322e-07 | 0.01481682 | 0.01516782 | 4.022387 | 3.545041 | 0.006335947
|  |  | 265.5273 | 4999.654 | 0.001250101 | 1.113394e-07 | 0.00131828 | 2.636742e-07 | 0.01480794 | 0.01515894 | 4.025113 | 3.547164 | 0.006981508
|  |  | 265.8644 | 4999.654 | 0.001249373 | 1.14175e-07 | 0.00131756 | 2.635302e-07 | 0.01479986 | 0.01515086 | 4.028074 | 3.549518 | 0.00219775
|  |  | 266.1942 | 4999.654 | 0.001248144 | 1.182748e-07 | 0.00131633 | 2.632842e-07 | 0.01478604 | 0.01513704 | 4.029392 | 3.550243 | 0.005073905
|  |  | 266.5275 | 4999.654 | 0.001247223 | 1.121967e-07 | 0.00131541 | 2.631002e-07 | 0.01477571 | 0.01512671 | 4.031684 | 3.551934 | 0.004419661
|  |  | 266.8607 | 4999.654 | 0.001246249 | 9.936966e-08 | 0.00131442 | 2.629022e-07 | 0.01476459 | 0.01511559 | 4.033756 | 3.553407 | 0.002038229
|  |  | 267.1721 | 4999.654 | 0.001245081 | 1.042751e-07 | 0.00131325 | 2.626682e-07 | 0.01475144 | 0.01510244 | 4.034951 | 3.554041 | 0.003621375
|  |  | 267.4948 | 4999.654 | 0.001244051 | 9.919088e-08 | 0.00131221 | 2.624601e-07 | 0.01473976 | 0.01509076 | 4.036701 | 3.55521 | 0.003205712
|  |  | 267.8409 | 4999.654 | 0.001242901 | 8.797181e-08 | 0.00131105 | 2.622281e-07 | 0.01472673 | 0.01507773 | 4.038433 | 3.55632 | 0.003507629
|  |  | 268.177 | 4999.654 | 0.001241807 | 1.081431e-07 | 0.00130996 | 2.620101e-07 | 0.01471449 | 0.01506549 | 4.040217 | 3.557498 | 0.00454422
|  |  | 268.5055 | 4999.654 | 0.00124086 | 1.169029e-07 | 0.00130901 | 2.618201e-07 | 0.01470382 | 0.01505482 | 4.042301 | 3.558991 | 0.002027125
|  |  | 268.839 | 4999.654 | 0.001239617 | 1.157724e-07 | 0.00130777 | 2.615721e-07 | 0.01468989 | 0.01504089 | 4.043578 | 3.559667 | 0.003631721
|  |  | 269.1631 | 4999.654 | 0.001238596 | 1.273445e-07 | 0.00130674 | 2.613661e-07 | 0.01467832 | 0.01502932 | 4.045338 | 3.560844 | 0.00812754
|  |  | 269.4894 | 4999.654 | 0.001238044 | 1.607573e-07 | 0.00130619 | 2.612561e-07 | 0.01467214 | 0.01502314 | 4.048578 | 3.563497 | 0.005869986
|  |  | 269.8274 | 4999.654 | 0.001237231 | 1.193917e-07 | 0.00130537 | 2.610921e-07 | 0.01466293 | 0.01501393 | 4.05117 | 3.565481 | 0.002326337
|  |  | 270.1619 | 4999.654 | 0.001236034 | 1.270444e-07 | 0.00130417 | 2.60852e-07 | 0.01464945 | 0.01500045 | 4.05255 | 3.566259 | 0.004017563
|  |  | 270.4862 | 4999.654 | 0.00123506 | 1.349446e-07 | 0.00130319 | 2.60656e-07 | 0.01463844 | 0.01498944 | 4.054437 | 3.567562 | 0.005622294
|  |  | 270.8239 | 4999.654 | 0.001234224 | 1.028185e-07 | 0.00130235 | 2.60488e-07 | 0.01462901 | 0.01498001 | 4.056943 | 3.56946 | 0.0006438408
|  |  | 271.1713 | 4999.654 | 0.001232794 | 1.293241e-07 | 0.00130092 | 2.60202e-07 | 0.01461294 | 0.01496394 | 4.057792 | 3.569684 | 0.003233109
|  |  | 271.503 | 4999.654 | 0.001231723 | 1.238406e-07 | 0.00129984 | 2.59986e-07 | 0.01460081 | 0.01495181 | 4.059462 | 3.570756 | 0.002205245
|  |  | 271.821 | 4999.654 | 0.001230585 | 1.171165e-07 | 0.0012987 | 2.59758e-07 | 0.01458801 | 0.01493901 | 4.060735 | 3.571457 | 0.002533773
|  |  | 272.1553 | 4999.654 | 0.001229434 | 1.244619e-07 | 0.00129754 | 2.595259e-07 | 0.01457498 | 0.01492598 | 4.062184 | 3.572305 | 0.004788152
|  |  | 272.4894 | 4999.654 | 0.001228533 | 1.131181e-07 | 0.00129663 | 2.593439e-07 | 0.01456476 | 0.01491576 | 4.064385 | 3.573904 | 0.0002226311
|  |  | 272.8245 | 4999.654 | 0.001227122 | 1.027354e-07 | 0.00129522 | 2.590619e-07 | 0.01454892 | 0.01489992 | 4.065063 | 3.573979 | 0.001639833
|  |  | 273.1539 | 4999.654 | 0.001225898 | 1.169066e-07 | 0.00129399 | 2.588159e-07 | 0.0145351 | 0.0148861 | 4.066196 | 3.574519 | 0.003510417
|  |  | 273.5004 | 4999.654 | 0.001224819 | 1.194629e-07 | 0.00129291 | 2.585999e-07 | 0.01452297 | 0.01487397 | 4.068036 | 3.575735 | 0.001608839
|  |  | 273.8357 | 4999.654 | 0.001223569 | 1.190938e-07 | 0.00129166 | 2.583499e-07 | 0.01450893 | 0.01485993 | 4.069179 | 3.576275 | 0.0002205658
|  |  | 274.1547 | 4999.654 | 0.001222247 | 1.152343e-07 | 0.00129033 | 2.580838e-07 | 0.01449399 | 0.01484499 | 4.069824 | 3.576345 | 0.004345282
|  |  | 274.4879 | 4999.654 | 0.001221304 | 1.230323e-07 | 0.00128939 | 2.578958e-07 | 0.01448343 | 0.01483443 | 4.071871 | 3.577793 | 0.002160811
|  |  | 274.8257 | 4999.654 | 0.001220113 | 1.151185e-07 | 0.0012882 | 2.576578e-07 | 0.01447006 | 0.01482106 | 4.073209 | 3.578523 | 0.002583534
|  |  | 275.1722 | 4999.654 | 0.001218951 | 9.757761e-08 | 0.00128703 | 2.574238e-07 | 0.01445692 | 0.01480792 | 4.074728 | 3.579418 | -0.004536815
|  |  | 275.5126 | 4999.654 | 0.001217028 | 1.201741e-07 | 0.0012851 | 2.570378e-07 | 0.01443524 | 0.01478624 | 4.073796 | 3.577873 | 0.005161763
|  |  | 275.8453 | 4999.654 | 0.001216187 | 9.826569e-08 | 0.00128426 | 2.568698e-07 | 0.01442581 | 0.01477681 | 4.076112 | 3.57959 | 4.950725e-05
|  |  | 276.1644 | 4999.654 | 0.001214856 | 1.306912e-07 | 0.00128293 | 2.566037e-07 | 0.01441087 | 0.01476187 | 4.076702 | 3.579606 | 0.001315288
|  |  | 276.4897 | 4999.654 | 0.001213635 | 1.214744e-07 | 0.00128171 | 2.563597e-07 | 0.01439716 | 0.01474816 | 4.077716 | 3.580034 | 0.001213554
|  |  | 276.8289 | 4999.654 | 0.001212361 | 1.286131e-07 | 0.00128043 | 2.561037e-07 | 0.01438278 | 0.01473378 | 4.078738 | 3.580446 | 0.0008791407
|  |  | 277.144 | 4999.654 | 0.001211147 | 1.107854e-07 | 0.00127921 | 2.558597e-07 | 0.01436908 | 0.01472008 | 4.079582 | 3.580723 | 0.0007151081
|  |  | 277.476 | 4999.654 | 0.001209852 | 9.604319e-08 | 0.00127791 | 2.555997e-07 | 0.01435448 | 0.01470548 | 4.080417 | 3.58096 | 0.004069859
|  |  | 277.7974 | 4999.654 | 0.001208946 | 9.815598e-08 | 0.001277 | 2.554177e-07 | 0.01434426 | 0.01469526 | 4.082303 | 3.582268 | -0.001310757
|  |  | 278.1294 | 4999.654 | 0.00120744 | 1.025064e-07 | 0.00127549 | 2.551156e-07 | 0.01432729 | 0.01467829 | 4.082466 | 3.581833 | 0.001080506
|  |  | 278.4635 | 4999.654 | 0.001206187 | 1.060884e-07 | 0.00127423 | 2.548636e-07 | 0.01431314 | 0.01466414 | 4.083428 | 3.582194 | -8.694592e-05
|  |  | 278.7899 | 4999.654 | 0.001204839 | 9.424771e-08 | 0.00127288 | 2.545936e-07 | 0.01429798 | 0.01464898 | 4.083987 | 3.582165 | 0.001935869
|  |  | 279.1232 | 4999.654 | 0.001203678 | 1.004824e-07 | 0.00127172 | 2.543616e-07 | 0.01428495 | 0.01463595 | 4.085232 | 3.582811 | 9.362073e-05
|  |  | 279.4656 | 4999.654 | 0.001202287 | 1.181791e-07 | 0.00127033 | 2.540836e-07 | 0.01426933 | 0.01462033 | 4.085881 | 3.582843 | -0.0002263997
|  |  | 279.8125 | 4999.654 | 0.001200854 | 1.228868e-07 | 0.00126889 | 2.537955e-07 | 0.01425316 | 0.01460416 | 4.086427 | 3.582764 | 0.0009242209
|  |  | 280.1463 | 4999.654 | 0.001199593 | 1.224442e-07 | 0.00126763 | 2.535435e-07 | 0.014239 | 0.01459 | 4.087336 | 3.583072 | 0.003472831
|  |  | 280.4878 | 4999.654 | 0.001198586 | 9.811402e-08 | 0.00126662 | 2.533415e-07 | 0.01422766 | 0.01457866 | 4.089137 | 3.584259 | -0.0018996
|  |  | 280.808 | 4999.654 | 0.001197095 | 1.065669e-07 | 0.00126513 | 2.530435e-07 | 0.01421092 | 0.01456192 | 4.089105 | 3.58365 | -0.002051436
|  |  | 281.1129 | 4999.654 | 0.001195669 | 9.510577e-08 | 0.0012637 | 2.527575e-07 | 0.01419486 | 0.01454586 | 4.089028 | 3.583025 | 0.0009011775
|  |  | 281.4465 | 4999.654 | 0.001194411 | 1.233953e-07 | 0.00126245 | 2.525075e-07 | 0.01418082 | 0.01453182 | 4.089929 | 3.583326 | -0.0001438308
|  |  | 281.7784 | 4999.654 | 0.001193071 | 1.078763e-07 | 0.0012611 | 2.522374e-07 | 0.01416565 | 0.01451665 | 4.090479 | 3.583278 | -0.001583486
|  |  | 282.1107 | 4999.654 | 0.001191585 | 1.159487e-07 | 0.0012596 | 2.519374e-07 | 0.01414881 | 0.01449981 | 4.090551 | 3.582752 | -2.746417e-06
|  |  | 282.4429 | 4999.654 | 0.001190251 | 1.068995e-07 | 0.00125827 | 2.516714e-07 | 0.01413387 | 0.01448487 | 4.091148 | 3.582751 | 0.0005977409
|  |  | 282.7819 | 4999.654 | 0.001188968 | 9.712382e-08 | 0.00125698 | 2.514134e-07 | 0.01411938 | 0.01447038 | 4.091961 | 3.582953 | -0.001540018
|  |  | 283.1019 | 4999.654 | 0.001187537 | 1.170936e-07 | 0.00125555 | 2.511274e-07 | 0.01410331 | 0.01445431 | 4.092044 | 3.582461 | 0.001778478
|  |  | 283.4445 | 4999.654 | 0.001186371 | 9.92691e-08 | 0.00125438 | 2.508933e-07 | 0.01409017 | 0.01444117 | 4.09327 | 3.58307 | 4.994014e-05
|  |  | 283.7913 | 4999.654 | 0.001184999 | 8.955818e-08 | 0.00125301 | 2.506193e-07 | 0.01407478 | 0.01442578 | 4.093911 | 3.583087 | -0.002365631
|  |  | 284.1362 | 4999.654 | 0.001183387 | 1.062645e-07 | 0.00125139 | 2.502953e-07 | 0.01405658 | 0.01440758 | 4.093716 | 3.582271 | 0.002767551
|  |  | 284.4577 | 4999.654 | 0.001182398 | 9.428901e-08 | 0.0012504 | 2.500973e-07 | 0.01404546 | 0.01439646 | 4.095185 | 3.583161 | -0.00276599
|  |  | 284.7742 | 4999.654 | 0.001180882 | 1.128063e-07 | 0.00124888 | 2.497933e-07 | 0.01402839 | 0.01437939 | 4.094879 | 3.582285 | -0.0006751221
|  |  | 285.1076 | 4999.654 | 0.001179515 | 1.138591e-07 | 0.0012475 | 2.495173e-07 | 0.01401289 | 0.01436389 | 4.095254 | 3.58206 | 0.00217106
|  |  | 285.4408 | 4999.654 | 0.001178437 | 1.008797e-07 | 0.00124642 | 2.493012e-07 | 0.01400076 | 0.01435176 | 4.096577 | 3.582784 | 0.0008600437
|  |  | 285.7758 | 4999.654 | 0.001177217 | 9.134344e-08 | 0.0012452 | 2.490572e-07 | 0.01398705 | 0.01433805 | 4.097468 | 3.583072 | -0.001578219
|  |  | 286.1104 | 4999.654 | 0.001175754 | 1.198241e-07 | 0.00124373 | 2.487632e-07 | 0.01397054 | 0.01432154 | 4.097542 | 3.582544 | 0.001431115
|  |  | 286.4412 | 4999.654 | 0.001174612 | 1.021839e-07 | 0.00124259 | 2.485352e-07 | 0.01395774 | 0.01430874 | 4.098611 | 3.583017 | -0.003062214
|  |  | 286.768 | 4999.654 | 0.001173042 | 1.030309e-07 | 0.00124101 | 2.482192e-07 | 0.01393999 | 0.01429099 | 4.098198 | 3.582016 | 0.002156937
|  |  | 287.1082 | 4999.654 | 0.001171956 | 1.090061e-07 | 0.00123992 | 2.480011e-07 | 0.01392774 | 0.01427874 | 4.099544 | 3.58275 | 0.0002297501
|  |  | 287.4614 | 4999.654 | 0.001170614 | 1.104807e-07 | 0.00123858 | 2.477331e-07 | 0.01391269 | 0.01426369 | 4.100261 | 3.582831 | -0.001146663
|  |  | 287.7868 | 4999.654 | 0.001169247 | 1.222087e-07 | 0.00123721 | 2.474591e-07 | 0.0138973 | 0.0142483 | 4.100474 | 3.582458 | -0.0001676786
|  |  | 288.1152 | 4999.654 | 0.001167969 | 1.243852e-07 | 0.00123593 | 2.472031e-07 | 0.01388293 | 0.01423393 | 4.10101 | 3.582403 | 0.0003569581
|  |  | 288.4344 | 4999.654 | 0.001166782 | 9.465511e-08 | 0.00123474 | 2.469651e-07 | 0.01386956 | 0.01422056 | 4.101699 | 3.582517 | -0.0008238613
|  |  | 288.7626 | 4999.654 | 0.001165438 | 1.211006e-07 | 0.0012334 | 2.466971e-07 | 0.01385451 | 0.01420551 | 4.102019 | 3.582246 | 0.0001661071
|  |  | 289.0995 | 4999.654 | 0.001164174 | 9.944338e-08 | 0.00123213 | 2.46443e-07 | 0.01384024 | 0.01419124 | 4.102681 | 3.582302 | 0.0004666945
|  |  | 289.4267 | 4999.654 | 0.001162981 | 8.612201e-08 | 0.00123093 | 2.46203e-07 | 0.01382676 | 0.01417776 | 4.103423 | 3.582455 | -0.0009194696
|  |  | 289.7498 | 4999.654 | 0.001161667 | 1.054786e-07 | 0.00122961 | 2.45939e-07 | 0.01381193 | 0.01416293 | 4.103707 | 3.582158 | -0.002042075
|  |  | 290.0891 | 4999.654 | 0.001160166 | 1.140762e-07 | 0.00122811 | 2.45639e-07 | 0.01379509 | 0.01414609 | 4.103625 | 3.581465 | 0.00112526
|  |  | 290.4293 | 4999.654 | 0.001159005 | 9.793567e-08 | 0.00122694 | 2.45405e-07 | 0.01378194 | 0.01413294 | 4.10462 | 3.581848 | 0.001062248
|  |  | 290.7625 | 4999.654 | 0.001157856 | 9.780638e-08 | 0.00122579 | 2.45175e-07 | 0.01376903 | 0.01412003 | 4.105574 | 3.582202 | -0.0004863477
|  |  | 291.0996 | 4999.654 | 0.001156536 | 9.142252e-08 | 0.00122447 | 2.449109e-07 | 0.0137542 | 0.0141052 | 4.106017 | 3.582038 | -0.001214635
|  |  | 291.4434 | 4999.654 | 0.001155126 | 9.208521e-08 | 0.00122305 | 2.446269e-07 | 0.01373825 | 0.01408925 | 4.106218 | 3.58162 | 0.001517973
|  |  | 291.7568 | 4999.654 | 0.0011541 | 9.533842e-08 | 0.00122202 | 2.444209e-07 | 0.01372668 | 0.01407768 | 4.107258 | 3.582096 | -0.003678489
|  |  | 292.0858 | 4999.654 | 0.001152503 | 8.388683e-08 | 0.00122042 | 2.441009e-07 | 0.01370871 | 0.01405971 | 4.10664 | 3.580886 | -0.0001581771
|  |  | 292.4085 | 4999.654 | 0.001151285 | 1.061492e-07 | 0.0012192 | 2.438569e-07 | 0.013695 | 0.014046 | 4.10717 | 3.580835 | -0.0006271322
|  |  | 292.7252 | 4999.654 | 0.00115005 | 9.174424e-08 | 0.00121796 | 2.436088e-07 | 0.01368107 | 0.01403207 | 4.107541 | 3.580636 | 0.00081661
|  |  | 293.0684 | 4999.654 | 0.001148865 | 8.517045e-08 | 0.00121677 | 2.433708e-07 | 0.01366771 | 0.01401871 | 4.108439 | 3.580916 | 0.000488916
|  |  | 293.4084 | 4999.654 | 0.001147655 | 8.730846e-08 | 0.00121556 | 2.431288e-07 | 0.01365411 | 0.01400511 | 4.109217 | 3.581082 | 0.0006606975
|  |  | 293.7571 | 4999.654 | 0.001146443 | 8.197892e-08 | 0.00121434 | 2.428848e-07 | 0.01364041 | 0.01399141 | 4.110076 | 3.581313 | 0.0005629446
|  |  | 294.0923 | 4999.654 | 0.001145258 | 9.157977e-08 | 0.00121316 | 2.426488e-07 | 0.01362716 | 0.01397816 | 4.110868 | 3.581502 | 0.0003964352
|  |  | 294.4291 | 4999.654 | 0.001144064 | 7.824444e-08 | 0.00121196 | 2.424088e-07 | 0.01361368 | 0.01396468 | 4.111608 | 3.581635 | -0.001232299
|  |  | 294.7479 | 4999.654 | 0.001142766 | 9.449861e-08 | 0.00121067 | 2.421507e-07 | 0.01359919 | 0.01395019 | 4.111788 | 3.581242 | -0.0001029514
|  |  | 295.078 | 4999.654 | 0.001141549 | 1.087926e-07 | 0.00120945 | 2.419067e-07 | 0.01358548 | 0.01393648 | 4.112349 | 3.581208 | 0.0005270815
|  |  | 295.4095 | 4999.654 | 0.001140402 | 8.843536e-08 | 0.00120829 | 2.416747e-07 | 0.01357245 | 0.01392345 | 4.11312 | 3.581383 | 0.0001590491
|  |  | 295.7594 | 4999.654 | 0.001139142 | 9.194402e-08 | 0.00120703 | 2.414227e-07 | 0.0135583 | 0.0139093 | 4.113806 | 3.581439 | -0.0005633184
|  |  | 296.0927 | 4999.654 | 0.001137871 | 9.747725e-08 | 0.00120576 | 2.411687e-07 | 0.01354403 | 0.01389503 | 4.114218 | 3.581251 | 0.001086117
|  |  | 296.4133 | 4999.654 | 0.001136817 | 8.139394e-08 | 0.0012047 | 2.409567e-07 | 0.01353213 | 0.01388313 | 4.115143 | 3.581599 | -0.002581006
|  |  | 296.7383 | 4999.654 | 0.001135391 | 8.369141e-08 | 0.00120327 | 2.406706e-07 | 0.01351606 | 0.01386706 | 4.114889 | 3.58076 | 0.00211027
|  |  | 297.0735 | 4999.654 | 0.001134393 | 8.530692e-08 | 0.00120227 | 2.404706e-07 | 0.01350483 | 0.01385583 | 4.1162 | 3.581467 | 0.0001130767
|  |  | 297.4259 | 4999.654 | 0.001133136 | 9.332132e-08 | 0.00120101 | 2.402186e-07 | 0.01349068 | 0.01384168 | 4.116874 | 3.581507 | 0.0008473765
|  |  | 297.7726 | 4999.654 | 0.001131983 | 9.141026e-08 | 0.00119985 | 2.399866e-07 | 0.01347765 | 0.01382865 | 4.117792 | 3.581801 | 0.0002759022
|  |  | 298.0916 | 4999.654 | 0.001130865 | 1.005564e-07 | 0.00119873 | 2.397626e-07 | 0.01346507 | 0.01381607 | 4.118454 | 3.581889 | -0.002731272
|  |  | 298.4235 | 4999.654 | 0.001129402 | 1.05251e-07 | 0.00119727 | 2.394706e-07 | 0.01344867 | 0.01379967 | 4.118145 | 3.580983 | -0.0005804006
|  |  | 298.7463 | 4999.654 | 0.0011282 | 1.303838e-07 | 0.00119606 | 2.392285e-07 | 0.01343507 | 0.01378607 | 4.118539 | 3.580795 | -0.004027242
|  |  | 299.0798 | 4999.654 | 0.001126606 | 1.472033e-07 | 0.00119447 | 2.389105e-07 | 0.01341721 | 0.01376821 | 4.117796 | 3.579452 | 0.0005899998
|  |  | 299.3547 | 4999.654 | 0.001125683 | 1.346495e-07 | 0.00119354 | 2.387245e-07 | 0.01340677 | 0.01375777 | 4.118452 | 3.579614 | 0.0006492114
|  |  | 299.5273 | 4999.654 | 0.001125106 | 1.575576e-07 | 0.00119296 | 2.386085e-07 | 0.01340025 | 0.01375125 | 4.118875 | 3.579726 | -0.01260292
|  |  | 299.6438 | 4999.654 | 0.001124255 | 1.388719e-07 | 0.00119211 | 2.384385e-07 | 0.01339071 | 0.01374171 | 4.117616 | 3.578258 | -0.01252625
|  |  | 299.7222 | 4999.654 | 0.001123683 | 1.564991e-07 | 0.00119154 | 2.383245e-07 | 0.0133843 | 0.0137353 | 4.116775 | 3.577275 | -0.01676503
|  |  | 299.7762 | 4999.654 | 0.001123227 | 1.804903e-07 | 0.00119108 | 2.382325e-07 | 0.01337914 | 0.01373014 | 4.115967 | 3.57637 | 0.003053263
|  |  | 299.8179 | 4999.654 | 0.001123116 | 1.785257e-07 | 0.00119097 | 2.382105e-07 | 0.0133779 | 0.0137289 | 4.11617 | 3.576498 | -0.008657077
|  |  | 299.8539 | 4999.654 | 0.001122889 | 1.8072e-07 | 0.00119075 | 2.381665e-07 | 0.01337543 | 0.01372643 | 4.115923 | 3.576186 | 0.01192643

## 5 Kmin-1
|  |  | These 4 columns are copied directly from your .dat file. |  |  |  | (Done on Origin) |  | Xm | Corrected Xm
Sample | AA-04 | [5 empty] | Moment corrected | Corrected moment/ | (moment/field) | Xm + Pascal's
Mw | 702 | g mol-1 | Temperature (K) | Magnetic Field (Oe) | Moment (emu) | M. Std. Err. (emu) | for blank holder (emu) | magnetic field | multiplied by moles-1 | diamagnetic correction | XmT | Corrected | dXmT/dT
Mass | 0.0125 | g | 298.7998 | 4999.619 | 0.001126189 | 1.298596e-07 | 0.00119405 | 2.388282e-07 | 0.01341259 | 0.01376359 | 4.112558 | 3.574719 | -0.002865994
1/Moles | 56160 | mol-1 | 298.5623 | 4999.619 | 0.001127235 | 9.609092e-08 | 0.0011951 | 2.390382e-07 | 0.01342439 | 0.01377539 | 4.112811 | 3.575399 | 0.002655754
Pascal's dia. corr. | 0.000351 |  | 297.9984 | 4999.619 | 0.001128799 | 1.013001e-07 | 0.00119667 | 2.393523e-07 | 0.01344202 | 0.01379302 | 4.110299 | 3.573902 | 0.002583784
Extra corr | 0.0018 |  | 297.3453 | 4999.619 | 0.001130639 | 9.44255e-08 | 0.00119851 | 2.397203e-07 | 0.01346269 | 0.01381369 | 4.107436 | 3.572214 | -0.0003423094
|  |  | 296.6145 | 4999.619 | 0.001133341 | 1.13075e-07 | 0.00120122 | 2.402623e-07 | 0.01349313 | 0.01384413 | 4.10637 | 3.572464 | 0.00437309
|  |  | 295.7138 | 4999.619 | 0.001135407 | 1.026573e-07 | 0.0012033 | 2.406784e-07 | 0.0135165 | 0.0138675 | 4.10081 | 3.568526 | 0.002692924
N.B. Ctrl+Shift+DOWN selects all the data in that column. |  |  | 294.7496 | 4999.619 | 0.001138131 | 1.730448e-07 | 0.00120603 | 2.412244e-07 | 0.01354716 | 0.01389816 | 4.096478 | 3.565929 | 0.0001244836
|  |  | 293.7411 | 4999.619 | 0.00114179 | 1.411661e-07 | 0.00120969 | 2.419565e-07 | 0.01358827 | 0.01393927 | 4.094537 | 3.565804 | 0.000403424
|  |  | 292.7101 | 4999.619 | 0.001145459 | 1.295553e-07 | 0.00121337 | 2.426925e-07 | 0.01362961 | 0.01398061 | 4.092266 | 3.565388 | -0.002926422
|  |  | 291.7858 | 4999.619 | 0.001149707 | 1.313089e-07 | 0.00121763 | 2.435446e-07 | 0.01367746 | 0.01402846 | 4.093307 | 3.568092 | -0.005830186
|  |  | 290.8938 | 4999.619 | 0.00115463 | 1.503293e-07 | 0.00122256 | 2.445307e-07 | 0.01373284 | 0.01408384 | 4.096902 | 3.573293 | -0.003009172
|  |  | 289.9779 | 4999.619 | 0.001158917 | 1.430065e-07 | 0.00122686 | 2.453907e-07 | 0.01378114 | 0.01413214 | 4.098009 | 3.576049 | -0.001861664
|  |  | 289.0606 | 4999.619 | 0.001162919 | 1.483291e-07 | 0.00123087 | 2.461928e-07 | 0.01382619 | 0.01417719 | 4.098066 | 3.577757 | -0.001711673
|  |  | 288.0707 | 4999.619 | 0.001167217 | 1.255984e-07 | 0.00123518 | 2.470548e-07 | 0.0138746 | 0.0142256 | 4.097978 | 3.579451 | -0.002268979
|  |  | 287.2079 | 4999.619 | 0.001171143 | 1.247111e-07 | 0.00123911 | 2.478409e-07 | 0.01391875 | 0.01426975 | 4.098383 | 3.581409 | -0.002434048
|  |  | 286.3898 | 4999.619 | 0.001174926 | 1.30228e-07 | 0.0012429 | 2.48599e-07 | 0.01396132 | 0.01431232 | 4.098902 | 3.5834 | -0.001853931
|  |  | 285.5726 | 4999.619 | 0.001178579 | 1.264136e-07 | 0.00124656 | 2.49331e-07 | 0.01400243 | 0.01435343 | 4.098946 | 3.584915 | -0.000421772
|  |  | 284.7763 | 4999.619 | 0.001181799 | 1.183807e-07 | 0.00124979 | 2.499771e-07 | 0.01403871 | 0.01438971 | 4.097848 | 3.585251 | -0.001092399
|  |  | 284.0045 | 4999.619 | 0.001185095 | 1.070045e-07 | 0.0012531 | 2.506391e-07 | 0.01407589 | 0.01442689 | 4.097302 | 3.586094 | -0.002414796
|  |  | 283.2747 | 4999.619 | 0.001188532 | 1.146068e-07 | 0.00125655 | 2.513292e-07 | 0.01411465 | 0.01446565 | 4.097751 | 3.587857 | -0.0008597446
|  |  | 282.5028 | 4999.619 | 0.001191825 | 1.203952e-07 | 0.00125984 | 2.519872e-07 | 0.0141516 | 0.0145026 | 4.097025 | 3.58852 | -0.001215915
|  |  | 281.7547 | 4999.619 | 0.001195098 | 1.125657e-07 | 0.00126313 | 2.526453e-07 | 0.01418856 | 0.01453956 | 4.096588 | 3.58943 | 0.0009093999
|  |  | 281.0049 | 4999.619 | 0.001197904 | 1.293699e-07 | 0.00126594 | 2.532073e-07 | 0.01422012 | 0.01457112 | 4.094557 | 3.588748 | 0.0007672899
|  |  | 280.2365 | 4999.619 | 0.00120084 | 1.104237e-07 | 0.00126887 | 2.537934e-07 | 0.01425303 | 0.01460403 | 4.092584 | 3.588158 | 0.0008933309
|  |  | 279.4407 | 4999.619 | 0.001203854 | 9.816894e-08 | 0.00127189 | 2.543974e-07 | 0.01428696 | 0.01463796 | 4.090441 | 3.587447 | 0.001267689
|  |  | 278.6642 | 4999.619 | 0.001206721 | 1.27418e-07 | 0.00127476 | 2.549714e-07 | 0.0143192 | 0.0146702 | 4.088059 | 3.586463 | 0.0004064591
|  |  | 277.8679 | 4999.619 | 0.001209892 | 1.207449e-07 | 0.00127794 | 2.556075e-07 | 0.01435492 | 0.01470592 | 4.086302 | 3.58614 | -0.000206278
|  |  | 277.0822 | 4999.619 | 0.001213185 | 1.14817e-07 | 0.00128125 | 2.562695e-07 | 0.0143921 | 0.0147431 | 4.085049 | 3.586302 | 0.001326785
|  |  | 276.2567 | 4999.619 | 0.001216266 | 1.452657e-07 | 0.00128434 | 2.568876e-07 | 0.01442681 | 0.01477781 | 4.082468 | 3.585206 | 0.0008557044
|  |  | 275.3942 | 4999.619 | 0.001219641 | 1.286429e-07 | 0.00128772 | 2.575636e-07 | 0.01446477 | 0.01481577 | 4.080178 | 3.584468 | 0.0008751117
|  |  | 274.5609 | 4999.619 | 0.001222916 | 1.207473e-07 | 0.001291 | 2.582197e-07 | 0.01450162 | 0.01485262 | 4.077949 | 3.583739 | 0.0003694149
|  |  | 273.7415 | 4999.619 | 0.001226291 | 1.312259e-07 | 0.00129438 | 2.588957e-07 | 0.01453959 | 0.01489059 | 4.076171 | 3.583436 | 0.00224063
|  |  | 272.8967 | 4999.619 | 0.001229275 | 1.421943e-07 | 0.00129737 | 2.594938e-07 | 0.01457317 | 0.01492417 | 4.072758 | 3.581544 | 0.001037903
|  |  | 272.0195 | 4999.619 | 0.001232732 | 1.424925e-07 | 0.00130084 | 2.601878e-07 | 0.01461215 | 0.01496315 | 4.070268 | 3.580633 | -0.0004174226
|  |  | 271.232 | 4999.619 | 0.001236227 | 1.493031e-07 | 0.00130435 | 2.608899e-07 | 0.01465158 | 0.01500258 | 4.069179 | 3.580962 | -0.00057486
|  |  | 270.4449 | 4999.619 | 0.001239788 | 1.454351e-07 | 0.00130792 | 2.61604e-07 | 0.01469168 | 0.01504268 | 4.068215 | 3.581414 | 9.9151e-05
|  |  | 269.5993 | 4999.619 | 0.001243452 | 1.265356e-07 | 0.00131159 | 2.62338e-07 | 0.0147329 | 0.0150839 | 4.066609 | 3.58133 | 0.0006617751
|  |  | 268.7645 | 4999.619 | 0.001246929 | 1.4346e-07 | 0.00131508 | 2.630361e-07 | 0.01477211 | 0.01512311 | 4.064554 | 3.580778 | 0.001747438
|  |  | 267.9429 | 4999.619 | 0.001250086 | 1.358941e-07 | 0.00131824 | 2.636681e-07 | 0.0148076 | 0.0151586 | 4.06164 | 3.579342 | 0.0003653962
|  |  | 267.1415 | 4999.619 | 0.001253546 | 1.518419e-07 | 0.00132171 | 2.643622e-07 | 0.01484658 | 0.01519758 | 4.059904 | 3.57905 | 0.0009152263
|  |  | 266.2717 | 4999.619 | 0.001257153 | 1.33482e-07 | 0.00132534 | 2.650882e-07 | 0.01488735 | 0.01523835 | 4.057542 | 3.578253 | 0.002359713
|  |  | 265.4052 | 4999.619 | 0.001260379 | 1.447583e-07 | 0.00132856 | 2.657323e-07 | 0.01492352 | 0.01527452 | 4.053938 | 3.576209 | 0.0007286967
|  |  | 264.5147 | 4999.619 | 0.001264192 | 1.501137e-07 | 0.00133238 | 2.664963e-07 | 0.01496643 | 0.01531743 | 4.051686 | 3.57556 | 0.001549065
|  |  | 263.6092 | 4999.619 | 0.001267842 | 1.607288e-07 | 0.00133604 | 2.672284e-07 | 0.01500755 | 0.01535855 | 4.048654 | 3.574157 | 3.779228e-05
|  |  | 262.7731 | 4999.619 | 0.001271665 | 1.535165e-07 | 0.00133987 | 2.679944e-07 | 0.01505057 | 0.01540157 | 4.047117 | 3.574126 | 0.0009579616
|  |  | 261.9028 | 4999.619 | 0.001275401 | 1.438495e-07 | 0.00134361 | 2.687425e-07 | 0.01509258 | 0.01544358 | 4.044717 | 3.573292 | 0.0007013868
|  |  | 261.0487 | 4999.619 | 0.001279166 | 1.611711e-07 | 0.00134738 | 2.694966e-07 | 0.01513493 | 0.01548593 | 4.04258 | 3.572693 | 0.0002339353
|  |  | 260.158 | 4999.619 | 0.001283257 | 1.506748e-07 | 0.00135148 | 2.703166e-07 | 0.01518098 | 0.01553198 | 4.040769 | 3.572484 | 0.0007893057
|  |  | 259.2983 | 4999.619 | 0.001287074 | 1.321525e-07 | 0.0013553 | 2.710807e-07 | 0.01522389 | 0.01557489 | 4.038543 | 3.571806 | 0.000919655
|  |  | 258.4289 | 4999.619 | 0.001290924 | 1.480749e-07 | 0.00135915 | 2.718507e-07 | 0.01526714 | 0.01561814 | 4.036178 | 3.571006 | -0.0005653396
|  |  | 257.584 | 4999.619 | 0.001295124 | 1.621344e-07 | 0.00136335 | 2.726908e-07 | 0.01531432 | 0.01566532 | 4.035135 | 3.571484 | -0.0007500288
|  |  | 256.7316 | 4999.619 | 0.001299435 | 1.661571e-07 | 0.00136767 | 2.735549e-07 | 0.01536284 | 0.01571384 | 4.03424 | 3.572123 | 6.009368e-05
|  |  | 255.8665 | 4999.619 | 0.001303597 | 1.510123e-07 | 0.00137184 | 2.743889e-07 | 0.01540968 | 0.01576068 | 4.032631 | 3.572071 | 0.001568946
|  |  | 255.0343 | 4999.619 | 0.001307186 | 1.538993e-07 | 0.00137544 | 2.75109e-07 | 0.01545012 | 0.01580112 | 4.029827 | 3.570766 | 0.001880507
|  |  | 254.1839 | 4999.619 | 0.001310788 | 1.375432e-07 | 0.00137905 | 2.75831e-07 | 0.01549067 | 0.01584167 | 4.026697 | 3.569166 | 0.0008135344
|  |  | 253.3727 | 4999.619 | 0.001314566 | 1.39193e-07 | 0.00138282 | 2.765851e-07 | 0.01553302 | 0.01588402 | 4.024577 | 3.568506 | 0.0008267079
|  |  | 252.5446 | 4999.619 | 0.001318421 | 1.393586e-07 | 0.00138669 | 2.773592e-07 | 0.01557649 | 0.01592749 | 4.022402 | 3.567822 | 0.001907135
|  |  | 251.7002 | 4999.619 | 0.001322075 | 1.533546e-07 | 0.00139034 | 2.780892e-07 | 0.01561749 | 0.01596849 | 4.019272 | 3.566211 | 0.002673539
|  |  | 250.8789 | 4999.619 | 0.001325411 | 1.626635e-07 | 0.00139369 | 2.787593e-07 | 0.01565512 | 0.01600612 | 4.015598 | 3.564016 | 0.002291385
|  |  | 250.0256 | 4999.619 | 0.001329023 | 1.34656e-07 | 0.00139731 | 2.794833e-07 | 0.01569578 | 0.01604678 | 4.012107 | 3.56206 | 0.001840664
|  |  | 249.2178 | 4999.619 | 0.001332589 | 1.414328e-07 | 0.00140089 | 2.801994e-07 | 0.015736 | 0.016087 | 4.009165 | 3.560573 | 0.002832344
|  |  | 248.4212 | 4999.619 | 0.001335858 | 1.452045e-07 | 0.00140416 | 2.808534e-07 | 0.01577273 | 0.01612373 | 4.005475 | 3.558317 | 0.003936138
|  |  | 247.5778 | 4999.619 | 0.001339005 | 1.26237e-07 | 0.00140731 | 2.814835e-07 | 0.01580811 | 0.01615911 | 4.000638 | 3.554998 | 0.004100899
|  |  | 246.7187 | 4999.619 | 0.001342174 | 1.368302e-07 | 0.00141049 | 2.821195e-07 | 0.01584383 | 0.01619483 | 3.995568 | 3.551475 | 0.007296428
|  |  | 245.8667 | 4999.619 | 0.001344366 | 1.416698e-07 | 0.00141268 | 2.825576e-07 | 0.01586843 | 0.01621943 | 3.987818 | 3.545258 | 0.008331273
|  |  | 245.0303 | 4999.619 | 0.001346212 | 1.288537e-07 | 0.00141453 | 2.829276e-07 | 0.01588921 | 0.01624021 | 3.979344 | 3.53829 | 0.01341973
|  |  | 244.197 | 4999.619 | 0.00134651 | 1.222554e-07 | 0.00141484 | 2.829896e-07 | 0.0158927 | 0.0162437 | 3.966662 | 3.527107 | 0.02282695
|  |  | 243.424 | 4999.619 | 0.001344131 | 1.540422e-07 | 0.00141247 | 2.825155e-07 | 0.01586607 | 0.01621707 | 3.947625 | 3.509462 | 0.03600243
|  |  | 242.5883 | 4999.619 | 0.00133751 | 2.876106e-07 | 0.00140585 | 2.811914e-07 | 0.01579171 | 0.01614271 | 3.916033 | 3.479374 | 0.05693877
|  |  | 241.7639 | 4999.619 | 0.001324571 | 4.216423e-07 | 0.00139292 | 2.786052e-07 | 0.01564647 | 0.01599747 | 3.867612 | 3.432436 | 0.07883571
|  |  | 240.8924 | 4999.619 | 0.001303751 | 6.68526e-07 | 0.0013721 | 2.744409e-07 | 0.0154126 | 0.0157636 | 3.797332 | 3.363725 | 0.1426089
|  |  | 240.0374 | 4999.619 | 0.001262956 | 1.400616e-06 | 0.00133131 | 2.662823e-07 | 0.01495441 | 0.01530541 | 3.673872 | 3.241805 | 0.2691453
|  |  | 239.2121 | 4999.619 | 0.001184438 | 2.365738e-06 | 0.00125279 | 2.505771e-07 | 0.01407241 | 0.01442341 | 3.450255 | 3.019673 | 0.3831712
|  |  | 238.3835 | 4999.619 | 0.001069753 | 3.104412e-06 | 0.00113812 | 2.276414e-07 | 0.01278434 | 0.01313534 | 3.131248 | 2.702157 | 0.4469551
|  |  | 237.5229 | 4999.619 | 0.0009292465 | 3.631899e-06 | 0.00099762 | 1.995392e-07 | 0.01120612 | 0.01155712 | 2.745082 | 2.31754 | 0.5073119
|  |  | 236.6937 | 4999.619 | 0.0007740455 | 3.824292e-06 | 0.00084243 | 1.684989e-07 | 0.009462895 | 0.009813895 | 2.322887 | 1.896838 | 0.4946083
|  |  | 235.8387 | 4999.619 | 0.0006170097 | 3.710266e-06 | 0.00068539 | 1.370885e-07 | 0.007698888 | 0.008049888 | 1.898475 | 1.473965 | 0.4878241
|  |  | 235.0372 | 4999.619 | 0.0004708028 | 3.330639e-06 | 0.00053919 | 1.078462e-07 | 0.006056644 | 0.006407644 | 1.506035 | 1.082968 | 0.4080322
|  |  | 234.212 | 4999.619 | 0.0003442658 | 2.749192e-06 | 0.00041265 | 8.25363e-08 | 0.004635238 | 0.004986238 | 1.167837 | 0.7462551 | 0.3321494
|  |  | 233.4162 | 4999.619 | 0.0002444187 | 2.054041e-06 | 0.00031281 | 6.256677e-08 | 0.00351375 | 0.00386475 | 0.9020953 | 0.4819461 | 0.2210642
|  |  | 232.5929 | 4999.619 | 0.0001753997 | 1.278991e-06 | 0.0002438 | 4.876372e-08 | 0.00273857 | 0.00308957 | 0.7186122 | 0.299945 | 0.117409
|  |  | 231.7426 | 4999.619 | 0.0001374635 | 5.868842e-07 | 0.00020587 | 4.117714e-08 | 0.002312508 | 0.002663508 | 0.6172484 | 0.2001117 | 0.05208925
|  |  | 230.9218 | 4999.619 | 0.0001212556 | 2.494123e-07 | 0.00018966 | 3.793489e-08 | 0.002130424 | 0.002481424 | 0.5730148 | 0.1573556 | 0.02382209
|  |  | 230.0975 | 4999.619 | 0.000113864 | 1.296506e-07 | 0.00018228 | 3.645878e-08 | 0.002047525 | 0.002398525 | 0.5518946 | 0.1377191 | 0.01329243
|  |  | 229.2313 | 4999.619 | 0.0001095855 | 8.560654e-08 | 0.00017801 | 3.560472e-08 | 0.001999561 | 0.002350561 | 0.5388222 | 0.1262058 | 0.008788246
|  |  | 228.3719 | 4999.619 | 0.0001068196 | 6.204322e-08 | 0.00017525 | 3.505267e-08 | 0.001968558 | 0.002319558 | 0.5297218 | 0.1186525 | 0.006888024
|  |  | 227.5371 | 4999.619 | 0.0001047369 | 5.237639e-08 | 0.00017317 | 3.463664e-08 | 0.001945194 | 0.002296194 | 0.5224692 | 0.1129025 | 0.005662975
|  |  | 226.7631 | 4999.619 | 0.0001031615 | 4.715104e-08 | 0.0001716 | 3.432262e-08 | 0.001927558 | 0.002278558 | 0.5166929 | 0.1085193 | 0.004036178
|  |  | 225.9142 | 4999.619 | 0.0001019599 | 4.304433e-08 | 0.00017041 | 3.40846e-08 | 0.001914191 | 0.002265191 | 0.5117389 | 0.1050933 | 0.003642597
|  |  | 225.1184 | 4999.619 | 0.000100965 | 3.54036e-08 | 0.00016941 | 3.388458e-08 | 0.001902958 | 0.002253958 | 0.5074075 | 0.1021944 | 0.002709055
|  |  | 224.2583 | 4999.619 | 0.0001001888 | 3.558355e-08 | 0.00016864 | 3.373057e-08 | 0.001894309 | 0.002245309 | 0.5035291 | 0.09986422 | 0.002325826
|  |  | 223.4308 | 4999.619 | 9.956397e-05 | 3.498153e-08 | 0.00016802 | 3.360656e-08 | 0.001887345 | 0.002238345 | 0.5001151 | 0.09793969 | 0.001938646
|  |  | 222.6141 | 4999.619 | 9.906667e-05 | 3.290261e-08 | 0.00016753 | 3.350856e-08 | 0.00188184 | 0.00223284 | 0.4970618 | 0.0963564 | 0.001625305
|  |  | 221.7993 | 4999.619 | 9.867351e-05 | 3.269669e-08 | 0.00016714 | 3.343055e-08 | 0.00187746 | 0.00222846 | 0.4942707 | 0.09503205 | 0.001368681
|  |  | 220.9809 | 4999.619 | 9.835915e-05 | 3.175914e-08 | 0.00016683 | 3.336855e-08 | 0.001873977 | 0.002224977 | 0.4916774 | 0.09391189 | 0.001241864
|  |  | 220.1635 | 4999.619 | 9.808335e-05 | 3.239071e-08 | 0.00016656 | 3.331454e-08 | 0.001870945 | 0.002221945 | 0.489191 | 0.09289678 | 0.0009858387
|  |  | 219.2898 | 4999.619 | 9.78793e-05 | 3.339676e-08 | 0.00016636 | 3.327454e-08 | 0.001868698 | 0.002219698 | 0.4867571 | 0.0920355 | 0.00086275
|  |  | 218.4038 | 4999.619 | 9.771007e-05 | 3.214031e-08 | 0.0001662 | 3.324254e-08 | 0.001866901 | 0.002217901 | 0.484398 | 0.09127113 | 0.0009030049
|  |  | 217.5977 | 4999.619 | 9.755927e-05 | 3.332136e-08 | 0.00016604 | 3.321053e-08 | 0.001865104 | 0.002216104 | 0.4822189 | 0.09054315 | 0.0007337584
|  |  | 216.7545 | 4999.619 | 9.744018e-05 | 3.192277e-08 | 0.00016593 | 3.318853e-08 | 0.001863868 | 0.002214868 | 0.4800826 | 0.0899245 | 0.0005979155
|  |  | 215.9594 | 4999.619 | 9.736653e-05 | 3.34412e-08 | 0.00016587 | 3.317653e-08 | 0.001863194 | 0.002214194 | 0.4781759 | 0.08944906 | 0.0006400652
|  |  | 215.1036 | 4999.619 | 9.728342e-05 | 3.159732e-08 | 0.00016579 | 3.316053e-08 | 0.001862295 | 0.002213295 | 0.4760878 | 0.0889013 | 0.0004690202
|  |  | 214.2399 | 4999.619 | 9.725988e-05 | 3.413461e-08 | 0.00016577 | 3.315653e-08 | 0.001862071 | 0.002213071 | 0.474128 | 0.0884962 | 0.0005527654
|  |  | 213.382 | 4999.619 | 9.721393e-05 | 3.465667e-08 | 0.00016572 | 3.314653e-08 | 0.001861509 | 0.002212509 | 0.4721095 | 0.08802198 | 0.000412509
|  |  | 212.5693 | 4999.619 | 9.721215e-05 | 3.062806e-08 | 0.00016572 | 3.314653e-08 | 0.001861509 | 0.002212509 | 0.4703115 | 0.08768675 | 0.0004678738
|  |  | 211.7102 | 4999.619 | 9.717855e-05 | 3.242328e-08 | 0.0001657 | 3.314253e-08 | 0.001861284 | 0.002212284 | 0.4683632 | 0.08728482 | 0.000267047
|  |  | 210.8947 | 4999.619 | 9.722408e-05 | 3.377583e-08 | 0.00016575 | 3.315253e-08 | 0.001861846 | 0.002212846 | 0.4666775 | 0.08706703 | 0.000470273
|  |  | 210.0729 | 4999.619 | 9.720196e-05 | 3.534727e-08 | 0.00016573 | 3.314853e-08 | 0.001861621 | 0.002212621 | 0.4648117 | 0.08668055 | 0.0003586938
|  |  | 209.2014 | 4999.619 | 9.721254e-05 | 3.211391e-08 | 0.00016575 | 3.315253e-08 | 0.001861846 | 0.002212846 | 0.4629304 | 0.08636794 | 0.0003274485
|  |  | 208.3791 | 4999.619 | 9.723879e-05 | 3.309536e-08 | 0.00016578 | 3.315853e-08 | 0.001862183 | 0.002213183 | 0.461181 | 0.08609869 | 0.0002087073
|  |  | 207.5808 | 4999.619 | 9.730325e-05 | 3.152869e-08 | 0.00016585 | 3.317253e-08 | 0.001862969 | 0.002213969 | 0.4595776 | 0.08593209 | 0.0002981886
|  |  | 206.7784 | 4999.619 | 9.734458e-05 | 3.108942e-08 | 0.00016589 | 3.318053e-08 | 0.001863419 | 0.002214419 | 0.4578939 | 0.08569281 | 0.0003869031
|  |  | 205.9377 | 4999.619 | 9.735438e-05 | 3.105646e-08 | 0.0001659 | 3.318253e-08 | 0.001863531 | 0.002214531 | 0.4560553 | 0.08536753 | 0.0002270598
|  |  | 205.0775 | 4999.619 | 9.742083e-05 | 3.083268e-08 | 0.00016597 | 3.319653e-08 | 0.001864317 | 0.002215317 | 0.4543118 | 0.08517223 | 0.0003016974
|  |  | 204.2697 | 4999.619 | 9.744941e-05 | 3.158456e-08 | 0.00016601 | 3.320453e-08 | 0.001864767 | 0.002215767 | 0.452614 | 0.08492852 | 0.0002155194
|  |  | 203.4708 | 4999.619 | 9.752372e-05 | 3.081031e-08 | 0.00016608 | 3.321853e-08 | 0.001865553 | 0.002216553 | 0.4510037 | 0.08475633 | 0.0001464715
|  |  | 202.628 | 4999.619 | 9.760963e-05 | 2.978841e-08 | 0.00016618 | 3.323854e-08 | 0.001866676 | 0.002217676 | 0.4493633 | 0.08463289 | 0.0002589081
|  |  | 201.7715 | 4999.619 | 9.766819e-05 | 3.595478e-08 | 0.00016624 | 3.325054e-08 | 0.00186735 | 0.00221835 | 0.4475998 | 0.08441113 | 0.0001777484
|  |  | 200.9273 | 4999.619 | 9.774338e-05 | 3.060602e-08 | 0.00016633 | 3.326854e-08 | 0.001868361 | 0.002219361 | 0.4459301 | 0.08426107 | 0.0002499653
|  |  | 200.131 | 4999.619 | 9.780241e-05 | 2.942047e-08 | 0.00016639 | 3.328054e-08 | 0.001869035 | 0.002220035 | 0.4442978 | 0.08406203 | 0.0002315427
|  |  | 199.2996 | 4999.619 | 9.787063e-05 | 3.078456e-08 | 0.00016646 | 3.329454e-08 | 0.001869821 | 0.002220821 | 0.4426088 | 0.08386953 | 0.0001495426
|  |  | 198.4778 | 4999.619 | 9.7965e-05 | 3.0535e-08 | 0.00016656 | 3.331454e-08 | 0.001870945 | 0.002221945 | 0.4410066 | 0.08374663 | 0.0002633713
|  |  | 197.6378 | 4999.619 | 9.802718e-05 | 3.015629e-08 | 0.00016662 | 3.332654e-08 | 0.001871619 | 0.002222619 | 0.4392734 | 0.0835254 | 0.0002172164
|  |  | 196.7769 | 4999.619 | 9.810997e-05 | 2.988051e-08 | 0.0001667 | 3.334254e-08 | 0.001872517 | 0.002223517 | 0.4375368 | 0.0833384 | 9.831291e-05
|  |  | 195.9646 | 4999.619 | 9.821594e-05 | 2.852329e-08 | 0.00016682 | 3.336654e-08 | 0.001873865 | 0.002224865 | 0.4359949 | 0.08325854 | 0.0001859083
|  |  | 195.139 | 4999.619 | 9.830043e-05 | 3.490842e-08 | 0.00016691 | 3.338455e-08 | 0.001874876 | 0.002225876 | 0.4343553 | 0.08310506 | 0.0002470851
|  |  | 194.2846 | 4999.619 | 9.837308e-05 | 2.981714e-08 | 0.00016698 | 3.339855e-08 | 0.001875662 | 0.002226662 | 0.4326062 | 0.08289394 | 0.0001667575
|  |  | 193.4485 | 4999.619 | 9.847435e-05 | 2.752422e-08 | 0.00016708 | 3.341855e-08 | 0.001876786 | 0.002227786 | 0.4309619 | 0.08275452 | 0.0001977725
|  |  | 192.602 | 4999.619 | 9.854986e-05 | 2.892778e-08 | 0.00016717 | 3.343655e-08 | 0.001877797 | 0.002228797 | 0.4292707 | 0.0825871 | 0.0001240177
|  |  | 191.7539 | 4999.619 | 9.866874e-05 | 3.101407e-08 | 0.00016729 | 3.346055e-08 | 0.001879145 | 0.002230145 | 0.427639 | 0.08248192 | 0.0002111878
|  |  | 190.9702 | 4999.619 | 9.873475e-05 | 3.059207e-08 | 0.00016737 | 3.347655e-08 | 0.001880043 | 0.002231043 | 0.4260627 | 0.0823164 | 0.0002930357
|  |  | 190.1961 | 4999.619 | 9.878702e-05 | 2.822566e-08 | 0.00016742 | 3.348655e-08 | 0.001880605 | 0.002231605 | 0.4244426 | 0.08208958 | 8.226173e-05
|  |  | 189.3438 | 4999.619 | 9.891904e-05 | 3.176678e-08 | 0.00016756 | 3.351456e-08 | 0.001882177 | 0.002233177 | 0.4228383 | 0.08201947 | 0.0002381673
|  |  | 188.4753 | 4999.619 | 9.899209e-05 | 3.193047e-08 | 0.00016764 | 3.353056e-08 | 0.001883076 | 0.002234076 | 0.4210681 | 0.08181262 | 0.0002107785
|  |  | 187.6258 | 4999.619 | 9.908304e-05 | 3.055654e-08 | 0.00016773 | 3.354856e-08 | 0.001884087 | 0.002235087 | 0.4193601 | 0.08163357 | 0.0001286309
|  |  | 186.8042 | 4999.619 | 9.920009e-05 | 3.065381e-08 | 0.00016785 | 3.357256e-08 | 0.001885435 | 0.002236435 | 0.4177754 | 0.08152788 | 0.0002809756
|  |  | 185.9978 | 4999.619 | 9.92557e-05 | 3.382028e-08 | 0.00016791 | 3.358456e-08 | 0.001886109 | 0.002237109 | 0.4160974 | 0.08130131 | 0.0001662612
|  |  | 185.1531 | 4999.619 | 9.937193e-05 | 3.446799e-08 | 0.00016802 | 3.360656e-08 | 0.001887345 | 0.002238345 | 0.4144365 | 0.08116087 | 0.0001717969
|  |  | 184.2988 | 4999.619 | 9.948738e-05 | 2.85643e-08 | 0.00016813 | 3.362856e-08 | 0.00188858 | 0.00223958 | 0.4127519 | 0.0810141 | 0.0003185887
|  |  | 183.4472 | 4999.619 | 9.95316e-05 | 3.276744e-08 | 0.00016818 | 3.363857e-08 | 0.001889142 | 0.002240142 | 0.4109478 | 0.0807428 | 0.00017877
|  |  | 182.5841 | 4999.619 | 9.964053e-05 | 3.029577e-08 | 0.00016829 | 3.366057e-08 | 0.001890377 | 0.002241377 | 0.4092398 | 0.0805885 | 0.0001066855
|  |  | 181.7909 | 4999.619 | 9.976533e-05 | 3.117119e-08 | 0.00016842 | 3.368657e-08 | 0.001891838 | 0.002242838 | 0.4077275 | 0.08050388 | 0.0001161123
|  |  | 180.982 | 4999.619 | 9.989658e-05 | 3.001618e-08 | 0.00016855 | 3.371257e-08 | 0.001893298 | 0.002244298 | 0.4061776 | 0.08040996 | 0.0001565526
|  |  | 180.1382 | 4999.619 | 0.0001000156 | 3.137822e-08 | 0.00016867 | 3.373657e-08 | 0.001894646 | 0.002245646 | 0.4045266 | 0.08027785 | 0.0003689312
|  |  | 179.3503 | 4999.619 | 0.00010006 | 3.319559e-08 | 0.0001687 | 3.374257e-08 | 0.001894983 | 0.002245983 | 0.4028178 | 0.07998719 | 0.0001365229
|  |  | 178.508 | 4999.619 | 0.000100174 | 3.551519e-08 | 0.00016883 | 3.376858e-08 | 0.001896443 | 0.002247443 | 0.4011866 | 0.07987219 | 0.0002112125
|  |  | 177.6632 | 4999.619 | 0.0001002732 | 3.283174e-08 | 0.00016893 | 3.378858e-08 | 0.001897566 | 0.002248566 | 0.3994875 | 0.07969376 | 0.0002449815
|  |  | 176.7853 | 4999.619 | 0.0001003648 | 3.172439e-08 | 0.00016902 | 3.380658e-08 | 0.001898577 | 0.002249577 | 0.3976923 | 0.0794787 | 0.0001992962
|  |  | 175.9168 | 4999.619 | 0.0001004678 | 2.937349e-08 | 0.00016913 | 3.382858e-08 | 0.001899813 | 0.002250813 | 0.3959559 | 0.07930561 | 0.000357404
|  |  | 175.0747 | 4999.619 | 0.0001005118 | 3.417512e-08 | 0.00016917 | 3.383658e-08 | 0.001900262 | 0.002251262 | 0.3941391 | 0.07900463 | 5.798757e-05
|  |  | 174.2783 | 4999.619 | 0.0001006655 | 3.080402e-08 | 0.00016933 | 3.386858e-08 | 0.00190206 | 0.00225306 | 0.3926593 | 0.07895844 | 0.0002391673
|  |  | 173.4584 | 4999.619 | 0.0001007462 | 3.047839e-08 | 0.00016942 | 3.388658e-08 | 0.001903071 | 0.002254071 | 0.3909875 | 0.07876236 | 0.0002769201
|  |  | 172.6919 | 4999.619 | 0.000100817 | 3.026188e-08 | 0.00016949 | 3.390059e-08 | 0.001903857 | 0.002254857 | 0.3893955 | 0.0785501 | 9.306694e-05
|  |  | 171.8383 | 4999.619 | 0.0001009667 | 3.134108e-08 | 0.00016965 | 3.393259e-08 | 0.001905654 | 0.002256654 | 0.3877795 | 0.07847066 | 0.0002771721
|  |  | 170.9822 | 4999.619 | 0.0001010466 | 3.246649e-08 | 0.00016973 | 3.394859e-08 | 0.001906553 | 0.002257553 | 0.3860013 | 0.07823338 | 0.0002086613
|  |  | 170.1376 | 4999.619 | 0.0001011581 | 2.837621e-08 | 0.00016984 | 3.397059e-08 | 0.001907788 | 0.002258788 | 0.3843047 | 0.07805713 | 0.0001936751
|  |  | 169.2769 | 4999.619 | 0.0001012659 | 3.288619e-08 | 0.00016996 | 3.399459e-08 | 0.001909136 | 0.002260136 | 0.3825888 | 0.07789044 | 0.0003202177
|  |  | 168.4654 | 4999.619 | 0.000101333 | 3.12369e-08 | 0.00017002 | 3.400659e-08 | 0.00190981 | 0.00226081 | 0.3808683 | 0.07763059 | 0.0001155398
|  |  | 167.6473 | 4999.619 | 0.0001014687 | 3.320731e-08 | 0.00017017 | 3.40366e-08 | 0.001911495 | 0.002262495 | 0.3793012 | 0.07753607 | 0.0002443745
|  |  | 166.7883 | 4999.619 | 0.0001015721 | 2.890418e-08 | 0.00017027 | 3.40566e-08 | 0.001912619 | 0.002263619 | 0.3775452 | 0.07732616 | 0.0002192381
|  |  | 165.9493 | 4999.619 | 0.0001016784 | 2.822531e-08 | 0.00017038 | 3.40786e-08 | 0.001913854 | 0.002264854 | 0.3758509 | 0.07714221 | 0.0001399984
|  |  | 165.1498 | 4999.619 | 0.0001018132 | 3.286742e-08 | 0.00017052 | 3.41066e-08 | 0.001915427 | 0.002266427 | 0.3742999 | 0.07703029 | 0.0002457484
|  |  | 164.3134 | 4999.619 | 0.0001019057 | 2.944647e-08 | 0.00017062 | 3.412660282e-08 | 0.00191655 | 0.00226755 | 0.3725889 | 0.07682475 | 0.0002325032
|  |  | 163.5319 | 4999.619 | 0.0001020126 | 3.04417e-08 | 0.00017072 | 3.41466e-08 | 0.001917673 | 0.002268673 | 0.3710005 | 0.07664304 | 0.0001247692
|  |  | 162.6817 | 4999.619 | 0.000102166 | 3.394314e-08 | 0.00017088 | 3.417861e-08 | 0.001919471 | 0.002270471 | 0.3693641 | 0.07653697 | 0.0002365677
|  |  | 161.8269 | 4999.619 | 0.0001022742 | 2.920419e-08 | 0.00017099 | 3.420061e-08 | 0.001920706 | 0.002271706 | 0.3676231 | 0.07633473 | 0.0001863085
|  |  | 161.0031 | 4999.619 | 0.0001024 | 3.028847e-08 | 0.00017112 | 3.422661e-08 | 0.001922166 | 0.002273166 | 0.3659868 | 0.07618125 | 0.0001742721
|  |  | 160.1604 | 4999.619 | 0.0001025459 | 3.371533e-08 | 0.00017126 | 3.425461e-08 | 0.001923739 | 0.002274739 | 0.3643231 | 0.0760344 | 0.0001597355
|  |  | 159.3083 | 4999.619 | 0.0001026848 | 3.032418e-08 | 0.00017141 | 3.428461e-08 | 0.001925424 | 0.002276424 | 0.3626532 | 0.07589828 | 0.0002457663
|  |  | 158.4594 | 4999.619 | 0.0001027947 | 2.963277e-08 | 0.00017152 | 3.430662e-08 | 0.00192666 | 0.00227766 | 0.3609166 | 0.07568966 | 0.0001690724
|  |  | 157.5989 | 4999.619 | 0.000102934 | 3.007845e-08 | 0.00017167 | 3.433662e-08 | 0.001928345 | 0.002279345 | 0.3592222 | 0.07554418 | 0.0002688266
|  |  | 156.7625 | 4999.619 | 0.0001030443 | 3.653995e-08 | 0.00017177 | 3.435662e-08 | 0.001929468 | 0.002280468 | 0.3574917 | 0.07531931 | 0.0001925585
|  |  | 155.9714 | 4999.619 | 0.0001031732 | 2.768129e-08 | 0.0001719 | 3.438262e-08 | 0.001930928 | 0.002281928 | 0.3559155 | 0.07516698 | 0.0002614288
|  |  | 155.1808 | 4999.619 | 0.0001032707 | 3.115131e-08 | 0.000172 | 3.440262e-08 | 0.001932051 | 0.002283051 | 0.3542858 | 0.07496032 | 0.000196538
|  |  | 154.3337 | 4999.619 | 0.0001034052 | 3.156413e-08 | 0.00017214 | 3.443063e-08 | 0.001933624 | 0.002284624 | 0.3525946 | 0.07479383 | 0.0002180956
|  |  | 153.4928 | 4999.619 | 0.00010354 | 3.524282e-08 | 0.00017227 | 3.445663e-08 | 0.001935084 | 0.002286084 | 0.3508974 | 0.07461042 | 0.0002108862
|  |  | 152.6826 | 4999.619 | 0.0001036688 | 3.443252e-08 | 0.0001724 | 3.448263e-08 | 0.001936544 | 0.002287544 | 0.3492682 | 0.07443956 | 0.0003412085
|  |  | 151.8666 | 4999.619 | 0.0001037304 | 2.844466e-08 | 0.00017247 | 3.449663e-08 | 0.001937331 | 0.002288331 | 0.347521 | 0.07416113 | 7.381102e-05
|  |  | 151.048 | 4999.619 | 0.0001039284 | 3.154508e-08 | 0.00017267 | 3.453663e-08 | 0.001939577 | 0.002290577 | 0.345987 | 0.07410071 | 0.000264133
|  |  | 150.1541 | 4999.619 | 0.0001040424 | 2.970468e-08 | 0.00017279 | 3.456064e-08 | 0.001940925 | 0.002291925 | 0.3441421 | 0.07386462 | 0.0002410691
|  |  | 149.2851 | 4999.619 | 0.0001041752 | 3.29246e-08 | 0.00017292 | 3.458664e-08 | 0.001942386 | 0.002293386 | 0.3423684 | 0.07365513 | 0.0001722081
|  |  | 148.4544 | 4999.619 | 0.0001043409 | 2.534594e-08 | 0.00017308 | 3.461864e-08 | 0.001944183 | 0.002295183 | 0.34073 | 0.07351207 | 0.0002886433
|  |  | 147.6514 | 4999.619 | 0.0001044286 | 3.369244e-08 | 0.00017318 | 3.463864e-08 | 0.001945306 | 0.002296306 | 0.3390528 | 0.07328029 | 0.0001904724
|  |  | 146.8424 | 4999.619 | 0.0001045801 | 3.016316e-08 | 0.00017333 | 3.466864e-08 | 0.001946991 | 0.002297991 | 0.3374425 | 0.07312619 | 0.0001414625
|  |  | 146.0143 | 4999.619 | 0.0001047521 | 2.963261e-08 | 0.00017351 | 3.470465e-08 | 0.001949013 | 0.002300013 | 0.3358348 | 0.07300905 | 0.0003284949
|  |  | 145.1587 | 4999.619 | 0.0001048555 | 3.046319e-08 | 0.0001736 | 3.472265e-08 | 0.001950024 | 0.002301024 | 0.3340137 | 0.072728 | 0.0002458902
|  |  | 144.3326 | 4999.619 | 0.0001049868 | 3.200976e-08 | 0.00017373 | 3.474865e-08 | 0.001951484 | 0.002302484 | 0.3323236 | 0.07252487 | 5.087965e-05
|  |  | 143.4761 | 4999.619 | 0.0001052225 | 3.095245e-08 | 0.00017397 | 3.479665e-08 | 0.00195418 | 0.00230518 | 0.3307383 | 0.07248129 | 0.0003167383
|  |  | 142.626 | 4999.619 | 0.0001053197 | 3.036729e-08 | 0.00017407 | 3.481666e-08 | 0.001955303 | 0.002306303 | 0.3289387 | 0.072212 | 0.0002532469
|  |  | 141.8077 | 4999.619 | 0.0001054467 | 3.175186e-08 | 0.0001742 | 3.484266e-08 | 0.001956764 | 0.002307764 | 0.3272586 | 0.07200477 | 0.0003323943
|  |  | 140.9949 | 4999.619 | 0.0001055378 | 3.247141e-08 | 0.00017429 | 3.486066e-08 | 0.001957775 | 0.002308775 | 0.3255253 | 0.0717346 | 0.000157516
|  |  | 140.1433 | 4999.619 | 0.0001057148 | 3.259528e-08 | 0.00017448 | 3.489866e-08 | 0.001959909 | 0.002310909 | 0.3238585 | 0.07160048 | 0.0002446358
|  |  | 139.3205 | 4999.619 | 0.0001058569 | 3.007115e-08 | 0.00017462 | 3.492666e-08 | 0.001961481 | 0.002312481 | 0.3221761 | 0.07139918 | 0.0002124522
|  |  | 138.5425 | 4999.619 | 0.0001060152 | 3.442133e-08 | 0.00017477 | 3.495667e-08 | 0.001963166 | 0.002314166 | 0.3206104 | 0.07123389 | 0.0003219237
|  |  | 137.7377 | 4999.619 | 0.0001061171 | 3.570944e-08 | 0.00017487 | 3.497667e-08 | 0.00196429 | 0.00231529 | 0.3189026 | 0.0709748 | 0.0001513286
|  |  | 136.8927 | 4999.619 | 0.000106313 | 2.878972e-08 | 0.00017507 | 3.501667e-08 | 0.001966536 | 0.002317536 | 0.3172538 | 0.07084693 | 0.0002737151
|  |  | 136.0154 | 4999.619 | 0.0001064519 | 3.544374e-08 | 0.00017521 | 3.504467e-08 | 0.001968109 | 0.002319109 | 0.3154346 | 0.07060681 | 0.0001912236
|  |  | 135.1818 | 4999.619 | 0.0001066275 | 3.042664e-08 | 0.00017539 | 3.508068e-08 | 0.001970131 | 0.002321131 | 0.3137747 | 0.0704474 | 0.0002299622
|  |  | 134.3525 | 4999.619 | 0.0001067831 | 3.446144e-08 | 0.00017555 | 3.511268e-08 | 0.001971928 | 0.002322928 | 0.3120912 | 0.0702567 | 0.0003102761
|  |  | 133.5063 | 4999.619 | 0.0001069014 | 3.384133e-08 | 0.00017567 | 3.513668e-08 | 0.001973276 | 0.002324276 | 0.3103054 | 0.06999412 | 0.0002169663
|  |  | 132.6336 | 4999.619 | 0.0001070772 | 2.93299e-08 | 0.00017585 | 3.517268e-08 | 0.001975298 | 0.002326298 | 0.3085453 | 0.06980479 | 0.0002444461
|  |  | 131.7932 | 4999.619 | 0.0001072309 | 3.26745e-08 | 0.00017601 | 3.520469e-08 | 0.001977095 | 0.002328095 | 0.3068272 | 0.06959936 | 0.0002272583
|  |  | 130.9619 | 4999.619 | 0.000107396 | 2.816857e-08 | 0.00017618 | 3.523869e-08 | 0.001979005 | 0.002330005 | 0.3051419 | 0.06941044 | 0.000234417
|  |  | 130.1705 | 4999.619 | 0.0001075606 | 3.144955e-08 | 0.00017634 | 3.527069e-08 | 0.001980802 | 0.002331802 | 0.3035317 | 0.0692249 | 0.0002778634
|  |  | 129.3693 | 4999.619 | 0.0001077081 | 2.798759e-08 | 0.00017648 | 3.529869e-08 | 0.001982375 | 0.002333375 | 0.301867 | 0.06900229 | 0.0003122019
|  |  | 128.5856 | 4999.619 | 0.000107822 | 3.047382e-08 | 0.0001766 | 3.532269e-08 | 0.001983722 | 0.002334722 | 0.3002118 | 0.06875763 | 0.0002066009
|  |  | 127.7547 | 4999.619 | 0.000108003 | 2.846714e-08 | 0.00017679 | 3.53607e-08 | 0.001985857 | 0.002336857 | 0.2985443 | 0.06858595 | 0.0002487494
|  |  | 126.8643 | 4999.619 | 0.0001081948 | 2.945109e-08 | 0.00017697 | 3.53967e-08 | 0.001987879 | 0.002338879 | 0.2967203 | 0.06836448 | 0.0003289325
|  |  | 126.055 | 4999.619 | 0.0001083114 | 2.954042e-08 | 0.00017709 | 3.54207e-08 | 0.001989227 | 0.002340227 | 0.2949973 | 0.06809827 | 0.0002179956
|  |  | 125.2256 | 4999.619 | 0.000108501 | 3.433956e-08 | 0.00017728 | 3.54587e-08 | 0.001991361 | 0.002342361 | 0.2933235 | 0.06791746 | 0.0002948808
|  |  | 124.3788 | 4999.619 | 0.0001086461 | 3.046543e-08 | 0.00017743 | 3.548871e-08 | 0.001993046 | 0.002344046 | 0.2915496 | 0.06766775 | 0.0002680457
|  |  | 123.5241 | 4999.619 | 0.0001088146 | 3.039253e-08 | 0.0001776 | 3.552271e-08 | 0.001994955 | 0.002345955 | 0.2897821 | 0.06743867 | 0.0001980622
|  |  | 122.6529 | 4999.619 | 0.0001090225 | 2.833125e-08 | 0.00017782 | 3.556671e-08 | 0.001997427 | 0.002348427 | 0.2880413 | 0.0672661 | 0.0003175774
|  |  | 121.823 | 4999.619 | 0.0001091667 | 2.944691e-08 | 0.00017796 | 3.559471e-08 | 0.001998999 | 0.002349999 | 0.286284 | 0.06700255 | 0.0002364072
|  |  | 120.9995 | 4999.619 | 0.0001093591 | 3.05081e-08 | 0.00017815 | 3.563272e-08 | 0.002001133 | 0.002352133 | 0.284607 | 0.06680787 | 0.0002059748
|  |  | 120.2193 | 4999.619 | 0.0001095509 | 2.967481e-08 | 0.00017835 | 3.567272e-08 | 0.00200338 | 0.00235438 | 0.2830419 | 0.06664716 | 0.0002328929
|  |  | 119.4264 | 4999.619 | 0.0001097311 | 2.917669e-08 | 0.00017854 | 3.571072e-08 | 0.002005514 | 0.002356514 | 0.2814301 | 0.06646252 | 0.0002884489
|  |  | 118.5817 | 4999.619 | 0.0001099023 | 2.821363e-08 | 0.00017871 | 3.574473e-08 | 0.002007424 | 0.002358424 | 0.279666 | 0.06621886 | 0.0003229582
|  |  | 117.7392 | 4999.619 | 0.0001100553 | 3.045081e-08 | 0.00017886 | 3.577473e-08 | 0.002009109 | 0.002360109 | 0.2778773 | 0.06594676 | 0.0001943894
|  |  | 116.9133 | 4999.619 | 0.0001102827 | 2.954789e-08 | 0.00017909 | 3.582073e-08 | 0.002011692 | 0.002362692 | 0.2762302 | 0.06578621 | 0.0002821043
|  |  | 116.0769 | 4999.619 | 0.0001104621 | 2.950818e-08 | 0.00017927 | 3.585673e-08 | 0.002013714 | 0.002364714 | 0.2744886 | 0.06555025 | 0.000231051
|  |  | 115.2235 | 4999.619 | 0.0001106778 | 3.06403e-08 | 0.00017949 | 3.590074e-08 | 0.002016185 | 0.002367185 | 0.2727553 | 0.06535307 | 0.0002794664
|  |  | 114.3751 | 4999.619 | 0.0001108663 | 3.058157e-08 | 0.00017968 | 3.593874e-08 | 0.00201832 | 0.00236932 | 0.2709911 | 0.06511597 | 0.0002831221
|  |  | 113.4842 | 4999.619 | 0.000111073 | 3.055579e-08 | 0.00017988 | 3.597874e-08 | 0.002020566 | 0.002371566 | 0.2691354 | 0.06486376 | 0.0002526798
|  |  | 112.6509 | 4999.619 | 0.0001112739 | 2.874791e-08 | 0.00018009 | 3.602075e-08 | 0.002022925 | 0.002373925 | 0.2674249 | 0.0646532 | 0.0002620752
|  |  | 111.8052 | 4999.619 | 0.0001114841 | 2.855343e-08 | 0.0001803 | 3.606275e-08 | 0.002025284 | 0.002376284 | 0.2656809 | 0.06443156 | 0.0002593414
|  |  | 111.0183 | 4999.619 | 0.0001116786 | 3.202202e-08 | 0.0001805 | 3.610275e-08 | 0.002027531 | 0.002378531 | 0.2640604 | 0.06422747 | 0.0002371472
|  |  | 110.2204 | 4999.619 | 0.0001119026 | 2.96735e-08 | 0.00018072 | 3.614676e-08 | 0.002030002 | 0.002381002 | 0.262435 | 0.06403826 | 0.0002341508
|  |  | 109.4055 | 4999.619 | 0.0001121277 | 3.139786e-08 | 0.00018095 | 3.619276e-08 | 0.002032585 | 0.002383585 | 0.2607773 | 0.06384745 | 0.0002903634
|  |  | 108.5736 | 4999.619 | 0.0001123289 | 2.841824e-08 | 0.00018115 | 3.623276e-08 | 0.002034832 | 0.002385832 | 0.2590384 | 0.06360591 | 0.0002271717
|  |  | 107.7301 | 4999.619 | 0.000112567 | 2.828364e-08 | 0.0001814 | 3.628277e-08 | 0.00203764 | 0.00238864 | 0.2573285 | 0.06341429 | 0.0003164383
|  |  | 106.892 | 4999.619 | 0.00011277 | 2.931741e-08 | 0.00018159 | 3.632077e-08 | 0.002039774 | 0.002390774 | 0.2555547 | 0.06314908 | 0.0002720725
|  |  | 106.0696 | 4999.619 | 0.0001129937 | 2.99883e-08 | 0.00018181 | 3.636477e-08 | 0.002042246 | 0.002393246 | 0.2538505 | 0.06292531 | 0.0002546868
|  |  | 105.2663 | 4999.619 | 0.000113219 | 2.666095e-08 | 0.00018204 | 3.641078e-08 | 0.002044829 | 0.002395829 | 0.2522 | 0.06272072 | 0.0002587779
|  |  | 104.431 | 4999.619 | 0.000113456 | 2.637423e-08 | 0.00018228 | 3.645878e-08 | 0.002047525 | 0.002398525 | 0.2504803 | 0.06250457 | 0.0002662289
|  |  | 103.5906 | 4999.619 | 0.000113688 | 2.944505e-08 | 0.00018252 | 3.650678e-08 | 0.002050221 | 0.002401221 | 0.2487438 | 0.06228082 | 0.0002511031
|  |  | 102.7663 | 4999.619 | 0.0001139173 | 2.751342e-08 | 0.00018277 | 3.655679e-08 | 0.002053029 | 0.002404029 | 0.2470532 | 0.06207385 | 0.0002443834
|  |  | 101.9069 | 4999.619 | 0.0001141671 | 2.72786e-08 | 0.00018304 | 3.661079e-08 | 0.002056062 | 0.002407062 | 0.2452963 | 0.06186383 | 0.0002286221
|  |  | 101.1861 | 4999.619 | 0.0001144072 | 2.833441e-08 | 0.00018328 | 3.66588e-08 | 0.002058758 | 0.002409758 | 0.243834 | 0.06169904 | 0.0003514122
|  |  | 100.6609 | 4999.619 | 0.0001145377 | 2.77194e-08 | 0.0001834 | 3.66828e-08 | 0.002060106 | 0.002411106 | 0.2427041 | 0.06151447 | 0.0001936852
|  |  | 100.3907 | 4999.619 | 0.0001146408 | 2.707733e-08 | 0.0001835 | 3.67028e-08 | 0.002061229 | 0.002412229 | 0.2421655 | 0.06146215 | 0.0005334819
|  |  | 100.2477 | 4999.619 | 0.000114657 | 2.849601e-08 | 0.00018351 | 3.67048e-08 | 0.002061342 | 0.002412342 | 0.2418318 | 0.06138586 | -0.0001463863
|  |  | 100.1588 | 4999.619 | 0.0001147209 | 2.357881e-08 | 0.00018357 | 3.67168e-08 | 0.002062016 | 0.002413016 | 0.2416847 | 0.06139888 | 0.000823688
|  |  | 100.1054 | 4999.619 | 0.0001147078 | 2.797644e-08 | 0.00018356 | 3.67148e-08 | 0.002061903 | 0.002412903 | 0.2415446 | 0.06135492 | 0.0009394453
|  |  | 100.071 | 4999.619 | 0.0001146941 | 2.681746e-08 | 0.00018355 | 3.67128e-08 | 0.002061791 | 0.002412791 | 0.2414503 | 0.06132258 | -0.003090606
|  |  | 100.0862 | 4999.619 | 0.0001146516 | 2.793207e-08 | 0.0001835 | 3.67028e-08 | 0.002061229 | 0.002412229 | 0.2414308 | 0.06127567 | 0.0001205806
|  |  | 100.3843 | 4999.619 | 0.0001145126 | 2.595776e-08 | 0.00018337 | 3.66768e-08 | 0.002059769 | 0.002410769 | 0.2420034 | 0.06131162 | 0.0002715886
|  |  | 100.9863 | 4999.619 | 0.0001143259 | 2.86531e-08 | 0.00018319 | 3.664079e-08 | 0.002057747 | 0.002408747 | 0.2432505 | 0.06147512 | 0.0002121595
|  |  | 101.7355 | 4999.619 | 0.0001140574 | 3.023776e-08 | 0.00018293 | 3.658879e-08 | 0.002054826 | 0.002405826 | 0.244758 | 0.06163407 | 0.0002536863
|  |  | 102.4874 | 4999.619 | 0.0001138436 | 2.884507e-08 | 0.0001827 | 3.654279e-08 | 0.002052243 | 0.002403243 | 0.2463022 | 0.06182482 | 0.0001826692
|  |  | 103.3153 | 4999.619 | 0.0001135616 | 2.932126e-08 | 0.0001824 | 3.648278e-08 | 0.002048873 | 0.002399873 | 0.2479435 | 0.06197604 | 0.0002653473
|  |  | 104.1899 | 4999.619 | 0.0001133304 | 2.950706e-08 | 0.00018215 | 3.643278e-08 | 0.002046065 | 0.002397065 | 0.2497499 | 0.06220812 | 0.0001810814
|  |  | 105.0408 | 4999.619 | 0.000113033 | 2.910775e-08 | 0.00018185 | 3.637277e-08 | 0.002042695 | 0.002393695 | 0.2514357 | 0.06236221 | 0.0002502115
|  |  | 105.8718 | 4999.619 | 0.0001127918 | 3.043844e-08 | 0.00018161 | 3.632477e-08 | 0.002039999 | 0.002390999 | 0.2531393 | 0.06257012 | 0.0001918355
|  |  | 106.7126 | 4999.619 | 0.0001125118 | 2.858529e-08 | 0.00018133 | 3.626877e-08 | 0.002036854 | 0.002387854 | 0.2548141 | 0.06273142 | 0.0002648868
|  |  | 107.5354 | 4999.619 | 0.0001122828 | 2.959646e-08 | 0.00018111 | 3.622476e-08 | 0.002034383 | 0.002385383 | 0.2565131 | 0.06294938 | 0.000268434
|  |  | 108.3805 | 4999.619 | 0.0001120656 | 2.736967e-08 | 0.00018089 | 3.618076e-08 | 0.002031911 | 0.002382911 | 0.258261 | 0.06317621 | 0.0002028087
|  |  | 109.1546 | 4999.619 | 0.0001118291 | 2.960566e-08 | 0.00018065 | 3.613276e-08 | 0.002029216 | 0.002380216 | 0.2598116 | 0.06333322 | 0.0001931364
|  |  | 109.9845 | 4999.619 | 0.0001115725 | 3.064505e-08 | 0.00018039 | 3.608075e-08 | 0.002026295 | 0.002377295 | 0.2614656 | 0.0634935 | 0.0002282145
|  |  | 110.8046 | 4999.619 | 0.0001113399 | 2.79574e-08 | 0.00018016 | 3.603475e-08 | 0.002023711 | 0.002374711 | 0.2631288 | 0.06368065 | 0.0002429976
|  |  | 111.6362 | 4999.619 | 0.0001111295 | 2.789735e-08 | 0.00017994 | 3.599074e-08 | 0.00202124 | 0.00237224 | 0.264828 | 0.06388274 | 0.0002690127
|  |  | 112.4695 | 4999.619 | 0.0001109231 | 2.799442e-08 | 0.00017974 | 3.595074e-08 | 0.002018994 | 0.002369994 | 0.266552 | 0.0641069 | 0.0002749879
|  |  | 113.2891 | 4999.619 | 0.0001107394 | 3.04599e-08 | 0.00017955 | 3.591274e-08 | 0.002016859 | 0.002367859 | 0.2682527 | 0.06433228 | 0.0002164915
|  |  | 114.1283 | 4999.619 | 0.0001105035 | 2.884916e-08 | 0.00017932 | 3.586674e-08 | 0.002014276 | 0.002365276 | 0.2699448 | 0.06451396 | 0.0001757852
|  |  | 114.9237 | 4999.619 | 0.0001102682 | 2.819379e-08 | 0.00017908 | 3.581873e-08 | 0.00201158 | 0.00236258 | 0.2715165 | 0.06465379 | 0.0003308998
|  |  | 115.7656 | 4999.619 | 0.0001101238 | 3.16315e-08 | 0.00017893 | 3.578873e-08 | 0.002009895 | 0.002360895 | 0.2733105 | 0.06493238 | 0.0002030444
|  |  | 116.6075 | 4999.619 | 0.0001098935 | 3.218624e-08 | 0.0001787 | 3.574273e-08 | 0.002007311 | 0.002358311 | 0.2749968 | 0.06510331 | 0.0002541288
|  |  | 117.4314 | 4999.619 | 0.0001097096 | 2.981882e-08 | 0.00017851 | 3.570472e-08 | 0.002005177 | 0.002356177 | 0.2766893 | 0.0653127 | 0.0002811279
|  |  | 118.2524 | 4999.619 | 0.0001095315 | 2.98333e-08 | 0.00017834 | 3.567072e-08 | 0.002003268 | 0.002354268 | 0.2783979 | 0.0655435 | 0.0002357703
|  |  | 119.0079 | 4999.619 | 0.0001093528 | 3.085233e-08 | 0.00017816 | 3.563472e-08 | 0.002001246 | 0.002352246 | 0.2799359 | 0.06572163 | 0.0002616795
|  |  | 119.8419 | 4999.619 | 0.0001091811 | 2.908578e-08 | 0.00017798 | 3.559872e-08 | 0.001999224 | 0.002350224 | 0.2816552 | 0.06593985 | 0.0001938675
|  |  | 120.6787 | 4999.619 | 0.0001089719 | 2.842122e-08 | 0.00017776 | 3.555471e-08 | 0.001996753 | 0.002347753 | 0.2833238 | 0.06610209 | 0.0002709579
|  |  | 121.5171 | 4999.619 | 0.0001087938 | 2.817852e-08 | 0.00017759 | 3.552071e-08 | 0.001994843 | 0.002345843 | 0.28506 | 0.06632924 | 0.0002637242
|  |  | 122.3452 | 4999.619 | 0.0001086276 | 2.658507e-08 | 0.00017742 | 3.548671e-08 | 0.001992933 | 0.002343933 | 0.286769 | 0.06654764 | 0.0002362931
|  |  | 123.1999 | 4999.619 | 0.0001084363 | 2.7258e-08 | 0.00017723 | 3.54487e-08 | 0.001990799 | 0.002341799 | 0.2885094 | 0.0667496 | 0.0002665176
|  |  | 124.0605 | 4999.619 | 0.0001082713 | 2.933454e-08 | 0.00017706 | 3.54147e-08 | 0.00198889 | 0.00233989 | 0.2902878 | 0.06697896 | 0.0002576509
|  |  | 124.9056 | 4999.619 | 0.0001081041 | 2.805337e-08 | 0.00017689 | 3.53807e-08 | 0.00198698 | 0.00233798 | 0.2920267 | 0.0671967 | 0.0002003706
|  |  | 125.7844 | 4999.619 | 0.0001078946 | 2.737172e-08 | 0.00017668 | 3.53387e-08 | 0.001984621 | 0.002335621 | 0.2937848 | 0.0673728 | 0.0002569189
|  |  | 126.6008 | 4999.619 | 0.0001077511 | 2.945924e-08 | 0.00017652 | 3.530669e-08 | 0.001982824 | 0.002333824 | 0.295464 | 0.06758255 | 0.0001617787
|  |  | 127.3699 | 4999.619 | 0.0001075403 | 2.60641e-08 | 0.00017632 | 3.526669e-08 | 0.001980577 | 0.002331577 | 0.2969729 | 0.06770697 | 0.0003041425
|  |  | 128.193 | 4999.619 | 0.0001074089 | 2.774326e-08 | 0.00017619 | 3.524069e-08 | 0.001979117 | 0.002330117 | 0.2987048 | 0.06795731 | 0.0002414771
|  |  | 129.0468 | 4999.619 | 0.0001072424 | 2.923492e-08 | 0.00017602 | 3.520669e-08 | 0.001977207 | 0.002328207 | 0.3004477 | 0.06816347 | 0.0002286584
|  |  | 129.8747 | 4999.619 | 0.0001070678 | 3.045375e-08 | 0.00017585 | 3.517268e-08 | 0.001975298 | 0.002326298 | 0.3021273 | 0.06835278 | 0.0001939321
|  |  | 130.7141 | 4999.619 | 0.0001068826 | 2.810689e-08 | 0.00017566 | 3.513468e-08 | 0.001973164 | 0.002324164 | 0.3038009 | 0.06851556 | 0.0002532748
|  |  | 131.5322 | 4999.619 | 0.000106733 | 2.648498e-08 | 0.00017551 | 3.510468e-08 | 0.001971479 | 0.002322479 | 0.3054807 | 0.06872277 | 0.0002326493
|  |  | 132.3529 | 4999.619 | 0.0001065793 | 2.647488e-08 | 0.00017535 | 3.507267e-08 | 0.001969681 | 0.002320681 | 0.307149 | 0.06891372 | 0.0003266265
|  |  | 133.2011 | 4999.619 | 0.000106471 | 3.005535e-08 | 0.00017524 | 3.505067e-08 | 0.001968446 | 0.002319446 | 0.3089527 | 0.06919074 | 0.0001477911
|  |  | 134.0519 | 4999.619 | 0.0001062581 | 2.754272e-08 | 0.00017503 | 3.500867e-08 | 0.001966087 | 0.002317087 | 0.3106099 | 0.06931648 | 0.0002321417
|  |  | 134.8493 | 4999.619 | 0.0001061132 | 2.884148e-08 | 0.00017488 | 3.497867e-08 | 0.001964402 | 0.002315402 | 0.3122303 | 0.06950159 | 0.0002202152
|  |  | 135.6754 | 4999.619 | 0.0001059588 | 2.759782e-08 | 0.00017472 | 3.494667e-08 | 0.001962605 | 0.002313605 | 0.3138991 | 0.0696835 | 0.0001791907
|  |  | 136.5007 | 4999.619 | 0.0001057844 | 2.566741e-08 | 0.00017454 | 3.491066e-08 | 0.001960583 | 0.002311583 | 0.3155326 | 0.06983139 | 0.0002883812
|  |  | 137.33 | 4999.619 | 0.0001056611 | 2.592902e-08 | 0.00017442 | 3.488666e-08 | 0.001959235 | 0.002310235 | 0.3172646 | 0.07007056 | 0.0001818362
|  |  | 138.1332 | 4999.619 | 0.0001054936 | 2.833722e-08 | 0.00017425 | 3.485266e-08 | 0.001957325 | 0.002308325 | 0.3188564 | 0.07021661 | 0.0002363889
|  |  | 138.9367 | 4999.619 | 0.0001053542 | 2.829743e-08 | 0.00017411 | 3.482466e-08 | 0.001955753 | 0.002306753 | 0.3204926 | 0.07040655 | 0.0001875132
|  |  | 139.7728 | 4999.619 | 0.0001051822 | 2.883638e-08 | 0.00017394 | 3.479065e-08 | 0.001953843 | 0.002304843 | 0.3221543 | 0.07056332 | 0.0002882344
|  |  | 140.648 | 4999.619 | 0.0001050581 | 2.789865e-08 | 0.00017382 | 3.476665e-08 | 0.001952495 | 0.002303495 | 0.323982 | 0.0708156 | 0.0002382298
|  |  | 141.4868 | 4999.619 | 0.0001049301 | 2.852305e-08 | 0.00017368 | 3.473865e-08 | 0.001950923 | 0.002301923 | 0.3256917 | 0.07101542 | 0.0002054525
|  |  | 142.2955 | 4999.619 | 0.0001047769 | 2.837902e-08 | 0.00017353 | 3.470865e-08 | 0.001949238 | 0.002300238 | 0.3273135 | 0.07118157 | 0.0001776834
|  |  | 143.143 | 4999.619 | 0.0001046061 | 2.612804e-08 | 0.00017336 | 3.467464e-08 | 0.001947328 | 0.002298328 | 0.3289895 | 0.07133215 | 0.0002223423
|  |  | 143.9633 | 4999.619 | 0.0001044747 | 2.589334e-08 | 0.00017322 | 3.464664e-08 | 0.001945755 | 0.002296755 | 0.3306484 | 0.07151454 | 0.0001988867
|  |  | 144.7822 | 4999.619 | 0.0001043305 | 2.796324e-08 | 0.00017307 | 3.461664e-08 | 0.001944071 | 0.002295071 | 0.3322855 | 0.07167742 | 0.0002937925
|  |  | 145.5948 | 4999.619 | 0.0001042131 | 3.099076e-08 | 0.00017297 | 3.459664e-08 | 0.001942947 | 0.002293947 | 0.3339867 | 0.07191614 | 0.0001270803
|  |  | 146.4467 | 4999.619 | 0.000104031 | 2.647966e-08 | 0.00017278 | 3.455864e-08 | 0.001940813 | 0.002291813 | 0.3356285 | 0.0720244 | 0.0002324561
|  |  | 147.2759 | 4999.619 | 0.0001039017 | 2.657351e-08 | 0.00017265 | 3.453263e-08 | 0.001939353 | 0.002290353 | 0.3373139 | 0.07221716 | 0.0002534028
|  |  | 148.1186 | 4999.619 | 0.0001037885 | 2.877315e-08 | 0.00017253 | 3.450863e-08 | 0.001938005 | 0.002289005 | 0.3390441 | 0.07243068 | 0.0001902205
|  |  | 148.9586 | 4999.619 | 0.0001036318 | 2.919789e-08 | 0.00017238 | 3.447863e-08 | 0.00193632 | 0.00228732 | 0.3407159 | 0.07259047 | 0.0002092799
|  |  | 149.8059 | 4999.619 | 0.0001034953 | 2.67168e-08 | 0.00017224 | 3.445063e-08 | 0.001934747 | 0.002285747 | 0.3424184 | 0.07276779 | 0.0002324982
|  |  | 150.6747 | 4999.619 | 0.0001033573 | 2.908775e-08 | 0.00017211 | 3.442463e-08 | 0.001933287 | 0.002284287 | 0.3441842 | 0.07296979 | 0.0001792874
|  |  | 151.5117 | 4999.619 | 0.0001032181 | 2.804265e-08 | 0.00017196 | 3.439462e-08 | 0.001931602 | 0.002282602 | 0.3458409 | 0.07311985 | 0.0001374081
|  |  | 152.3047 | 4999.619 | 0.0001030575 | 2.691966e-08 | 0.0001718 | 3.436262e-08 | 0.001929805 | 0.002280805 | 0.3473772 | 0.07322882 | 0.0002151979
|  |  | 153.1467 | 4999.619 | 0.0001029432 | 2.628752e-08 | 0.00017167 | 3.433662e-08 | 0.001928345 | 0.002279345 | 0.349074 | 0.07341001 | 0.0001462925
|  |  | 153.9254 | 4999.619 | 0.0001027815 | 2.88751e-08 | 0.00017152 | 3.430662e-08 | 0.00192666 | 0.00227766 | 0.3505896 | 0.07352393 | 0.0002470746
|  |  | 154.7546 | 4999.619 | 0.000102678 | 3.122059e-08 | 0.00017141 | 3.428461e-08 | 0.001925424 | 0.002276424 | 0.3522872 | 0.07372882 | 0.0002225764
|  |  | 155.5808 | 4999.619 | 0.0001025666 | 2.911713e-08 | 0.00017129 | 3.426061e-08 | 0.001924076 | 0.002275076 | 0.3539581 | 0.0739127 | 0.0001969355
|  |  | 156.4019 | 4999.619 | 0.0001024344 | 2.644423e-08 | 0.00017116 | 3.423461e-08 | 0.001922616 | 0.002273616 | 0.3555978 | 0.07407441 | 0.0002479648
|  |  | 157.263 | 4999.619 | 0.000102312 | 2.89113e-08 | 0.00017105 | 3.421261e-08 | 0.00192138 | 0.00227238 | 0.3573614 | 0.07428794 | 0.0001701643
|  |  | 158.0857 | 4999.619 | 0.0001021852 | 2.816053e-08 | 0.00017091 | 3.418461e-08 | 0.001919808 | 0.002270808 | 0.3589821 | 0.07442792 | 0.0001611646
|  |  | 158.8926 | 4999.619 | 0.0001020425 | 2.76377e-08 | 0.00017077 | 3.415661e-08 | 0.001918235 | 0.002269235 | 0.3605647 | 0.07455797 | 0.0001631656
|  |  | 159.7722 | 4999.619 | 0.0001019 | 2.728276e-08 | 0.00017062 | 3.412660282e-08 | 0.00191655 | 0.00226755 | 0.3622914 | 0.07470149 | 0.0001940841
|  |  | 160.6299 | 4999.619 | 0.0001017724 | 2.661263e-08 | 0.00017049 | 3.41006e-08 | 0.00191509 | 0.00226609 | 0.3640018 | 0.07486796 | 0.0002429614
|  |  | 161.4427 | 4999.619 | 0.0001016754 | 2.749559e-08 | 0.00017039 | 3.40806e-08 | 0.001913966 | 0.002264966 | 0.3656622 | 0.07506543 | 0.000169005
|  |  | 162.2432 | 4999.619 | 0.0001015429 | 3.112505e-08 | 0.00017026 | 3.40546e-08 | 0.001912506 | 0.002263506 | 0.3672384 | 0.07520072 | 0.0001236949
|  |  | 163.0517 | 4999.619 | 0.0001013989 | 2.752136e-08 | 0.00017011 | 3.40246e-08 | 0.001910821 | 0.002261821 | 0.3687937 | 0.07530072 | 0.0001452436
|  |  | 163.8657 | 4999.619 | 0.0001012553 | 2.755396e-08 | 0.00016997 | 3.399659e-08 | 0.001909249 | 0.002260249 | 0.3703771 | 0.07541895 | 0.0002601332
|  |  | 164.6977 | 4999.619 | 0.0001011584 | 2.777201e-08 | 0.00016988 | 3.397859e-08 | 0.001908238 | 0.002259238 | 0.3720912 | 0.07563539 | 0.0001981662
|  |  | 165.5525 | 4999.619 | 0.0001010526 | 2.868109e-08 | 0.00016976 | 3.395459e-08 | 0.00190689 | 0.00225789 | 0.3737992 | 0.07580478 | 0.0001431841
|  |  | 166.3839 | 4999.619 | 0.0001009178 | 2.963233e-08 | 0.00016962 | 3.392659e-08 | 0.001905317 | 0.002256317 | 0.3754148 | 0.07592382 | 0.0001828669
|  |  | 167.2081 | 4999.619 | 0.0001008024 | 2.739792e-08 | 0.0001695 | 3.390259e-08 | 0.001903969 | 0.002254969 | 0.3770492 | 0.07607455 | 0.0002051989
|  |  | 168.0394 | 4999.619 | 0.0001006931 | 2.792431e-08 | 0.00016939 | 3.388058e-08 | 0.001902734 | 0.002253734 | 0.3787161 | 0.07624513 | 0.0001293472
|  |  | 168.9168 | 4999.619 | 0.0001005455 | 2.72684e-08 | 0.00016924 | 3.385058e-08 | 0.001901049 | 0.002252049 | 0.3804089 | 0.07635862 | 0.0001371468
|  |  | 169.7646 | 4999.619 | 0.0001004103 | 2.593748e-08 | 0.0001691 | 3.382258e-08 | 0.001899476 | 0.002250476 | 0.3820512 | 0.07647489 | 0.0002345168
|  |  | 170.563 | 4999.619 | 0.0001003283 | 3.057642e-08 | 0.00016901 | 3.380458e-08 | 0.001898465 | 0.002249465 | 0.3836756 | 0.07666214 | 9.740097e-05
|  |  | 171.3283 | 4999.619 | 0.0001001788 | 2.743143e-08 | 0.00016887 | 3.377658e-08 | 0.001896893 | 0.002247893 | 0.3851277 | 0.07673668 | 0.0002313517
|  |  | 172.132 | 4999.619 | 0.0001000988 | 2.945097e-08 | 0.00016878 | 3.375857e-08 | 0.001895882 | 0.002246882 | 0.3867601 | 0.0769226 | 0.0001134618
|  |  | 173.0062 | 4999.619 | 9.995452e-05 | 2.78725e-08 | 0.00016863 | 3.372857e-08 | 0.001894197 | 0.002245197 | 0.388433 | 0.0770218 | 0.000187298
|  |  | 173.8391 | 4999.619 | 9.985488e-05 | 2.708832e-08 | 0.00016852 | 3.370657e-08 | 0.001892961 | 0.002243961 | 0.3900882 | 0.07717779 | 0.0002304217
|  |  | 174.666 | 4999.619 | 9.976432e-05 | 2.803608e-08 | 0.00016843 | 3.368857e-08 | 0.00189195 | 0.00224295 | 0.3917672 | 0.07736833 | 0.0001567016
|  |  | 175.4924 | 4999.619 | 9.964491e-05 | 2.702304e-08 | 0.00016831 | 3.366457e-08 | 0.001890602 | 0.002241602 | 0.3933842 | 0.07749783 | 6.044477e-05
|  |  | 176.3238 | 4999.619 | 9.94949e-05 | 2.599399e-08 | 0.00016815 | 3.363257e-08 | 0.001888805 | 0.002239805 | 0.394931 | 0.07754808 | 0.0002321559
|  |  | 177.1865 | 4999.619 | 9.940322e-05 | 2.858936e-08 | 0.00016806 | 3.361456e-08 | 0.001887794 | 0.002238794 | 0.396684 | 0.07774835 | 0.0001265246
|  |  | 178.019 | 4999.619 | 9.927995e-05 | 2.592773e-08 | 0.00016793 | 3.358856e-08 | 0.001886334 | 0.002237334 | 0.3982878 | 0.07785368 | 0.0002154067
|  |  | 178.8336 | 4999.619 | 9.919313e-05 | 2.754136e-08 | 0.00016784 | 3.357056e-08 | 0.001885323 | 0.002236323 | 0.3999297 | 0.07802916 | 0.0001946536
|  |  | 179.6687 | 4999.619 | 9.90983e-05 | 2.551464e-08 | 0.00016774 | 3.355056e-08 | 0.001884199 | 0.002235199 | 0.4015954 | 0.07819172 | 0.0001217724
|  |  | 180.5097 | 4999.619 | 9.895461e-05 | 2.566096e-08 | 0.00016761 | 3.352456e-08 | 0.001882739 | 0.002233739 | 0.4032116 | 0.07829413 | 0.0002424103
|  |  | 181.3615 | 4999.619 | 9.887887e-05 | 2.757959e-08 | 0.00016753 | 3.350856e-08 | 0.00188184 | 0.00223284 | 0.4049514 | 0.07850062 | 0.0001615942
|  |  | 182.1915 | 4999.619 | 9.876936e-05 | 2.901801e-08 | 0.00016742 | 3.348655e-08 | 0.001880605 | 0.002231605 | 0.4065794 | 0.07863473 | 0.0001422727
|  |  | 183.0443 | 4999.619 | 9.865623e-05 | 2.881062e-08 | 0.0001673 | 3.346255e-08 | 0.001879257 | 0.002230257 | 0.4082357 | 0.07875606 | 0.0001357086
|  |  | 183.8153 | 4999.619 | 9.854678e-05 | 2.682543e-08 | 0.00016719 | 3.344055e-08 | 0.001878021 | 0.002229021 | 0.4097283 | 0.0788607 | 0.0001988949
|  |  | 184.6264 | 4999.619 | 9.846005e-05 | 2.83833e-08 | 0.0001671 | 3.342255e-08 | 0.00187701 | 0.00222801 | 0.4113496 | 0.07902202 | 0.0001555214
|  |  | 185.4674 | 4999.619 | 9.83401e-05 | 2.823433e-08 | 0.00016699 | 3.340055e-08 | 0.001875775 | 0.002226775 | 0.4129942 | 0.07915282 | 0.0001016732
|  |  | 186.3043 | 4999.619 | 9.820952e-05 | 2.788261e-08 | 0.00016686 | 3.337455e-08 | 0.001874314 | 0.002225314 | 0.4145856 | 0.0792379 | 0.0002277934
|  |  | 187.1557 | 4999.619 | 9.812667e-05 | 2.847535e-08 | 0.00016678 | 3.335854e-08 | 0.001873416 | 0.002224416 | 0.4163122 | 0.07943186 | 0.0001903516
|  |  | 187.9676 | 4999.619 | 9.804212e-05 | 2.9686e-08 | 0.00016669 | 3.334054e-08 | 0.001872405 | 0.002223405 | 0.4179281 | 0.0795864 | 0.0001831313
|  |  | 188.7618 | 4999.619 | 9.795646e-05 | 2.955135e-08 | 0.0001666 | 3.332254e-08 | 0.001871394 | 0.002222394 | 0.4195031 | 0.07973184 | 0.0002446745
|  |  | 189.6007 | 4999.619 | 9.788948e-05 | 2.807847e-08 | 0.00016653 | 3.330854e-08 | 0.001870608 | 0.002221608 | 0.4212183 | 0.07993709 | 6.564497e-05
|  |  | 190.3817 | 4999.619 | 9.776426e-05 | 2.793963e-08 | 0.0001664 | 3.328254e-08 | 0.001869147 | 0.002220147 | 0.4226754 | 0.07998836 | 0.0001370988
|  |  | 191.2164 | 4999.619 | 9.765776e-05 | 2.809371e-08 | 0.00016629 | 3.326054e-08 | 0.001867912 | 0.002218912 | 0.4242923 | 0.0801028 | 0.0002468872
|  |  | 192.0945 | 4999.619 | 9.76004e-05 | 2.845106e-08 | 0.00016622 | 3.324654e-08 | 0.001867125 | 0.002218125 | 0.4260896 | 0.08031958 | 0.0002429169
|  |  | 192.9604 | 4999.619 | 9.753675e-05 | 3.035193e-08 | 0.00016615 | 3.323253e-08 | 0.001866339 | 0.002217339 | 0.4278587 | 0.08052994 | 5.612915e-05
|  |  | 193.8042 | 4999.619 | 9.740033e-05 | 3.162066e-08 | 0.00016601 | 3.320453e-08 | 0.001864767 | 0.002215767 | 0.4294248 | 0.0805773 | 0.0001819239
|  |  | 194.6457 | 4999.619 | 9.730975e-05 | 2.840451e-08 | 0.00016592 | 3.318653e-08 | 0.001863756 | 0.002214756 | 0.4310926 | 0.08073038 | 0.0001771108
|  |  | 195.4773 | 4999.619 | 9.722683e-05 | 2.908062e-08 | 0.00016583 | 3.316853e-08 | 0.001862745 | 0.002213745 | 0.4327367 | 0.08087767 | 0.0001426847
|  |  | 196.2907 | 4999.619 | 9.713675e-05 | 3.017266e-08 | 0.00016573 | 3.314853e-08 | 0.001861621 | 0.002212621 | 0.434317 | 0.08099373 | 0.0001044925
|  |  | 197.081 | 4999.619 | 9.703092e-05 | 2.844077e-08 | 0.00016562 | 3.312653e-08 | 0.001860386 | 0.002211386 | 0.4358221 | 0.08107631 | 0.0001471077
|  |  | 197.9222 | 4999.619 | 9.693376e-05 | 2.740486e-08 | 0.00016552 | 3.310653e-08 | 0.001859262 | 0.002210262 | 0.4374601 | 0.08120007 | 0.0002396078
|  |  | 198.707 | 4999.619 | 9.68662e-05 | 3.112734e-08 | 0.00016546 | 3.309452e-08 | 0.001858588 | 0.002209588 | 0.4390607 | 0.0813881 | 0.0002814156
|  |  | 199.5816 | 4999.619 | 9.681535e-05 | 2.693774e-08 | 0.00016541 | 3.308452e-08 | 0.001858027 | 0.002209027 | 0.440881 | 0.08163421 | 0.0001400911
|  |  | 200.4187 | 4999.619 | 9.672631e-05 | 2.960804e-08 | 0.00016531 | 3.306452e-08 | 0.001856904 | 0.002207904 | 0.4425051 | 0.08175148 | 0.0001409385
|  |  | 201.2655 | 4999.619 | 9.662602e-05 | 3.119279e-08 | 0.00016521 | 3.304452e-08 | 0.00185578 | 0.00220678 | 0.4441488 | 0.08187084 | 0.000244399
|  |  | 202.1044 | 4999.619 | 9.657208e-05 | 2.732964e-08 | 0.00016515 | 3.303252e-08 | 0.001855106 | 0.002206106 | 0.4458637 | 0.08207585 | 0.0001281539
|  |  | 202.9244 | 4999.619 | 9.648896e-05 | 2.799784e-08 | 0.00016505 | 3.301252e-08 | 0.001853983 | 0.002204983 | 0.4474449 | 0.08218095 | 0.0002141975
|  |  | 203.7642 | 4999.619 | 9.641669e-05 | 2.982797e-08 | 0.00016498 | 3.299852e-08 | 0.001853197 | 0.002204197 | 0.4491364 | 0.08236083 | 0.0002102542
|  |  | 204.5937 | 4999.619 | 9.6358e-05 | 3.095739e-08 | 0.00016491 | 3.298452e-08 | 0.00185241 | 0.00220341 | 0.4508039 | 0.08253523 | 0.000210323
|  |  | 205.4303 | 4999.619 | 9.629706e-05 | 2.741234e-08 | 0.00016484 | 3.297051e-08 | 0.001851624 | 0.002202624 | 0.4524857 | 0.08271118 | 0.000291499
|  |  | 206.2643 | 4999.619 | 9.625254e-05 | 2.710268e-08 | 0.0001648 | 3.296251e-08 | 0.001851175 | 0.002202175 | 0.45423 | 0.08295428 | 0.0001905669
|  |  | 207.0336 | 4999.619 | 9.618788e-05 | 3.187732e-08 | 0.00016473 | 3.294851e-08 | 0.001850388 | 0.002201388 | 0.4557613 | 0.08310089 | 0.0002845208
|  |  | 207.8326 | 4999.619 | 9.61421e-05 | 3.237956e-08 | 0.00016469 | 3.294051e-08 | 0.001849939 | 0.002200939 | 0.4574269 | 0.08332823 | 0.0001561337
|  |  | 208.6944 | 4999.619 | 9.606114e-05 | 3.056869e-08 | 0.0001646 | 3.292251e-08 | 0.001848928 | 0.002199928 | 0.4591128 | 0.08346279 | 0.0002369957
|  |  | 209.5613 | 4999.619 | 9.601009e-05 | 3.253424e-08 | 0.00016454 | 3.291051e-08 | 0.001848254 | 0.002199254 | 0.4608785 | 0.08366823 | 0.0002574573
|  |  | 210.3946 | 4999.619 | 9.59661e-05 | 2.835797e-08 | 0.00016449 | 3.290051e-08 | 0.001847693 | 0.002198693 | 0.4625931 | 0.08388279 | 0.0001944623
|  |  | 211.2078 | 4999.619 | 9.59019e-05 | 3.088769e-08 | 0.00016442 | 3.288651e-08 | 0.001846906 | 0.002197906 | 0.464215 | 0.08404092 | 0.0002830142
|  |  | 212.037 | 4999.619 | 9.586368e-05 | 3.031548e-08 | 0.00016438 | 3.287851e-08 | 0.001846457 | 0.002197457 | 0.4659422 | 0.0842756 | 0.0003692166
|  |  | 212.8838 | 4999.619 | 9.585729e-05 | 3.262857e-08 | 0.00016437 | 3.287651e-08 | 0.001846345 | 0.002197345 | 0.4677791 | 0.08458824 | 0.0001780839
|  |  | 213.7599 | 4999.619 | 9.577741e-05 | 3.078578e-08 | 0.00016429 | 3.286051e-08 | 0.001845446 | 0.002196446 | 0.469512 | 0.08474425 | 0.000396446
|  |  | 214.5525 | 4999.619 | 9.578401e-05 | 3.088156e-08 | 0.00016429 | 3.286051e-08 | 0.001845446 | 0.002196446 | 0.4712529 | 0.08505848 | 0.0002408547
|  |  | 215.3298 | 4999.619 | 9.573905e-05 | 3.152553e-08 | 0.00016424 | 3.285051e-08 | 0.001844884 | 0.002195884 | 0.4728393 | 0.08524569 | 0.0002740886
|  |  | 216.1271 | 4999.619 | 9.570391e-05 | 3.253086e-08 | 0.0001642 | 3.28425e-08 | 0.001844435 | 0.002195435 | 0.4744929 | 0.08546422 | 0.0004228599
|  |  | 217.0159 | 4999.619 | 9.571697e-05 | 3.180122e-08 | 0.00016421 | 3.284451e-08 | 0.001844547 | 0.002195547 | 0.4764688 | 0.08584009 | 0.0002768674
|  |  | 217.8407 | 4999.619 | 9.568408e-05 | 2.961449e-08 | 0.00016417 | 3.28365e-08 | 0.001844098 | 0.002195098 | 0.4781816 | 0.08606843 | 0.0003658245
|  |  | 218.6798 | 4999.619 | 9.566942e-05 | 3.165178e-08 | 0.00016416 | 3.28345e-08 | 0.001843986 | 0.002194986 | 0.479999 | 0.0863754 | 0.0004246652
|  |  | 219.5106 | 4999.619 | 9.569292e-05 | 2.825378e-08 | 0.00016417 | 3.28365e-08 | 0.001844098 | 0.002195098 | 0.4818472 | 0.08672821 | 0.0003653227
|  |  | 220.3418 | 4999.619 | 9.56894e-05 | 2.997219e-08 | 0.00016416 | 3.28345e-08 | 0.001843986 | 0.002194986 | 0.4836472 | 0.08703188 | 0.0004242519
|  |  | 221.1908 | 4999.619 | 9.569719e-05 | 2.869041e-08 | 0.00016417 | 3.28365e-08 | 0.001844098 | 0.002195098 | 0.4855355 | 0.08739206 | 0.000482395
|  |  | 222.0479 | 4999.619 | 9.574131e-05 | 2.880676e-08 | 0.0001642 | 3.28425e-08 | 0.001844435 | 0.002195435 | 0.4874918 | 0.08780554 | 0.0005165362
|  |  | 222.8749 | 4999.619 | 9.577485e-05 | 3.071646e-08 | 0.00016424 | 3.285051e-08 | 0.001844884 | 0.002195884 | 0.4894074 | 0.08823268 | 0.0004546665
|  |  | 223.7299 | 4999.619 | 9.581042e-05 | 3.126801e-08 | 0.00016426 | 3.285451e-08 | 0.001845109 | 0.002196109 | 0.4913353 | 0.08862145 | 0.0006717221
|  |  | 224.5536 | 4999.619 | 9.590115e-05 | 3.031259e-08 | 0.00016435 | 3.287251e-08 | 0.00184612 | 0.00219712 | 0.4933712 | 0.08917472 | 0.0004575234
|  |  | 225.3919 | 4999.619 | 9.592785e-05 | 3.196733e-08 | 0.00016437 | 3.287651e-08 | 0.001846345 | 0.002197345 | 0.4952637 | 0.08955826 | 0.0008280517
|  |  | 226.1587 | 4999.619 | 9.605287e-05 | 2.95331e-08 | 0.0001645 | 3.290251e-08 | 0.001847805 | 0.002198805 | 0.4972788 | 0.09019319 | 0.0006462568
|  |  | 226.983 | 4999.619 | 9.613938e-05 | 2.919524e-08 | 0.00016458 | 3.291851e-08 | 0.001848704 | 0.002199704 | 0.4992952 | 0.0907259 | 0.0007346407
|  |  | 227.8234 | 4999.619 | 9.626582e-05 | 3.139602e-08 | 0.00016469 | 3.294051e-08 | 0.001849939 | 0.002200939 | 0.5014255 | 0.09134333 | 0.0009703441
|  |  | 228.6353 | 4999.619 | 9.644531e-05 | 3.235148e-08 | 0.00016487 | 3.297652e-08 | 0.001851961 | 0.002202961 | 0.5036746 | 0.09213112 | 0.0009663171
|  |  | 229.4588 | 4999.619 | 9.662769e-05 | 2.808578e-08 | 0.00016505 | 3.301252e-08 | 0.001853983 | 0.002204983 | 0.5059528 | 0.09292692 | 0.0009889634
|  |  | 230.3005 | 4999.619 | 9.682839e-05 | 2.93714e-08 | 0.00016524 | 3.305052e-08 | 0.001856117 | 0.002207117 | 0.5083002 | 0.0937593 | 0.001261789
|  |  | 231.1816 | 4999.619 | 9.711772e-05 | 2.799225e-08 | 0.00016553 | 3.310853e-08 | 0.001859375 | 0.002210375 | 0.510998 | 0.09487111 | 0.001310829
|  |  | 232.05 | 4999.619 | 9.741904e-05 | 2.917457e-08 | 0.00016583 | 3.316853e-08 | 0.001862745 | 0.002213745 | 0.5136995 | 0.09600946 | 0.001774538
|  |  | 232.8381 | 4999.619 | 9.783354e-05 | 3.131253e-08 | 0.00016624 | 3.325054e-08 | 0.00186735 | 0.00221835 | 0.5165163 | 0.09740783 | 0.002126441
|  |  | 233.6524 | 4999.619 | 9.838152e-05 | 3.3661e-08 | 0.00016677 | 3.335654e-08 | 0.001873304 | 0.002224304 | 0.519714 | 0.09913955 | 0.002744061
|  |  | 234.4585 | 4999.619 | 9.90916e-05 | 3.944924e-08 | 0.00016748 | 3.349855e-08 | 0.001881279 | 0.002232279 | 0.5233768 | 0.1013515 | 0.003437011
|  |  | 235.2942 | 4999.619 | 0.0001000411 | 3.918819e-08 | 0.00016843 | 3.368857e-08 | 0.00189195 | 0.00224295 | 0.527753 | 0.1042236 | 0.004510043
|  |  | 236.1158 | 4999.619 | 0.0001013072 | 4.744469e-08 | 0.00016969 | 3.394059e-08 | 0.001906103 | 0.002257103 | 0.5329379 | 0.1079294 | 0.006346788
|  |  | 236.9383 | 4999.619 | 0.0001031321 | 5.895032e-08 | 0.00017151 | 3.430462e-08 | 0.001926547 | 0.002277547 | 0.5396381 | 0.1131492 | 0.008445013
|  |  | 237.7831 | 4999.619 | 0.0001056613 | 7.925429e-08 | 0.00017403 | 3.480865e-08 | 0.001954854 | 0.002305854 | 0.548293 | 0.1202835 | 0.01207766
|  |  | 238.6285 | 4999.619 | 0.0001093242 | 1.124615e-07 | 0.00017768 | 3.553871e-08 | 0.001995854 | 0.002346854 | 0.5600264 | 0.130495 | 0.0184415
|  |  | 239.4643 | 4999.619 | 0.0001148849 | 1.699516e-07 | 0.00018324 | 3.66508e-08 | 0.002058309 | 0.002409309 | 0.5769434 | 0.1459077 | 0.02982334
|  |  | 240.3051 | 4999.619 | 0.0001239906 | 2.84955e-07 | 0.00019234 | 3.847093e-08 | 0.002160528 | 0.002511528 | 0.603533 | 0.1709837 | 0.05181759
|  |  | 241.1745 | 4999.619 | 0.0001403922 | 5.396062e-07 | 0.00020874 | 4.175118e-08 | 0.002344747 | 0.002695747 | 0.6501453 | 0.2160312 | 0.1136631
|  |  | 241.9658 | 4999.619 | 0.0001732215 | 1.107706e-06 | 0.00024157 | 4.831769e-08 | 0.002713521 | 0.003064521 | 0.7415092 | 0.3059708 | 0.2120343
|  |  | 242.808 | 4999.619 | 0.0002383215 | 2.088475e-06 | 0.00030666 | 6.133668e-08 | 0.003444668 | 0.003795668 | 0.9216187 | 0.4845642 | 0.3724671
|  |  | 243.6065 | 4999.619 | 0.0003464229 | 3.089129e-06 | 0.00041476 | 8.295833e-08 | 0.00465894 | 0.00500994 | 1.220454 | 0.7819622 | 0.4619196
|  |  | 244.4311 | 4999.619 | 0.0004842062 | 3.437899e-06 | 0.00055253 | 1.105144e-07 | 0.00620649 | 0.00655749 | 1.602855 | 1.162879 | 0.4631591
|  |  | 245.2661 | 4999.619 | 0.0006231279 | 3.208e-06 | 0.00069145 | 1.383005e-07 | 0.007766959 | 0.008117959 | 1.99106 | 1.549581 | 0.416676
|  |  | 246.0916 | 4999.619 | 0.0007456818 | 2.667328e-06 | 0.000814 | 1.628124e-07 | 0.009143545 | 0.009494545 | 2.336528 | 1.893563 | 0.3193216
|  |  | 246.9542 | 4999.619 | 0.0008425867 | 2.004884e-06 | 0.0009109 | 1.821939e-07 | 0.01023201 | 0.01058301 | 2.613518 | 2.169001 | 0.2302771
|  |  | 247.7873 | 4999.619 | 0.0009089038 | 1.20476e-06 | 0.0009772 | 1.954549e-07 | 0.01097675 | 0.01132775 | 2.806872 | 2.360855 | 0.1270454
|  |  | 248.6074 | 4999.619 | 0.0009434056 | 5.166484e-07 | 0.00101171 | 2.023574e-07 | 0.01136439 | 0.01171539 | 2.912533 | 2.46504 | 0.0547725
|  |  | 249.4594 | 4999.619 | 0.0009570506 | 2.072694e-07 | 0.00102535 | 2.050856e-07 | 0.01151761 | 0.01186861 | 2.960737 | 2.51171 | 0.03111685
|  |  | 250.297 | 4999.619 | 0.0009633354 | 1.498206e-07 | 0.00103162 | 2.063397e-07 | 0.01158804 | 0.01193904 | 2.988305 | 2.537771 | 0.02675459
|  |  | 251.0624 | 4999.619 | 0.0009678517 | 1.280055e-07 | 0.00103613 | 2.072418e-07 | 0.0116387 | 0.0119897 | 3.010163 | 2.558251 | 0.0276991
|  |  | 251.8801 | 4999.619 | 0.0009729207 | 1.927668e-07 | 0.00104119 | 2.082539e-07 | 0.01169554 | 0.01204654 | 3.034283 | 2.580899 | 0.03387426
|  |  | 252.6898 | 4999.619 | 0.0009796689 | 2.217458e-07 | 0.00104793 | 2.09602e-07 | 0.01177125 | 0.01212225 | 3.063168 | 2.608326 | 0.04454439
|  |  | 253.547 | 4999.619 | 0.000989971 | 3.225152e-07 | 0.00105823 | 2.116621e-07 | 0.01188695 | 0.01223795 | 3.102894 | 2.64651 | 0.06351709
|  |  | 254.4106 | 4999.619 | 0.001006011 | 4.740795e-07 | 0.00107427 | 2.148704e-07 | 0.01206712 | 0.01241812 | 3.159301 | 2.701362 | 0.09237554
|  |  | 255.2374 | 4999.619 | 0.001029603 | 6.543455e-07 | 0.00109785 | 2.195867e-07 | 0.01233199 | 0.01268299 | 3.237174 | 2.777747 | 0.117994
|  |  | 256.0678 | 4999.619 | 0.001060529 | 8.467463e-07 | 0.00112877 | 2.257712e-07 | 0.01267931 | 0.01303031 | 3.336643 | 2.875721 | 0.1354855
|  |  | 256.9043 | 4999.619 | 0.001096563 | 8.89016e-07 | 0.00116479 | 2.329758e-07 | 0.01308392 | 0.01343492 | 3.451489 | 2.989061 | 0.13983
|  |  | 257.751 | 4999.619 | 0.001134053 | 8.900459e-07 | 0.00120228 | 2.404743e-07 | 0.01350504 | 0.01385604 | 3.571408 | 3.107457 | 0.1294838
|  |  | 258.6005 | 4999.619 | 0.0011684 | 7.70995e-07 | 0.00123662 | 2.473429e-07 | 0.01389078 | 0.01424178 | 3.68293 | 3.217449 | 0.1166719
|  |  | 259.4239 | 4999.619 | 0.001197848 | 6.153899e-07 | 0.00126607 | 2.532333e-07 | 0.01422158 | 0.01457258 | 3.780476 | 3.313513 | 0.09336949
|  |  | 260.217 | 4999.619 | 0.001219718 | 4.547332e-07 | 0.00128794 | 2.576076e-07 | 0.01446725 | 0.01481825 | 3.85596 | 3.387569 | 0.06219321
|  |  | 261.0866 | 4999.619 | 0.001234311 | 2.821739e-07 | 0.00130252 | 2.605239e-07 | 0.01463102 | 0.01498202 | 3.911604 | 3.441648 | 0.04460677
|  |  | 261.9095 | 4999.619 | 0.001243095 | 2.102514e-07 | 0.00131131 | 2.62282e-07 | 0.01472976 | 0.01508076 | 3.949793 | 3.478356 | 0.03052811
|  |  | 262.7274 | 4999.619 | 0.001247886 | 1.39366e-07 | 0.00131609 | 2.632381e-07 | 0.01478345 | 0.01513445 | 3.976235 | 3.503325 | 0.02040777
|  |  | 263.5351 | 4999.619 | 0.001249821 | 1.130885e-07 | 0.00131802 | 2.636241e-07 | 0.01480513 | 0.01515613 | 3.994172 | 3.519809 | 0.01255309
|  |  | 264.3486 | 4999.619 | 0.001249604 | 1.311783e-07 | 0.0013178 | 2.635801e-07 | 0.01480266 | 0.01515366 | 4.005848 | 3.530021 | 0.008504153
|  |  | 265.1778 | 4999.619 | 0.001248264 | 1.245096e-07 | 0.00131645 | 2.633101e-07 | 0.01478749 | 0.01513849 | 4.014393 | 3.537073 | 0.008884081
|  |  | 266.0365 | 4999.619 | 0.001246987 | 1.141307e-07 | 0.00131517 | 2.630541e-07 | 0.01477312 | 0.01512412 | 4.023567 | 3.544702 | 0.0059416
|  |  | 266.8608 | 4999.619 | 0.00124496 | 1.470734e-07 | 0.00131314 | 2.62648e-07 | 0.01475031 | 0.01510131 | 4.029949 | 3.549599 | 0.005454237
|  |  | 267.7 | 4999.619 | 0.001242795 | 1.285622e-07 | 0.00131095 | 2.6221e-07 | 0.01472571 | 0.01507671 | 4.036036 | 3.554176 | 0.00397862
|  |  | 268.5598 | 4999.619 | 0.001240147 | 1.221405e-07 | 0.0013083 | 2.6168e-07 | 0.01469595 | 0.01504695 | 4.041005 | 3.557597 | 0.004518731
|  |  | 269.3779 | 4999.619 | 0.001237797 | 1.338691e-07 | 0.00130594 | 2.612079e-07 | 0.01466944 | 0.01502044 | 4.046174 | 3.561294 | 0.004075082
|  |  | 270.2077 | 4999.619 | 0.001235311 | 1.215295e-07 | 0.00130344 | 2.607079e-07 | 0.01464135 | 0.01499235 | 4.051049 | 3.564675 | 0.002279757
|  |  | 270.9887 | 4999.619 | 0.001232513 | 1.406683e-07 | 0.00130064 | 2.601478e-07 | 0.0146099 | 0.0149609 | 4.054235 | 3.566456 | 0.00252875
|  |  | 271.882 | 4999.619 | 0.001229413 | 1.376245e-07 | 0.00129753 | 2.595258e-07 | 0.01457497 | 0.01492597 | 4.058102 | 3.568715 | 0.003572644
|  |  | 272.764 | 4999.619 | 0.001226682 | 1.566914e-07 | 0.00129478 | 2.589758e-07 | 0.01454408 | 0.01489508 | 4.062841 | 3.571866 | 0.001906666
|  |  | 273.5715 | 4999.619 | 0.001223749 | 1.268998e-07 | 0.00129184 | 2.583877e-07 | 0.01451105 | 0.01486205 | 4.065834 | 3.573405 | -7.65218e-05
|  |  | 274.369 | 4999.619 | 0.001220349 | 1.378943e-07 | 0.00128844 | 2.577077e-07 | 0.01447286 | 0.01482386 | 4.067209 | 3.573344 | 0.001875972
|  |  | 275.1898 | 4999.619 | 0.001217403 | 1.360958e-07 | 0.00128548 | 2.571156e-07 | 0.01443961 | 0.01479061 | 4.070226 | 3.574884 | 0.0001164605
|  |  | 276.0062 | 4999.619 | 0.00121402 | 1.429756e-07 | 0.00128209 | 2.564376e-07 | 0.01440153 | 0.01475253 | 4.07179 | 3.574979 | 0.001230588
|  |  | 276.8472 | 4999.619 | 0.001210854 | 1.387688e-07 | 0.00127892 | 2.558035e-07 | 0.01436593 | 0.01471693 | 4.074339 | 3.576014 | 0.003627077
|  |  | 277.663 | 4999.619 | 0.001208438 | 1.741068e-07 | 0.00127649 | 2.553175e-07 | 0.01433863 | 0.01468963 | 4.078767 | 3.578973 | 0.002373188
|  |  | 278.481 | 4999.619 | 0.001205696 | 1.533793e-07 | 0.00127374 | 2.547674e-07 | 0.01430774 | 0.01465874 | 4.08218 | 3.580915 | 0.002392027
|  |  | 279.3504 | 4999.619 | 0.0012028 | 1.363296e-07 | 0.00127084 | 2.541874e-07 | 0.01427516 | 0.01462616 | 4.085825 | 3.582994 | 0.001281513
|  |  | 280.1737 | 4999.619 | 0.001199783 | 1.395383e-07 | 0.00126782 | 2.535833e-07 | 0.01424124 | 0.01459224 | 4.088362 | 3.584049 | 0.001685321
|  |  | 281.0035 | 4999.619 | 0.001196865 | 1.249617e-07 | 0.0012649 | 2.529993e-07 | 0.01420844 | 0.01455944 | 4.091254 | 3.585448 | 0.0006061176
|  |  | 281.8371 | 4999.619 | 0.001193676 | 1.324698e-07 | 0.0012617 | 2.523592e-07 | 0.0141725 | 0.0145235 | 4.09326 | 3.585953 | -0.0002945485
|  |  | 282.6566 | 4999.619 | 0.001190321 | 1.448097e-07 | 0.00125834 | 2.516872e-07 | 0.01413475 | 0.01448575 | 4.094493 | 3.585712 | 9.665072e-05
|  |  | 283.4888 | 4999.619 | 0.001187037 | 1.492155e-07 | 0.00125505 | 2.510291e-07 | 0.0140978 | 0.0144488 | 4.096072 | 3.585792 | 0.002179608
|  |  | 284.3063 | 4999.619 | 0.001184366 | 1.320341e-07 | 0.00125237 | 2.504931e-07 | 0.01406769 | 0.01441869 | 4.099325 | 3.587574 | 0.0005080312
|  |  | 285.1129 | 4999.619 | 0.001181332 | 1.184331e-07 | 0.00124932 | 2.498831e-07 | 0.01403343 | 0.01438443 | 4.101187 | 3.587984 | -4.817484e-06
|  |  | 285.9548 | 4999.619 | 0.001178041 | 1.192777e-07 | 0.00124602 | 2.49223e-07 | 0.01399636 | 0.01434736 | 4.102698 | 3.58798 | 0.0001389039
|  |  | 286.7596 | 4999.619 | 0.00117495 | 1.577599e-07 | 0.00124292 | 2.48603e-07 | 0.01396154 | 0.01431254 | 4.104259 | 3.588091 | 0.00174587
|  |  | 287.6268 | 4999.619 | 0.001172073 | 1.270926e-07 | 0.00124003 | 2.480249e-07 | 0.01392908 | 0.01428008 | 4.107334 | 3.589605 | 0.0002807729
|  |  | 288.4235 | 4999.619 | 0.001169076 | 1.266171e-07 | 0.00123703 | 2.474249e-07 | 0.01389538 | 0.01424638 | 4.108992 | 3.589829 | -0.001257186
|  |  | 289.2463 | 4999.619 | 0.001165613 | 1.418995e-07 | 0.00123356 | 2.467308e-07 | 0.0138564 | 0.0142074 | 4.109438 | 3.588795 | 0.000932798
|  |  | 290.1068 | 4999.619 | 0.001162587 | 1.329656e-07 | 0.00123053 | 2.461248e-07 | 0.01382237 | 0.01417337 | 4.11179 | 3.589598 | 0.001669447
|  |  | 291.0077 | 4999.619 | 0.001159646 | 1.175866e-07 | 0.00122758 | 2.455347e-07 | 0.01378923 | 0.01414023 | 4.114915 | 3.591102 | -0.000810642
|  |  | 291.8277 | 4999.619 | 0.00115637 | 1.223735e-07 | 0.00122429 | 2.448767e-07 | 0.01375227 | 0.01410327 | 4.115727 | 3.590437 | 0.0008985805
|  |  | 292.6232 | 4999.619 | 0.001153614 | 1.242429e-07 | 0.00122153 | 2.443246e-07 | 0.01372127 | 0.01407227 | 4.117873 | 3.591152 | -0.0003978513
|  |  | 293.4479 | 4999.619 | 0.001150459 | 1.156581e-07 | 0.00121836 | 2.436906e-07 | 0.01368566 | 0.01403666 | 4.11903 | 3.590823 | 0.0006142915
|  |  | 294.2898 | 4999.619 | 0.001147498 | 1.252323e-07 | 0.0012154 | 2.430985e-07 | 0.01365241 | 0.01400341 | 4.121062 | 3.591341 | 1.567209e-05
|  |  | 295.0894 | 4999.619 | 0.001144563 | 1.119413e-07 | 0.00121246 | 2.425105e-07 | 0.01361939 | 0.01397039 | 4.122514 | 3.591353 | -0.0002775728
|  |  | 295.9252 | 4999.619 | 0.001141444 | 1.174123e-07 | 0.00120933 | 2.418844e-07 | 0.01358423 | 0.01393523 | 4.123787 | 3.591121 | -0.001769323
|  |  | 296.7283 | 4999.619 | 0.001138099 | 1.135904e-07 | 0.00120598 | 2.412144e-07 | 0.0135466 | 0.0138976 | 4.123811 | 3.5897 | -0.0003734496
|  |  | 297.5484 | 4999.619 | 0.001135051 | 1.157907e-07 | 0.00120292 | 2.406024e-07 | 0.01351223 | 0.01386323 | 4.124981 | 3.589394 | -0.0001522542
|  |  | 298.377 | 4999.619 | 0.00113203 | 1.002506e-07 | 0.0011999 | 2.399983e-07 | 0.0134783 | 0.0138293 | 4.126346 | 3.589268 | 0.0008771048
|  |  | 299.0246 | 4999.619 | 0.001129885 | 9.787672e-08 | 0.00119775 | 2.395683e-07 | 0.01345415 | 0.01380515 | 4.12808 | 3.589836 | -0.004663574
|  |  | 299.3938 | 4999.619 | 0.001128062 | 1.098675e-07 | 0.00119592 | 2.392022e-07 | 0.0134336 | 0.0137846 | 4.127023 | 3.588114 | -0.008750904
|  |  | 299.595 | 4999.619 | 0.001126821 | 7.913308e-08 | 0.00119468 | 2.389542e-07 | 0.01341967 | 0.01377067 | 4.125624 | 3.586353 | -0.00944472
|  |  | 299.7129 | 4999.619 | 0.001126075 | 8.441351e-08 | 0.00119393 | 2.388042e-07 | 0.01341124 | 0.01376224 | 4.124723 | 3.585239 | -0.01347146
|  |  | 299.7818 | 4999.619 | 0.001125549 | 8.687683e-08 | 0.00119341 | 2.387002e-07 | 0.0134054 | 0.0137564 | 4.123919 | 3.584312 | -0.02921523
|  |  | 299.83 | 4999.619 | 0.00112496 | 9.509067e-08 | 0.00119282 | 2.385822e-07 | 0.01339878 | 0.01374978 | 4.122596 | 3.582902 | -0.02835825
|  |  | 299.8693 | 4999.619 | 0.001124493 | 9.483662e-08 | 0.00119235 | 2.384882e-07 | 0.0133935 | 0.0137445 | 4.121553 | 3.581788 | 0.0119445

## 10 Kmin-1
|  |  | These 4 columns are copied directly from your .dat file. |  |  |  | (Done on Origin) |  | Xm | Corrected Xm
Sample | AA-04 | [5 empty] | Moment corrected | Corrected moment/ | (moment/field) | Xm + Pascal's
Mw | 702 | g mol-1 | Temperature (K) | Magnetic Field (Oe) | Moment (emu) | M. Std. Err. (emu) | for blank holder (emu) | magnetic field | multiplied by moles-1 | diamagnetic correction | XmT | Corrected | dXmT/dT
Mass | 0.0125 | g | 299.6013 | 4999.796 | 0.001122982 | 2.157499e-07 | 0.00119084 | 2.381777e-07 | 0.01337606 | 0.01372706 | 4.112646 | 3.573363 | -1.900328e-05
1/Moles | 56160 | mol-1 | 299.5056 | 4999.796 | 0.001123319 | 2.102898e-07 | 0.00119118 | 2.382457e-07 | 0.01337988 | 0.01373088 | 4.112475 | 3.573365 | 0.007179609
Pascal's dia. corr. | 0.000351 |  | 299.3287 | 4999.796 | 0.001123567 | 2.487258e-07 | 0.00119143 | 2.382957e-07 | 0.01338269 | 0.01373369 | 4.110886 | 3.572095 | -0.00558085
Extra corr | 0.0018 |  | 299.1176 | 4999.796 | 0.001124671 | 2.361447e-07 | 0.00119253 | 2.385157e-07 | 0.01339504 | 0.01374604 | 4.111684 | 3.573272 | 0.001814316
|  |  | 298.8725 | 4999.796 | 0.001125406 | 2.391533e-07 | 0.00119327 | 2.386637e-07 | 0.01340336 | 0.01375436 | 4.110798 | 3.572828 | 0.008691543
|  |  | 298.5949 | 4999.796 | 0.00112568 | 2.943254e-07 | 0.00119354 | 2.387177e-07 | 0.01340639 | 0.01375739 | 4.107886 | 3.570415 | 0.002582834
N.B. Ctrl+Shift+DOWN selects all the data in that column. |  |  | 296.2768 | 4999.796 | 0.001132187 | 2.184695e-07 | 0.00120007 | 2.400238e-07 | 0.01347974 | 0.01383074 | 4.097726 | 3.564428 | -0.02273508
|  |  | 296.0702 | 4999.796 | 0.001134348 | 1.90503e-07 | 0.00120223 | 2.404558e-07 | 0.013504 | 0.013855 | 4.102052 | 3.569126 | 0.001102185
|  |  | 295.5731 | 4999.796 | 0.00113598 | 1.583046e-07 | 0.00120387 | 2.407838e-07 | 0.01352242 | 0.01387342 | 4.100609 | 3.568578 | 0.0008834052
|  |  | 295.0252 | 4999.796 | 0.001137823 | 2.363117e-07 | 0.00120572 | 2.411538e-07 | 0.0135432 | 0.0138942 | 4.099139 | 3.568094 | -0.001526103
|  |  | 294.3988 | 4999.796 | 0.001140403 | 1.845216e-07 | 0.0012083 | 2.416699e-07 | 0.01357218 | 0.01392318 | 4.098967 | 3.56905 | 0.001650617
|  |  | 293.7121 | 4999.796 | 0.001142579 | 2.288069e-07 | 0.00121048 | 2.421059e-07 | 0.01359667 | 0.01394767 | 4.096598 | 3.567916 | 0.001371202
|  |  | 293.0096 | 4999.796 | 0.001144875 | 2.173303e-07 | 0.00121278 | 2.425659e-07 | 0.0136225 | 0.0139735 | 4.09437 | 3.566953 | 0.0001323003
|  |  | 292.2082 | 4999.796 | 0.001147797 | 2.005693e-07 | 0.00121572 | 2.431539e-07 | 0.01365552 | 0.01400652 | 4.092822 | 3.566847 | 0.00111258
|  |  | 291.4793 | 4999.796 | 0.001150262 | 2.34163e-07 | 0.00121819 | 2.436479e-07 | 0.01368327 | 0.01403427 | 4.090698 | 3.566036 | 5.673069e-05
|  |  | 290.7899 | 4999.796 | 0.001152828 | 2.75521e-07 | 0.00122076 | 2.44162e-07 | 0.01371214 | 0.01406314 | 4.089419 | 3.565997 | -0.002059185
|  |  | 290.0393 | 4999.796 | 0.001156118 | 2.369313e-07 | 0.00122406 | 2.44822e-07 | 0.0137492 | 0.0141002 | 4.089613 | 3.567542 | -0.00187534
|  |  | 289.3172 | 4999.796 | 0.001159259 | 2.736489e-07 | 0.00122721 | 2.45452e-07 | 0.01378459 | 0.01413559 | 4.089668 | 3.568897 | -0.0005724908
|  |  | 288.5488 | 4999.796 | 0.001162316 | 2.574263e-07 | 0.00123027 | 2.46064e-07 | 0.01381896 | 0.01416996 | 4.088724 | 3.569337 | -0.0005783502
|  |  | 287.7799 | 4999.796 | 0.001165385 | 2.21459e-07 | 0.00123335 | 2.466801e-07 | 0.01385355 | 0.01420455 | 4.087785 | 3.569781 | -0.001117534
|  |  | 286.9385 | 4999.796 | 0.001168908 | 2.654961e-07 | 0.00123688 | 2.473861e-07 | 0.0138932 | 0.0142442 | 4.087211 | 3.570721 | 2.781923e-06
|  |  | 286.1326 | 4999.796 | 0.001172021 | 2.363595e-07 | 0.00124 | 2.480101e-07 | 0.01392825 | 0.01427925 | 4.085758 | 3.570719 | -0.0004484726
|  |  | 285.2206 | 4999.796 | 0.001175695 | 2.570772e-07 | 0.00124368 | 2.487462e-07 | 0.01396958 | 0.01432058 | 4.084525 | 3.571128 | 0.000107475
|  |  | 284.374 | 4999.796 | 0.00117897 | 2.424153e-07 | 0.00124697 | 2.494042e-07 | 0.01400654 | 0.01435754 | 4.08291 | 3.571037 | -0.002159507
|  |  | 283.5473 | 4999.796 | 0.001182776 | 2.442468e-07 | 0.00125079 | 2.501682e-07 | 0.01404945 | 0.01440045 | 4.083208 | 3.572823 | -0.001249738
|  |  | 282.6807 | 4999.796 | 0.001186557 | 2.48529e-07 | 0.00125457 | 2.509242e-07 | 0.01409191 | 0.01444291 | 4.082731 | 3.573905 | -0.0002102539
|  |  | 281.8359 | 4999.796 | 0.001189975 | 2.624536e-07 | 0.001258 | 2.516103e-07 | 0.01413043 | 0.01448143 | 4.081388 | 3.574083 | -0.0009588029
|  |  | 280.9521 | 4999.796 | 0.00119379 | 2.638723e-07 | 0.00126182 | 2.523743e-07 | 0.01417334 | 0.01452434 | 4.080644 | 3.57493 | -0.001367257
|  |  | 280.0592 | 4999.796 | 0.001197788 | 2.488464e-07 | 0.00126582 | 2.531743e-07 | 0.01421827 | 0.01456927 | 4.080258 | 3.576151 | -0.001184088
|  |  | 279.2118 | 4999.796 | 0.001201552 | 2.63082e-07 | 0.00126959 | 2.539284e-07 | 0.01426062 | 0.01461162 | 4.079736 | 3.577155 | -0.0001896017
|  |  | 278.279 | 4999.796 | 0.001205424 | 2.14732e-07 | 0.00127347 | 2.547044e-07 | 0.0143042 | 0.0146552 | 4.078234 | 3.577332 | -2.648185e-06
|  |  | 277.2931 | 4999.796 | 0.001209481 | 2.469596e-07 | 0.00127754 | 2.555184e-07 | 0.01434992 | 0.01470092 | 4.076462 | 3.577334 | 0.0004150813
|  |  | 276.3161 | 4999.796 | 0.001213394 | 2.01359e-07 | 0.00128147 | 2.563045e-07 | 0.01439406 | 0.01474506 | 4.074298 | 3.576929 | 1.789615e-05
|  |  | 275.4426 | 4999.796 | 0.001217042 | 2.750045e-07 | 0.00128512 | 2.570345e-07 | 0.01443506 | 0.01478606 | 4.07271 | 3.576913 | -0.001509661
|  |  | 274.6403 | 4999.796 | 0.001220807 | 2.637571e-07 | 0.00128889 | 2.577885e-07 | 0.0144774 | 0.0148284 | 4.072477 | 3.578124 | -0.0002641236
|  |  | 273.7727 | 4999.796 | 0.001224549 | 2.372825e-07 | 0.00129264 | 2.585386e-07 | 0.01451953 | 0.01487053 | 4.071144 | 3.578353 | 0.0003780099
|  |  | 272.9755 | 4999.796 | 0.001227845 | 2.53047e-07 | 0.00129594 | 2.591986e-07 | 0.01455659 | 0.01490759 | 4.069408 | 3.578052 | -0.001942674
|  |  | 272.1894 | 4999.796 | 0.001231708 | 2.628983e-07 | 0.00129981 | 2.599726e-07 | 0.01460006 | 0.01495106 | 4.06952 | 3.579579 | -0.0002348254
|  |  | 271.3764 | 4999.796 | 0.001235257 | 2.043774e-07 | 0.00130338 | 2.606866e-07 | 0.01464016 | 0.01499116 | 4.068248 | 3.57977 | 0.002363698
|  |  | 270.4897 | 4999.796 | 0.001238414 | 2.051681e-07 | 0.00130654 | 2.613187e-07 | 0.01467566 | 0.01502666 | 4.064556 | 3.577674 | -0.001791728
|  |  | 269.7473 | 4999.796 | 0.001242082 | 2.116432e-07 | 0.00131022 | 2.620547e-07 | 0.01471699 | 0.01506799 | 4.06455 | 3.579005 | -0.001987557
|  |  | 269.0796 | 4999.796 | 0.001245443 | 2.226359e-07 | 0.00131359 | 2.627287e-07 | 0.01475485 | 0.01510585 | 4.064675 | 3.580332 | -0.001629948
|  |  | 268.4094 | 4999.796 | 0.001248766 | 2.015362e-07 | 0.00131691 | 2.633928e-07 | 0.01479214 | 0.01514314 | 4.064561 | 3.581424 | 0.000807322
|  |  | 267.7377 | 4999.796 | 0.001251558 | 2.332267e-07 | 0.00131971 | 2.639528e-07 | 0.01482359 | 0.01517459 | 4.062809 | 3.580882 | -0.0004909105
|  |  | 267.0584 | 4999.796 | 0.001254682 | 2.386948e-07 | 0.00132285 | 2.645808e-07 | 0.01485886 | 0.01520986 | 4.06192 | 3.581215 | -0.0004813655
|  |  | 266.4186 | 4999.796 | 0.001257636 | 2.14871e-07 | 0.00132582 | 2.651748e-07 | 0.01489222 | 0.01524322 | 4.061077 | 3.581523 | 0.0001938536
|  |  | 265.7719 | 4999.796 | 0.001260511 | 1.776203e-07 | 0.00132869 | 2.657488e-07 | 0.01492446 | 0.01527546 | 4.059787 | 3.581398 | -0.0007070453
|  |  | 265.1482 | 4999.796 | 0.001263475 | 2.191194e-07 | 0.00133166 | 2.663429e-07 | 0.01495782 | 0.01530882 | 4.059106 | 3.581839 | 0.002286731
|  |  | 264.4257 | 4999.796 | 0.001266197 | 2.102402e-07 | 0.00133439 | 2.668889e-07 | 0.01498848 | 0.01533948 | 4.056153 | 3.580186 | -0.0007847917
|  |  | 263.7618 | 4999.796 | 0.001269407 | 1.79325e-07 | 0.0013376 | 2.675309e-07 | 0.01502454 | 0.01537554 | 4.055479 | 3.580707 | -0.001631374
|  |  | 263.1514 | 4999.796 | 0.001272538 | 3.003486e-07 | 0.00134074 | 2.681589e-07 | 0.01505981 | 0.01541081 | 4.055376 | 3.581703 | 0.0007104839
|  |  | 262.5274 | 4999.796 | 0.001275261 | 1.801929e-07 | 0.00134347 | 2.68705e-07 | 0.01509047 | 0.01544147 | 4.053809 | 3.58126 | 0.0008430896
|  |  | 261.9251 | 4999.796 | 0.001277881 | 1.90635e-07 | 0.00134609 | 2.69229e-07 | 0.0151199 | 0.0154709 | 4.052217 | 3.580752 | -0.0002200491
|  |  | 261.3229 | 4999.796 | 0.001280729 | 1.772324e-07 | 0.00134894 | 2.69799e-07 | 0.01515191 | 0.01550291 | 4.051266 | 3.580885 | 0.0006832381
|  |  | 260.6729 | 4999.796 | 0.001283616 | 2.116723e-07 | 0.00135183 | 2.70377e-07 | 0.01518437 | 0.01553537 | 4.049652 | 3.58044 | 0.001551788
|  |  | 259.9946 | 4999.796 | 0.001286439 | 1.81705e-07 | 0.00135466 | 2.709431e-07 | 0.01521616 | 0.01556716 | 4.047378 | 3.579388 | 0.002780184
|  |  | 259.2868 | 4999.796 | 0.001289105 | 2.136298e-07 | 0.00135733 | 2.714771e-07 | 0.01524615 | 0.01559715 | 4.044136 | 3.57742 | 8.031647e-06
|  |  | 258.6568 | 4999.796 | 0.001292095 | 1.614308e-07 | 0.00136032 | 2.720751e-07 | 0.01527974 | 0.01563074 | 4.042997 | 3.577415 | 0.001694842
|  |  | 258.0597 | 4999.796 | 0.001294598 | 1.663299e-07 | 0.00136282 | 2.725751e-07 | 0.01530782 | 0.01565882 | 4.040911 | 3.576403 | -5.348695e-05
|  |  | 257.4113 | 4999.796 | 0.001297708 | 2.065484e-07 | 0.00136594 | 2.731992e-07 | 0.01534286 | 0.01569386 | 4.039778 | 3.576438 | 0.001515807
|  |  | 256.7798 | 4999.796 | 0.001300419 | 1.898605e-07 | 0.00136865 | 2.737412e-07 | 0.0153733 | 0.0157243 | 4.037684 | 3.575481 | 0.002595462
|  |  | 256.0867 | 4999.796 | 0.001303142 | 2.573539e-07 | 0.00137138 | 2.742872e-07 | 0.01540397 | 0.01575497 | 4.034637 | 3.573681 | 0.001418493
|  |  | 255.4298 | 4999.796 | 0.001306001 | 2.0787e-07 | 0.00137425 | 2.748612e-07 | 0.01543621 | 0.01578721 | 4.032523 | 3.57275 | 0.001516538
|  |  | 254.7529 | 4999.796 | 0.001308939 | 2.226924e-07 | 0.0013772 | 2.754512e-07 | 0.01546934 | 0.01582034 | 4.030278 | 3.571723 | 0.002318336
|  |  | 254.0263 | 4999.796 | 0.001311923 | 1.857956e-07 | 0.00138018 | 2.760473e-07 | 0.01550281 | 0.01585381 | 4.027286 | 3.570039 | 0.00211624
|  |  | 253.4087 | 4999.796 | 0.001314512 | 2.355239e-07 | 0.00138277 | 2.765653e-07 | 0.01553191 | 0.01588291 | 4.024867 | 3.568732 | 0.001800642
|  |  | 252.7984 | 4999.796 | 0.001317152 | 1.86226e-07 | 0.00138541 | 2.770933e-07 | 0.01556156 | 0.01591256 | 4.02267 | 3.567633 | 0.001756282
|  |  | 252.136 | 4999.796 | 0.001320032 | 1.748482e-07 | 0.0013883 | 2.776713e-07 | 0.01559402 | 0.01594502 | 4.020314 | 3.566469 | 0.0002561875
|  |  | 251.4791 | 4999.796 | 0.001323258 | 1.858281e-07 | 0.00139153 | 2.783174e-07 | 0.0156303 | 0.0159813 | 4.018963 | 3.566301 | 0.002045106
|  |  | 250.8661 | 4999.796 | 0.001325897 | 2.468272e-07 | 0.00139417 | 2.788454e-07 | 0.01565996 | 0.01601096 | 4.016606 | 3.565047 | 0.0004713466
|  |  | 250.2217 | 4999.796 | 0.001329033 | 1.729286e-07 | 0.00139732 | 2.794754e-07 | 0.01569534 | 0.01604634 | 4.015143 | 3.564744 | 0.007423734
|  |  | 249.4415 | 4999.796 | 0.001330919 | 2.142945e-07 | 0.00139922 | 2.798554e-07 | 0.01571668 | 0.01606768 | 4.007946 | 3.558951 | 0.001739566
|  |  | 248.7456 | 4999.796 | 0.001334038 | 1.978749e-07 | 0.00140234 | 2.804794e-07 | 0.01575173 | 0.01610273 | 4.005483 | 3.557741 | 0.002993157
|  |  | 248.0681 | 4999.796 | 0.001336794 | 1.718826e-07 | 0.00140509 | 2.810295e-07 | 0.01578262 | 0.01613362 | 4.002235 | 3.555713 | 0.008459554
|  |  | 247.4482 | 4999.796 | 0.001338095 | 2.334913e-07 | 0.0014064 | 2.812915e-07 | 0.01579733 | 0.01614833 | 3.995876 | 3.550469 | 0.002813783
|  |  | 246.8161 | 4999.796 | 0.001340719 | 2.149514e-07 | 0.00140903 | 2.818175e-07 | 0.01582687 | 0.01617787 | 3.992959 | 3.54869 | 0.008159677
|  |  | 246.1891 | 4999.796 | 0.001342125 | 2.126268e-07 | 0.00141044 | 2.820995e-07 | 0.01584271 | 0.01619371 | 3.986714 | 3.543574 | 0.01194733
|  |  | 245.524 | 4999.796 | 0.001342715 | 2.21408e-07 | 0.00141103 | 2.822175e-07 | 0.01584934 | 0.01620034 | 3.977571 | 3.535628 | 0.01272928
|  |  | 244.8656 | 4999.796 | 0.00134311 | 2.119986e-07 | 0.00141143 | 2.822975e-07 | 0.01585383 | 0.01620483 | 3.968005 | 3.527247 | 0.01977418
|  |  | 244.1811 | 4999.796 | 0.001341761 | 1.781856e-07 | 0.00141009 | 2.820295e-07 | 0.01583878 | 0.01618978 | 3.953238 | 3.513712 | 0.03261365
|  |  | 243.4488 | 4999.796 | 0.001336876 | 3.093147e-07 | 0.00140521 | 2.810535e-07 | 0.01578396 | 0.01613496 | 3.928038 | 3.48983 | 0.04446451
|  |  | 242.7701 | 4999.796 | 0.001329372 | 4.214827e-07 | 0.00139771 | 2.795534e-07 | 0.01569972 | 0.01605072 | 3.896634 | 3.459648 | 0.06496671
|  |  | 242.1201 | 4999.796 | 0.001317248 | 5.980054e-07 | 0.00138559 | 2.771293e-07 | 0.01556358 | 0.01591458 | 3.853241 | 3.417424 | 0.08314481
|  |  | 241.4608 | 4999.796 | 0.001300466 | 8.774072e-07 | 0.00136881 | 2.737732e-07 | 0.0153751 | 0.0157261 | 3.797238 | 3.362608 | 0.1261003
|  |  | 240.81 | 4999.796 | 0.001273466 | 1.192677e-06 | 0.00134182 | 2.68375e-07 | 0.01507194 | 0.01542294 | 3.713998 | 3.28054 | 0.1849375
|  |  | 240.1539 | 4999.796 | 0.001231802 | 1.998418e-06 | 0.00130015 | 2.600406e-07 | 0.01460388 | 0.01495488 | 3.591473 | 3.159196 | 0.2810875
|  |  | 239.5463 | 4999.796 | 0.001171297 | 2.681404e-06 | 0.00123965 | 2.479401e-07 | 0.01392432 | 0.01427532 | 3.4196 | 2.988416 | 0.3502909
|  |  | 238.922 | 4999.796 | 0.001092699 | 3.356672e-06 | 0.00116106 | 2.322215e-07 | 0.01304156 | 0.01339256 | 3.199777 | 2.769717 | 0.3686308
|  |  | 238.2328 | 4999.796 | 0.001000738 | 3.746182e-06 | 0.0010691 | 2.138287e-07 | 0.01200862 | 0.01235962 | 2.944467 | 2.515648 | 0.4203912
|  |  | 237.5714 | 4999.796 | 0.0008991563 | 4.027348e-06 | 0.00096753 | 1.935139e-07 | 0.01086774 | 0.01121874 | 2.665252 | 2.237623 | 0.4365211
|  |  | 236.9111 | 4999.796 | 0.0007931712 | 4.036435e-06 | 0.00086155 | 1.72317e-07 | 0.009677325 | 0.01002832 | 2.375821 | 1.949381 | 0.3747139
|  |  | 236.1454 | 4999.796 | 0.0006873785 | 3.978021e-06 | 0.00075576 | 1.511582e-07 | 0.008489043 | 0.008840043 | 2.087536 | 1.662474 | 0.4344097
|  |  | 235.5145 | 4999.796 | 0.0005854536 | 3.80395e-06 | 0.00065384 | 1.307733e-07 | 0.007344231 | 0.007695231 | 1.812339 | 1.388413 | 0.4110824
|  |  | 234.8917 | 4999.796 | 0.0004898036 | 3.501533e-06 | 0.00055819 | 1.116426e-07 | 0.006269846 | 0.006620846 | 1.555182 | 1.132377 | 0.3392117
|  |  | 234.2095 | 4999.796 | 0.000403085 | 3.133052e-06 | 0.00047147 | 9.429785e-08 | 0.005295767 | 0.005646767 | 1.322526 | 0.9009493 | 0.2941996
|  |  | 233.5161 | 4999.796 | 0.0003263272 | 2.733143e-06 | 0.00039472 | 7.894722e-08 | 0.004433676 | 0.004784676 | 1.117299 | 0.69697 | 0.2880768
|  |  | 232.9133 | 4999.796 | 0.0002606251 | 2.297996e-06 | 0.00032903 | 6.580869e-08 | 0.003695816 | 0.004046816 | 0.9425573 | 0.5233133 | 0.2166172
|  |  | 232.2571 | 4999.796 | 0.0002067045 | 1.845465e-06 | 0.00027511 | 5.502425e-08 | 0.003090162 | 0.003441162 | 0.7992343 | 0.3811715 | 0.1680209
|  |  | 231.6073 | 4999.796 | 0.0001651409 | 1.342812e-06 | 0.00023355 | 4.671191e-08 | 0.002623341 | 0.002974341 | 0.688879 | 0.2719859 | 0.104398
|  |  | 230.8882 | 4999.796 | 0.0001365241 | 8.46602e-07 | 0.00020493 | 4.098767e-08 | 0.002301868 | 0.002652868 | 0.6125159 | 0.1969171 | 0.06585591
|  |  | 230.2362 | 4999.796 | 0.0001201246 | 4.394612e-07 | 0.00018854 | 3.770954e-08 | 0.002117768 | 0.002468768 | 0.5683996 | 0.1539745 | 0.03087221
|  |  | 229.5489 | 4999.796 | 0.0001120734 | 2.07234e-07 | 0.00018049 | 3.609947e-08 | 0.002027346 | 0.002378346 | 0.5459469 | 0.1327588 | 0.01550613
|  |  | 228.8447 | 4999.796 | 0.0001079775 | 1.295064e-07 | 0.0001764 | 3.528144e-08 | 0.001981406 | 0.002332406 | 0.5337586 | 0.1218382 | 0.01073997
|  |  | 228.2394 | 4999.796 | 0.0001055628 | 8.791071e-08 | 0.00017399 | 3.479942e-08 | 0.001954335 | 0.002305335 | 0.5261683 | 0.1153375 | 0.007902526
|  |  | 227.6483 | 4999.796 | 0.0001038487 | 6.468337e-08 | 0.00017228 | 3.445741e-08 | 0.001935128 | 0.002286128 | 0.5204331 | 0.1106662 | 0.00534977
|  |  | 227.0087 | 4999.796 | 0.0001026195 | 7.176676e-08 | 0.00017106 | 3.42134e-08 | 0.001921424 | 0.002272424 | 0.51586 | 0.1072444 | 0.004033502
|  |  | 226.3091 | 4999.796 | 0.0001016299 | 6.198794e-08 | 0.00017008 | 3.401739e-08 | 0.001910417 | 0.002261417 | 0.5117792 | 0.1044228 | 0.003445609
|  |  | 225.672 | 4999.796 | 0.0001008812 | 5.938269e-08 | 0.00016933 | 3.386738e-08 | 0.001901992 | 0.002252992 | 0.5084373 | 0.1022277 | 0.002722279
|  |  | 224.9594 | 4999.796 | 0.0001002447 | 4.919764e-08 | 0.00016869 | 3.373938e-08 | 0.001894803 | 0.002245803 | 0.5052146 | 0.1002877 | 0.002167693
|  |  | 224.2572 | 4999.796 | 9.97635e-05 | 5.863565e-08 | 0.00016821 | 3.364337e-08 | 0.001889412 | 0.002240412 | 0.5024285 | 0.09876553 | 0.002049313
|  |  | 223.5549 | 4999.796 | 9.930288e-05 | 5.206445e-08 | 0.00016776 | 3.355337e-08 | 0.001884357 | 0.002235357 | 0.499725 | 0.09732623 | 0.001606733
|  |  | 222.871 | 4999.796 | 9.898161e-05 | 4.687479e-08 | 0.00016744 | 3.348937e-08 | 0.001880763 | 0.002231763 | 0.4973952 | 0.09622741 | 0.001691802
|  |  | 222.2568 | 4999.796 | 9.866461e-05 | 5.562712e-08 | 0.00016713 | 3.342736e-08 | 0.001877281 | 0.002228281 | 0.4952505 | 0.09518831 | 0.001445727
|  |  | 221.5475 | 4999.796 | 9.837643e-05 | 4.816868e-08 | 0.00016684 | 3.336936e-08 | 0.001874023 | 0.002225023 | 0.4929484 | 0.09416286 | 0.001206137
|  |  | 220.9121 | 4999.796 | 9.816696e-05 | 5.405015e-08 | 0.00016664 | 3.332936e-08 | 0.001871777 | 0.002222777 | 0.4910384 | 0.09339655 | 0.0008312248
|  |  | 220.2459 | 4999.796 | 9.805506e-05 | 4.724973e-08 | 0.00016653 | 3.330736e-08 | 0.001870541 | 0.002221541 | 0.4892854 | 0.09284274 | 0.001171051
|  |  | 219.5549 | 4999.796 | 9.78381e-05 | 4.700289e-08 | 0.00016632 | 3.326536e-08 | 0.001868182 | 0.002219182 | 0.4872324 | 0.09203358 | 0.0007685737
|  |  | 218.9215 | 4999.796 | 9.774089e-05 | 4.825841e-08 | 0.00016623 | 3.324736e-08 | 0.001867172 | 0.002218172 | 0.4856055 | 0.09154675 | 0.0006682684
|  |  | 218.2354 | 4999.796 | 9.767591e-05 | 5.167702e-08 | 0.00016616 | 3.323336e-08 | 0.001866385 | 0.002217385 | 0.483912 | 0.09108825 | 0.0008186843
|  |  | 217.5655 | 4999.796 | 9.756536e-05 | 4.411121e-08 | 0.00016605 | 3.321136e-08 | 0.00186515 | 0.00221615 | 0.4821578 | 0.09053984 | 0.000742143
|  |  | 216.9675 | 4999.796 | 9.748237e-05 | 5.56951e-08 | 0.00016597 | 3.319536e-08 | 0.001864251 | 0.002215251 | 0.4806374 | 0.09009599 | 0.0007703348
|  |  | 216.3515 | 4999.796 | 9.738059e-05 | 5.670503e-08 | 0.00016588 | 3.317735e-08 | 0.00186324 | 0.00221424 | 0.4790542 | 0.0896215 | 0.0006546674
|  |  | 215.6463 | 4999.796 | 9.730939e-05 | 4.787377e-08 | 0.00016581 | 3.316335e-08 | 0.001862454 | 0.002213454 | 0.4773231 | 0.0891598 | 0.0003775107
|  |  | 214.9745 | 4999.796 | 9.731883e-05 | 4.829609e-08 | 0.00016582 | 3.316535e-08 | 0.001862566 | 0.002213566 | 0.4758602 | 0.08890619 | 0.0006589893
|  |  | 214.2879 | 4999.796 | 9.724173e-05 | 5.259201e-08 | 0.00016575 | 3.315135e-08 | 0.00186178 | 0.00221278 | 0.4741721 | 0.08845378 | 0.0003013238
|  |  | 213.642 | 4999.796 | 9.727239e-05 | 4.472629e-08 | 0.00016578 | 3.315735e-08 | 0.001862117 | 0.002213117 | 0.4728148 | 0.08825915 | 0.0006949926
|  |  | 212.9631 | 4999.796 | 9.71918e-05 | 4.53869e-08 | 0.0001657 | 3.314135e-08 | 0.001861218 | 0.002212218 | 0.4711209 | 0.08778731 | 0.0002725377
|  |  | 212.2803 | 4999.796 | 9.722887e-05 | 6.020502e-08 | 0.00016574 | 3.314935e-08 | 0.001861668 | 0.002212668 | 0.4697057 | 0.08760122 | 0.0002212422
|  |  | 211.6593 | 4999.796 | 9.727195e-05 | 4.836888e-08 | 0.00016579 | 3.315935e-08 | 0.001862229 | 0.002213229 | 0.4684506 | 0.08746383 | 0.0005674405
|  |  | 211.0444 | 4999.796 | 9.722234e-05 | 5.248965e-08 | 0.00016575 | 3.315135e-08 | 0.00186178 | 0.00221278 | 0.4669949 | 0.08711492 | 0.0001710441
|  |  | 210.3602 | 4999.796 | 9.729387e-05 | 4.496172e-08 | 0.00016582 | 3.316535e-08 | 0.001862566 | 0.002213566 | 0.4656463 | 0.08699789 | 0.0005462304
|  |  | 209.6502 | 4999.796 | 9.724423e-05 | 4.93209e-08 | 0.00016578 | 3.315735e-08 | 0.001862117 | 0.002213117 | 0.4639804 | 0.08661005 | 0.0003060878
|  |  | 208.9922 | 4999.796 | 9.727562e-05 | 4.455105e-08 | 0.00016581 | 3.316335e-08 | 0.001862454 | 0.002213454 | 0.4625946 | 0.08640864 | 0.0003469633
|  |  | 208.2884 | 4999.796 | 9.728994e-05 | 5.176627e-08 | 0.00016583 | 3.316735e-08 | 0.001862679 | 0.002213679 | 0.4610837 | 0.08616447 | 0.0002344831
|  |  | 207.6377 | 4999.796 | 9.733572e-05 | 4.412878e-08 | 0.00016588 | 3.317735e-08 | 0.00186324 | 0.00221424 | 0.4597597 | 0.08601188 | 8.537831e-05
|  |  | 207.0014 | 4999.796 | 9.742037e-05 | 4.506635e-08 | 0.00016597 | 3.319536e-08 | 0.001864251 | 0.002215251 | 0.45856 | 0.08595755 | 0.0003040457
|  |  | 206.376 | 4999.796 | 9.745772e-05 | 4.691909e-08 | 0.000166 | 3.320136e-08 | 0.001864588 | 0.002215588 | 0.4572442 | 0.08576741 | 0.0005616009
|  |  | 205.7429 | 4999.796 | 9.741408e-05 | 4.726074e-08 | 0.00016596 | 3.319335e-08 | 0.001864139 | 0.002215139 | 0.4557491 | 0.08541187 | 7.606977e-05
|  |  | 205.0636 | 4999.796 | 9.751838e-05 | 4.915698e-08 | 0.00016606 | 3.321336e-08 | 0.001865262 | 0.002216262 | 0.4544746 | 0.08536019 | 0.0002540126
|  |  | 204.3562 | 4999.796 | 9.755593e-05 | 5.455785e-08 | 0.00016611 | 3.322336e-08 | 0.001865824 | 0.002216824 | 0.4530217 | 0.08518051 | 0.0001753755
|  |  | 203.6929 | 4999.796 | 9.762427e-05 | 4.320869e-08 | 0.00016618 | 3.323736e-08 | 0.00186661 | 0.00221761 | 0.4517114 | 0.08506418 | 6.157612e-06
|  |  | 203.083 | 4999.796 | 9.773121e-05 | 4.862895e-08 | 0.00016629 | 3.325936e-08 | 0.001867846 | 0.002218846 | 0.4506099 | 0.08506042 | 0.0002907158
|  |  | 202.3734 | 4999.796 | 9.775767e-05 | 5.04507e-08 | 0.00016633 | 3.326736e-08 | 0.001868295 | 0.002219295 | 0.4491262 | 0.08485412 | 0.0002865733
|  |  | 201.6906 | 4999.796 | 9.779519e-05 | 5.109116e-08 | 0.00016637 | 3.327536e-08 | 0.001868744 | 0.002219744 | 0.4477016 | 0.08465845 | 5.413447e-05
|  |  | 201.0113 | 4999.796 | 9.789658e-05 | 4.861707e-08 | 0.00016648 | 3.329736e-08 | 0.00186998 | 0.00222098 | 0.446442 | 0.08462168 | 0.0003594025
|  |  | 200.2806 | 4999.796 | 9.791125e-05 | 4.64713e-08 | 0.0001665 | 3.330136e-08 | 0.001870204 | 0.002221204 | 0.4448642 | 0.08435907 | 4.77337e-05
|  |  | 199.6801 | 4999.796 | 9.800875e-05 | 5.368767e-08 | 0.0001666 | 3.332136e-08 | 0.001871328 | 0.002222328 | 0.4437545 | 0.08433041 | 0.000250755
|  |  | 199.0286 | 4999.796 | 9.805624e-05 | 4.573666e-08 | 0.00016665 | 3.333136e-08 | 0.001871889 | 0.002222889 | 0.4424185 | 0.08416704 | 0.0002279935
|  |  | 198.3427 | 4999.796 | 9.811377e-05 | 5.024222e-08 | 0.00016671 | 3.334336e-08 | 0.001872563 | 0.002223563 | 0.4410275 | 0.08401067 | 0.0002199566
|  |  | 197.6884 | 4999.796 | 9.818048e-05 | 5.209225e-08 | 0.00016677 | 3.335536e-08 | 0.001873237 | 0.002224237 | 0.4397058 | 0.08386674 | 0.000244585
|  |  | 197.0723 | 4999.796 | 9.823071e-05 | 5.232552e-08 | 0.00016682 | 3.336536e-08 | 0.001873799 | 0.002224799 | 0.4384461 | 0.08371605 | 0.0001335906
|  |  | 196.315 | 4999.796 | 9.832351e-05 | 5.322433e-08 | 0.00016692 | 3.338536e-08 | 0.001874922 | 0.002225922 | 0.436982 | 0.08361489 | 0.0002282995
|  |  | 195.6478 | 4999.796 | 9.838275e-05 | 5.208441e-08 | 0.00016698 | 3.339736e-08 | 0.001875596 | 0.002226596 | 0.4356287 | 0.08346257 | 6.858813e-05
|  |  | 195.0359 | 4999.796 | 9.847423e-05 | 4.928799e-08 | 0.00016708 | 3.341736e-08 | 0.001876719 | 0.002227719 | 0.4344852 | 0.0834206 | 0.0002511584
|  |  | 194.4175 | 4999.796 | 9.852226e-05 | 4.63758e-08 | 0.00016713 | 3.342736e-08 | 0.001877281 | 0.002228281 | 0.4332168 | 0.08326528 | 0.0001445295
|  |  | 193.8037 | 4999.796 | 9.859872e-05 | 4.714536e-08 | 0.00016721 | 3.344337e-08 | 0.001878179 | 0.002229179 | 0.4320233 | 0.08317657 | 0.0001277457
|  |  | 193.156 | 4999.796 | 9.868608e-05 | 4.281429e-08 | 0.0001673 | 3.346137e-08 | 0.00187919 | 0.00223019 | 0.4307745 | 0.08309382 | 0.0002252219
|  |  | 192.5229 | 4999.796 | 9.874063e-05 | 4.424434e-08 | 0.00016736 | 3.347337e-08 | 0.001879864 | 0.002230864 | 0.4294925 | 0.08295125 | 0.0003377808
|  |  | 191.8285 | 4999.796 | 9.87655e-05 | 4.955264e-08 | 0.00016739 | 3.347937e-08 | 0.001880201 | 0.002231201 | 0.4280079 | 0.08271668 | 0.0001042633
|  |  | 191.0409 | 4999.796 | 9.88812e-05 | 5.441482e-08 | 0.00016751 | 3.350337e-08 | 0.001881549 | 0.002232549 | 0.4265081 | 0.08263456 | 0.0002037017
|  |  | 190.3867 | 4999.796 | 9.895288e-05 | 4.519788e-08 | 0.00016758 | 3.351737e-08 | 0.001882335 | 0.002233335 | 0.4251974 | 0.08250131 | 0.0002443298
|  |  | 189.7103 | 4999.796 | 9.900424e-05 | 5.316701e-08 | 0.00016764 | 3.352937e-08 | 0.001883009 | 0.002234009 | 0.4238145 | 0.08233603 | 2.868724e-05
|  |  | 189.0293 | 4999.796 | 9.912233e-05 | 5.060281e-08 | 0.00016777 | 3.355537e-08 | 0.00188447 | 0.00223547 | 0.4225692 | 0.0823165 | 0.0002327819
|  |  | 188.4028 | 4999.796 | 9.9186e-05 | 5.212622e-08 | 0.00016783 | 3.356737e-08 | 0.001885144 | 0.002236144 | 0.4212958 | 0.08217067 | 0.0001694995
|  |  | 187.77 | 4999.796 | 9.926494e-05 | 5.820186e-08 | 0.00016791 | 3.358337e-08 | 0.001886042 | 0.002237042 | 0.4200495 | 0.08206341 | 0.0001518502
|  |  | 187.1068 | 4999.796 | 9.935074e-05 | 5.507523e-08 | 0.000168 | 3.360137e-08 | 0.001887053 | 0.002238053 | 0.4187549 | 0.0819627 | 0.0001437312
|  |  | 186.4663 | 4999.796 | 9.943504e-05 | 4.097188e-08 | 0.00016809 | 3.361937e-08 | 0.001888064 | 0.002239064 | 0.41751 | 0.08187064 | 0.0001384631
|  |  | 185.8413 | 4999.796 | 9.952612e-05 | 5.217674e-08 | 0.00016818 | 3.363737e-08 | 0.001889075 | 0.002240075 | 0.4162985 | 0.08178411 | 0.0004400749
|  |  | 185.1234 | 4999.796 | 9.953615e-05 | 5.051579e-08 | 0.00016818 | 3.363737e-08 | 0.001889075 | 0.002240075 | 0.4146903 | 0.08146816 | 8.439557e-05
|  |  | 184.4825 | 4999.796 | 9.964908e-05 | 4.639462e-08 | 0.00016829 | 3.365937e-08 | 0.00189031 | 0.00224131 | 0.4134827 | 0.08141407 | 0.0001954876
|  |  | 183.8106 | 4999.796 | 9.972862e-05 | 4.680644e-08 | 0.00016837 | 3.367537e-08 | 0.001891209 | 0.002242209 | 0.4121419 | 0.08128272 | 0.0003518262
|  |  | 183.1279 | 4999.796 | 9.975058e-05 | 5.216551e-08 | 0.0001684 | 3.368137e-08 | 0.001891546 | 0.002242546 | 0.4106727 | 0.08104251 | 0.0001969816
|  |  | 182.4602 | 4999.796 | 9.982853e-05 | 4.927614e-08 | 0.00016848 | 3.369738e-08 | 0.001892445 | 0.002243445 | 0.4093393 | 0.08091099 | 0.0001517215
|  |  | 181.8301 | 4999.796 | 9.991884e-05 | 5.278013e-08 | 0.00016857 | 3.371538e-08 | 0.001893456 | 0.002244456 | 0.4081096 | 0.08081539 | 9.082466e-05
|  |  | 181.1397 | 4999.796 | 0.0001000371 | 4.889611e-08 | 0.00016869 | 3.373938e-08 | 0.001894803 | 0.002245803 | 0.4068041 | 0.08075268 | 0.0003003052
|  |  | 180.4432 | 4999.796 | 0.0001000868 | 4.509851e-08 | 0.00016874 | 3.374938e-08 | 0.001895365 | 0.002246365 | 0.4053412 | 0.08054352 | 0.0001630351
|  |  | 179.7306 | 4999.796 | 0.0001001911 | 4.909692e-08 | 0.00016884 | 3.376938e-08 | 0.001896488 | 0.002247488 | 0.4039425 | 0.08042735 | 0.0001645825
|  |  | 179.0907 | 4999.796 | 0.0001002848 | 5.056175e-08 | 0.00016893 | 3.378738e-08 | 0.001897499 | 0.002248499 | 0.4026852 | 0.08032202 | 0.0003166796
|  |  | 178.4823 | 4999.796 | 0.0001003191 | 4.60286e-08 | 0.00016897 | 3.379538e-08 | 0.001897949 | 0.002248949 | 0.4013976 | 0.08012937 | 7.614979e-05
|  |  | 177.8393 | 4999.796 | 0.0001004337 | 4.539626e-08 | 0.00016909 | 3.381938e-08 | 0.001899296 | 0.002250296 | 0.4001912 | 0.08008041 | 0.0001593372
|  |  | 177.2236 | 4999.796 | 0.0001005255 | 4.700533e-08 | 0.00016918 | 3.383738e-08 | 0.001900307 | 0.002251307 | 0.3989847 | 0.0799823 | 0.0002680431
|  |  | 176.5742 | 4999.796 | 0.0001005907 | 5.047998e-08 | 0.00016924 | 3.384938e-08 | 0.001900981 | 0.002251981 | 0.3976419 | 0.07980824 | 0.0001722878
|  |  | 175.8679 | 4999.796 | 0.0001006792 | 4.518104e-08 | 0.00016934 | 3.386938e-08 | 0.001902105 | 0.002253105 | 0.3962489 | 0.07968656 | 0.0001965229
|  |  | 175.1777 | 4999.796 | 0.0001007636 | 4.584979e-08 | 0.00016943 | 3.388738e-08 | 0.001903115 | 0.002254115 | 0.3948709 | 0.07955092 | 0.0002563041
|  |  | 174.4842 | 4999.796 | 0.000100836 | 5.392976e-08 | 0.0001695 | 3.390138e-08 | 0.001903902 | 0.002254902 | 0.3934447 | 0.07937316 | 0.0003088086
|  |  | 173.816 | 4999.796 | 0.0001008858 | 4.013181e-08 | 0.00016955 | 3.391138e-08 | 0.001904463 | 0.002255463 | 0.3920356 | 0.07916682 | 0.0001322953
|  |  | 173.094 | 4999.796 | 0.0001009936 | 4.625437e-08 | 0.00016967 | 3.393539e-08 | 0.001905811 | 0.002256811 | 0.3906406 | 0.07907131 | 0.0001009908
|  |  | 172.4408 | 4999.796 | 0.0001011166 | 4.486101e-08 | 0.00016979 | 3.395939e-08 | 0.001907159 | 0.002258159 | 0.3893988 | 0.07900534 | 0.0001713672
|  |  | 171.7681 | 4999.796 | 0.0001012042 | 4.844241e-08 | 0.00016989 | 3.397939e-08 | 0.001908282 | 0.002259282 | 0.3880726 | 0.07889005 | 0.0003140893
|  |  | 171.1062 | 4999.796 | 0.0001012544 | 5.326183e-08 | 0.00016994 | 3.398939e-08 | 0.001908844 | 0.002259844 | 0.3866734 | 0.07868217 | 9.656302e-05
|  |  | 170.4737 | 4999.796 | 0.0001013736 | 4.58485e-08 | 0.00017006 | 3.401339e-08 | 0.001910192 | 0.002261192 | 0.3854738 | 0.07862109 | 0.0003307477
|  |  | 169.8885 | 4999.796 | 0.0001014112 | 4.802434e-08 | 0.0001701 | 3.402139e-08 | 0.001910641 | 0.002261641 | 0.3842269 | 0.07842755 | 0.0002149511
|  |  | 169.2719 | 4999.796 | 0.0001014877 | 4.714454e-08 | 0.00017018 | 3.403739e-08 | 0.00191154 | 0.00226254 | 0.3829845 | 0.07829501 | 5.264339e-05
|  |  | 168.579 | 4999.796 | 0.0001016413 | 4.910418e-08 | 0.00017033 | 3.406739e-08 | 0.001913225 | 0.002264225 | 0.3817008 | 0.07825853 | 0.0003349025
|  |  | 167.8501 | 4999.796 | 0.0001016798 | 5.057551e-08 | 0.00017038 | 3.407739e-08 | 0.001913786 | 0.002264786 | 0.3801445 | 0.07801441 | 0.0003025854
|  |  | 167.1555 | 4999.796 | 0.0001017433 | 5.101301e-08 | 0.00017044 | 3.408939e-08 | 0.00191446 | 0.00226546 | 0.3786842 | 0.07780425 | -7.730931e-05
|  |  | 166.4665 | 4999.796 | 0.0001019344 | 5.017496e-08 | 0.00017064 | 3.412939e-08 | 0.001916707 | 0.002267707 | 0.3774973 | 0.07785752 | 0.0004388601
|  |  | 165.8209 | 4999.796 | 0.0001019444 | 4.424128e-08 | 0.00017065 | 3.413139e-08 | 0.001916819 | 0.002267819 | 0.3760517 | 0.07757415 | 4.118722e-05
|  |  | 165.2119 | 4999.796 | 0.0001020796 | 4.667352e-08 | 0.00017079 | 3.415939e-08 | 0.001918392 | 0.002269392 | 0.3749305 | 0.07754907 | 0.0003283168
|  |  | 164.5568 | 4999.796 | 0.0001021244 | 4.510565e-08 | 0.00017084 | 3.416939e-08 | 0.001918953 | 0.002269953 | 0.3735362 | 0.07733399 | 5.143809e-05
|  |  | 163.897 | 4999.796 | 0.0001022756 | 4.597155e-08 | 0.00017099 | 3.41994e-08 | 0.001920638 | 0.002271638 | 0.3723146 | 0.07730005 | 0.0002052487
|  |  | 163.2088 | 4999.796 | 0.0001023901 | 4.332142e-08 | 0.00017109 | 3.42194e-08 | 0.001921761 | 0.002272761 | 0.3709346 | 0.0771588 | 0.0003306286
|  |  | 162.5664 | 4999.796 | 0.0001024283 | 5.33256e-08 | 0.00017114 | 3.42294e-08 | 0.001922323 | 0.002273323 | 0.369566 | 0.07694642 | 0.0002583786
|  |  | 161.8896 | 4999.796 | 0.0001025034 | 4.34601e-08 | 0.00017122 | 3.42454e-08 | 0.001923222 | 0.002274222 | 0.3681729 | 0.07677155 | 0.0001608383
|  |  | 161.1388 | 4999.796 | 0.000102636 | 4.441595e-08 | 0.00017135 | 3.42714e-08 | 0.001924682 | 0.002275682 | 0.3667006 | 0.07665079 | 0.0002326064
|  |  | 160.4714 | 4999.796 | 0.0001027206 | 4.363847e-08 | 0.00017144 | 3.42894e-08 | 0.001925693 | 0.002276693 | 0.3653441 | 0.07649555 | 1.459574e-06
|  |  | 159.8292 | 4999.796 | 0.0001028888 | 5.155301e-08 | 0.00017161 | 3.43234e-08 | 0.001927602 | 0.002278602 | 0.3641872 | 0.07649461 | 0.0003716554
|  |  | 159.1606 | 4999.796 | 0.0001029208 | 4.883853e-08 | 0.00017165 | 3.43314e-08 | 0.001928052 | 0.002279052 | 0.3627351 | 0.0762461 | 0.0003170933
|  |  | 158.501 | 4999.796 | 0.0001029884 | 4.858898e-08 | 0.00017171 | 3.43434e-08 | 0.001928725 | 0.002279725 | 0.3613387 | 0.07603696 | -0.0001740401
|  |  | 157.9041 | 4999.796 | 0.0001032016 | 4.67575e-08 | 0.00017193 | 3.43874e-08 | 0.001931197 | 0.002282197 | 0.3603683 | 0.07614084 | 0.0003484861
|  |  | 157.2437 | 4999.796 | 0.00010325 | 5.673135e-08 | 0.00017198 | 3.43974e-08 | 0.001931758 | 0.002282758 | 0.3589493 | 0.07591067 | 0.0002543607
|  |  | 156.5508 | 4999.796 | 0.0001033479 | 4.320261e-08 | 0.00017207 | 3.44154e-08 | 0.001932769 | 0.002283769 | 0.3575258 | 0.07573442 | 0.0002496541
|  |  | 155.8777 | 4999.796 | 0.0001034334 | 4.372012e-08 | 0.00017216 | 3.443341e-08 | 0.00193378 | 0.00228478 | 0.3561462 | 0.07556638 | 0.0003830339
|  |  | 155.1924 | 4999.796 | 0.0001034784 | 4.656024e-08 | 0.0001722 | 3.444141e-08 | 0.001934229 | 0.002285229 | 0.3546501 | 0.07530389 | 0.0001016631
|  |  | 154.5587 | 4999.796 | 0.0001036036 | 4.700711e-08 | 0.00017234 | 3.446941e-08 | 0.001935802 | 0.002286802 | 0.3534451 | 0.07523947 | 0.0001473431
|  |  | 153.846 | 4999.796 | 0.0001037355 | 4.917052e-08 | 0.00017248 | 3.449741e-08 | 0.001937374 | 0.002288374 | 0.3520573 | 0.07513446 | 0.0003332238
|  |  | 153.1806 | 4999.796 | 0.0001038112 | 5.565284e-08 | 0.00017254 | 3.450941e-08 | 0.001938048 | 0.002289048 | 0.3506378 | 0.07491273 | 0.0001817995
|  |  | 152.5671 | 4999.796 | 0.0001039177 | 5.200668e-08 | 0.00017265 | 3.453141e-08 | 0.001939284 | 0.002290284 | 0.3494219 | 0.07480119 | 0.0001216409
|  |  | 151.9651 | 4999.796 | 0.0001040452 | 4.764075e-08 | 0.00017278 | 3.455741e-08 | 0.001940744 | 0.002291744 | 0.3482652 | 0.07472797 | 0.0004113522
|  |  | 151.3308 | 4999.796 | 0.0001040714 | 4.625288e-08 | 0.00017281 | 3.456341e-08 | 0.001941081 | 0.002292081 | 0.3468625 | 0.07446704 | 6.848249e-05
|  |  | 150.6915 | 4999.796 | 0.0001042198 | 5.134998e-08 | 0.00017297 | 3.459541e-08 | 0.001942878 | 0.002293878 | 0.3456679 | 0.07442326 | 0.0001053772
|  |  | 150.0408 | 4999.796 | 0.0001043692 | 5.248398e-08 | 0.00017312 | 3.462541e-08 | 0.001944563 | 0.002295563 | 0.3444281 | 0.07435469 | 0.0004439756
|  |  | 149.3902 | 4999.796 | 0.0001043951 | 4.960859e-08 | 0.00017314 | 3.462941e-08 | 0.001944788 | 0.002295788 | 0.3429683 | 0.07406586 | 0.0001058195
|  |  | 148.6197 | 4999.796 | 0.0001045746 | 4.409158e-08 | 0.00017332 | 3.466542e-08 | 0.00194681 | 0.00229781 | 0.3414997 | 0.07398432 | 0.0004518238
|  |  | 147.8972 | 4999.796 | 0.0001046003 | 5.025285e-08 | 0.00017334 | 3.466942e-08 | 0.001947034 | 0.002298034 | 0.3398728 | 0.07365788 | 0.0001015086
|  |  | 147.2299 | 4999.796 | 0.0001047465 | 4.779482e-08 | 0.0001735 | 3.470142e-08 | 0.001948832 | 0.002299832 | 0.3386039 | 0.07359014 | 0.0002965422
|  |  | 146.5819 | 4999.796 | 0.0001048283 | 4.460043e-08 | 0.00017358 | 3.471742e-08 | 0.00194973 | 0.00230073 | 0.3372455 | 0.073398 | 0.0002463805
|  |  | 145.8733 | 4999.796 | 0.0001049295 | 4.488615e-08 | 0.00017369 | 3.473942e-08 | 0.001950966 | 0.002301966 | 0.3357954 | 0.07322341 | 0.0001594698
|  |  | 145.1119 | 4999.796 | 0.0001051046 | 5.368251e-08 | 0.00017385 | 3.477142e-08 | 0.001952763 | 0.002303763 | 0.3343034 | 0.07310198 | 0.0003833738
|  |  | 144.4381 | 4999.796 | 0.0001051577 | 4.119499e-08 | 0.0001739 | 3.478142e-08 | 0.001953325 | 0.002304325 | 0.3328322 | 0.07284366 | 0.0003044248
|  |  | 143.7917 | 4999.796 | 0.0001052338 | 3.864356e-08 | 0.00017398 | 3.479742e-08 | 0.001954223 | 0.002305223 | 0.3314719 | 0.07264689 | 7.635081e-05
|  |  | 143.1543 | 4999.796 | 0.0001053973 | 4.770517e-08 | 0.00017415 | 3.483142e-08 | 0.001956133 | 0.002307133 | 0.330276 | 0.07259822 | 0.0002551112
|  |  | 142.4559 | 4999.796 | 0.0001055038 | 4.740016e-08 | 0.00017426 | 3.485342e-08 | 0.001957368 | 0.002308368 | 0.3288407 | 0.07242005 | 0.0001920634
|  |  | 141.8013 | 4999.796 | 0.0001056423 | 4.159868e-08 | 0.00017439 | 3.487942e-08 | 0.001958828 | 0.002309828 | 0.3275366 | 0.07229432 | 5.926846e-05
|  |  | 141.1678 | 4999.796 | 0.000105814 | 5.111252e-08 | 0.00017457 | 3.491543e-08 | 0.00196085 | 0.00231185 | 0.3263588 | 0.07225677 | 0.0004110212
|  |  | 140.5415 | 4999.796 | 0.0001058474 | 4.559888e-08 | 0.00017461 | 3.492343e-08 | 0.0019613 | 0.0023123 | 0.3249741 | 0.07199937 | 0.0001867209
|  |  | 139.866 | 4999.796 | 0.0001059905 | 4.672942e-08 | 0.00017475 | 3.495143e-08 | 0.001962872 | 0.002313872 | 0.323632 | 0.07187323 | 0.0002207574
|  |  | 139.1727 | 4999.796 | 0.0001061191 | 5.242182e-08 | 0.00017488 | 3.497743e-08 | 0.001964332 | 0.002315332 | 0.322231 | 0.07172017 | 0.0003276452
|  |  | 138.5095 | 4999.796 | 0.0001062011 | 5.208603e-08 | 0.00017496 | 3.499343e-08 | 0.001965231 | 0.002316231 | 0.32082 | 0.0715029 | 0.0001990207
|  |  | 137.8748 | 4999.796 | 0.0001063375 | 4.71878e-08 | 0.00017509 | 3.501943e-08 | 0.001966691 | 0.002317691 | 0.3195513 | 0.07137658 | 0.0002680575
|  |  | 137.2572 | 4999.796 | 0.0001064286 | 4.767827e-08 | 0.00017519 | 3.503943e-08 | 0.001967814 | 0.002318814 | 0.318274 | 0.07121103 | 0.0002494037
|  |  | 136.5739 | 4999.796 | 0.0001065517 | 4.35776e-08 | 0.00017531 | 3.506343e-08 | 0.001969162 | 0.002320162 | 0.3168737 | 0.07104061 | 0.0001895802
|  |  | 135.8814 | 4999.796 | 0.0001067006 | 4.463825e-08 | 0.00017546 | 3.509343e-08 | 0.001970847 | 0.002321847 | 0.3154958 | 0.07090932 | 0.0002394255
|  |  | 135.236 | 4999.796 | 0.0001068111 | 4.518912e-08 | 0.00017558 | 3.511743e-08 | 0.001972195 | 0.002323195 | 0.3141795 | 0.07075479 | 0.0003553136
|  |  | 134.6055 | 4999.796 | 0.0001068817 | 4.915064e-08 | 0.00017565 | 3.513143e-08 | 0.001972981 | 0.002323981 | 0.3128208 | 0.07053079 | 0.000177623
|  |  | 133.9107 | 4999.796 | 0.0001070456 | 4.167423e-08 | 0.00017581 | 3.516344e-08 | 0.001974779 | 0.002325779 | 0.3114466 | 0.07040737 | 0.0003924908
|  |  | 133.237 | 4999.796 | 0.0001071001 | 4.680976e-08 | 0.00017587 | 3.517544e-08 | 0.001975452 | 0.002326452 | 0.3099696 | 0.07014295 | 0.0002542038
|  |  | 132.5806 | 4999.796 | 0.0001072199 | 5.080671e-08 | 0.00017599 | 3.519944e-08 | 0.0019768 | 0.0023278 | 0.3086212 | 0.06997609 | 0.0002187323
|  |  | 131.9094 | 4999.796 | 0.0001073559 | 5.056873e-08 | 0.00017613 | 3.522744e-08 | 0.001978373 | 0.002329373 | 0.3072663 | 0.06982929 | 0.000213728
|  |  | 131.1626 | 4999.796 | 0.0001075092 | 4.434556e-08 | 0.00017629 | 3.525944e-08 | 0.00198017 | 0.00233117 | 0.3057624 | 0.06966968 | 0.0002393967
|  |  | 130.5095 | 4999.796 | 0.0001076435 | 4.722275e-08 | 0.00017642 | 3.528544e-08 | 0.00198163 | 0.00233263 | 0.3044304 | 0.06951331 | 0.0002144273
|  |  | 129.8677 | 4999.796 | 0.0001077819 | 4.710124e-08 | 0.00017656 | 3.531344e-08 | 0.001983203 | 0.002334203 | 0.3031375 | 0.06937569 | 0.0003674565
|  |  | 129.1716 | 4999.796 | 0.0001078615 | 4.410965e-08 | 0.00017664 | 3.532944e-08 | 0.001984101 | 0.002335101 | 0.3016288 | 0.06911991 | 0.0002178839
|  |  | 128.5344 | 4999.796 | 0.0001080016 | 4.119798e-08 | 0.00017678 | 3.535744e-08 | 0.001985674 | 0.002336674 | 0.300343 | 0.06898107 | 0.0001691008
|  |  | 127.9479 | 4999.796 | 0.0001081441 | 5.309771e-08 | 0.00017693 | 3.538744e-08 | 0.001987359 | 0.002338359 | 0.2991882 | 0.0688819 | 0.0002815384
|  |  | 127.3353 | 4999.796 | 0.000108261 | 5.415684e-08 | 0.00017704 | 3.540945e-08 | 0.001988594 | 0.002339594 | 0.297913 | 0.06870942 | 0.0002532563
|  |  | 126.6892 | 4999.796 | 0.0001084012 | 4.133013e-08 | 0.00017717 | 3.543545e-08 | 0.001990055 | 0.002341055 | 0.2965864 | 0.0685458 | 0.0003308722
|  |  | 126.0158 | 4999.796 | 0.0001084965 | 5.294529e-08 | 0.00017727 | 3.545545e-08 | 0.001991178 | 0.002342178 | 0.2951514 | 0.06832298 | 0.0001826737
|  |  | 125.2721 | 4999.796 | 0.0001086791 | 5.043865e-08 | 0.00017746 | 3.549345e-08 | 0.001993312 | 0.002344312 | 0.2936769 | 0.06818713 | 0.0003541994
|  |  | 124.6095 | 4999.796 | 0.0001087677 | 4.40792e-08 | 0.00017755 | 3.551145e-08 | 0.001994323 | 0.002345323 | 0.2922496 | 0.06795243 | 0.000178928
|  |  | 123.8879 | 4999.796 | 0.0001089541 | 4.698226e-08 | 0.00017774 | 3.554945e-08 | 0.001996457 | 0.002347457 | 0.2908215 | 0.06782332 | 0.0002869232
|  |  | 123.2502 | 4999.796 | 0.0001090754 | 4.70369e-08 | 0.00017786 | 3.557345e-08 | 0.001997805 | 0.002348805 | 0.2894908 | 0.06764036 | 0.000266453
|  |  | 122.6161 | 4999.796 | 0.0001091923 | 4.212766e-08 | 0.00017799 | 3.559945e-08 | 0.001999265 | 0.002350265 | 0.2881804 | 0.0674714 | 0.0002078123
|  |  | 121.9362 | 4999.796 | 0.0001093695 | 5.45918e-08 | 0.00017816 | 3.563345e-08 | 0.002001175 | 0.002352175 | 0.2868153 | 0.0673301 | 0.0002397814
|  |  | 121.2821 | 4999.796 | 0.0001095176 | 4.745649e-08 | 0.00017831 | 3.566346e-08 | 0.00200286 | 0.00235386 | 0.285481 | 0.06717325 | 0.0003585226
|  |  | 120.6576 | 4999.796 | 0.000109614 | 4.828626e-08 | 0.0001784 | 3.568146e-08 | 0.002003871 | 0.002354871 | 0.2841331 | 0.06694938 | 0.0001657532
|  |  | 119.9995 | 4999.796 | 0.0001097889 | 5.025742e-08 | 0.00017859 | 3.571946e-08 | 0.002006005 | 0.002357005 | 0.2828394 | 0.06684029 | 0.0002391043
|  |  | 119.283 | 4999.796 | 0.0001099587 | 5.092835e-08 | 0.00017876 | 3.575346e-08 | 0.002007914 | 0.002358914 | 0.2813784 | 0.06666897 | 0.0003261782
|  |  | 118.5961 | 4999.796 | 0.0001100717 | 4.592601e-08 | 0.00017888 | 3.577746e-08 | 0.002009262 | 0.002360262 | 0.279918 | 0.06644494 | 0.0003276669
|  |  | 117.9128 | 4999.796 | 0.0001101977 | 4.050761e-08 | 0.000179 | 3.580146e-08 | 0.00201061 | 0.00236161 | 0.2784642 | 0.06622104 | 0.0001396463
|  |  | 117.2574 | 4999.796 | 0.000110406 | 5.270212e-08 | 0.00017921 | 3.584346e-08 | 0.002012969 | 0.002363969 | 0.2771928 | 0.0661295 | 0.0003081218
|  |  | 116.5919 | 4999.796 | 0.0001105345 | 4.685951e-08 | 0.00017934 | 3.586946e-08 | 0.002014429 | 0.002365429 | 0.2757899 | 0.06592447 | 0.0002743494
|  |  | 115.9209 | 4999.796 | 0.0001106775 | 4.307173e-08 | 0.00017949 | 3.589947e-08 | 0.002016114 | 0.002367114 | 0.2743981 | 0.06574038 | 0.000150607
|  |  | 115.2681 | 4999.796 | 0.0001108937 | 4.378909e-08 | 0.0001797 | 3.594147e-08 | 0.002018473 | 0.002369473 | 0.2731247 | 0.06564207 | 0.0003041885
|  |  | 114.5889 | 4999.796 | 0.000111028 | 5.694957e-08 | 0.00017984 | 3.596947e-08 | 0.002020045 | 0.002371045 | 0.2716954 | 0.06543545 | 0.0002215061
|  |  | 113.9663 | 4999.796 | 0.0001112003 | 4.386207e-08 | 0.00018001 | 3.600347e-08 | 0.002021955 | 0.002372955 | 0.2704369 | 0.06529754 | 0.0002519829
|  |  | 113.2529 | 4999.796 | 0.0001113763 | 4.779946e-08 | 0.00018019 | 3.603947e-08 | 0.002023977 | 0.002374977 | 0.268973 | 0.06511777 | 0.0003268385
|  |  | 112.641 | 4999.796 | 0.0001114932 | 4.263387e-08 | 0.00018031 | 3.606347e-08 | 0.002025325 | 0.002376325 | 0.2676716 | 0.06491779 | 0.0001968897
|  |  | 112.011 | 4999.796 | 0.0001116812 | 4.702273e-08 | 0.0001805 | 3.610147e-08 | 0.002027459 | 0.002378459 | 0.2664136 | 0.06479375 | 0.0003213919
|  |  | 111.33 | 4999.796 | 0.0001118218 | 5.053872e-08 | 0.00018064 | 3.612947e-08 | 0.002029031 | 0.002380031 | 0.2649688 | 0.06457487 | 0.0001557152
|  |  | 110.6271 | 4999.796 | 0.000112057 | 4.340055e-08 | 0.00018088 | 3.617748e-08 | 0.002031727 | 0.002382727 | 0.2635943 | 0.06446543 | 0.0002521869
|  |  | 109.9917 | 4999.796 | 0.0001122284 | 5.164395e-08 | 0.00018105 | 3.621148e-08 | 0.002033637 | 0.002384637 | 0.2622903 | 0.06430518 | 0.0003281177
|  |  | 109.3691 | 4999.796 | 0.0001123586 | 4.975523e-08 | 0.00018118 | 3.623748e-08 | 0.002035097 | 0.002386097 | 0.2609653 | 0.0641009 | 0.0001967115
|  |  | 108.7106 | 4999.796 | 0.0001125662 | 5.341264e-08 | 0.00018139 | 3.627948e-08 | 0.002037456 | 0.002388456 | 0.2596504 | 0.06397136 | 0.0002871396
|  |  | 107.986 | 4999.796 | 0.0001127398 | 4.692376e-08 | 0.00018157 | 3.631548e-08 | 0.002039477 | 0.002390477 | 0.2581381 | 0.0637633 | 0.0003395843
|  |  | 107.2657 | 4999.796 | 0.0001128971 | 4.481738e-08 | 0.00018172 | 3.634548e-08 | 0.002041162 | 0.002392162 | 0.2565969 | 0.06351868 | 0.0002465331
|  |  | 106.6074 | 4999.796 | 0.0001130974 | 5.167104e-08 | 0.00018191 | 3.638349e-08 | 0.002043297 | 0.002394297 | 0.2552497 | 0.0633564 | 0.0002123704
|  |  | 105.953 | 4999.796 | 0.0001132977 | 4.804959e-08 | 0.00018212 | 3.642549e-08 | 0.002045655 | 0.002396655 | 0.2539328 | 0.06321743 | 0.0002687006
|  |  | 105.268 | 4999.796 | 0.0001134924 | 4.494375e-08 | 0.00018231 | 3.646349e-08 | 0.00204779 | 0.00239879 | 0.2525157 | 0.06303336 | 0.0002713522
|  |  | 104.6576 | 4999.796 | 0.0001136549 | 4.250998e-08 | 0.00018248 | 3.649749e-08 | 0.002049699 | 0.002400699 | 0.2512515 | 0.06286774 | 0.0002666346
|  |  | 103.9933 | 4999.796 | 0.0001138448 | 4.143206e-08 | 0.00018267 | 3.653549e-08 | 0.002051833 | 0.002402833 | 0.2498785 | 0.0626906 | 0.0002124395
|  |  | 103.3687 | 4999.796 | 0.0001140442 | 4.782616e-08 | 0.00018288 | 3.657749e-08 | 0.002054192 | 0.002405192 | 0.2486216 | 0.06255792 | 0.0002501972
|  |  | 102.7187 | 4999.796 | 0.0001142265 | 5.133289e-08 | 0.00018308 | 3.661749e-08 | 0.002056439 | 0.002407439 | 0.2472889 | 0.06239528 | 0.0002327957
|  |  | 102.0456 | 4999.796 | 0.0001144289 | 5.210556e-08 | 0.0001833 | 3.66615e-08 | 0.00205891 | 0.00240991 | 0.2459207 | 0.06223859 | 0.0003674957
|  |  | 101.4346 | 4999.796 | 0.0001145579 | 4.98614e-08 | 0.00018343 | 3.66875e-08 | 0.00206037 | 0.00241137 | 0.2445963 | 0.06201405 | 0.0001891572
|  |  | 101.085 | 4999.796 | 0.0001146948 | 4.502235e-08 | 0.00018356 | 3.67135e-08 | 0.00206183 | 0.00241283 | 0.2439009 | 0.06194792 | 0.000316029
|  |  | 100.8179 | 4999.796 | 0.0001147651 | 5.459065e-08 | 0.00018363 | 3.67275e-08 | 0.002062616 | 0.002413616 | 0.2433357 | 0.06186351 | 0.0003675243
|  |  | 100.6342 | 4999.796 | 0.000114808 | 5.050906e-08 | 0.00018367 | 3.67355e-08 | 0.002063066 | 0.002414066 | 0.2429375 | 0.06179599 | 0.0001223646
|  |  | 100.4964 | 4999.796 | 0.0001148739 | 4.227639e-08 | 0.00018373 | 3.67475e-08 | 0.00206374 | 0.00241474 | 0.2426727 | 0.06177913 | 0.0006147396
|  |  | 100.3954 | 4999.796 | 0.0001148698 | 3.829036e-08 | 0.00018373 | 3.67475e-08 | 0.00206374 | 0.00241474 | 0.2424286 | 0.061717 | 0.0003472807
|  |  | 100.3111 | 4999.796 | 0.0001148903 | 4.141857e-08 | 0.00018375 | 3.67515e-08 | 0.002063964 | 0.002414964 | 0.2422477 | 0.06168774 | 5.504288e-05
|  |  | 100.2508 | 4999.796 | 0.000114928 | 4.412096e-08 | 0.00018378 | 3.67575e-08 | 0.002064301 | 0.002415301 | 0.2421358 | 0.06168442 | 0.000860079
|  |  | 100.2048 | 4999.796 | 0.0001149124 | 4.442183e-08 | 0.00018377 | 3.67555e-08 | 0.002064189 | 0.002415189 | 0.2420135 | 0.06164487 | -0.0004252125
|  |  | 100.1615 | 4999.796 | 0.0001149587 | 4.308513e-08 | 0.00018381 | 3.67635e-08 | 0.002064638 | 0.002415638 | 0.241954 | 0.06166326 | 0.0006156382
|  |  | 100.1293 | 4999.796 | 0.0001149552 | 4.279887e-08 | 0.00018381 | 3.67635e-08 | 0.002064638 | 0.002415638 | 0.2418761 | 0.06164341 | 0.00107327
|  |  | 100.1047 | 4999.796 | 0.0001149481 | 4.452502e-08 | 0.0001838 | 3.67615e-08 | 0.002064526 | 0.002415526 | 0.2418055 | 0.06161704 | -0.002193944
|  |  | 100.0887 | 4999.796 | 0.0001149844 | 4.559739e-08 | 0.00018384 | 3.67695e-08 | 0.002064975 | 0.002415975 | 0.2418118 | 0.06165215 | 0.002921088
|  |  | 100.0741 | 4999.796 | 0.0001149569 | 4.892438e-08 | 0.00018381 | 3.67635e-08 | 0.002064638 | 0.002415638 | 0.2417427 | 0.06160942 | 0.005453781
|  |  | 100.0648 | 4999.796 | 0.0001149129 | 4.42802e-08 | 0.00018377 | 3.67555e-08 | 0.002064189 | 0.002415189 | 0.2416753 | 0.06155874 | -0.005475171
|  |  | 100.0574 | 4999.796 | 0.0001149549 | 4.528967e-08 | 0.00018381 | 3.67635e-08 | 0.002064638 | 0.002415638 | 0.2417025 | 0.06159916 | 0.009117964
|  |  | 100.0521 | 4999.796 | 0.0001149213 | 4.725668e-08 | 0.00018377 | 3.67555e-08 | 0.002064189 | 0.002415189 | 0.2416447 | 0.06155095 | 0.0006151889
|  |  | 100.0478 | 4999.796 | 0.0001149201 | 4.61621e-08 | 0.00018377 | 3.67555e-08 | 0.002064189 | 0.002415189 | 0.2416344 | 0.06154832 | 0.007012206
|  |  | 100.0443 | 4999.796 | 0.000114893 | 4.737947e-08 | 0.00018375 | 3.67515e-08 | 0.002063964 | 0.002414964 | 0.2416035 | 0.06152368 | 0.00530046
|  |  | 100.0371 | 4999.796 | 0.0001148632 | 5.174639e-08 | 0.00018372 | 3.67455e-08 | 0.002063627 | 0.002414627 | 0.2415524 | 0.06148555 | -0.002058457
|  |  | 100.0413 | 4999.796 | 0.0001148627 | 4.201451e-08 | 0.00018371 | 3.67435e-08 | 0.002063515 | 0.002414515 | 0.2415513 | 0.06147689 | -0.0001409131
|  |  | 100.1009 | 4999.796 | 0.0001148166 | 4.478622e-08 | 0.00018367 | 3.67355e-08 | 0.002063066 | 0.002414066 | 0.2416501 | 0.0614685 | 1.863004e-05
|  |  | 100.2522 | 4999.796 | 0.0001147387 | 3.949938e-08 | 0.00018359 | 3.67195e-08 | 0.002062167 | 0.002413167 | 0.2419252 | 0.06147132 | 0.0002122292
|  |  | 100.5621 | 4999.796 | 0.0001146184 | 4.213423e-08 | 0.00018348 | 3.66975e-08 | 0.002060931 | 0.002411931 | 0.2425488 | 0.06153709 | 0.0003700039
|  |  | 100.937 | 4999.796 | 0.0001145327 | 4.3584e-08 | 0.0001834 | 3.66815e-08 | 0.002060033 | 0.002411033 | 0.2433624 | 0.06167581 | 0.0001572318
|  |  | 101.4139 | 4999.796 | 0.0001143416 | 4.216097e-08 | 0.00018321 | 3.66435e-08 | 0.002057899 | 0.002408899 | 0.2442958 | 0.0617508 | 0.0001792038
|  |  | 101.9469 | 4999.796 | 0.0001141447 | 4.733228e-08 | 0.00018301 | 3.660349e-08 | 0.002055652 | 0.002406652 | 0.2453507 | 0.06184631 | 0.0003145989
|  |  | 102.5384 | 4999.796 | 0.0001139999 | 4.875174e-08 | 0.00018286 | 3.657349e-08 | 0.002053967 | 0.002404967 | 0.2466016 | 0.06203241 | 0.0002690508
|  |  | 103.1247 | 4999.796 | 0.0001138428 | 5.271485e-08 | 0.00018269 | 3.653949e-08 | 0.002052058 | 0.002403058 | 0.2478145 | 0.06219014 | 0.0001118983
|  |  | 103.7415 | 4999.796 | 0.0001135938 | 4.172843e-08 | 0.00018243 | 3.648749e-08 | 0.002049137 | 0.002400137 | 0.2489939 | 0.06225916 | 0.0002432777
|  |  | 104.3657 | 4999.796 | 0.0001134144 | 4.049788e-08 | 0.00018224 | 3.644949e-08 | 0.002047003 | 0.002398003 | 0.2502692 | 0.062411 | 0.0002727386
|  |  | 105.0185 | 4999.796 | 0.0001132393 | 4.528606e-08 | 0.00018206 | 3.641349e-08 | 0.002044981 | 0.002395981 | 0.2516223 | 0.06258904 | 0.0002161045
|  |  | 105.7061 | 4999.796 | 0.0001130181 | 4.518299e-08 | 0.00018184 | 3.636948e-08 | 0.00204251 | 0.00239351 | 0.2530086 | 0.06273764 | 0.0001767331
|  |  | 106.3077 | 4999.796 | 0.000112812 | 4.352023e-08 | 0.00018163 | 3.632748e-08 | 0.002040151 | 0.002391151 | 0.2541979 | 0.06284398 | 0.0002538741
|  |  | 106.9847 | 4999.796 | 0.0001126181 | 4.3555e-08 | 0.00018144 | 3.628948e-08 | 0.002038017 | 0.002389017 | 0.2555883 | 0.06301584 | 0.0002330445
|  |  | 107.63 | 4999.796 | 0.0001124229 | 4.581941e-08 | 0.00018125 | 3.625148e-08 | 0.002035883 | 0.002386883 | 0.2569002 | 0.06316622 | 0.00026121
|  |  | 108.2648 | 4999.796 | 0.0001122597 | 4.432675e-08 | 0.00018108 | 3.621748e-08 | 0.002033974 | 0.002384974 | 0.2582086 | 0.06333203 | 0.0002349215
|  |  | 108.8937 | 4999.796 | 0.0001120791 | 4.505881e-08 | 0.0001809 | 3.618148e-08 | 0.002031952 | 0.002382952 | 0.2594885 | 0.06347979 | 0.0002075275
|  |  | 109.5493 | 4999.796 | 0.0001118794 | 4.84876e-08 | 0.0001807 | 3.614148e-08 | 0.002029705 | 0.002380705 | 0.2608045 | 0.06361583 | 0.0002203075
|  |  | 110.1673 | 4999.796 | 0.0001117019 | 4.062091e-08 | 0.00018052 | 3.610547e-08 | 0.002027683 | 0.002378683 | 0.2620531 | 0.06375199 | 0.0002438762
|  |  | 110.8366 | 4999.796 | 0.0001115201 | 4.265912e-08 | 0.00018034 | 3.606947e-08 | 0.002025662 | 0.002376662 | 0.2634211 | 0.06391522 | 0.0002457702
|  |  | 111.5943 | 4999.796 | 0.0001113229 | 5.306871e-08 | 0.00018014 | 3.602947e-08 | 0.002023415 | 0.002374415 | 0.2649711 | 0.06410142 | 0.0003015642
|  |  | 112.2411 | 4999.796 | 0.000111184 | 5.368602e-08 | 0.00018 | 3.600147e-08 | 0.002021843 | 0.002372843 | 0.2663306 | 0.0642965 | 0.0002822129
|  |  | 112.9395 | 4999.796 | 0.0001110226 | 4.022015e-08 | 0.00017984 | 3.596947e-08 | 0.002020045 | 0.002371045 | 0.2677848 | 0.0644936 | 0.000189326
|  |  | 113.6081 | 4999.796 | 0.0001108322 | 4.614416e-08 | 0.00017964 | 3.592947e-08 | 0.002017799 | 0.002368799 | 0.2691148 | 0.06462018 | 0.0002540068
|  |  | 114.2195 | 4999.796 | 0.0001106725 | 4.480856e-08 | 0.00017949 | 3.589947e-08 | 0.002016114 | 0.002367114 | 0.2703705 | 0.06477547 | 7.907994e-05
|  |  | 114.8805 | 4999.796 | 0.0001104267 | 5.083329e-08 | 0.00017924 | 3.584946e-08 | 0.002013306 | 0.002364306 | 0.2716126 | 0.06482774 | 0.0003160676
|  |  | 115.5603 | 4999.796 | 0.0001102985 | 4.325267e-08 | 0.00017911 | 3.582346e-08 | 0.002011846 | 0.002362846 | 0.2730511 | 0.06504259 | 0.0002646255
|  |  | 116.1729 | 4999.796 | 0.0001101621 | 3.802105e-08 | 0.00017897 | 3.579546e-08 | 0.002010273 | 0.002361273 | 0.2743158 | 0.0652047 | 9.87522e-05
|  |  | 116.8254 | 4999.796 | 0.0001099355 | 4.345488e-08 | 0.00017874 | 3.574946e-08 | 0.00200769 | 0.00235869 | 0.2755548 | 0.06526914 | 0.0003077835
|  |  | 117.5622 | 4999.796 | 0.0001097967 | 4.490611e-08 | 0.0001786 | 3.572146e-08 | 0.002006117 | 0.002357117 | 0.2771079 | 0.06549592 | 0.0001919582
|  |  | 118.2168 | 4999.796 | 0.0001096133 | 4.036844e-08 | 0.00017842 | 3.568546e-08 | 0.002004095 | 0.002355095 | 0.2784117 | 0.06562156 | 0.0002798587
|  |  | 118.8473 | 4999.796 | 0.0001094784 | 4.885463e-08 | 0.00017829 | 3.565946e-08 | 0.002002635 | 0.002353635 | 0.2797231 | 0.06579802 | 0.0002316098
|  |  | 119.4724 | 4999.796 | 0.0001093387 | 4.444728e-08 | 0.00017814 | 3.562945e-08 | 0.00200095 | 0.00235195 | 0.2809931 | 0.0659428 | 0.0001445611
|  |  | 120.1015 | 4999.796 | 0.000109151 | 4.569965e-08 | 0.00017795 | 3.559145e-08 | 0.001998816 | 0.002349816 | 0.2822165 | 0.06603375 | 0.0003253667
|  |  | 120.7664 | 4999.796 | 0.0001090524 | 5.017978e-08 | 0.00017784 | 3.556945e-08 | 0.00199758 | 0.00234858 | 0.2836295 | 0.06625006 | 0.0002017798
|  |  | 121.4745 | 4999.796 | 0.0001088696 | 4.154755e-08 | 0.00017766 | 3.553345e-08 | 0.001995559 | 0.002346559 | 0.2850471 | 0.06639296 | 0.0002332675
|  |  | 122.1314 | 4999.796 | 0.0001087208 | 4.194291e-08 | 0.00017751 | 3.550345e-08 | 0.001993874 | 0.002344874 | 0.2863826 | 0.06654617 | 0.0002581588
|  |  | 122.7566 | 4999.796 | 0.0001085864 | 4.644248e-08 | 0.00017738 | 3.547745e-08 | 0.001992413 | 0.002343413 | 0.2876694 | 0.06670757 | 0.0002051555
|  |  | 123.3711 | 4999.796 | 0.0001084453 | 4.828354e-08 | 0.00017723 | 3.544745e-08 | 0.001990729 | 0.002341729 | 0.2889016 | 0.06683364 | 0.0002829889
|  |  | 124.0713 | 4999.796 | 0.0001083074 | 4.477701e-08 | 0.0001771 | 3.542145e-08 | 0.001989268 | 0.002340268 | 0.2903601 | 0.06703179 | 0.000157339
|  |  | 124.7298 | 4999.796 | 0.0001081342 | 4.996751e-08 | 0.00017692 | 3.538544e-08 | 0.001987247 | 0.002338247 | 0.2916491 | 0.06713541 | 0.0003696822
|  |  | 125.3983 | 4999.796 | 0.0001080562 | 5.382426e-08 | 0.00017684 | 3.536944e-08 | 0.001986348 | 0.002337348 | 0.2930995 | 0.06738254 | 7.476967e-05
|  |  | 126.0718 | 4999.796 | 0.0001078405 | 4.132855e-08 | 0.00017662 | 3.532544e-08 | 0.001983877 | 0.002334877 | 0.2943622 | 0.06743289 | 0.0003527964
|  |  | 126.6971 | 4999.796 | 0.0001077659 | 5.38631e-08 | 0.00017654 | 3.530944e-08 | 0.001982978 | 0.002333978 | 0.2957082 | 0.06765349 | 0.000147569
|  |  | 127.4007 | 4999.796 | 0.0001075676 | 4.573193e-08 | 0.00017635 | 3.527144e-08 | 0.001980844 | 0.002331844 | 0.2970786 | 0.06775732 | 0.000357228
|  |  | 128.0597 | 4999.796 | 0.0001074884 | 4.428249e-08 | 0.00017627 | 3.525544e-08 | 0.001979945 | 0.002330945 | 0.2985003 | 0.06799274 | 0.0001139402
|  |  | 128.6837 | 4999.796 | 0.0001073158 | 5.354297e-08 | 0.00017609 | 3.521944e-08 | 0.001977924 | 0.002328924 | 0.2996944 | 0.06806383 | 0.0003226715
|  |  | 129.3175 | 4999.796 | 0.0001072252 | 4.397524e-08 | 0.000176 | 3.520144e-08 | 0.001976913 | 0.002327913 | 0.3010398 | 0.06826835 | 0.0003029006
|  |  | 130.0315 | 4999.796 | 0.0001071087 | 4.29148e-08 | 0.00017589 | 3.517944e-08 | 0.001975677 | 0.002326677 | 0.3025414 | 0.06848463 | 6.397194e-05
|  |  | 130.6659 | 4999.796 | 0.0001069077 | 4.13562e-08 | 0.00017569 | 3.513943e-08 | 0.001973431 | 0.002324431 | 0.3037239 | 0.06852521 | 0.0004012126
|  |  | 131.2642 | 4999.796 | 0.000106857 | 4.864155e-08 | 0.00017564 | 3.512943e-08 | 0.001972869 | 0.002323869 | 0.3050408 | 0.06876525 | 0.0001524575
|  |  | 131.9025 | 4999.796 | 0.0001067011 | 4.272603e-08 | 0.00017548 | 3.509743e-08 | 0.001971072 | 0.002322072 | 0.306287 | 0.06886256 | 0.0002896899
|  |  | 132.5431 | 4999.796 | 0.0001066113 | 3.837407e-08 | 0.00017538 | 3.507743e-08 | 0.001969949 | 0.002320949 | 0.3076258 | 0.06904815 | 8.157409e-05
|  |  | 133.1901 | 4999.796 | 0.0001064203 | 3.79785e-08 | 0.00017519 | 3.503943e-08 | 0.001967814 | 0.002318814 | 0.3088431 | 0.06910093 | 0.0003494434
|  |  | 133.8113 | 4999.796 | 0.0001063501 | 4.084988e-08 | 0.00017512 | 3.502543e-08 | 0.001967028 | 0.002318028 | 0.3101783 | 0.069318 | 0.0002794474
|  |  | 134.5079 | 4999.796 | 0.0001062428 | 4.391477e-08 | 0.00017501 | 3.500343e-08 | 0.001965793 | 0.002316793 | 0.3116268 | 0.06951266 | 0.000159488
|  |  | 135.2733 | 4999.796 | 0.0001060658 | 4.442437e-08 | 0.00017483 | 3.496743e-08 | 0.001963771 | 0.002314771 | 0.3131267 | 0.06963474 | 0.0002892875
|  |  | 135.9506 | 4999.796 | 0.0001059748 | 4.742375e-08 | 0.00017473 | 3.494743e-08 | 0.001962647 | 0.002313647 | 0.3145417 | 0.06983066 | 0.0001967347
|  |  | 136.5799 | 4999.796 | 0.0001058425 | 4.636637e-08 | 0.0001746 | 3.492143e-08 | 0.001961187 | 0.002312187 | 0.3157982 | 0.06995447 | 0.0001535904
|  |  | 137.1814 | 4999.796 | 0.0001057023 | 4.756576e-08 | 0.00017446 | 3.489342e-08 | 0.001959615 | 0.002310615 | 0.3169735 | 0.07004686 | 0.0003256371
|  |  | 137.8511 | 4999.796 | 0.0001056187 | 4.909388e-08 | 0.00017438 | 3.487742e-08 | 0.001958716 | 0.002309716 | 0.3183969 | 0.07026493 | 0.0002119079
|  |  | 138.5303 | 4999.796 | 0.0001054893 | 5.005392e-08 | 0.00017425 | 3.485142e-08 | 0.001957256 | 0.002308256 | 0.3197635 | 0.07040887 | 0.000146086
|  |  | 139.1778 | 4999.796 | 0.0001053381 | 4.566055e-08 | 0.0001741 | 3.482142e-08 | 0.001955571 | 0.002306571 | 0.3210235 | 0.07050345 | 0.0002784447
|  |  | 139.7973 | 4999.796 | 0.0001052492 | 3.987082e-08 | 0.00017401 | 3.480342e-08 | 0.00195456 | 0.00230556 | 0.3223111 | 0.07067595 | 0.000179863
|  |  | 140.4269 | 4999.796 | 0.0001051197 | 4.314003e-08 | 0.00017388 | 3.477742e-08 | 0.0019531 | 0.0023041 | 0.3235576 | 0.07078919 | 0.000275201
|  |  | 141.0499 | 4999.796 | 0.000105035 | 4.702502e-08 | 0.00017379 | 3.475942e-08 | 0.001952089 | 0.002303089 | 0.3248504 | 0.07096062 | 0.000129129
|  |  | 141.731 | 4999.796 | 0.000104884 | 4.043243e-08 | 0.00017363 | 3.472742e-08 | 0.001950292 | 0.002301292 | 0.3261644 | 0.07104858 | 0.000208797
|  |  | 142.3871 | 4999.796 | 0.0001047615 | 3.747049e-08 | 0.00017351 | 3.470342e-08 | 0.001948944 | 0.002299944 | 0.3274824 | 0.07118558 | 0.0002406258
|  |  | 143.0688 | 4999.796 | 0.000104645 | 4.089913e-08 | 0.0001734 | 3.468142e-08 | 0.001947708 | 0.002298708 | 0.3288735 | 0.07134961 | 0.0003205265
|  |  | 143.794 | 4999.796 | 0.0001045686 | 4.592102e-08 | 0.00017332 | 3.466542e-08 | 0.00194681 | 0.00229781 | 0.3304112 | 0.07158205 | 0.0001199881
|  |  | 144.4381 | 4999.796 | 0.0001044224 | 3.834167e-08 | 0.00017317 | 3.463541e-08 | 0.001945125 | 0.002296125 | 0.3316479 | 0.07165933 | 0.0002970292
|  |  | 145.093 | 4999.796 | 0.0001043463 | 4.461828e-08 | 0.00017309 | 3.461941e-08 | 0.001944226 | 0.002295226 | 0.3330212 | 0.07185385 | 0.0001904587
|  |  | 145.7915 | 4999.796 | 0.0001042067 | 3.855313e-08 | 0.00017296 | 3.459341e-08 | 0.001942766 | 0.002293766 | 0.3344116 | 0.07198689 | 0.0001859457
|  |  | 146.4327 | 4999.796 | 0.000104087 | 3.831288e-08 | 0.00017284 | 3.456941e-08 | 0.001941418 | 0.002292418 | 0.335685 | 0.07210612 | 0.000284284
|  |  | 147.0676 | 4999.796 | 0.000104005 | 4.677069e-08 | 0.00017276 | 3.455341e-08 | 0.00194052 | 0.00229152 | 0.3370084 | 0.07228662 | 0.0001819004
|  |  | 147.7645 | 4999.796 | 0.000103882 | 4.368235e-08 | 0.00017263 | 3.452741e-08 | 0.001939059 | 0.002290059 | 0.3383895 | 0.07241339 | 0.000122167
|  |  | 148.3534 | 4999.796 | 0.0001037604 | 4.16486e-08 | 0.0001725 | 3.450141e-08 | 0.001937599 | 0.002288599 | 0.3395214 | 0.07248532 | 0.0001966898
|  |  | 148.984 | 4999.796 | 0.0001036461 | 4.788907e-08 | 0.00017239 | 3.447941e-08 | 0.001936364 | 0.002287364 | 0.3407805 | 0.07260936 | 0.0002932989
|  |  | 149.5901 | 4999.796 | 0.0001035751 | 4.567179e-08 | 0.00017232 | 3.446541e-08 | 0.001935577 | 0.002286577 | 0.3420492 | 0.07278712 | 0.0001158113
|  |  | 150.2729 | 4999.796 | 0.0001034259 | 4.073155e-08 | 0.00017217 | 3.443541e-08 | 0.001933892 | 0.002284892 | 0.3433575 | 0.0728662 | 0.0001739434
|  |  | 150.9272 | 4999.796 | 0.0001033041 | 4.124358e-08 | 0.00017205 | 3.44114e-08 | 0.001932544 | 0.002283544 | 0.3446489 | 0.07298 | 0.000255648
|  |  | 151.5997 | 4999.796 | 0.0001032189 | 5.097717e-08 | 0.00017196 | 3.43934e-08 | 0.001931534 | 0.002282534 | 0.3460313 | 0.07315192 | 0.0001912038
|  |  | 152.3043 | 4999.796 | 0.000103103 | 4.5882e-08 | 0.00017184 | 3.43694e-08 | 0.001930186 | 0.002281186 | 0.3474344 | 0.07328666 | 0.000201968
|  |  | 153.0431 | 4999.796 | 0.0001029913 | 4.357447e-08 | 0.00017172 | 3.43454e-08 | 0.001928838 | 0.002279838 | 0.3489135 | 0.07343587 | 0.0002806346
|  |  | 153.6496 | 4999.796 | 0.0001029128 | 3.977142e-08 | 0.00017165 | 3.43314e-08 | 0.001928052 | 0.002279052 | 0.3501753 | 0.07360607 | 0.0002606803
|  |  | 154.2845 | 4999.796 | 0.0001028293 | 4.042923e-08 | 0.00017157 | 3.43154e-08 | 0.001927153 | 0.002278153 | 0.3514836 | 0.07377157 | 9.410434e-05
|  |  | 154.9643 | 4999.796 | 0.0001026946 | 4.864299e-08 | 0.00017142 | 3.42854e-08 | 0.001925468 | 0.002276468 | 0.3527713 | 0.07383554 | 0.0002195489
|  |  | 155.5765 | 4999.796 | 0.0001026074 | 4.428255e-08 | 0.00017133 | 3.42674e-08 | 0.001924457 | 0.002275457 | 0.3540076 | 0.07396994 | 0.0001218257
|  |  | 156.3213 | 4999.796 | 0.0001024557 | 4.556146e-08 | 0.00017118 | 3.42374e-08 | 0.001922772 | 0.002273772 | 0.355439 | 0.07406068 | 0.0002882021
|  |  | 156.9864 | 4999.796 | 0.0001023813 | 4.933631e-08 | 0.00017111 | 3.42234e-08 | 0.001921986 | 0.002272986 | 0.3568279 | 0.07425238 | 0.00012267
|  |  | 157.6435 | 4999.796 | 0.0001022433 | 4.419626e-08 | 0.00017098 | 3.41974e-08 | 0.001920526 | 0.002271526 | 0.3580913 | 0.07433299 | 0.0002510402
|  |  | 158.2886 | 4999.796 | 0.0001021807 | 4.678207e-08 | 0.0001709 | 3.41814e-08 | 0.001919627 | 0.002270627 | 0.3594145 | 0.07449493 | 0.0002368294
|  |  | 159.0528 | 4999.796 | 0.0001020692 | 5.51261e-08 | 0.0001708 | 3.416139e-08 | 0.001918504 | 0.002269504 | 0.3609709 | 0.07467591 | 0.000179199
|  |  | 159.7326 | 4999.796 | 0.0001019734 | 4.582383e-08 | 0.00017069 | 3.413939e-08 | 0.001917268 | 0.002268268 | 0.3623165 | 0.07479773 | 0.0001017755
|  |  | 160.3716 | 4999.796 | 0.0001018376 | 4.111974e-08 | 0.00017056 | 3.411339e-08 | 0.001915808 | 0.002266808 | 0.3635316 | 0.07486276 | 0.0001866723
|  |  | 161.0172 | 4999.796 | 0.0001017455 | 5.104695e-08 | 0.00017046 | 3.409339e-08 | 0.001914685 | 0.002265685 | 0.3648143 | 0.07498328 | 0.0001827507
|  |  | 161.659 | 4999.796 | 0.000101653 | 4.775167e-08 | 0.00017036 | 3.407339e-08 | 0.001913562 | 0.002264562 | 0.3660868 | 0.07510057 | 0.0001494756
|  |  | 162.2954 | 4999.796 | 0.0001015406 | 4.357595e-08 | 0.00017025 | 3.405139e-08 | 0.001912326 | 0.002263326 | 0.3673275 | 0.0751957 | 0.0002267533
|  |  | 162.9142 | 4999.796 | 0.0001014624 | 4.418727e-08 | 0.00017017 | 3.403539e-08 | 0.001911427 | 0.002262427 | 0.3685816 | 0.07533602 | 8.645919e-05
|  |  | 163.5494 | 4999.796 | 0.0001013315 | 4.697093e-08 | 0.00017004 | 3.400939e-08 | 0.001909967 | 0.002260967 | 0.3697799 | 0.07539094 | 0.0002580667
|  |  | 164.1857 | 4999.796 | 0.0001012464 | 5.382236e-08 | 0.00016997 | 3.399539e-08 | 0.001909181 | 0.002260181 | 0.3710894 | 0.07555513 | 0.0001696916
|  |  | 164.887 | 4999.796 | 0.0001011463 | 5.046813e-08 | 0.00016986 | 3.397339e-08 | 0.001907945 | 0.002258945 | 0.3724708 | 0.07567414 | 0.0002713534
|  |  | 165.4815 | 4999.796 | 0.0001010892 | 4.876037e-08 | 0.0001698 | 3.396139e-08 | 0.001907271 | 0.002258271 | 0.3737022 | 0.07583546 | -7.869582e-05
|  |  | 166.107 | 4999.796 | 0.0001009224 | 4.877714e-08 | 0.00016962 | 3.392538e-08 | 0.00190525 | 0.00225625 | 0.3747788 | 0.07578625 | 0.0003172394
|  |  | 166.7808 | 4999.796 | 0.0001008676 | 5.751555e-08 | 0.00016957 | 3.391538e-08 | 0.001904688 | 0.002255688 | 0.3762054 | 0.07600001 | 0.0001967277
|  |  | 167.4344 | 4999.796 | 0.0001007756 | 5.845843e-08 | 0.00016948 | 3.389738e-08 | 0.001903677 | 0.002254677 | 0.3775106 | 0.07612859 | 9.287274e-05
|  |  | 168.0605 | 4999.796 | 0.0001006708 | 5.782675e-08 | 0.00016936 | 3.387338e-08 | 0.001902329 | 0.002253329 | 0.3786957 | 0.07618674 | 0.0002965289
|  |  | 168.786 | 4999.796 | 0.0001006066 | 5.542319e-08 | 0.0001693 | 3.386138e-08 | 0.001901655 | 0.002252655 | 0.3802167 | 0.07640186 | 5.375992e-05
|  |  | 169.454 | 4999.796 | 0.0001004708 | 5.923913e-08 | 0.00016916 | 3.383338e-08 | 0.001900083 | 0.002251083 | 0.381455 | 0.07643778 | 0.0001861891
|  |  | 170.1032 | 4999.796 | 0.0001003857 | 4.702938e-08 | 0.00016907 | 3.381538e-08 | 0.001899072 | 0.002250072 | 0.3827444 | 0.07655864 | 0.0002621494
|  |  | 170.8179 | 4999.796 | 0.0001003101 | 4.767148e-08 | 0.000169 | 3.380138e-08 | 0.001898285 | 0.002249285 | 0.3842182 | 0.076746 | 3.71903e-05
|  |  | 171.5192 | 4999.796 | 0.000100156 | 4.389269e-08 | 0.00016885 | 3.377138e-08 | 0.001896601 | 0.002247601 | 0.3855066 | 0.07677208 | 0.0002868754
|  |  | 172.2414 | 4999.796 | 0.0001001125 | 5.632178e-08 | 0.00016879 | 3.375938e-08 | 0.001895927 | 0.002246927 | 0.3870138 | 0.07697928 | 0.0003594334
|  |  | 172.9073 | 4999.796 | 0.0001000861 | 4.999921e-08 | 0.00016876 | 3.375338e-08 | 0.00189559 | 0.00224659 | 0.3884519 | 0.07721864 | 9.402335e-05
|  |  | 173.5154 | 4999.796 | 9.997591e-05 | 5.300272e-08 | 0.00016865 | 3.373138e-08 | 0.001894354 | 0.002245354 | 0.3896036 | 0.07727581 | 1.674404e-05
|  |  | 174.1544 | 4999.796 | 9.984686e-05 | 4.490736e-08 | 0.00016851 | 3.370338e-08 | 0.001892782 | 0.002243782 | 0.3907644 | 0.07728651 | 0.0002063837
|  |  | 174.8161 | 4999.796 | 9.976963e-05 | 5.024672e-08 | 0.00016843 | 3.368738e-08 | 0.001891883 | 0.002242883 | 0.3920921 | 0.07742308 | 0.0002299712
|  |  | 175.4641 | 4999.796 | 9.96916e-05 | 5.323507e-08 | 0.00016836 | 3.367337e-08 | 0.001891097 | 0.002242097 | 0.3934074 | 0.07757209 | 0.0001630005
|  |  | 176.1019 | 4999.796 | 9.9614e-05 | 4.431331e-08 | 0.00016827 | 3.365537e-08 | 0.001890086 | 0.002241086 | 0.3946596 | 0.07767607 | 0.0001605127
|  |  | 176.8098 | 4999.796 | 9.952134e-05 | 4.68136e-08 | 0.00016817 | 3.363537e-08 | 0.001888963 | 0.002239963 | 0.3960473 | 0.07778968 | 4.875863e-05
|  |  | 177.4211 | 4999.796 | 9.9396e-05 | 6.155357e-08 | 0.00016805 | 3.361137e-08 | 0.001887615 | 0.002238615 | 0.3971774 | 0.07781949 | 0.0002122695
|  |  | 178.0396 | 4999.796 | 9.932876e-05 | 5.567021e-08 | 0.00016798 | 3.359737e-08 | 0.001886828 | 0.002237828 | 0.398422 | 0.07795077 | 0.0002604578
|  |  | 178.7186 | 4999.796 | 9.926938e-05 | 6.591706e-08 | 0.00016792 | 3.358537e-08 | 0.001886154 | 0.002237154 | 0.3998212 | 0.07812764 | -1.830631e-05
|  |  | 179.3822 | 4999.796 | 9.912529e-05 | 6.174439e-08 | 0.00016777 | 3.355537e-08 | 0.00188447 | 0.00223547 | 0.4010035 | 0.07811549 | 0.0002422229
|  |  | 180.01 | 4999.796 | 9.90616e-05 | 6.269426e-08 | 0.00016771 | 3.354337e-08 | 0.001883796 | 0.002234796 | 0.4022855 | 0.07826756 | 0.0002132736
|  |  | 180.6512 | 4999.796 | 9.898107e-05 | 5.933017e-08 | 0.00016764 | 3.352937e-08 | 0.001883009 | 0.002234009 | 0.4035765 | 0.07840431 | 0.000310405
|  |  | 181.3103 | 4999.796 | 9.89483e-05 | 5.953431e-08 | 0.0001676 | 3.352137e-08 | 0.00188256 | 0.00223356 | 0.4049673 | 0.07860888 | 0.0001387875
|  |  | 182.0038 | 4999.796 | 9.884258e-05 | 5.076858e-08 | 0.0001675 | 3.350137e-08 | 0.001881437 | 0.002232437 | 0.406312 | 0.07870514 | 0.0001794313
|  |  | 182.7339 | 4999.796 | 9.875848e-05 | 5.08325e-08 | 0.00016741 | 3.348337e-08 | 0.001880426 | 0.002231426 | 0.4077572 | 0.07883615 | -8.238641e-05
|  |  | 183.4156 | 4999.796 | 9.859592e-05 | 4.425996e-08 | 0.00016724 | 3.344937e-08 | 0.001878516 | 0.002229516 | 0.408928 | 0.07877999 | 0.0003638373
|  |  | 184.0451 | 4999.796 | 9.858555e-05 | 4.072086e-08 | 0.00016722 | 3.344537e-08 | 0.001878292 | 0.002229292 | 0.4102902 | 0.07900903 | 6.356548e-05
|  |  | 184.669 | 4999.796 | 9.846574e-05 | 4.342686e-08 | 0.00016711 | 3.342336e-08 | 0.001877056 | 0.002228056 | 0.4114528 | 0.07904869 | 0.000147964
|  |  | 185.3379 | 4999.796 | 9.8375e-05 | 4.974409e-08 | 0.00016702 | 3.340536e-08 | 0.001876045 | 0.002227045 | 0.4127559 | 0.07914766 | 0.0003635444
|  |  | 185.9959 | 4999.796 | 9.833978e-05 | 4.955474e-08 | 0.000167 | 3.340136e-08 | 0.001875821 | 0.002226821 | 0.4141795 | 0.07938688 | 0.0001363576
|  |  | 186.6455 | 4999.796 | 9.826016e-05 | 4.724313e-08 | 0.00016691 | 3.338336e-08 | 0.00187481 | 0.00222581 | 0.4154374 | 0.07947546 | 8.822902e-05
|  |  | 187.3311 | 4999.796 | 9.815124e-05 | 4.914595e-08 | 0.0001668 | 3.336136e-08 | 0.001873574 | 0.002224574 | 0.416732 | 0.07953595 | 0.0002896317
|  |  | 188.1141 | 4999.796 | 9.811036e-05 | 5.012765e-08 | 0.00016675 | 3.335136e-08 | 0.001873012 | 0.002224012 | 0.418368 | 0.07976271 | 7.45908e-05
|  |  | 188.7207 | 4999.796 | 9.800337e-05 | 4.443711e-08 | 0.00016665 | 3.333136e-08 | 0.001871889 | 0.002222889 | 0.4195053 | 0.07980796 | 0.0002830114
|  |  | 189.3289 | 4999.796 | 9.797072e-05 | 5.365081e-08 | 0.00016661 | 3.332336e-08 | 0.00187144 | 0.00222244 | 0.420772 | 0.07998007 | 0.0001659237
|  |  | 189.9944 | 4999.796 | 9.790261e-05 | 5.007593e-08 | 0.00016653 | 3.330736e-08 | 0.001870541 | 0.002221541 | 0.4220805 | 0.0800905 | -1.150056e-05
|  |  | 190.6373 | 4999.796 | 9.776416e-05 | 5.210888e-08 | 0.0001664 | 3.328136e-08 | 0.001869081 | 0.002220081 | 0.4232302 | 0.08008311 | 0.0002143681
|  |  | 191.2639 | 4999.796 | 9.770858e-05 | 5.374584e-08 | 0.00016634 | 3.326936e-08 | 0.001868407 | 0.002219407 | 0.4244924 | 0.08021743 | 2.057612e-05
|  |  | 191.9125 | 4999.796 | 9.760159e-05 | 4.42907e-08 | 0.00016622 | 3.324536e-08 | 0.001867059 | 0.002218059 | 0.4256732 | 0.08023078 | 0.0003158944
|  |  | 192.5475 | 4999.796 | 9.757284e-05 | 5.508072e-08 | 0.00016619 | 3.323936e-08 | 0.001866722 | 0.002217722 | 0.427017 | 0.0804314 | 0.0001865044
|  |  | 193.2046 | 4999.796 | 9.751028e-05 | 5.056619e-08 | 0.00016612 | 3.322536e-08 | 0.001865936 | 0.002216936 | 0.4283221 | 0.08055393 | 7.55198e-05
|  |  | 193.8423 | 4999.796 | 9.741115e-05 | 4.493588e-08 | 0.00016602 | 3.320536e-08 | 0.001864813 | 0.002215813 | 0.4295182 | 0.0806021 | 0.0002912325
|  |  | 194.5439 | 4999.796 | 9.737359e-05 | 3.973441e-08 | 0.00016598 | 3.319736e-08 | 0.001864363 | 0.002215363 | 0.4309855 | 0.08080643 | 0.0001396858
|  |  | 195.1801 | 4999.796 | 9.729771e-05 | 4.517156e-08 | 0.0001659 | 3.318135e-08 | 0.001863465 | 0.002214465 | 0.4322195 | 0.0808953 | 0.000213254
|  |  | 195.8361 | 4999.796 | 9.724334e-05 | 4.37902e-08 | 0.00016584 | 3.316935e-08 | 0.001862791 | 0.002213791 | 0.4335401 | 0.08103518 | 9.668779e-05
|  |  | 196.4624 | 4999.796 | 9.71591e-05 | 5.038131e-08 | 0.00016575 | 3.315135e-08 | 0.00186178 | 0.00221278 | 0.434728 | 0.08109574 | 0.0001377751
|  |  | 197.1064 | 4999.796 | 9.707735e-05 | 4.826679e-08 | 0.00016567 | 3.313535e-08 | 0.001860881 | 0.002211881 | 0.4359761 | 0.08118448 | 0.0002173325
|  |  | 197.7916 | 4999.796 | 9.702439e-05 | 4.90929e-08 | 0.00016561 | 3.312335e-08 | 0.001860207 | 0.002211207 | 0.4373583 | 0.08133339 | 0.0001875252
|  |  | 198.4893 | 4999.796 | 9.695107e-05 | 5.336097e-08 | 0.00016554 | 3.310935e-08 | 0.001859421 | 0.002210421 | 0.438745 | 0.08146423 | 0.000216679
|  |  | 199.1822 | 4999.796 | 9.688609e-05 | 4.362995e-08 | 0.00016548 | 3.309735e-08 | 0.001858747 | 0.002209747 | 0.4401423 | 0.08161436 | 9.075359e-05
|  |  | 199.886 | 4999.796 | 9.679479e-05 | 5.694846e-08 | 0.00016538 | 3.307735e-08 | 0.001857624 | 0.002208624 | 0.4414731 | 0.08167823 | 0.0002074588
|  |  | 200.558 | 4999.796 | 9.673538e-05 | 4.274189e-08 | 0.00016532 | 3.306535e-08 | 0.00185695 | 0.00220795 | 0.442822 | 0.08181763 | 0.00040795
|  |  | 201.1832 | 4999.796 | 9.674215e-05 | 4.938155e-08 | 0.00016532 | 3.306535e-08 | 0.00185695 | 0.00220795 | 0.4442024 | 0.08207269 | 9.882609e-06
|  |  | 201.8667 | 4999.796 | 9.662526e-05 | 4.501328e-08 | 0.0001652 | 3.304135e-08 | 0.001855602 | 0.002206602 | 0.4454395 | 0.08207944 | 0.0003043131
|  |  | 202.5339 | 4999.796 | 9.659942e-05 | 4.333886e-08 | 0.00016517 | 3.303535e-08 | 0.001855265 | 0.002206265 | 0.4468436 | 0.08228248 | 0.0001515767
|  |  | 203.1611 | 4999.796 | 9.653935e-05 | 4.439009e-08 | 0.0001651 | 3.302135e-08 | 0.001854479 | 0.002205479 | 0.4480676 | 0.08237755 | 0.0002279837
|  |  | 203.806 | 4999.796 | 9.649308e-05 | 3.697283e-08 | 0.00016505 | 3.301135e-08 | 0.001853917 | 0.002204917 | 0.4493754 | 0.08252457 | 0.0003073102
|  |  | 204.5121 | 4999.796 | 9.646311e-05 | 4.542094e-08 | 0.00016502 | 3.300535e-08 | 0.00185358 | 0.00220458 | 0.4508632 | 0.08274155 | 0.0001854555
|  |  | 205.2485 | 4999.796 | 9.640427e-05 | 4.631613e-08 | 0.00016495 | 3.299135e-08 | 0.001852794 | 0.002203794 | 0.4523255 | 0.08287813 | 1.941362e-05
|  |  | 205.9104 | 4999.796 | 9.628836e-05 | 5.236446e-08 | 0.00016484 | 3.296935e-08 | 0.001851558 | 0.002202558 | 0.4535297 | 0.08289098 | 0.0003291383
|  |  | 206.5424 | 4999.796 | 9.627444e-05 | 4.212413e-08 | 0.00016482 | 3.296535e-08 | 0.001851334 | 0.002202334 | 0.4548753 | 0.08309899 | 9.965626e-06
|  |  | 207.1949 | 4999.796 | 9.616875e-05 | 4.944611e-08 | 0.00016471 | 3.294334e-08 | 0.001850098 | 0.002201098 | 0.4560562 | 0.08310549 | 0.0004727269
|  |  | 207.8467 | 4999.796 | 9.618814e-05 | 4.241172e-08 | 0.00016473 | 3.294734e-08 | 0.001850323 | 0.002201323 | 0.4575378 | 0.08341365 | 6.406372e-05
|  |  | 208.4716 | 4999.796 | 9.610076e-05 | 5.516995e-08 | 0.00016464 | 3.292934e-08 | 0.001849312 | 0.002200312 | 0.4587026 | 0.08345368 | 0.0002214074
|  |  | 209.1281 | 4999.796 | 9.605123e-05 | 5.616892e-08 | 0.00016459 | 3.291934e-08 | 0.00184875 | 0.00219975 | 0.4600296 | 0.08359904 | 0.0003643132
|  |  | 209.7931 | 4999.796 | 9.604778e-05 | 4.714622e-08 | 0.00016458 | 3.291734e-08 | 0.001848638 | 0.002199638 | 0.4614689 | 0.0838413 | 0.0001527401
|  |  | 210.4633 | 4999.796 | 9.598177e-05 | 4.964066e-08 | 0.00016451 | 3.290334e-08 | 0.001847852 | 0.002198852 | 0.4627777 | 0.08394367 | 0.0003247223
|  |  | 211.1031 | 4999.796 | 9.596402e-05 | 4.926747e-08 | 0.00016449 | 3.289934e-08 | 0.001847627 | 0.002198627 | 0.464137 | 0.08415141 | 0.0002420232
|  |  | 211.8629 | 4999.796 | 9.592232e-05 | 4.63267e-08 | 0.00016444 | 3.288934e-08 | 0.001847065 | 0.002198065 | 0.4656885 | 0.0843353 | 0.0002179954
|  |  | 212.5257 | 4999.796 | 9.58813e-05 | 4.871557e-08 | 0.00016439 | 3.287934e-08 | 0.001846504 | 0.002197504 | 0.4670261 | 0.0844798 | 0.000250771
|  |  | 213.1785 | 4999.796 | 9.584257e-05 | 5.063904e-08 | 0.00016435 | 3.287134e-08 | 0.001846055 | 0.002197055 | 0.4683648 | 0.08464349 | 0.0002803546
|  |  | 213.7958 | 4999.796 | 9.580749e-05 | 4.588115e-08 | 0.00016432 | 3.286534e-08 | 0.001845718 | 0.002196718 | 0.469649 | 0.08481656 | 8.487648e-05
|  |  | 214.4137 | 4999.796 | 9.572935e-05 | 4.426039e-08 | 0.00016424 | 3.284934e-08 | 0.001844819 | 0.002195819 | 0.4708136 | 0.084869 | 0.0005398881
|  |  | 215.0844 | 4999.796 | 9.577303e-05 | 4.404639e-08 | 0.00016428 | 3.285734e-08 | 0.001845268 | 0.002196268 | 0.4723831 | 0.08523114 | 0.000286669
|  |  | 215.7478 | 4999.796 | 9.575117e-05 | 4.986964e-08 | 0.00016425 | 3.285134e-08 | 0.001844931 | 0.002195931 | 0.4737673 | 0.0854213 | 0.000433104
|  |  | 216.4017 | 4999.796 | 9.576357e-05 | 4.379149e-08 | 0.00016426 | 3.285334e-08 | 0.001845044 | 0.002196044 | 0.4752275 | 0.08570451 | 0.0002242581
|  |  | 217.1115 | 4999.796 | 9.572243e-05 | 5.25823e-08 | 0.00016421 | 3.284334e-08 | 0.001844482 | 0.002195482 | 0.4766644 | 0.08586369 | 0.0003578637
|  |  | 217.7617 | 4999.796 | 9.571357e-05 | 4.105164e-08 | 0.0001642 | 3.284134e-08 | 0.00184437 | 0.00219537 | 0.4780674 | 0.08609638 | 0.0002469935
|  |  | 218.4231 | 4999.796 | 9.567326e-05 | 5.015129e-08 | 0.00016416 | 3.283334e-08 | 0.00184392 | 0.00219492 | 0.4794213 | 0.08625974 | 0.0004328038
|  |  | 219.0727 | 4999.796 | 9.568806e-05 | 4.350716e-08 | 0.00016417 | 3.283534e-08 | 0.001844033 | 0.002195033 | 0.4808717 | 0.08654087 | 0.0005966993
|  |  | 219.6845 | 4999.796 | 9.573931e-05 | 4.086947e-08 | 0.00016422 | 3.284534e-08 | 0.001844594 | 0.002195594 | 0.482338 | 0.08690593 | 0.0001923831
|  |  | 220.2933 | 4999.796 | 9.569839e-05 | 4.45614e-08 | 0.00016417 | 3.283534e-08 | 0.001844033 | 0.002195033 | 0.483551 | 0.08702306 | 0.0003170807
|  |  | 220.93 | 4999.796 | 9.568299e-05 | 4.98496e-08 | 0.00016415 | 3.283134e-08 | 0.001843808 | 0.002194808 | 0.4848989 | 0.08722494 | 0.000607088
|  |  | 221.6336 | 4999.796 | 9.574281e-05 | 4.766693e-08 | 0.00016421 | 3.284334e-08 | 0.001844482 | 0.002195482 | 0.4865927 | 0.08765212 | 0.0004660078
|  |  | 222.3419 | 4999.796 | 9.576817e-05 | 4.87263e-08 | 0.00016423 | 3.284734e-08 | 0.001844707 | 0.002195707 | 0.4881975 | 0.08798216 | 0.0006044082
|  |  | 223.0622 | 4999.796 | 9.582733e-05 | 4.580266e-08 | 0.00016429 | 3.285934e-08 | 0.001845381 | 0.002196381 | 0.4899295 | 0.08841753 | 0.0005124132
|  |  | 223.7119 | 4999.796 | 9.586385e-05 | 5.199513e-08 | 0.00016432 | 3.286534e-08 | 0.001845718 | 0.002196718 | 0.4914318 | 0.08875044 | 0.0004731094
|  |  | 224.3717 | 4999.796 | 9.589454e-05 | 4.424235e-08 | 0.00016434 | 3.286934e-08 | 0.001845942 | 0.002196942 | 0.4929317 | 0.08906261 | 0.0006380891
|  |  | 225.0005 | 4999.796 | 9.59492e-05 | 4.946394e-08 | 0.0001644 | 3.288134e-08 | 0.001846616 | 0.002197616 | 0.4944648 | 0.08946385 | 0.0005626603
|  |  | 225.6147 | 4999.796 | 9.599571e-05 | 4.861051e-08 | 0.00016444 | 3.288934e-08 | 0.001847065 | 0.002198065 | 0.4959159 | 0.08980943 | 0.0007675513
|  |  | 226.2337 | 4999.796 | 9.607982e-05 | 4.57843e-08 | 0.00016453 | 3.290734e-08 | 0.001848076 | 0.002199076 | 0.4975052 | 0.09028453 | 0.0006638248
|  |  | 226.9076 | 4999.796 | 9.616373e-05 | 5.007024e-08 | 0.0001646 | 3.292134e-08 | 0.001848863 | 0.002199863 | 0.4991655 | 0.09073187 | 0.0005476501
|  |  | 227.5995 | 4999.796 | 9.620887e-05 | 5.019729e-08 | 0.00016464 | 3.292934e-08 | 0.001849312 | 0.002200312 | 0.50079 | 0.09111081 | 0.00111779
|  |  | 228.2785 | 4999.796 | 9.640088e-05 | 5.223265e-08 | 0.00016483 | 3.296735e-08 | 0.001851446 | 0.002202446 | 0.5027712 | 0.09186982 | 0.0006952567
|  |  | 228.9813 | 4999.796 | 9.649036e-05 | 4.681153e-08 | 0.00016491 | 3.298335e-08 | 0.001852345 | 0.002203345 | 0.5045247 | 0.09235839 | 0.0008861883
|  |  | 229.6758 | 4999.796 | 9.662754e-05 | 5.417206e-08 | 0.00016504 | 3.300935e-08 | 0.001853805 | 0.002204805 | 0.5063905 | 0.09297392 | 0.001161195
|  |  | 230.36 | 4999.796 | 9.683086e-05 | 4.950337e-08 | 0.00016524 | 3.304935e-08 | 0.001856051 | 0.002207051 | 0.5084164 | 0.09376838 | 0.001131
|  |  | 230.9692 | 4999.796 | 9.700205e-05 | 5.317052e-08 | 0.00016541 | 3.308335e-08 | 0.001857961 | 0.002208961 | 0.510202 | 0.0944574 | 0.001471447
|  |  | 231.5568 | 4999.796 | 9.723808e-05 | 4.972936e-08 | 0.00016565 | 3.313135e-08 | 0.001860657 | 0.002211657 | 0.5121241 | 0.0953219 | 0.001493966
|  |  | 232.2316 | 4999.796 | 9.752194e-05 | 5.14645e-08 | 0.00016593 | 3.318735e-08 | 0.001863802 | 0.002214802 | 0.514347 | 0.09633009 | 0.001593503
|  |  | 232.9197 | 4999.796 | 9.78394e-05 | 5.410771e-08 | 0.00016624 | 3.324936e-08 | 0.001867284 | 0.002218284 | 0.516682 | 0.09742655 | 0.001701312
|  |  | 233.6356 | 4999.796 | 9.819562e-05 | 5.582469e-08 | 0.00016659 | 3.331936e-08 | 0.001871215 | 0.002222215 | 0.5191885 | 0.0986445 | 0.002456951
|  |  | 234.2952 | 4999.796 | 9.871869e-05 | 5.233307e-08 | 0.0001671 | 3.342136e-08 | 0.001876944 | 0.002227944 | 0.5219965 | 0.1002652 | 0.002875248
|  |  | 234.9746 | 4999.796 | 9.933857e-05 | 5.56559e-08 | 0.00016773 | 3.354737e-08 | 0.00188402 | 0.00223502 | 0.5251731 | 0.1022187 | 0.003337565
|  |  | 235.6312 | 4999.796 | 0.0001000619 | 6.093452e-08 | 0.00016845 | 3.369138e-08 | 0.001892108 | 0.002243108 | 0.5285461 | 0.10441 | 0.004700641
|  |  | 236.2482 | 4999.796 | 0.0001010595 | 6.784296e-08 | 0.00016944 | 3.388938e-08 | 0.001903228 | 0.002254228 | 0.5325573 | 0.1073105 | 0.005849798
|  |  | 236.8597 | 4999.796 | 0.0001022977 | 7.700779e-08 | 0.00017068 | 3.413739e-08 | 0.001917156 | 0.002268156 | 0.5372347 | 0.1108873 | 0.007123507
|  |  | 237.5291 | 4999.796 | 0.000103975 | 8.53944e-08 | 0.00017235 | 3.447141e-08 | 0.001935914 | 0.002286914 | 0.5432088 | 0.1156563 | 0.009114995
|  |  | 238.1834 | 4999.796 | 0.000106101 | 1.075416e-07 | 0.00017446 | 3.489342e-08 | 0.001959615 | 0.002310615 | 0.5503501 | 0.1216199 | 0.01312635
|  |  | 238.8085 | 4999.796 | 0.00010904 | 1.381702e-07 | 0.0001774 | 3.548145e-08 | 0.001992638 | 0.002343638 | 0.5596807 | 0.1298254 | 0.01698614
|  |  | 239.453 | 4999.796 | 0.0001129899 | 1.855758e-07 | 0.00018134 | 3.626948e-08 | 0.002036894 | 0.002387894 | 0.5717884 | 0.140773 | 0.02108792
|  |  | 240.2138 | 4999.796 | 0.0001187715 | 2.598868e-07 | 0.00018712 | 3.742553e-08 | 0.002101818 | 0.002452818 | 0.5892006 | 0.1568158 | 0.03718797
|  |  | 240.8506 | 4999.796 | 0.0001273699 | 4.036698e-07 | 0.00019572 | 3.91456e-08 | 0.002198417 | 0.002549417 | 0.6140285 | 0.1804975 | 0.05504723
|  |  | 241.5396 | 4999.796 | 0.0001411643 | 6.679684e-07 | 0.00020951 | 4.190371e-08 | 0.002353312 | 0.002704312 | 0.6531986 | 0.2184273 | 0.0913548
|  |  | 242.2363 | 4999.796 | 0.0001643227 | 1.142891e-06 | 0.00023267 | 4.65359e-08 | 0.002613456 | 0.002964456 | 0.7180989 | 0.2820736 | 0.1713264
|  |  | 242.8582 | 4999.796 | 0.0002031238 | 1.85479e-06 | 0.00027146 | 5.429422e-08 | 0.003049163 | 0.003400163 | 0.8257574 | 0.3886127 | 0.2624972
|  |  | 243.4834 | 4999.796 | 0.0002627689 | 2.694988e-06 | 0.0003311 | 6.62227e-08 | 0.003719067 | 0.004070067 | 0.9909936 | 0.5527235 | 0.3289993
|  |  | 244.1494 | 4999.796 | 0.0003421167 | 3.343181e-06 | 0.00041045 | 8.209335e-08 | 0.004610363 | 0.004961363 | 1.211314 | 0.7718447 | 0.3685609
|  |  | 244.8334 | 4999.796 | 0.0004330225 | 3.579446e-06 | 0.00050134 | 1.002721e-07 | 0.005631281 | 0.005982281 | 1.464662 | 1.023962 | 0.381683
|  |  | 245.5139 | 4999.796 | 0.0005261705 | 3.508022e-06 | 0.00059449 | 1.189029e-07 | 0.006677584 | 0.007028584 | 1.725615 | 1.28369 | 0.3767851
|  |  | 246.1828 | 4999.796 | 0.0006160589 | 3.314381e-06 | 0.00068437 | 1.368796e-07 | 0.007687158 | 0.008038158 | 1.978856 | 1.535727 | 0.3647057
|  |  | 246.8211 | 4999.796 | 0.0006985762 | 2.961168e-06 | 0.00076689 | 1.533843e-07 | 0.00861406 | 0.00896506 | 2.212766 | 1.768488 | 0.3282919
|  |  | 247.4548 | 4999.796 | 0.0007718013 | 2.617327e-06 | 0.00084011 | 1.680289e-07 | 0.009436501 | 0.009787501 | 2.421964 | 1.976545 | 0.2828807
|  |  | 248.0982 | 4999.796 | 0.0008352803 | 2.222135e-06 | 0.00090358 | 1.807234e-07 | 0.01014942 | 0.01050042 | 2.605137 | 2.15856 | 0.2339758
|  |  | 248.7499 | 4999.796 | 0.0008878194 | 1.795078e-06 | 0.00095612 | 1.912318e-07 | 0.01073958 | 0.01109058 | 2.75878 | 2.31103 | 0.1823908
|  |  | 249.4193 | 4999.796 | 0.0009291861 | 1.376231e-06 | 0.00099748 | 1.995041e-07 | 0.01120415 | 0.01155515 | 2.882078 | 2.433123 | 0.1361517
|  |  | 250.0842 | 4999.796 | 0.0009591124 | 9.539331e-07 | 0.0010274 | 2.054884e-07 | 0.01154023 | 0.01189123 | 2.973809 | 2.523657 | 0.08689249
|  |  | 250.7392 | 4999.796 | 0.0009769839 | 4.747822e-07 | 0.00104526 | 2.090605e-07 | 0.01174084 | 0.01209184 | 3.031898 | 2.580568 | 0.04842942
|  |  | 251.3804 | 4999.796 | 0.0009856451 | 2.761247e-07 | 0.00105392 | 2.107926e-07 | 0.01183811 | 0.01218911 | 3.064104 | 2.611619 | 0.02794514
|  |  | 252.1515 | 4999.796 | 0.0009904284 | 2.307279e-07 | 0.0010587 | 2.117486e-07 | 0.0118918 | 0.0122428 | 3.087041 | 2.633169 | 0.0269585
|  |  | 252.8083 | 4999.796 | 0.0009942614 | 1.93191e-07 | 0.00106252 | 2.125127e-07 | 0.01193471 | 0.01228571 | 3.10593 | 2.650875 | 0.0354206
|  |  | 253.4007 | 4999.796 | 0.0009994538 | 2.794491e-07 | 0.00106771 | 2.135507e-07 | 0.01199301 | 0.01234401 | 3.127981 | 2.67186 | 0.04052823
|  |  | 254.0679 | 4999.796 | 0.001006466 | 3.514973e-07 | 0.00107472 | 2.149528e-07 | 0.01207175 | 0.01242275 | 3.156222 | 2.6989 | 0.0561303
|  |  | 254.7086 | 4999.796 | 0.001016654 | 4.860241e-07 | 0.00108491 | 2.169909e-07 | 0.01218621 | 0.01253721 | 3.193334 | 2.734859 | 0.07363412
|  |  | 255.3232 | 4999.796 | 0.001030136 | 5.951596e-07 | 0.00109839 | 2.19687e-07 | 0.01233762 | 0.01268862 | 3.239699 | 2.780118 | 0.08828187
|  |  | 255.9894 | 4999.796 | 0.001048075 | 7.354386e-07 | 0.00111632 | 2.232731e-07 | 0.01253902 | 0.01289002 | 3.299708 | 2.838927 | 0.09885719
|  |  | 256.6819 | 4999.796 | 0.001069166 | 8.721999e-07 | 0.0011374 | 2.274893e-07 | 0.0127758 | 0.0131268 | 3.369411 | 2.907384 | 0.1177778
|  |  | 257.3273 | 4999.796 | 0.001092938 | 9.376054e-07 | 0.00116117 | 2.322435e-07 | 0.01304279 | 0.01339379 | 3.446588 | 2.983399 | 0.1188717
|  |  | 258.0099 | 4999.796 | 0.001118211 | 9.078613e-07 | 0.00118644 | 2.372977e-07 | 0.01332664 | 0.01367764 | 3.528966 | 3.064549 | 0.1146779
|  |  | 258.6909 | 4999.796 | 0.001142306 | 9.889241e-07 | 0.00121053 | 2.421159e-07 | 0.01359723 | 0.01394823 | 3.608279 | 3.142636 | 0.1145903
|  |  | 259.3566 | 4999.796 | 0.001165716 | 9.07045e-07 | 0.00123394 | 2.467981e-07 | 0.01386018 | 0.01421118 | 3.685763 | 3.218921 | 0.1050376
|  |  | 260.0181 | 4999.796 | 0.001186703 | 7.682396e-07 | 0.00125492 | 2.509942e-07 | 0.01409584 | 0.01444684 | 3.756439 | 3.288407 | 0.09429205
|  |  | 260.6633 | 4999.796 | 0.001204693 | 6.209836e-07 | 0.00127291 | 2.545924e-07 | 0.01429791 | 0.01464891 | 3.818432 | 3.349238 | 0.07161718
|  |  | 261.3967 | 4999.796 | 0.001219378 | 5.166558e-07 | 0.00128759 | 2.575285e-07 | 0.0144628 | 0.0148138 | 3.872279 | 3.401764 | 0.06159805
|  |  | 262.0522 | 4999.796 | 0.001230196 | 4.15991e-07 | 0.00129841 | 2.596926e-07 | 0.01458434 | 0.01493534 | 3.913838 | 3.442144 | 0.04680196
|  |  | 262.7131 | 4999.796 | 0.001237747 | 2.545299e-07 | 0.00130595 | 2.612007e-07 | 0.01466903 | 0.01502003 | 3.945958 | 3.473075 | 0.03565346
|  |  | 263.3817 | 4999.796 | 0.001242816 | 2.583871e-07 | 0.00131102 | 2.622147e-07 | 0.01472598 | 0.01507698 | 3.971 | 3.496913 | 0.02837388
|  |  | 263.9827 | 4999.796 | 0.001245888 | 1.876314e-07 | 0.00131408 | 2.628267e-07 | 0.01476035 | 0.01511135 | 3.989135 | 3.513966 | 0.01903875
|  |  | 264.6055 | 4999.796 | 0.001247085 | 1.670715e-07 | 0.00131528 | 2.630667e-07 | 0.01477383 | 0.01512483 | 4.002112 | 3.525822 | 0.01364265
|  |  | 265.2617 | 4999.796 | 0.001247165 | 1.919667e-07 | 0.00131535 | 2.630807e-07 | 0.01477461 | 0.01512561 | 4.012246 | 3.534775 | 0.007955764
|  |  | 265.9013 | 4999.796 | 0.00124602 | 1.914476e-07 | 0.0013142 | 2.628507e-07 | 0.0147617 | 0.0151127 | 4.018486 | 3.539864 | 0.009007734
|  |  | 266.5551 | 4999.796 | 0.001245079 | 1.766376e-07 | 0.00131326 | 2.626627e-07 | 0.01475114 | 0.01510214 | 4.025552 | 3.545753 | 0.004104889
|  |  | 267.211 | 4999.796 | 0.001243081 | 1.829759e-07 | 0.00131125 | 2.622607e-07 | 0.01472856 | 0.01507956 | 4.029425 | 3.548445 | 0.006171579
|  |  | 267.8969 | 4999.796 | 0.001241476 | 1.952927e-07 | 0.00130963 | 2.619367e-07 | 0.01471036 | 0.01506136 | 4.034892 | 3.552678 | 0.004691867
|  |  | 268.608 | 4999.796 | 0.001239461 | 2.049665e-07 | 0.00130761 | 2.615327e-07 | 0.01468768 | 0.01503868 | 4.039509 | 3.556015 | 0.005622753
|  |  | 269.2673 | 4999.796 | 0.00123781 | 2.029158e-07 | 0.00130595 | 2.612007e-07 | 0.01466903 | 0.01502003 | 4.044403 | 3.559721 | 0.004553471
|  |  | 269.953 | 4999.796 | 0.001235858 | 1.336229e-07 | 0.00130399 | 2.608086e-07 | 0.01464701 | 0.01499801 | 4.048759 | 3.562844 | 0.003597045
|  |  | 270.5894 | 4999.796 | 0.001233851 | 1.954317e-07 | 0.00130198 | 2.604066e-07 | 0.01462444 | 0.01497544 | 4.052194 | 3.565133 | -0.0009558832
|  |  | 271.2016 | 4999.796 | 0.00123102 | 2.291834e-07 | 0.00129914 | 2.598386e-07 | 0.01459254 | 0.01494354 | 4.05271 | 3.564548 | 0.003750983
|  |  | 271.8453 | 4999.796 | 0.001229044 | 1.766863e-07 | 0.00129716 | 2.594426e-07 | 0.0145703 | 0.0149213 | 4.056284 | 3.566962 | 0.001724215
|  |  | 272.5033 | 4999.796 | 0.00122661 | 1.722056e-07 | 0.00129471 | 2.589526e-07 | 0.01454278 | 0.01489378 | 4.058602 | 3.568097 | 0.002832841
|  |  | 273.1671 | 4999.796 | 0.001224397 | 1.767444e-07 | 0.00129249 | 2.585086e-07 | 0.01451784 | 0.01486884 | 4.061678 | 3.569977 | 0.002429553
|  |  | 273.89 | 4999.796 | 0.001221897 | 2.277832e-07 | 0.00128999 | 2.580085e-07 | 0.01448976 | 0.01484076 | 4.064736 | 3.571734 | 0.0005622266
|  |  | 274.5845 | 4999.796 | 0.001219096 | 2.172816e-07 | 0.00128718 | 2.574465e-07 | 0.0144582 | 0.0148092 | 4.066376 | 3.572124 | 0.005261139
|  |  | 275.3189 | 4999.796 | 0.001217267 | 2.09884e-07 | 0.00128534 | 2.570785e-07 | 0.01443753 | 0.01478853 | 4.071562 | 3.575988 | -0.001684372
|  |  | 275.9929 | 4999.796 | 0.001214077 | 2.169529e-07 | 0.00128215 | 2.564405e-07 | 0.0144017 | 0.0147527 | 4.07164 | 3.574853 | 0.004471758
|  |  | 276.6561 | 4999.796 | 0.001212275 | 1.860936e-07 | 0.00128034 | 2.560785e-07 | 0.01438137 | 0.01473237 | 4.075799 | 3.577818 | 0.001992051
|  |  | 277.3053 | 4999.796 | 0.001210001 | 1.414802e-07 | 0.00127806 | 2.556224e-07 | 0.01435576 | 0.01470676 | 4.078261 | 3.579111 | -0.001825555
|  |  | 277.8815 | 4999.796 | 0.001207283 | 1.798632e-07 | 0.00127534 | 2.550784e-07 | 0.0143252 | 0.0146762 | 4.078246 | 3.578059 | 0.001588154
|  |  | 278.5051 | 4999.796 | 0.001205044 | 2.011723e-07 | 0.00127309 | 2.546284e-07 | 0.01429993 | 0.01465093 | 4.080359 | 3.57905 | -0.002104856
|  |  | 279.1361 | 4999.796 | 0.001202039 | 2.531706e-07 | 0.00127008 | 2.540264e-07 | 0.01426612 | 0.01461712 | 4.080166 | 3.577721 | 0.001612957
|  |  | 279.8515 | 4999.796 | 0.001199495 | 2.254659e-07 | 0.00126753 | 2.535163e-07 | 0.01423748 | 0.01458848 | 4.082608 | 3.578875 | 0.001888424
|  |  | 280.5309 | 4999.796 | 0.001197152 | 1.69163e-07 | 0.00126518 | 2.530463e-07 | 0.01421108 | 0.01456208 | 4.085114 | 3.580158 | -0.0004920603
|  |  | 281.1456 | 4999.796 | 0.001194566 | 1.994622e-07 | 0.0012626 | 2.525303e-07 | 0.0141821 | 0.0145331 | 4.085918 | 3.579856 | 0.001045029
|  |  | 281.82 | 4999.796 | 0.001192086 | 2.096946e-07 | 0.00126011 | 2.520323e-07 | 0.01415413 | 0.01450513 | 4.087837 | 3.580561 | 5.384652e-05
|  |  | 282.4494 | 4999.796 | 0.001189581 | 1.904444e-07 | 0.0012576 | 2.515303e-07 | 0.01412594 | 0.01447694 | 4.089003 | 3.580594 | 0.0002129516
|  |  | 283.1333 | 4999.796 | 0.001186907 | 1.98999e-07 | 0.00125492 | 2.509942e-07 | 0.01409584 | 0.01444684 | 4.09038 | 3.58074 | 0.001656284
|  |  | 283.7916 | 4999.796 | 0.001184639 | 1.961059e-07 | 0.00125265 | 2.505402e-07 | 0.01407034 | 0.01442134 | 4.092656 | 3.581831 | -0.00101177
|  |  | 284.4197 | 4999.796 | 0.00118197 | 2.070406e-07 | 0.00124997 | 2.500042e-07 | 0.01404024 | 0.01439124 | 4.093151 | 3.581195 | 0.0004454857
|  |  | 285.0761 | 4999.796 | 0.001179489 | 1.818908e-07 | 0.00124748 | 2.495062e-07 | 0.01401227 | 0.01436327 | 4.094625 | 3.581488 | -0.000764104
|  |  | 285.6925 | 4999.796 | 0.001176942 | 2.210217e-07 | 0.00124492 | 2.489942e-07 | 0.01398351 | 0.01433451 | 4.095263 | 3.581017 | -0.001051271
|  |  | 286.3673 | 4999.796 | 0.0011741 | 1.320052e-07 | 0.00124207 | 2.484241e-07 | 0.0139515 | 0.0143025 | 4.095768 | 3.580307 | 0.001751696
|  |  | 287.0902 | 4999.796 | 0.001171688 | 1.609769e-07 | 0.00123966 | 2.479421e-07 | 0.01392443 | 0.01427543 | 4.098336 | 3.581573 | 0.001541797
|  |  | 287.785 | 4999.796 | 0.001169351 | 1.743517e-07 | 0.00123731 | 2.474721e-07 | 0.01389803 | 0.01424903 | 4.100658 | 3.582645 | 0.00151903
|  |  | 288.5144 | 4999.796 | 0.001166896 | 1.929235e-07 | 0.00123485 | 2.469801e-07 | 0.0138704 | 0.0142214 | 4.103079 | 3.583753 | -0.001155352
|  |  | 289.1555 | 4999.796 | 0.00116422 | 1.66857e-07 | 0.00123217 | 2.464441e-07 | 0.0138403 | 0.0141913 | 4.103492 | 3.583012 | -0.002572814
|  |  | 289.8212 | 4999.796 | 0.00116117 | 1.915745e-07 | 0.00122911 | 2.45832e-07 | 0.01380593 | 0.01415693 | 4.102977 | 3.581299 | 0.002479447
|  |  | 290.4785 | 4999.796 | 0.001159188 | 2.979943e-07 | 0.00122712 | 2.45434e-07 | 0.01378357 | 0.01413457 | 4.10579 | 3.582929 | -0.001465689
|  |  | 291.0684 | 4999.796 | 0.001156704 | 1.925906e-07 | 0.00122463 | 2.44936e-07 | 0.01375561 | 0.01410661 | 4.105988 | 3.582064 | 0.001344075
|  |  | 291.786 | 4999.796 | 0.001154307 | 2.613871e-07 | 0.00122223 | 2.44456e-07 | 0.01372865 | 0.01407965 | 4.108244 | 3.583029 | 0.003450409
|  |  | 292.5004 | 4999.796 | 0.001152392 | 1.670213e-07 | 0.00122031 | 2.44072e-07 | 0.01370708 | 0.01405808 | 4.111995 | 3.585494 | -0.0005304646
|  |  | 293.2035 | 4999.796 | 0.001149671 | 2.373586e-07 | 0.00121758 | 2.435259e-07 | 0.01367642 | 0.01402742 | 4.112887 | 3.585121 | 0.0003052263
|  |  | 293.7986 | 4999.796 | 0.001147534 | 2.257519e-07 | 0.00121543 | 2.430959e-07 | 0.01365227 | 0.01400327 | 4.11414 | 3.585303 | -0.002577041
|  |  | 294.4094 | 4999.796 | 0.001144804 | 2.357404e-07 | 0.0012127 | 2.425499e-07 | 0.0136216 | 0.0139726 | 4.113666 | 3.583729 | -0.000274148
|  |  | 295.0645 | 4999.796 | 0.00114234 | 2.554318e-07 | 0.00121024 | 2.420579e-07 | 0.01359397 | 0.01394497 | 4.114665 | 3.583549 | 0.002172707
|  |  | 295.7206 | 4999.796 | 0.001140379 | 2.06362e-07 | 0.00120827 | 2.416639e-07 | 0.01357184 | 0.01392284 | 4.117272 | 3.584975 | -0.0004054897
|  |  | 296.3903 | 4999.796 | 0.001137862 | 1.579423e-07 | 0.00120575 | 2.411598e-07 | 0.01354354 | 0.01389454 | 4.118206 | 3.584703 | 0.000176477
|  |  | 297.0622 | 4999.796 | 0.001135477 | 1.897066e-07 | 0.00120335 | 2.406798e-07 | 0.01351658 | 0.01386758 | 4.119534 | 3.584822 | 0.002930615
|  |  | 297.666 | 4999.796 | 0.001133834 | 1.643233e-07 | 0.0012017 | 2.403498e-07 | 0.01349805 | 0.01384905 | 4.12239 | 3.586591 | -0.002445746
|  |  | 298.172 | 4999.796 | 0.001131646 | 1.986287e-07 | 0.00119951 | 2.399118e-07 | 0.01347345 | 0.01382445 | 4.122063 | 3.585354 | 0.003572521
|  |  | 298.545 | 4999.796 | 0.001130704 | 1.567269e-07 | 0.00119857 | 2.397238e-07 | 0.01346289 | 0.01381389 | 4.124067 | 3.586686 | -0.008367515
|  |  | 298.8299 | 4999.796 | 0.00112898 | 1.776198e-07 | 0.00119684 | 2.393778e-07 | 0.01344346 | 0.01379446 | 4.122196 | 3.584302 | 0.003460124
|  |  | 299.0503 | 4999.796 | 0.001128416 | 1.852262e-07 | 0.00119628 | 2.392658e-07 | 0.01343717 | 0.01378817 | 4.123355 | 3.585065 | -0.02111215
|  |  | 299.2077 | 4999.796 | 0.001126871 | 1.875906e-07 | 0.00119473 | 2.389558e-07 | 0.01341976 | 0.01377076 | 4.120316 | 3.581742 | -0.004643852
|  |  | 299.3372 | 4999.796 | 0.001126227 | 1.987049e-07 | 0.00119409 | 2.388277e-07 | 0.01341257 | 0.01376357 | 4.119948 | 3.581141 | -0.002525962
|  |  | 299.444 | 4999.796 | 0.001125767 | 2.117334e-07 | 0.00119363 | 2.387357e-07 | 0.0134074 | 0.0137584 | 4.11987 | 3.580871 | 0.000301485
|  |  | 299.5364 | 4999.796 | 0.001125455 | 1.402973e-07 | 0.00119331 | 2.386717e-07 | 0.01340381 | 0.01375481 | 4.120064 | 3.580899 | -0.02572278
|  |  | 299.6096 | 4999.796 | 0.001124629 | 2.016493e-07 | 0.00119249 | 2.385077e-07 | 0.01339459 | 0.01374559 | 4.118312 | 3.579015 | -0.01114318
|  |  | 299.6635 | 4999.796 | 0.001124262 | 1.623626e-07 | 0.00119212 | 2.384337e-07 | 0.01339044 | 0.01374144 | 4.117808 | 3.578414 | 0.003999658
|  |  | 299.7059 | 4999.796 | 0.001124164 | 1.528276e-07 | 0.00119202 | 2.384137e-07 | 0.01338932 | 0.01374032 | 4.118054 | 3.578583 | -0.02758458
|  |  | 299.74 | 4999.796 | 0.001123767 | 1.615181e-07 | 0.00119162 | 2.383337e-07 | 0.01338482 | 0.01373582 | 4.117175 | 3.577643 | -0.04686108
|  |  | 299.7681 | 4999.796 | 0.001123272 | 2.036853e-07 | 0.00119113 | 2.382357e-07 | 0.01337932 | 0.01373032 | 4.115911 | 3.576328 | 0.01330275
|  |  | 299.7926 | 4999.796 | 0.001123279 | 2.07677e-07 | 0.00119114 | 2.382377e-07 | 0.01337943 | 0.01373043 | 4.116282 | 3.576655 | -0.04097779
|  |  | 299.8149 | 4999.796 | 0.001122932 | 1.936859e-07 | 0.00119079 | 2.381677e-07 | 0.0133755 | 0.0137265 | 4.115409 | 3.575742 | 0.08295363
|  |  | 299.8338 | 4999.796 | 0.001123332 | 1.926218e-07 | 0.00119119 | 2.382477e-07 | 0.01337999 | 0.01373099 | 4.117016 | 3.577315 | -0.08133502
|  |  | 299.8512 | 4999.796 | 0.001122849 | 2.086187e-07 | 0.00119071 | 2.381517e-07 | 0.0133746 | 0.0137256 | 4.115638 | 3.575905 | 0.01826874
|  |  | 299.8671 | 4999.796 | 0.001122879 | 1.615282e-07 | 0.00119074 | 2.381577e-07 | 0.01337494 | 0.01372594 | 4.115957 | 3.576196 | 0.03460585
|  |  | 299.8805 | 4999.796 | 0.001122971 | 1.259778e-07 | 0.00119083 | 2.381757e-07 | 0.01337595 | 0.01372695 | 4.116444 | 3.576659 | -0.02950245
|  |  | 299.8919 | 4999.796 | 0.001122831 | 1.721107e-07 | 0.00119069 | 2.381477e-07 | 0.01337438 | 0.01372538 | 4.116129 | 3.576323 | -0.0905103
|  |  | 299.9014 | 4999.796 | 0.001122541 | 2.115918e-07 | 0.0011904 | 2.380897e-07 | 0.01337112 | 0.01372212 | 4.115283 | 3.57546 | 0.07500007
|  |  | 299.9099 | 4999.796 | 0.001122702 | 1.430239e-07 | 0.00119056 | 2.381217e-07 | 0.01337292 | 0.01372392 | 4.115939 | 3.576101 | 0.01192392

## Blank holder correction
| blank reference |  | sample from sheet 1
349.82565 | -6.7553e-05 | 299.75739 | #REF!
349.51942 | -6.75669e-05 | 299.71873 | 0.001123748
349.05956 | -6.75681e-05 | 299.63835 | 0.001123991
348.37982 | -6.7574e-05 | 299.55486 | 0.001124352
347.58299 | -6.75758e-05 | 299.47281 | 0.001124623
346.75102 | -6.75793e-05 | 299.3896 | 0.001125113
345.89032 | -6.7592e-05 | 299.30403 | 0.001125423
344.95677 | -6.75887e-05 | 299.22037 | 0.001125619
344.01358 | -6.76029e-05 | 299.14003 | 0.001126185
342.9525 | -6.76052e-05 | 299.06148 | 0.001126478
341.8239 | -6.75991e-05 | 298.97784 | 0.00112677
340.79082 | -6.75979e-05 | 298.89778 | 0.001127105
339.79845 | -6.759e-05 | 298.81891 | 0.001127243
338.87274 | -6.75925e-05 | 298.73877 | 0.001127754
337.89427 | -6.76021e-05 | 298.65735 | 0.001127738
336.84218 | -6.76006e-05 | 298.57384 | 0.001128265
335.89497 | -6.76055e-05 | 298.49213 | 0.001128463
334.99083 | -6.76013e-05 | 298.4102 | 0.001128892
334.09827 | -6.76031e-05 | 298.32628 | 0.001129135
333.25865 | -6.76068e-05 | 298.2515 | 0.001129498
332.43265 | -6.76092e-05 | 298.16602 | 0.00112996
331.62546 | -6.76192e-05 | 298.0793 | 0.00113027
330.8678 | -6.76213e-05 | 297.99974 | 0.001130748
330.11461 | -6.76241e-05 | 297.9176 | 0.001130759 | The blank holder correction is the sample curve subtract the blank reference curve
329.32326 | -6.76304e-05 | 297.83188 | 0.00113137 | I can't find a way to do this in excel so I do it in the origin document 'blank holder correction'
328.51181 | -6.76354e-05 | 297.75049 | 0.001131725
327.71173 | -6.76396e-05 | 297.66994 | 0.001131955
326.89922 | -6.76501e-05 | 297.58853 | 0.001132363
326.10333 | -6.76536e-05 | 297.50659 | 0.001132416
325.2823 | -6.76561e-05 | 297.42241 | 0.001133214
324.45412 | -6.76617e-05 | 297.34258 | 0.00113346
323.62894 | -6.76689e-05 | 297.26254 | 0.001134009
322.78714 | -6.76714e-05 | 297.18198 | 0.001134115
321.95506 | -6.76729e-05 | 297.10101 | 0.001134287
321.1274 | -6.76834e-05 | 297.01666 | 0.001134771
320.31531 | -6.76932e-05 | 296.93039 | 0.001135191
319.52924 | -6.771e-05 | 296.84599 | 0.001135325
318.67786 | -6.77063e-05 | 296.75696 | 0.001135668
317.83992 | -6.77075e-05 | 296.67296 | 0.001136126
317.03419 | -6.77134e-05 | 296.58569 | 0.001136183
316.19736 | -6.77273e-05 | 296.50276 | 0.00113654
315.34428 | -6.77328e-05 | 296.42133 | 0.001136813
314.51227 | -6.77429e-05 | 296.33681 | 0.001137126
313.6777 | -6.77459e-05 | 296.25659 | 0.001137447
312.87628 | -6.77467e-05 | 296.1752 | 0.001137694
312.06496 | -6.77605e-05 | 296.08952 | 0.001137966
311.26247 | -6.77635e-05 | 296.0052 | 0.001138091
310.47359 | -6.77687e-05 | 295.92178 | 0.001138492
309.71098 | -6.77744e-05 | 295.83374 | 0.001138895
308.93401 | -6.77805e-05 | 295.75002 | 0.001139136
308.10953 | -6.77886e-05 | 295.67409 | 0.001139238
307.28873 | -6.77988e-05 | 295.59506 | 0.001139717
306.4436 | -6.78015e-05 | 295.51266 | 0.001140234
305.59935 | -6.78026e-05 | 295.42575 | 0.001140277
304.78116 | -6.78128e-05 | 295.34023 | 0.001140508
303.97104 | -6.78331e-05 | 295.25699 | 0.001140863
303.14383 | -6.78288e-05 | 295.1718 | 0.001141056
302.29921 | -6.78364e-05 | 295.08923 | 0.001141786
301.45779 | -6.7842e-05 | 295.00183 | 0.001141779
300.6076 | -6.78496e-05 | 294.91565 | 0.001142221
299.76054 | -6.78573e-05 | 294.83667 | 0.001142662
298.91371 | -6.7863e-05 | 294.75191 | 0.001142609
298.07082 | -6.78677e-05 | 294.66875 | 0.001142976
297.21931 | -6.78709e-05 | 294.5829 | 0.001143446
296.39796 | -6.78856e-05 | 294.49841 | 0.001143719
295.57993 | -6.78884e-05 | 294.41409 | 0.001144137
294.76247 | -6.79031e-05 | 294.32948 | 0.001144376
293.92079 | -6.78961e-05 | 294.24857 | 0.001144675
293.07765 | -6.79077e-05 | 294.16255 | 0.001145258
292.25986 | -6.79181e-05 | 294.07713 | 0.001145645
291.45038 | -6.7927e-05 | 293.99728 | 0.001145579
290.61845 | -6.79333e-05 | 293.91156 | 0.001146022
289.75404 | -6.79435e-05 | 293.82881 | 0.001146269
288.89221 | -6.79572e-05 | 293.74399 | 0.001146667
288.06825 | -6.79579e-05 | 293.66354 | 0.001146755
287.24506 | -6.79659e-05 | 293.58363 | 0.001147109
286.41261 | -6.79742e-05 | 293.49788 | 0.001147397
285.6154 | -6.79834e-05 | 293.41222 | 0.001147873
284.81541 | -6.79931e-05 | 293.33144 | 0.001148013
283.97392 | -6.80088e-05 | 293.2507 | 0.001148455
283.09348 | -6.80155e-05 | 293.16693 | 0.001148615
282.21381 | -6.80152e-05 | 293.08459 | 0.001149005
281.35829 | -6.80386e-05 | 292.6214 | 0.001149382
280.53139 | -6.80287e-05 | 292.58134 | 0.001150936
279.75719 | -6.80405e-05 | 292.50362 | 0.001151139
278.95064 | -6.8039e-05 | 292.41826 | 0.001151801
278.0882 | -6.80499e-05 | 292.33073 | 0.001152092
277.23299 | -6.80591e-05 | 292.25156 | 0.001152231
276.42101 | -6.80718e-05 | 292.17319 | 0.001152382
275.6122 | -6.80745e-05 | 292.09105 | 0.001152968
274.80045 | -6.80831e-05 | 292.00708 | 0.0011533
273.97856 | -6.80882e-05 | 291.92094 | 0.001153595
273.12459 | -6.809e-05 | 291.83607 | 0.001154018
272.28818 | -6.81029e-05 | 291.75198 | 0.001154198
271.4554 | -6.81216e-05 | 291.66628 | 0.001154193
270.57921 | -6.81268e-05 | 291.5813 | 0.001154663
269.73126 | -6.81402e-05 | 291.49495 | 0.001155093
268.90625 | -6.81479e-05 | 291.40814 | 0.001155492
268.10252 | -6.8149e-05 | 291.32681 | 0.001155939
267.30692 | -6.81635e-05 | 291.2417 | 0.00115608
266.45486 | -6.81854e-05 | 291.16238 | 0.001156359
265.60083 | -6.81819e-05 | 291.08047 | 0.001156755
264.74161 | -6.81912e-05 | 290.9977 | 0.001157192
263.88177 | -6.81961e-05 | 290.91074 | 0.001157275
263.07639 | -6.8203e-05 | 290.82759 | 0.001157528
262.30168 | -6.82116e-05 | 290.74411 | 0.001158136
261.48927 | -6.82106e-05 | 290.65848 | 0.001158462
260.62146 | -6.8215e-05 | 290.57561 | 0.001158885
259.76323 | -6.82217e-05 | 290.49399 | 0.001158922
258.96732 | -6.82258e-05 | 290.40526 | 0.001159365
258.11998 | -6.82249e-05 | 290.32439 | 0.001159342
257.25523 | -6.82286e-05 | 290.24539 | 0.001159828
256.44089 | -6.82357e-05 | 290.16183 | 0.001160291
255.62547 | -6.82442e-05 | 290.07674 | 0.001160457
254.79407 | -6.8258e-05 | 289.99316 | 0.001161185
253.96416 | -6.82565e-05 | 289.90952 | 0.001161336
253.14297 | -6.82561e-05 | 289.82297 | 0.001161787
252.29764 | -6.82695e-05 | 289.74049 | 0.001161777
251.41895 | -6.82699e-05 | 289.65427 | 0.001162341
250.58091 | -6.82792e-05 | 289.57561 | 0.001162688
249.74081 | -6.82933e-05 | 289.49391 | 0.00116273
248.90922 | -6.83023e-05 | 289.41008 | 0.001163194
248.07866 | -6.82946e-05 | 289.32521 | 0.001163482
247.25515 | -6.83069e-05 | 289.24211 | 0.001163764
246.43526 | -6.8313e-05 | 289.15976 | 0.00116381
245.59904 | -6.83201e-05 | 289.07968 | 0.001164464
244.74582 | -6.83223e-05 | 288.99644 | 0.001164747
243.91726 | -6.8337e-05 | 288.90808 | 0.001164911
243.09429 | -6.83323e-05 | 288.8257 | 0.001165198
242.2606 | -6.83436e-05 | 288.74493 | 0.001165722
241.4295 | -6.83482e-05 | 288.6664 | 0.001166172
240.63161 | -6.83507e-05 | 288.58188 | 0.001166233
239.87005 | -6.83513e-05 | 288.49823 | 0.001166658
239.10765 | -6.83577e-05 | 288.4184 | 0.001166924
238.32358 | -6.83625e-05 | 288.33873 | 0.001167086
237.50426 | -6.83707e-05 | 288.25243 | 0.001167604
236.67156 | -6.83807e-05 | 288.16495 | 0.001168033
235.7971 | -6.83823e-05 | 288.08055 | 0.001168303
234.9091 | -6.83896e-05 | 288.00096 | 0.00116846
234.06511 | -6.83838e-05 | 287.91978 | 0.001168989
233.24593 | -6.83976e-05 | 287.83745 | 0.001169034
232.41785 | -6.84063e-05 | 287.75377 | 0.001169487
231.59858 | -6.84087e-05 | 287.67155 | 0.001169977
230.76542 | -6.84078e-05 | 287.5871 | 0.00117007
229.9305 | -6.84122e-05 | 287.50108 | 0.001170515
229.08427 | -6.84235e-05 | 287.4174 | 0.00117101
228.23808 | -6.84271e-05 | 287.33202 | 0.001171193
227.40262 | -6.84311e-05 | 287.25041 | 0.001171346
226.55437 | -6.84464e-05 | 287.17062 | 0.001172056
225.74715 | -6.84468e-05 | 287.08897 | 0.001172083
224.91916 | -6.84459e-05 | 287.00594 | 0.001172672
224.06065 | -6.84505e-05 | 286.92073 | 0.001172787
223.23 | -6.84604e-05 | 286.83751 | 0.001173
222.40444 | -6.84626e-05 | 286.75708 | 0.00117332
221.59222 | -6.84635e-05 | 286.67494 | 0.001173578
220.77725 | -6.84729e-05 | 286.59148 | 0.001174241
219.94765 | -6.84769e-05 | 286.50897 | 0.001174485
219.07617 | -6.84852e-05 | 286.42598 | 0.001174811
218.22713 | -6.84873e-05 | 286.33772 | 0.001175076
217.42298 | -6.84842e-05 | 286.25371 | 0.001175662
216.59449 | -6.84952e-05 | 286.16692 | 0.001176028
215.77252 | -6.85035e-05 | 286.08258 | 0.001176251
214.91979 | -6.85025e-05 | 286.00333 | 0.001176267
214.07736 | -6.85103e-05 | 285.91959 | 0.001176988
213.27285 | -6.85056e-05 | 285.84105 | 0.00117715
212.45408 | -6.85104e-05 | 285.75279 | 0.001177228
211.64586 | -6.85202e-05 | 285.66576 | 0.001177892
210.81379 | -6.85245e-05 | 285.58504 | 0.001178057
209.95206 | -6.85312e-05 | 285.50275 | 0.001178517
209.12909 | -6.85384e-05 | 285.41737 | 0.001178494
208.28725 | -6.85427e-05 | 285.33142 | 0.001179089
207.44185 | -6.85449e-05 | 285.24741 | 0.001179289
206.60531 | -6.85459e-05 | 285.16238 | 0.001179845
205.76431 | -6.85498e-05 | 285.0851 | 0.001180163
204.9509 | -6.85448e-05 | 285.00356 | 0.001180318
204.10851 | -6.85633e-05 | 284.91933 | 0.001180593
203.25473 | -6.85576e-05 | 284.83789 | 0.001181285
202.41315 | -6.85773e-05 | 284.75618 | 0.00118155
201.55435 | -6.85761e-05 | 284.67299 | 0.001181537
200.70202 | -6.85851e-05 | 284.59087 | 0.001182215
199.85 | -6.85886e-05 | 284.50719 | 0.001182394
199.03687 | -6.85936e-05 | 284.41997 | 0.001182532
198.2079 | -6.85926e-05 | 284.33481 | 0.001182893
197.3939 | -6.85862e-05 | 284.2511 | 0.001183642
196.61745 | -6.85942e-05 | 284.16992 | 0.001183862
195.77444 | -6.86005e-05 | 284.09032 | 0.001184112
194.9229 | -6.86077e-05 | 284.00909 | 0.001184424
194.09247 | -6.86081e-05 | 283.92149 | 0.001184848
193.27644 | -6.86111e-05 | 283.83853 | 0.001184845
192.44807 | -6.86213e-05 | 283.75246 | 0.001185272
191.6184 | -6.86226e-05 | 283.66733 | 0.001185487
190.76717 | -6.86329e-05 | 283.58826 | 0.001186131
189.91148 | -6.86298e-05 | 283.5078 | 0.001186263
189.07862 | -6.86477e-05 | 283.42326 | 0.001186651
188.24261 | -6.8642e-05 | 283.33932 | 0.001186967
187.42608 | -6.86484e-05 | 283.26053 | 0.001187385
186.5993 | -6.8655e-05 | 283.1776 | 0.00118769
185.77115 | -6.86557e-05 | 283.08952 | 0.001187827
184.96916 | -6.86426e-05 | 283.00618 | 0.001188659
184.14101 | -6.86372e-05 | 282.92413 | 0.001188905
183.27827 | -6.86475e-05 | 282.84325 | 0.001189126
182.42256 | -6.86497e-05 | 282.763 | 0.001189155
181.5649 | -6.86563e-05 | 282.68469 | 0.001189888
180.74213 | -6.86551e-05 | 282.60086 | 0.001190034
179.94608 | -6.86484e-05 | 282.51167 | 0.001190188
179.11298 | -6.86429e-05 | 282.42967 | 0.001190633
178.2803 | -6.86541e-05 | 282.34772 | 0.001190845
177.45906 | -6.86561e-05 | 282.27144 | 0.001191183
176.601 | -6.86491e-05 | 282.18936 | 0.001191718
175.76256 | -6.86667e-05 | 282.10417 | 0.001192081
174.92742 | -6.86615e-05 | 282.01822 | 0.001192444
174.0834 | -6.86652e-05 | 281.93639 | 0.001192571
173.24811 | -6.86769e-05 | 281.85335 | 0.001193186
172.43002 | -6.86751e-05 | 281.76805 | 0.001193329
171.60061 | -6.86921e-05 | 281.6853 | 0.001193749
170.74203 | -6.86865e-05 | 281.59964 | 0.001193577
169.92189 | -6.86843e-05 | 281.51556 | 0.001194142
169.08168 | -6.86907e-05 | 281.42815 | 0.001194637
168.24734 | -6.86896e-05 | 281.34752 | 0.001194837
167.42477 | -6.87016e-05 | 281.26405 | 0.001195399
166.56984 | -6.87003e-05 | 281.1828 | 0.001195573
165.72856 | -6.87035e-05 | 281.0977 | 0.001195886
164.8761 | -6.87157e-05 | 281.01476 | 0.001196369
164.03863 | -6.8721e-05 | 280.93349 | 0.001196447
163.22235 | -6.87043e-05 | 280.84975 | 0.001196703
162.40956 | -6.87148e-05 | 280.76199 | 0.001197289
161.59712 | -6.87117e-05 | 280.68175 | 0.001197505
160.78326 | -6.87185e-05 | 280.59935 | 0.001197891
159.95085 | -6.87179e-05 | 280.52083 | 0.001198448
159.10658 | -6.87285e-05 | 280.43793 | 0.001198598
158.28374 | -6.87237e-05 | 280.34944 | 0.001198946
157.43345 | -6.87351e-05 | 280.2646 | 0.001199406
156.60479 | -6.87264e-05 | 280.18314 | 0.001199647
155.74864 | -6.87234e-05 | 280.10091 | 0.001199926
154.86826 | -6.87254e-05 | 280.015 | 0.00120039
154.03718 | -6.87443e-05 | 279.93103 | 0.001200692
153.2176 | -6.873e-05 | 279.84714 | 0.001200829
152.38314 | -6.87393e-05 | 279.76614 | 0.001201353
151.55889 | -6.8737e-05 | 279.68391 | 0.001201669
150.72248 | -6.87482e-05 | 279.60233 | 0.001202182
149.88154 | -6.87468e-05 | 279.513 | 0.001202513
149.04709 | -6.87462e-05 | 279.42949 | 0.001202752
148.23302 | -6.87369e-05 | 279.34575 | 0.001202939
147.43222 | -6.87528e-05 | 279.25755 | 0.001203356
146.59953 | -6.87505e-05 | 279.17415 | 0.001203718
145.72533 | -6.87587e-05 | 279.0925 | 0.00120422
144.89171 | -6.87439e-05 | 279.00986 | 0.001204385
144.0766 | -6.87465e-05 | 278.92361 | 0.001204835
143.25147 | -6.87511e-05 | 278.84395 | 0.001204783
142.44376 | -6.87529e-05 | 278.75963 | 0.001205398
141.6133 | -6.87491e-05 | 278.68192 | 0.001205582
140.77343 | -6.87594e-05 | 278.59615 | 0.001206074
139.94563 | -6.87612e-05 | 278.5126 | 0.001206332
139.09491 | -6.87598e-05 | 278.43195 | 0.001206816
138.20849 | -6.8755e-05 | 278.35121 | 0.00120709
137.37782 | -6.87584e-05 | 278.26488 | 0.001207312
136.59215 | -6.87537e-05 | 278.18172 | 0.001207735
135.76379 | -6.87593e-05 | 278.09961 | 0.001207971
134.93511 | -6.87675e-05 | 278.0146 | 0.001208463
134.09371 | -6.8768e-05 | 277.92648 | 0.001208765
133.23898 | -6.87654e-05 | 277.84697 | 0.001209329
132.4168 | -6.87696e-05 | 277.76585 | 0.001209461
131.58793 | -6.87769e-05 | 277.68422 | 0.001209929
130.75974 | -6.87804e-05 | 277.60382 | 0.001209987
129.92539 | -6.87814e-05 | 277.52039 | 0.001210488
129.04661 | -6.87729e-05 | 277.4361 | 0.001210878
128.21489 | -6.87829e-05 | 277.35387 | 0.0012112
127.41467 | -6.87835e-05 | 277.27374 | 0.001211436
126.58804 | -6.87707e-05 | 277.18849 | 0.001211795
125.79972 | -6.8781e-05 | 277.10164 | 0.00121212
124.98885 | -6.87823e-05 | 277.01549 | 0.001212441
124.14241 | -6.879e-05 | 276.92839 | 0.001212872
123.29137 | -6.8789e-05 | 276.84624 | 0.001213207
122.44577 | -6.8794e-05 | 276.76628 | 0.001213731
121.60595 | -6.87919e-05 | 276.68434 | 0.001213731
120.79999 | -6.87887e-05 | 276.60225 | 0.001214017
119.98335 | -6.88006e-05 | 276.51897 | 0.001214591
119.13731 | -6.88065e-05 | 276.43669 | 0.001214987
118.29536 | -6.88096e-05 | 276.34993 | 0.001215106
117.4427 | -6.88014e-05 | 276.26485 | 0.001215755
116.60112 | -6.88058e-05 | 276.17764 | 0.001216033
115.79718 | -6.88112e-05 | 276.09363 | 0.001216188
114.9895 | -6.88092e-05 | 276.01697 | 0.001216743
114.1454 | -6.88137e-05 | 275.93478 | 0.00121705
113.28933 | -6.88107e-05 | 275.85542 | 0.001217282
112.46997 | -6.882e-05 | 275.76768 | 0.001217693
111.64119 | -6.88136e-05 | 275.68005 | 0.001217857
110.8121 | -6.88243e-05 | 275.59682 | 0.001218323
110.00502 | -6.88197e-05 | 275.51768 | 0.001218616
109.14397 | -6.8821e-05 | 275.4306 | 0.001218865
108.29661 | -6.88224e-05 | 275.34915 | 0.001219132
107.48082 | -6.88315e-05 | 275.26791 | 0.00121945
106.6372 | -6.88172e-05 | 275.18617 | 0.001220072
105.81519 | -6.88174e-05 | 275.10678 | 0.001220167
104.96744 | -6.88224e-05 | 275.02184 | 0.001220564
104.09101 | -6.8824e-05 | 274.94034 | 0.001221022
101.61644 | -6.88754e-05 | 274.85754 | 0.001221224
100.79695 | -6.88651e-05 | 274.77617 | 0.001221518
98.2626 | -6.88215e-05 | 274.69341 | 0.001221941
97.45123 | -6.88277e-05 | 274.61095 | 0.001222128
96.62978 | -6.88306e-05 | 274.53052 | 0.001222511
95.79471 | -6.88319e-05 | 274.44676 | 0.001222963
94.95633 | -6.88259e-05 | 274.35867 | 0.001223403
94.12259 | -6.88343e-05 | 274.27303 | 0.001223601
93.30186 | -6.88243e-05 | 274.1938 | 0.001223874
92.46522 | -6.88468e-05 | 274.114 | 0.001224386
91.62491 | -6.88382e-05 | 274.02834 | 0.001224705
90.80176 | -6.88397e-05 | 273.9451 | 0.001225004
89.95206 | -6.88443e-05 | 273.85983 | 0.001225345
89.14554 | -6.8849e-05 | 273.7776 | 0.001225324
88.32001 | -6.88466e-05 | 273.68735 | 0.001226068
87.46721 | -6.88554e-05 | 273.60374 | 0.001226161
86.64703 | -6.88522e-05 | 273.52507 | 0.001226602
85.82932 | -6.88433e-05 | 273.44316 | 0.001227099
84.99978 | -6.88571e-05 | 273.36072 | 0.00122745
84.15074 | -6.88556e-05 | 273.28052 | 0.001227554
83.31428 | -6.88636e-05 | 273.19858 | 0.001227892
82.49963 | -6.88636e-05 | 273.11377 | 0.001228363
81.65923 | -6.88545e-05 | 273.03021 | 0.001228521
80.80925 | -6.88563e-05 | 272.94615 | 0.00122917
79.96151 | -6.8857e-05 | 272.86356 | 0.001229442
79.10661 | -6.88641e-05 | 272.77962 | 0.001229732
78.26505 | -6.8865e-05 | 272.69324 | 0.001229947
77.41523 | -6.88684e-05 | 272.60796 | 0.001230364
76.57426 | -6.88589e-05 | 272.52396 | 0.001230441
74.01022 | -6.8915e-05 | 272.44014 | 0.001230862
73.16608 | -6.8909e-05 | 272.36066 | 0.001231334
70.63916 | -6.88762e-05 | 272.28101 | 0.001231576
69.81739 | -6.88739e-05 | 272.1994 | 0.001231925
68.97222 | -6.88697e-05 | 272.11583 | 0.00123206
68.12644 | -6.88587e-05 | 272.03137 | 0.001232607
67.26571 | -6.88673e-05 | 271.94609 | 0.001233226
66.41837 | -6.8876e-05 | 271.86954 | 0.001233382
65.58935 | -6.88745e-05 | 271.78798 | 0.001233423
64.76091 | -6.8874e-05 | 271.70451 | 0.00123384
63.90801 | -6.88918e-05 | 271.61955 | 0.001234476
63.06577 | -6.89083e-05 | 271.53502 | 0.00123453
62.19794 | -6.89173e-05 | 271.45757 | 0.001235174
61.34472 | -6.89393e-05 | 271.37439 | 0.001235415
60.49753 | -6.89501e-05 | 271.28487 | 0.001235693
59.6681 | -6.89711e-05 | 271.1976 | 0.001235874
58.82599 | -6.89915e-05 | 271.1144 | 0.001236446
57.96991 | -6.90357e-05 | 271.02728 | 0.001236601
57.13884 | -6.90468e-05 | 270.94086 | 0.00123686
56.30231 | -6.90681e-05 | 270.8595 | 0.001237166
55.46788 | -6.9083e-05 | 270.77902 | 0.00123775
54.6126 | -6.91059e-05 | 270.69588 | 0.001238001
53.76858 | -6.91334e-05 | 270.61594 | 0.001238205
52.92526 | -6.91596e-05 | 270.53584 | 0.001238657
52.048 | -6.91834e-05 | 270.45685 | 0.001238888
51.21963 | -6.91998e-05 | 270.37244 | 0.001239162
50.36561 | -6.92207e-05 | 270.28793 | 0.001239507
49.49722 | -6.92464e-05 | 270.20122 | 0.001239736
48.65997 | -6.92695e-05 | 270.11472 | 0.001240221
47.8393 | -6.92961e-05 | 270.03203 | 0.001240576
47.03113 | -6.93168e-05 | 269.94563 | 0.001241155
46.17728 | -6.93406e-05 | 269.85938 | 0.001241323
45.32477 | -6.93682e-05 | 269.77762 | 0.001241604
44.48564 | -6.94014e-05 | 269.69681 | 0.00124203
43.64615 | -6.94299e-05 | 269.61063 | 0.001242546
42.8151 | -6.94607e-05 | 269.52911 | 0.001242731
41.93841 | -6.94733e-05 | 269.44801 | 0.00124329
39.37589 | -6.96129e-05 | 269.36433 | 0.001243562
38.56178 | -6.96375e-05 | 269.28241 | 0.001243973
36.01328 | -6.96842e-05 | 269.19995 | 0.001244751
35.18896 | -6.97301e-05 | 269.11571 | 0.0012448
34.35399 | -6.97652e-05 | 269.03255 | 0.001245175
33.48678 | -6.98132e-05 | 268.94768 | 0.001245797
32.61516 | -6.98451e-05 | 268.86319 | 0.001245886
31.80029 | -6.98888e-05 | 268.77832 | 0.001246464
30.97708 | -6.99305e-05 | 268.68791 | 0.001246828
30.13182 | -6.99771e-05 | 268.60774 | 0.001247092
29.26883 | -7.00362e-05 | 268.52785 | 0.001247552
28.41387 | -7.00902e-05 | 268.44527 | 0.001247772
27.60458 | -7.01614e-05 | 268.35986 | 0.001248109
26.76912 | -7.02314e-05 | 268.2756 | 0.00124835
25.91428 | -7.03001e-05 | 268.18896 | 0.001249016
25.05647 | -7.03751e-05 | 268.10283 | 0.001249049
24.22069 | -7.04476e-05 | 268.01779 | 0.001249487
23.41322 | -7.05261e-05 | 267.9328 | 0.001249905
22.58034 | -7.06136e-05 | 267.85091 | 0.00125006
21.73584 | -7.0699e-05 | 267.77319 | 0.001250645
20.89296 | -7.07945e-05 | 267.69183 | 0.001251092
20.05543 | -7.09025e-05 | 267.6075 | 0.001251446
19.23877 | -7.10142e-05 | 267.52592 | 0.001251585
18.41956 | -7.1149e-05 | 267.44403 | 0.001252121
17.58321 | -7.12873e-05 | 267.36336 | 0.001252606
16.73677 | -7.1436e-05 | 267.28082 | 0.001252599
14.27874 | -7.20349e-05 | 267.19481 | 0.001253343
11.85733 | -7.2794e-05 | 267.11227 | 0.001253468
11.05104 | -7.31087e-05 | 267.02353 | 0.001253774
9.97111 | -7.36204e-05 | 266.93732 | 0.001254147
9.95784 | -7.36323e-05 | 266.8546 | 0.001254568
9.9823 | -7.36136e-05 | 266.77269 | 0.001255012
9.99606 | -7.35803e-05 | 266.69182 | 0.001255431
9.99864 | -7.35726e-05 | 266.60951 | 0.001255604
9.99976 | -7.35618e-05 | 266.52519 | 0.001256079
10.00007 | -7.35429e-05 | 266.44087 | 0.001256274
9.86673 | -7.3592e-05 | 266.35811 | 0.001256824
9.57084 | -7.3762e-05 | 266.2728 | 0.001257034
9.24593 | -7.39464e-05 | 266.19214 | 0.001257466
8.91642 | -7.4135e-05 | 266.10701 | 0.001257752
8.59043 | -7.43612e-05 | 266.02802 | 0.00125806
8.26523 | -7.45833e-05 | 265.9435 | 0.001258803
7.93672 | -7.48267e-05 | 265.86275 | 0.001259026
7.61181 | -7.50903e-05 | 265.78351 | 0.001259323
7.28785 | -7.53605e-05 | 265.69885 | 0.001259626
6.96262 | -7.56676e-05 | 265.61372 | 0.001259893
6.64214 | -7.5981e-05 | 265.52913 | 0.001260161
6.31736 | -7.63321e-05 | 265.44299 | 0.001260718
5.99814 | -7.67039e-05 | 265.36122 | 0.001261081
5.68024 | -7.71089e-05 | 265.28169 | 0.001261465
5.36594 | -7.75501e-05 | 265.201 | 0.001261997
5.04878 | -7.80255e-05 | 265.11926 | 0.00126224