## Introduction
Supplementary file
Nwonu D.C., Josa I., Bernal S.A., Velenturf A.P.M., Hafez H. CirCrete: A multi-criteria performance-based decision support framework for end-of-life management of concrete
This Excel spreadsheet has been prepared and specifically tailored to exemplify how to conduct scenario calculations for the implementation of CirCrete, a multi-criteria based decision support framework that facilitates the end of life management of a concrete structure from a circular economy perspective. This spreadsheet has been prepared by the authors for demonstration purpose.
This spreadsheet consists of a total of eight worksheets. The first is the introduction, the next five are for calculations related to the remanufacture and recycling/landfilling route, the sixth worksheet is for the refurbishment route in the original paper and the last worksheet is the reference list. The following notes explain the content of each worksheet:
1) New build case_for_reuse - this worksheet contains the required material quantity information that can be potentially imported from a BIM or structural design tool. For the data presented here, the information has been extracted from the Materials Product Association concept design tool (https://www.concretecentre.com/Resources/Publications/Concept-Design-Tool-Version-4.aspx) for an office building designed with two-way slabs. The quantities presented are for the concrete and reinforcement used for the beams, columns and slabs only, and the formwork required for construction of the superstructure only. The calculation was done for two concrete types whose mix design information is detailed in the inventory worksheet.
2) Carbonated cover_repair - this worksheet contains the required material quantity information for the components of the structural elements that have undergone carbonation for a predetermined exposure condition. The structural elements are the same as those in the New build case_for_reuse worksheet. The material quantitiy presented in this worksheet are those required to repair the concrete structural elements before reuse.
3) Inventory - this worksheet contains the required information for the concrete mix design considered and the life cycle inventory information for computation of the CirCrete indicators. Various sources have been used for preparation of the inventory as detailed. The full reference details are provided in the original paper. A description of the core scenarios considered in the original paper is also given and the potential sources of uncertainties involved in the computation of the CirCrete indicators, which must be accounted for in the case of an actual project are also detailed as a disclaimer for the user of this tool.
4) CirCrete Inidcator Calculation - this worksheet contains the detailed step-by-step information and formulas used for the calculation of the CirCrete indicators for each of the eight scenarios considered in the original paper. The indicators calculated include carbon emission, energy demand, resource use (primary input materials), and cost (material, transport and site activities).
5) Normalisation & Aggregation - this worksheet contains the detailed step-by-step information and formulas used for normalisation, weighting and aggregation of all the CirCrete indicators into a single composite index for evaluating the circularity of each considered scenario. This single index is then used for evaluation of the most circular EOL management option as discussed in the original paper.
6) Refurbishment Case Study - this worksheet contains the detailed step-by-step information and formulas used for the calculation of the CirCrete indicators for the refurbishment case study presented in the original paper. The indicators calculated include carbon emission, resource use (primary input materials), and cost as reported in the original source of the presented refurbishment case study.
Note: Please feel free to provide feedback to the corresponding author via email: donald.chimobi@gmail.com or kindly share your experience on GitHub: https://github.com/DCNwonu

## New build case_for_reuse
MATERIAL QUANTITIES
[11 empty] | Total concrete | 1271.954 | m3 | Total form | 904.32 | m2
[11 empty] | Total conc CEM I | 3251.114 | tonnes | Total Beam Vol | 135.648 | m3
SLAB | [10 empty] | Total conc CEM II C-M | 3065.408 | tonnes | Total Steel mass (beams) | 64.2571875 | tonnes
Total No of floors | h | Total X-length | Total Y-length | Vol m3 | Steel Rebar (kg/m3) | Tonnage | Formwork (m2) |  |  |  | Total steel | 128.034992 | tonnes | Total Steel mass (cols) | 19.1 | tonnes
[11 empty] | Total H-formwork | 980.43 | m2 | Total formwork | 863.25 | m2
5 | 0.155 | 45.3 | 30.3 | 1063.75725 | 42 | 44.6778045 | 117.18 |  |  |  | Total V-formwork | 904.32 | m2 | Total Col Vol | 72.5484375 | m3
[11 empty] | Internal Floor Area | 1327.59 | m2
Internal Beams Along X | [13 empty] | INTERNAL COLUMNS
Total No of beams | Outer beams | Inner beams | Full beam length | h | b | Length of each outer beam | Length of each inner beam | Net Vol (m3) | Gross Vol (m3) | Steel Rebar (kg/m3) | Tonnage | Formwork (m2) |  | Lift | No | h | b | Net Length | Gross Length | Vol (m3) | Formwork (m2) | Tonnage
90 | 30 | 60 | 7.5 | 0.375 | 0.3 | 7.2 | 7.2 | 42.768 | 75.9375 | 279 | 21.1865625 | 285.12 |  | 1 | 15 | 0.375 | 0.375 | 3.7 | 4.075 | 7.8046875 | 83.25 | 4.3
[14 empty] | 2 | 15 | 0.375 | 0.375 | 3.7 | 4.075 | 7.8046875 | 83.25 | 2
[14 empty] | 3 | 15 | 0.375 | 0.375 | 3.7 | 4.075 | 7.8046875 | 83.25 | 0.5
[14 empty] | 4 | 15 | 0.375 | 0.375 | 3.7 | 4.075 | 7.8046875 | 83.25 | 0.5
Internal Beams Along Y | [13 empty] | 5 | 15 | 0.375 | 0.375 | 3.7 | 4.075 | 7.8046875 | 83.25 | 0.5
Total No of beams | Outer beams | Inner beams | Full beam length | h | b | Length of each outer beam | Length of each inner beam | Net Vol (m3) | Gross Vol (m3) | Steel Rebar (kg/m3) | Tonnage | Formwork (m2) | [6 empty] | Total | 39.0234375 | 416.25 | 7.8
100 | 50 | 50 | 7.5 | 0.375 | 0.3 | 7.35 | 7.5 | 49.005 | 84.375 | 279 | 23.540625 | 326.7 |  | EDGE COLUMNS
[14 empty] | Lift | No | h | b | Net Length | Gross Length | Vol (m3) | Formwork (m2) | Tonnage
[14 empty] | 1 | 16 | 0.3 | 0.3 | 3.725 | 4.075 | 5.364 | 71.52 | 4.6
Edge Beams Along X | [13 empty] | 2 | 16 | 0.3 | 0.3 | 3.725 | 4.075 | 5.364 | 71.52 | 2.6
Total No of beams | Outer beams | Inner beams | Full beam length | h | b | Length of each outer beam | Length of each inner beam | Net Vol (m3) | Gross Vol (m3) | Steel Rebar (kg/m3) | Tonnage | Formwork (m2) |  | 3 | 16 | 0.3 | 0.3 | 3.725 | 4.075 | 5.364 | 71.52 | 1.7
[14 empty] | 4 | 16 | 0.3 | 0.3 | 3.725 | 4.075 | 5.364 | 71.52 | 0.6
60 | 20 | 40 | 7.5 | 0.35 | 0.3 | 7.35 | 7.5 | 26.1495 | 47.25 | 248 | 11.718 | 174.33 |  | 5 | 16 | 0.3 | 0.3 | 3.725 | 4.075 | 5.364 | 71.52 | 0.6
[19 empty] | Total | 26.82 | 357.6 | 10.1
CORNER COLUMNS
Edge Beams Along Y | [13 empty] | Lift | No | h | b | Net Length | Gross Length | Vol (m3) | Formwork (m2) | Tonnage
Total No of beams | Outer beams | Inner beams | Full beam length | h | b | Length of each outer beam | Length of each inner beam | Net Vol (m3) | Gross Vol (m3) | Steel Rebar (kg/m3) | Tonnage | Formwork (m2)
[14 empty] | 1 | 4 | 0.3 | 0.3 | 3.725 | 4.075 | 1.341 | 17.88 | 0.4
40 | 20 | 20 | 7.5 | 0.35 | 0.3 | 7.65 | 7.5 | 17.7255 | 31.5 | 248 | 7.812 | 118.17 |  | 2 | 4 | 0.3 | 0.3 | 3.725 | 4.075 | 1.341 | 17.88 | 0.3
[14 empty] | 3 | 4 | 0.3 | 0.3 | 3.725 | 4.075 | 1.341 | 17.88 | 0.2
[14 empty] | 4 | 4 | 0.3 | 0.3 | 3.725 | 4.075 | 1.341 | 17.88 | 0.1
[14 empty] | 5 | 4 | 0.3 | 0.3 | 3.725 | 4.075 | 1.341 | 17.88 | 0.2
[19 empty] | Total | 6.705 | 89.4 | 1.2
NOTES: (1) Length of X-axis edge beams are shortchanged along Y-axis edge beams to prevent double volume counting due to monolithic casting. (2) Length of X-axis internal beams are shortchanged along both Y-axis edge and internal beams to prevent double volume counting. (3) Length of Y-axis internal beams are shortchanged along X-axis edge beams to prevent double counting.

## Carbonated cover_repair
MATERIAL QUANTITIES
[15 empty] | Total concrete | 320.690155 | m3 |  |  | Total Beam Vol | 30.765825 | m3
[15 empty] | Total conc CEM I | 819.684 | tonnes |  |  | Total Beam Steel mass | 64.2571875 | tonnes
| SLAB | [13 empty] | Total conc CEM II C-M | 772.8633 | tonnes |  |  | Total Col Steel mass | 13.66845 | m3
| Total No | h | Total X-length | Total Y-length | Vol m3 | Steel Rebar (kg/m3) | Tonnage | Formwork (m2) | Cover (m) | 0.02 |  |  |  |  | Total steel | 0 | tonnes
[15 empty] | Total H-form | 112.652 | m2
Non-carbonated | 5 | 0.155 | 45.3 | 30.3 | 1063.75725 | 42 | 44.6778045 | 117.18 | [6 empty] | Total V-form | 114.723 | m2
Carbonated | 5 | 0.115 | 45.26 | 30.26 | 787.50137 |  |  | 86.848 | [6 empty] | Internal Floor Area | 1327.59 | m2
Repair amount |  |  |  |  | 276.25588 |  |  | 30.332
| Internal Beams Along X | [11 empty] | Cover (m) | 0.025 |  | INTERNAL COLUMNS (non-carbonated) | [8 empty] | INTERNAL COLUMNS (carbonated)
| Total No of beams | Outer beams | Inner beams | Full beam length | h | b | Length of each outer beam | Length of each inner beam | Net Vol (m3) | Gross Vol (m3) | Steel Rebar (kg/m3) | Tonnage | Formwork (m2) |  |  | Lift | No | h | b | Net Length | Gross Length | Vol (m3) | Formwork (m2) | Tonnage | Lift | No | h | b | Net Length | Vol (m3) | Formwork (m2)
Non-carbonated | 90 | 30 | 60 | 7.5 | 0.375 | 0.3 | 7.2 | 7.2 | 42.768 | 75.9375 | 279 | 21.1865625 | 285.12 |  |  | 1 | 15 | 0.375 | 0.375 | 3.7 | 4.075 | 7.8046875 | 83.25 | 4.3 | 1 | 15 | 0.325 | 0.325 | 3.7 | 5.8621875 | 72.15
Carbonated | 90 | 30 | 60 | 7.5 | 0.35 | 0.25 | 7.2 | 7.2 | 31.59 |  |  |  | 252.72 |  |  | 2 | 15 | 0.375 | 0.375 | 3.7 | 4.075 | 7.8046875 | 83.25 | 2 | 2 | 15 | 0.325 | 0.325 | 3.7 | 5.8621875 | 72.15
Repair amount | [8 empty] | 11.178 |  |  |  | 32.4 |  |  | 3 | 15 | 0.375 | 0.375 | 3.7 | 4.075 | 7.8046875 | 83.25 | 0.5 | 3 | 15 | 0.325 | 0.325 | 3.7 | 5.8621875 | 72.15
[16 empty] | 4 | 15 | 0.375 | 0.375 | 3.7 | 4.075 | 7.8046875 | 83.25 | 0.5 | 4 | 15 | 0.325 | 0.325 | 3.7 | 5.8621875 | 72.15
| Internal Beams Along Y | [11 empty] | Cover (m) | 0.025 |  | 5 | 15 | 0.375 | 0.375 | 3.7 | 4.075 | 7.8046875 | 83.25 | 0.5 | 5 | 15 | 0.325 | 0.325 | 3.7 | 5.8621875 | 72.15
| Total No of beams | Outer beams | Inner beams | Full beam length | h | b | Length of each outer beam | Length of each inner beam | Net Vol (m3) | Gross Vol (m3) | Steel Rebar (kg/m3) | Tonnage | Formwork (m2) | [6 empty] | Total |  | 39.0234375 | 416.25 | 7.8 | [5 empty] | 29.3109375 | 360.75
[28 empty] | Repair amount |  | 9.7125 | 55.5
Non-carbonated | 100 | 50 | 50 | 7.5 | 0.375 | 0.3 | 7.35 | 7.5 | 49.005 | 84.375 | 279 | 23.540625 | 326.7 |  |  | EDGE COLUMNS (non-carbonated) | [8 empty] | EDGE COLUMNS (carbonated)
Carbonated | 100 | 50 | 50 | 7.5 | 0.35 | 0.25 | 7.35 | 7.5 | 36.196875 |  |  |  | 289.575 |  |  | Lift | No | h | b | Net Length | Gross Length | Vol (m3) | Formwork (m2) | Tonnage | Lift | No | h | b | Net Length | Vol (m3) | Formwork (m2)
Repair amount | [8 empty] | 12.808125 |  |  |  | 37.125
[16 empty] | 1 | 16 | 0.3 | 0.3 | 3.725 | 4.075 | 5.364 | 71.52 | 4.6 | 1 | 16 | 0.27 | 0.3 | 3.725 | 4.8276 | 67.944
| Edge Beams Along X | [11 empty] | Cover (m) | 0.03 |  | 2 | 16 | 0.3 | 0.3 | 3.725 | 4.075 | 5.364 | 71.52 | 2.6 | 2 | 16 | 0.27 | 0.3 | 3.725 | 4.8276 | 67.944
| Total No of beams | Outer beams | Inner beams | Full beam length | h | b | Length of each outer beam | Length of each inner beam | Net Vol (m3) | Gross Vol (m3) | Steel Rebar (kg/m3) | Tonnage | Formwork (m2) |  |  | 3 | 16 | 0.3 | 0.3 | 3.725 | 4.075 | 5.364 | 71.52 | 1.7 | 3 | 16 | 0.27 | 0.3 | 3.725 | 4.8276 | 67.944
[16 empty] | 4 | 16 | 0.3 | 0.3 | 3.725 | 4.075 | 5.364 | 71.52 | 0.6 | 4 | 16 | 0.27 | 0.3 | 3.725 | 4.8276 | 67.944
Non-carbonated | 60 | 20 | 40 | 7.5 | 0.35 | 0.3 | 7.35 | 7.5 | 26.1495 | 47.25 | 248 | 11.718 | 174.33 |  |  | 5 | 16 | 0.3 | 0.3 | 3.725 | 4.075 | 5.364 | 71.52 | 0.6 | 5 | 16 | 0.27 | 0.3 | 3.725 | 4.8276 | 67.944
Carbonated | 60 | 20 | 40 | 7.5 | 0.32 | 0.3 | 7.35 | 7.5 | 22.1265 |  |  |  | 147.51 | [6 empty] | Total |  | 26.82 | 357.6 | 10.1 | [5 empty] | 24.138 | 339.72
Repair amount | [8 empty] | 4.023 |  |  |  | 26.82 | [14 empty] | Repair amount |  | 2.682 | 17.88
[16 empty] | CORNER COLUMNS (non-carbonated) | [8 empty] | CORNER COLUMNS (carbonated)
| Edge Beams Along Y | [11 empty] | Cover (m) | 0.03 |  | Lift | No | h | b | Net Length | Gross Length | Vol (m3) | Formwork (m2) | Tonnage | Lift | No | h | b | Net Length | Vol (m3) | Formwork (m2)
| Total No of beams | Outer beams | Inner beams | Full beam length | h | b | Length of each outer beam | Length of each inner beam | Net Vol (m3) | Gross Vol (m3) | Steel Rebar (kg/m3) | Tonnage | Formwork (m2)
[16 empty] | 1 | 4 | 0.3 | 0.3 | 3.725 | 4.075 | 1.341 | 17.88 | 0.4 | 1 | 4 | 0.27 | 0.27 | 3.725 | 1.08621 | 16.092
Non-carbonated | 40 | 20 | 20 | 7.5 | 0.35 | 0.3 | 7.65 | 7.5 | 17.7255 | 31.5 | 248 | 7.812 | 118.17 |  |  | 2 | 4 | 0.3 | 0.3 | 3.725 | 4.075 | 1.341 | 17.88 | 0.3 | 2 | 4 | 0.27 | 0.27 | 3.725 | 1.08621 | 16.092
Carbonated | 40 | 20 | 20 | 7.5 | 0.32 | 0.3 | 7.62 | 7.5 | 14.9688 |  |  |  | 99.792 |  |  | 3 | 4 | 0.3 | 0.3 | 3.725 | 4.075 | 1.341 | 17.88 | 0.2 | 3 | 4 | 0.27 | 0.27 | 3.725 | 1.08621 | 16.092
Repair amount | [8 empty] | 2.7567 |  |  |  | 18.378 |  |  | 4 | 4 | 0.3 | 0.3 | 3.725 | 4.075 | 1.341 | 17.88 | 0.1 | 4 | 4 | 0.27 | 0.27 | 3.725 | 1.08621 | 16.092
[16 empty] | 5 | 4 | 0.3 | 0.3 | 3.725 | 4.075 | 1.341 | 17.88 | 0.2 | 5 | 4 | 0.27 | 0.27 | 3.725 | 1.08621 | 16.092
[20 empty] | Total |  | 6.705 | 89.4 | 1.2 | [5 empty] | 5.43105 | 80.46
| Exposure Assumptions: (1) All internal beams & columns, and slabs assumed to be XC3 class hence c=25 mm (S4) for beam/column and c=20 mm (S3) for slab. (2) All external beams and columns assumed to be XC4 class hence c=30 mm (S4) under 50 yrs working life. | [26 empty] | Repair amount |  | 1.27395 | 8.94
NOTES: (1) Length of X-axis edge beams are shortchanged along Y-axis edge beams to prevent double volume counting due to monolithic casting. (2) Length of X-axis internal beams are shortchanged along both Y-axis edge and internal beams to prevent double volume counting. (3) Length of Y-axis internal beams are shortchanged along X-axis edge beams to prevent double counting. (4) The non-carbonated designation represents the original concrete after casting assuming the concrete has not undergone carbonation. (5) The carbonated designation represnts the full carbonation of the concrete covers and thus, the concrete cover dimensions were subtracted from the non-carbonated concrete. (6) The repair amount now represents the difference between non-carbonated and carbonated and the amount of material required to repair the concrete elements that have undergone carbonation.

## Inventory
Life Cycle Inventory
SCENARIO | DEFINITION | Concrete Mix Design (PreBCC database, Hafez et al 2022)
New Build CEM I | A new construction on virgin site with CEM I concrete for the structural frame | Constituent | Water (kg/m3) | Cement (kg/m3) | Calc clay (kg/m3) | Limestone (kg/m3) | Fine agg (kg/m3) | Coarse agg (kg/m3) | Superplasticizer (kg/m3) | Total (kg/m3)
New Build CEM II C-M | A new construction on virgin site with CEM II C-M concrete for the structural frame | C30/37 for CEM I | 152 | 400 | 0 | 0 | 800 | 1200 | 4 | 2556
Deconstruct, Repair & Reuse CEM I | Building is repaired onsite using CEM I concrete transported from 50 km away and deconstructed at end of life, and components are transported to a new building site for reuse as an equivalent structural frame | C30/37 for CEM II C-M (LC3) | 162 | 180 | 108 | 72 | 687 | 1201 | 0 | 2410
Demolish & Recycle | Building is demolished at end of life, and crushed material are transported to recycling facilities 50 km away | Inventory Data (GWP) | [6 empty] | Inventory Data (Energy Demand) |  |  |  |  | Secondary Inventory Data |  |  |  | Material Cost Data
Demolish & Landfill | Building is demolished at end of life, and transported to landfill site 50 km away
|  | Emission source |  | A1-A3 value | Unit | Reference |  |  | Emission source |  | A1-A3 value | Unit | Reference | Emission source | value | Unit | Reference | Cost source | value | Unit | Reference
|  | Cement (CEM I) |  | 0.8398 | kgCO2e/kg | MPA Average CEM I EPD |  |  | OPC |  | 4.19 | MJ/kg | ECO2 Tool (Hafez et al 2021) | Concrete construction | 40 | kgCO2e/m2 GIA | RICS 2023 | CEM 1 | 0.0872 | £/kg | ECO2 Tool (Hafez et al 2021)
|  | Limestone powder |  | 0.008 | kgCO2e/kg | MPA Factsheet 18 |  |  | Limestone powder |  | 0.764 | MJ/kg | ECO2 Tool (Hafez et al 2021) | Repair & reuse of reinforced concrete | 90 | MJ/m3 | Hopkinson et al 2019 | Calcined Clay | 0.088 | £/kg | ECO2 Tool (Hafez et al 2021)
| RICS 2023 NOTES: A4 = formula for C2, where ready mix concrete is 20 km by road and steel rebar is 120 km by road for UK context. A5.2 = 40 kgCO2e/m2 GIA for UK. A5.3 = waste rate * embodied carbon factor [A1-A3]+[A4]+[C2]+[C3] for reuse/recycle & [A1-A3]+[A4]+[C2]+[C4] for disposal. A5 = A5.2+A5.3. Waste rate = 5% for in situ concrete & steel rebar. Becasue we cannot decide the end-of-life treatment option for the new build cases, the embodied carbon factor used for A5.3 = [A1-A3]+[A4]. | Calcined clay |  | 0.351 | kgCO2e/kg | ECO2 Tool (Hafez et al 2021) |  |  | Calcined clay |  | 2.6 | MJ/kg | ECO2 Tool (Hafez et al 2021) | Concrete construction | 3.65 |  | MPA BRMCA generic EPD 2018 | Lime Powder | 0.02 | £/kg | ECO2 Tool (Hafez et al 2021)
|  | Fine aggregate |  | 0.00493 | kgCO2e/kg | ICE Version 3.0 |  |  | Fine aggregate |  | 0.0578 | MJ/kg | ECO2 Tool (Hafez et al 2021) | Steel reinforcement disposal | 201 | MJ/t | UK CARES (2023) EPD | Natural Coarse | 0.0118 | £/kg | ECO2 Tool (Hafez et al 2021)
|  | Coarse aggregate |  | 0.00493 | kgCO2e/kg | ICE Version 3.0 |  |  | Coarse aggregate |  | 0.0719 | MJ/kg | ECO2 Tool (Hafez et al 2021) | Concrete deconstruction for reuse | 40 | kgCO2e/m2 GIA | RICS 2023 | Natural Fine | 0.012 | £/kg | ECO2 Tool (Hafez et al 2021)
|  | Water |  | 0.00025 | kgCO2e/kg | ECO2 Tool (Hafez et al 2021) |  |  | Water |  | 0.000295 | MJ/kg | ECO2 Tool (Hafez et al 2021) | Concrete demolition for recycling | 12 |  |  | SP | 1.43 | £/kg | ECO2 Tool (Hafez et al 2021)
|  | Superplasticizer |  | 0.861 | kgCO2e/kg | ECO2 Tool (Hafez et al 2021) |  |  | Superplasticizer |  | 19.8 | MJ/kg | ECO2 Tool (Hafez et al 2021) | Concrete demolition for disposal | 10 |  |  | Water | 0.00277 | £/kg | ECO2 Tool (Hafez et al 2021)
|  | Steel rebar fyk = 500N/mm2 |  | 787 | kgCO2e/t | UK CARES (2023) EPD |  |  | Steel production |  | 9230 | MJ/t | UK CARES (2023) EPD | Demolition/deconstruction cost | 80 | £/m2 | https://www.europeanbusinessreview.com/demolition-cost-2022-price-guide-uk/ | Steel | 603 | £/t | ECO2 Tool (Hafez et al 2021)
|  | Road truck (HGV diesel average-laden UK) |  | 0.1781891 | kgCO2e/t.km | BEIS 2023 |  |  | Large truck |  | 1.74 | MJ/t.km | ECO2 Tool (Hafez et al 2021) | UK Landfill tax | 102.1 | £/t | https://www.gov.uk/government/publications/rates-and-allowances-landfill-tax/landfill-tax-rates-from-1-april-2013 | C30/37 for CEM I | 64.78104 | £/m3 | Computed
|  | Road truck (HGV diesel 0% laden UK) |  | 0.6582841 | kgCO2e/km | BEIS 2023 |  |  | C30/37 for CEM I |  | 1887.76484 | MJ/m3 | Computed | Construction cost - concrete | 145 | £/m3 | MPA CONCEPT DESIGN TOOL | C30/37 for CEM II C-M (LC3) | 49.50454 | £/m3 | Computed
|  | C30/37 for CEM I |  | 349.262 | kgCO2e/m3 | Computed |  |  | C30/37 for CEM II C-M (LC3) |  | 1216.11629 | MJ/m3 | Computed | Construction cost - steel | 980 | £/t
|  | C30/37 for CEM II C-M (LC3) |  | 198.99634 | kgCO2e/m3 | Computed | [7 empty] | Construction cost - horizontal formwork | 36 | £/m2
[14 empty] | Construction cost - vertical formwork | 45 | £/m2
[14 empty] | Recycling cost - concrete for CRCA | 12.5 | £/t | Ohemeng and Ekolu 2020
[14 empty] | HGV transport cost (44 t) | 0.100625 | £/tkm | https://www.returnloads.net/how-to-price-haulage-work/
[14 empty] | Concrete disposal to landfill | 33.75 | MJ/t | Zhang et al., 2023
[14 empty] | Concrete disposal/reuse | 1.234 | kgCO2e/t | RICS 2023
[14 empty] | Metal disposal/reuse | 1.264
[14 empty] | Recycling CRCA - crushing & sieving | 0.0001 | kgCO2e/t | Rosado et al 2017
[14 empty] | Recycling CRCA - crushing & sieving | 2e-05 | MJ/t
[14 empty] | Concrete transport by road in UK | 20 | km | RICS 2023
[14 empty] | Steel transport by road in UK | 120 | km
[14 empty] | Disposal to landfill UK | 50 | km | Hart et al 2021
[14 empty] | Transport to Recycling plant | 50 | km | Assumed
[14 empty] | Transport to Reuse site | 50 | km
[14 empty] | Concrete demolition/deconstruction | 147.14 | MJ/m3 | Xia et al., 2020
[14 empty] | Waste rate for concrete & steel | 5 | % | RICS 2023
[14 empty] | Recycling efficiency | 95 | % | Assumed
[14 empty] | Steel density | 7850 | kg/m3 | MPA CONCEPT DESIGN TOOL

## CirCrete Indicator Calculation
CARBON EMISSION (kgCO2e/m2 Internal Floor Area) | [10 empty] | ENERGY DEMAND (MJ/m2 Internal Floor Area) | [10 empty] | RESOURCE USE (kg/m2 Internal Floor Area) | [10 empty] | STRUCTURAL MATERIAL COST (£/m2 Internal Floor Area) |  | CONSTRUCT, REPAIR, RECYCLE, DEMOLISH COST (£/m2 Internal Floor Area) |  | TRANSPORT COST (£/m2 Internal Floor Area) |  | OVERALL COST (£/m2 Internal Floor Area) | REMARK | Reference
SCENARIO | A1-A3 | A4 | A5 | C1 | C2 | C3 | C4 | D | TOTAL A-C | NET | SCENARIO | A1-A3 | A4 | A5 | C1 | C2 | C3 | C4 | D | TOTAL A-C | NET | SCENARIO | A1-A3 | A4 | A5 | C1 | C2 | C3 | C4 | D | TOTAL A-C | NET | SCENARIO | TOTAL | SCENARIO | TOTAL | SCENARIO | TOTAL
New Build CEM I (S1) | 410.5248 | 10.85889 | 61.06918 | [5 empty] | 482.4529 | 482.4529 | New Build CEM I (S1) | 2698.809 | 179.1089 | 147.393 | [5 empty] | 3025.311 | 3025.311 | New Build CEM I (S1) | 2545.325 | 0 | 0 | [5 empty] | 2545.325 | 2545.325 | New Build CEM I (S1) | 120.2205 | New Build CEM I (S1) | 290.6752 | New Build CEM I (S1) | 6.092912 | 416.9886 | Average cost of non-air conditioned 5-storey UK office building is 2420 £/m2 GIA and includes sub & superstructure, finishes, furnitures & fittings, services, Contractor's overheads & preliminary works | https://costmodelling.com/building-costs
New Build CEM II C-M (S2) | 266.5564 | 10.36038 | 53.84584 | [5 empty] | 330.7627 | 330.7627 | New Build CEM II C-M (S2) | 2055.308 | 170.8335 | 114.8041 | [5 empty] | 2340.946 | 2340.946 | New Build CEM II C-M (S2) | 2405.444 | 0 | 0 | [5 empty] | 2405.444 | 2405.444 | New Build CEM II C-M (S2) | 105.5842 | New Build CEM II C-M (S2) | 290.6752 | New Build CEM II C-M (S2) | 5.8114 | 402.0708
Deconstruct, Repair & Reuse CEM I (S3) | 125.4196 | 3.348725 |  | 200 | 2.292539 | 0.7618995 |  | -410.5248 | 331.8227 | -78.70209 | Deconstruct, Repair & Reuse CEM I (S3) | 725.8859 | 54.43761 |  | 140.9737 | 37.64536 | 21.74023 |  | -2698.809 | 980.6828 | -1718.127 | Deconstruct, Repair & Reuse CEM I (S3) |  |  |  | 0 | 0 | 871.9551 | 0 | -1673.37 | 871.9551 | -801.4152 | Deconstruct, Repair & Reuse CEM I (S3) | 15.64839 | Deconstruct, Repair & Reuse CEM I (S3) | 155.9571 | Deconstruct, Repair & Reuse CEM I (S3) | 2.52318 | 174.1287
Demolish & Recycle (S4) |  |  |  | 60 | 22.72705 | 0.0002448884 |  | -81.07906 | 82.72729 | 1.64823 | Demolish & Recycle (S4) |  |  |  | 140.9737 | 376.4536 | 4.897768e-05 |  | -966.2668 | 517.4274 | -448.8394 | Demolish & Recycle (S4) |  |  |  | 0 | 0 | 0 | 0 | -359.8806 | 0 | -359.8806 | Demolish & Recycle (S4) | 0 | Demolish & Recycle (S4) | 168.7654 | Demolish & Recycle (S4) | 12.80617 | 181.5715
Demolish & Landfill (S5) |  |  |  | 50 | 22.70225 |  | 3.143825 |  | 75.84608 | 75.84608 | Demolish & Landfill (S5) |  |  |  | 140.9737 | 376.4536 |  | 102.0346 |  | 619.4619 | 619.4619 | Demolish & Landfill (S5) |  |  |  | 0 | 0 | 0 | 0 | 2545.325 | 0 | 2545.325 | Demolish & Landfill (S5) | 0 | Demolish & Landfill (S5) | 339.8777 | Demolish & Landfill (S5) | 12.80617 | 352.6839
50% Deconstruct, Repair & Reuse CEM I | 62.70978 | 1.709072 |  | 100 | 11.79314 | 0.3809497 |  | -205.2624 | 176.5929 | -28.66946 | 50% Deconstruct, Repair & Reuse CEM I | 362.9429 | 27.2188 |  | 70.48685 | 188.2268 | 10.87012 |  | -1349.405 | 659.7455 | -689.6592 | 50% Deconstruct, Repair & Reuse CEM I |  |  |  | 0 | 0 | 435.9776 | 0 | -836.6852 | 435.9776 | -400.7076 | 50% Deconstruct, Repair & Reuse CEM I | 7.824193 | 50% Deconstruct, Repair & Reuse CEM I | 77.97856 | 50% Deconstruct, Repair & Reuse CEM I | 1.26159 | 87.06434
50% recycle |  |  |  | 30 | 11.38832 | 0.0001224442 |  | -40.53953 | 41.38844 | 0.8489073 | 50% recycle |  |  |  | 70.48685 | 188.2268 | 2.448884e-05 |  | -483.1334 | 258.7137 | -224.4197 | 50% recycle |  |  |  | 0 | 0 | 0 | 0 | -179.9403 | 0 | -179.9403 | 50% recycle | 0 | 50% recycle | 84.38269 | 50% recycle | 6.645695 | 91.02838
50% landfill |  |  |  | 25 | 11.36352 |  | 1.571912 |  | 37.93544 | 37.93544 | 50% landfill |  |  |  | 70.48685 | 188.2268 |  | 51.0173 |  | 309.731 | 309.731 | 50% landfill |  |  |  | 0 | 0 | 0 | 0 | 1272.663 | 0 | 1272.663 | 50% landfill | 0 | 50% landfill | 169.9389 | 50% landfill | 6.645695 | 176.5846
50% Repair, 50% recycle (S3-4) | [7 empty] | -245.8019 | 217.9814 | -27.82055 | 50% Repair, 50% recycle (S3-4) | [7 empty] | -1832.538 | 918.4592 | -914.0789 | 50% Repair, 50% recycle (S3-4) |  |  |  | 0 | 0 |  |  | -1016.625 | 435.9776 | -580.6479 | 50% Repair, 50% recycle (S3-4) | 7.824193 | 50% Repair, 50% recycle (S3-4) | 162.3612 | 50% Repair, 50% recycle (S3-4) | 7.907285 | 178.0927
50% Repair, 50% landfill (S3-5) | [7 empty] | -205.2624 | 214.5284 | 9.265977 | 50% Repair, 50% landfill (S3-5) | [7 empty] | -1349.405 | 969.4765 | -379.9282 | 50% Repair, 50% landfill (S3-5) |  |  |  | 0 | 0 |  |  | 435.9776 | 435.9776 | 871.9551 | 50% Repair, 50% landfill (S3-5) | 7.824193 | 50% Repair, 50% landfill (S3-5) | 247.9174 | 50% Repair, 50% landfill (S3-5) | 7.907285 | 263.6489
50% recycle, 50% landfill (S4-5) | [7 empty] | -40.53953 | 79.32387 | 38.78434 | 50% recycle, 50% landfill (S4-5) | [7 empty] | -483.1334 | 568.4447 | 85.31124 | 50% recycle, 50% landfill (S4-5) |  |  |  | 0 | 0 |  |  | 1092.722 | 0 | 1092.722 | 50% recycle, 50% landfill (S4-5) | 0 | 50% recycle, 50% landfill (S4-5) | 254.3216 | 50% recycle, 50% landfill (S4-5) | 13.29139 | 267.6129
REMARKS: Excluding new build, all computed indicators are for the End-of-life stage, irrespective of the module represented in the computations above. All indicators are per m2 of the floor internal area. Transport energy demand factored by 1.7 to represent return journey with 0% laden (similar to Hafez et al, 2021). 10% of material waste is assumed for deconstruction (Akbarnezhad et al., 2014; Andersen et al 2020) and is added to the resource loss due to landfilling. Steel recycling is allocated to steel production process. In recycling scenario, it was assumed that concrete recycling is to obtain coarse aggreagte. Module D calculates the difference between processing at EOL and primary material substituted as a result of EOL processing (RICS 2023)

## Normalisation & Aggregation
Computed as per Hafez et al 2021
Scenario | Net Indicator value |  |  |  | Normalisation (Vi') |  |  |  | Weighting (Wv) |  |  |  | Aggregation (Yi) | Ranking
| Carbon | Energy | Resourse | Cost | Carbon | Energy | Resourse | Cost | Carbon | Energy | Resourse | Cost | Circularity | Carbon | Energy | Resourse | Cost | Circularity
S1 | 482.4529 | 3025.311 | 2545.325 | 416.9886 | 0 | 0 | 0 | 0 | 0.167 | 0.167 | 0.333 | 0.333 | 0 | 8 | 8 | 7 | 8 | 8
S2 | 330.7627 | 2340.946 | 2405.444 | 402.0708 | 0.2703179 | 0.1442763 | 0.04179633 | 0.06142556 | 0.167 | 0.167 | 0.333 | 0.333 | 0.1036101 | 7 | 7 | 6 | 7 | 7
S3 | -78.70209 | -1718.127 | -801.4152 | 174.1287 | 1 | 1 | 1 | 1 | 0.167 | 0.167 | 0.333 | 0.333 | 1 | 1 | 1 | 1 | 1 | 1
S4 | 1.64823 | -448.8394 | -359.8806 | 181.5715 | 0.8568126 | 0.732412 | 0.8680703 | 0.9693533 | 0.167 | 0.167 | 0.333 | 0.333 | 0.8772625 | 3 | 3 | 3 | 3 | 3
S5 | 75.84608 | 619.4619 | 2545.325 | 352.6839 | 0.7245891 | 0.5071953 | 0 | 0.2647811 | 0.167 | 0.167 | 0.333 | 0.333 | 0.2938801 | 6 | 6 | 7 | 6 | 6
S3-4 | -27.82055 | -914.0789 | -580.6479 | 178.0927 | 0.9093271 | 0.8304926 | 0.9340351 | 0.9836777 | 0.167 | 0.167 | 0.333 | 0.333 | 0.9291483 | 2 | 2 | 2 | 2 | 2
S3-5 | 9.265977 | -379.9282 | 871.9551 | 263.6489 | 0.8432375 | 0.7178843 | 0.5 | 0.6313916 | 0.167 | 0.167 | 0.333 | 0.333 | 0.6374607 | 4 | 4 | 4 | 4 | 4
S4-5 | 38.78434 | 85.31124 | 1092.722 | 267.6129 | 0.7906346 | 0.6198036 | 0.4340351 | 0.6150693 | 0.167 | 0.167 | 0.333 | 0.333 | 0.5848949 | 5 | 5 | 5 | 5 | 5

## Refurbishment case study
(b)
(a)
|  | (a) | (b)

## Reference
REFERENCE
Akbarnezhad, A., Ong, K. C. G., & Chandra, L. R. (2014). Economic and environmental assessment of deconstruction strategies using building information modeling. Automation in Construction, 37, 131–144. https://doi.org/10.1016/j.autcon.2013.10.017
Andersen, C. E., Kanafani, K., Zimmermann, R. K., Rasmussen, F. N., & Birgisdóttir, H. (2020). Comparison of GHG emissions from circular and conventional building components. Buildings and Cities, 1(1), 379. https://doi.org/10.5334/bc.55
BRMCA. (2018). UK manufactured generic ready-mixed concrete. Institut Bauen und Umwelt e.V. (IBU). https://www.concretecentre.com/TCC/media/TCCMediaLibrary/PDF%20attachments/Generic-ready-mixed-concrete.pdf
Circular Ecology. (2019). Inventory of carbon and energy: ICE version 3.0. https://www.circularecology.com/embodied-carbon-footprint-database.html
Costmodelling Ltd. (2023). Typical UK Construction Costs of Buildings. https://costmodelling.com/building-costs
Department for Energy Security and Net Zero. (2023). Greenhouse gas reporting: conversion factors 2023. BEIS HM Government. https://www.gov.uk/government/publications/greenhouse-gas-reporting-conversion-factors-2023
Hafez, H., Kurda, R., Al-Ayish, N., Garcia-Segura, T., Cheung, W. M., & Nagaratnam, B. (2021). A whole life cycle performance-based ECOnomic and ECOlogical assessment framework (ECO2) for concrete sustainability. Journal of Cleaner Production, 292, 126060. https://doi.org/10.1016/j.jclepro.2021.126060
Hafez, H., Teirelbar, A., Kurda, R., Tošić, N., & de la Fuente, A. (2022). Pre-bcc: A novel integrated machine learning framework for predicting mechanical and durability properties of blended cement concrete. Construction and Building Materials, 352, 129019. https://doi.org/10.1016/j.conbuildmat.2022.129019
Hart, J., D’Amico, B., & Pomponi, F. (2021). Whole‐life embodied carbon in multistory buildings: Steel, concrete and timber structures. Journal of Industrial Ecology, 25(2), 403–418. https://doi.org/10.1111/jiec.13139
HMRC. (2023). Landfill Tax rates. https://www.gov.uk/government/publications/rates-and-allowances-landfill-tax/landfill-tax-rates-from-1-april-2013
Hopkinson, P., Chen, H.-M., Zhou, K., Wang, Y., & Lam, D. (2019). Recovery and reuse of structural products from end-of-life buildings. Proceedings of the Institution of Civil Engineers - Engineering Sustainability, 172(3), 119–128. https://doi.org/10.1680/jensu.18.00007
MPA. (2019). Embodied CO2e of UK cement, additions and cementitious material Fact Sheet 18. https://cement.mineralproducts.org/MPACement/media/Cement/Publications/Fact-Sheets/FS_18_Embodied_CO2e.pdf
MPA. (2022). UK Average CEM I sector EPD. EPD International AB. https://api.environdec.com/api/v1/EPDLibrary/Files/43c7b55b-90d3-434c-9867-08dc3c72202b/Data
MPA The Concrete Centre. (2020). Concept Design Tool - Version 4. Mineral Product Association. https://www.concretecentre.com/Resources/Publications/Concept-Design-Tool-Version-4.aspx
Ohemeng, E. A., & Ekolu, S. O. (2020). Comparative analysis on costs and benefits of producing natural and recycled concrete aggregates: A South African case study. Case Studies in Construction Materials, 13, e00450. https://doi.org/10.1016/j.cscm.2020.e00450
Returnloads. (n.d.). HGV Loads: How to Price Haulage Work. Retrieved October 22, 2023, from https://www.returnloads.net/how-to-price-haulage-work/
RICS. (2023). Whole Life Carbon Assessment for the Built Environment, RICS Professional Standard, 2nd edition. https://www.rics.org/content/dam/ricsglobal/documents/standards/Whole_life_carbon_assessment_PS_Sept23.pdf
Robertson, A., & Sturel, E. (2021). 1 Triton Square, London – low-carbon development through reuse of an existing building. The Structural Engineer, 99(3), 30–35. https://doi.org/10.56330/MWVI4065
Rosado, L. P., Vitale, P., Penteado, C. S. G., & Arena, U. (2017). Life cycle assessment of natural and mixed recycled aggregate production in Brazil. Journal of Cleaner Production, 151, 634–642. https://doi.org/10.1016/j.jclepro.2017.03.068
The European Business Review. (2022). Demolition Cost 2022: Price Guide UK. https://www.europeanbusinessreview.com/demolition-cost-2022-price-guide-uk/
UK CARES. (2023). Carbon steel reinforcing bar (secondary production route-scrap), sector average. BRE Global Ltd. https://www.carescertification.com/content/HtmlContent/d7cc4369-ff70-4b95-8c62-24b076626737/fa959717-302d-4cc1-a0b5-40043d4d7e5f/BREGENEPD000125-CARES-Sector-Average-EPD-Scrap_EAF.pdf
UK Green Building Council. (2022). Insights on how circular economy principles can impact carbon and value. https://ukgbc.org/wp-content/uploads/2022/08/Whole-Life-Carbon-Circular-Economy-Report.pdf
Xia, B., Ding, T., & Xiao, J. (2020). Life cycle assessment of concrete structures with reuse and recycling strategies: A novel framework and case study. Waste Management, 105, 268–278. https://doi.org/10.1016/j.wasman.2020.02.015
Zhang, C., Hu, M., van der Meide, M., Di Maio, F., Yang, X., Gao, X., Li, K., Zhao, H., & Li, C. (2023). Life cycle assessment of material footprint in recycling: A case of concrete recycling. Waste Management, 155, 311–319. https://doi.org/10.1016/j.wasman.2022.10.035