## Sheet1
T (degC) | delta_n
255 | 0.00176
254.9 | 0.00176
254.8 | 0.00177
254.7 | 0.00178
254.6 | 0.00179
254.5 | 0.00179
254.4 | 0.0018
254.3 | 0.00181
254.2 | 0.00182
254.1 | 0.00183
254 | 0.00184
253.9 | 0.00185
253.8 | 0.00186
253.7 | 0.00187
253.6 | 0.00188
253.5 | 0.00189
253.4 | 0.0019
253.3 | 0.00191
253.2 | 0.00192
253.1 | 0.00193
253 | 0.00195
252.9 | 0.00196
252.8 | 0.00197
252.7 | 0.00198
252.6 | 0.002
252.5 | 0.00201
252.4 | 0.00203
252.3 | 0.00204
252.2 | 0.00206
252.1 | 0.00208
252 | 0.0021
251.9 | 0.00211
251.8 | 0.00214
251.7 | 0.00215
251.6 | 0.00218
251.5 | 0.0022
251.4 | 0.00223
251.3 | 0.00226
251.2 | 0.00229
251.1 | 0.00232
251 | 0.00235
250.9 | 0.00239
250.8 | 0.00243
250.7 | 0.00247
250.6 | 0.00252
250.5 | 0.00257
250.4 | 0.00263
250.3 | 0.0027
250.2 | 0.00278
250.1 | 0.00288
250 | 0.00299
249.9 | 0.00313
249.8 | 0.0033
249.7 | 0.00356
249.6 | 0.00397
249.5 | 0.00603
249.4 | 0.02276
249.3 | 0.05698
249.2 | 0.08376
249.1 | 0.09164
249 | 0.09537
248.9 | 0.09825
248.8 | 0.10062
248.7 | 0.10285
248.6 | 0.10484
248.5 | 0.10659
248.4 | 0.10818
248.3 | 0.10972
248.2 | 0.11134
248.1 | 0.11266
248 | 0.11398
247.9 | 0.11524
247.8 | 0.11642
247.7 | 0.11755
247.6 | 0.11859
247.5 | 0.11962
247.4 | 0.1206
247.3 | 0.12155
247.2 | 0.12244
247.1 | 0.12331
247 | 0.1242
246.9 | 0.12501
246.8 | 0.12582
246.7 | 0.12662
246.6 | 0.12741
246.5 | 0.12816
246.4 | 0.12889
246.3 | 0.12957
246.2 | 0.13024
246.1 | 0.13092
246 | 0.13156
245.9 | 0.13219
245.8 | 0.13282
245.7 | 0.13346
245.6 | 0.13403
245.5 | 0.13461
245.4 | 0.13517
245.3 | 0.13574
245.2 | 0.1363
245.1 | 0.13683
245 | 0.13739
244.9 | 0.13792
244.8 | 0.13844
244.7 | 0.13893
244.6 | 0.13943
244.5 | 0.1399
244.4 | 0.14038
244.3 | 0.14073
244.2 | 0.14122
244.1 | 0.14173
244 | 0.14222
243.9 | 0.14267
243.8 | 0.14315
243.7 | 0.14359
243.6 | 0.14402
243.5 | 0.14443
243.4 | 0.14486
243.3 | 0.14529
243.2 | 0.14571
243.1 | 0.14612
243 | 0.14652
242.9 | 0.14694
242.8 | 0.14732
242.7 | 0.14771
242.6 | 0.14809
242.5 | 0.14846
242.4 | 0.14885
242.3 | 0.14922
242.2 | 0.14959
242.1 | 0.14995
242 | 0.15031
241.9 | 0.15067
241.8 | 0.15102
241.7 | 0.15138
241.6 | 0.15173
241.5 | 0.15209
241.4 | 0.15246
241.3 | 0.1528
241.2 | 0.15313
241.1 | 0.15346
241 | 0.15377
240.9 | 0.15408
240.8 | 0.15441
240.7 | 0.15473
240.6 | 0.15508
240.5 | 0.1554
240.4 | 0.1557
240.3 | 0.15602
240.2 | 0.15634
240.1 | 0.15665
240 | 0.15696
239.9 | 0.15724
239.8 | 0.15754
239.7 | 0.15783
239.6 | 0.15812
239.5 | 0.15843
239.4 | 0.15872
239.3 | 0.159
239.2 | 0.15929
239.1 | 0.15957
239 | 0.15984
238.9 | 0.1601
238.8 | 0.16036
238.7 | 0.16065
238.6 | 0.16092
238.5 | 0.16118
238.4 | 0.16148
238.3 | 0.16173
238.2 | 0.162
238.1 | 0.16228
238 | 0.16255
237.9 | 0.16279
237.8 | 0.16306
237.7 | 0.16332
237.6 | 0.16357
237.5 | 0.16382
237.4 | 0.16409
237.3 | 0.16436
237.2 | 0.1646
237.1 | 0.16485
237 | 0.16511
236.9 | 0.16536
236.8 | 0.16558
236.7 | 0.16583
236.6 | 0.16608
236.5 | 0.16633
236.4 | 0.16658
236.3 | 0.16682
236.2 | 0.16704
236.1 | 0.16731
236 | 0.16756
235.9 | 0.16778
235.8 | 0.16802
235.7 | 0.16826
235.6 | 0.16848
235.5 | 0.16872
235.4 | 0.16894
235.3 | 0.16918
235.2 | 0.16942
235.1 | 0.16963
235 | 0.16987
234.9 | 0.1701
234.8 | 0.17033
234.7 | 0.17057
234.6 | 0.17078
234.5 | 0.17101
234.4 | 0.17119
234.3 | 0.17144
234.2 | 0.17166
234.1 | 0.17187
234 | 0.17206
233.9 | 0.17229
233.8 | 0.17253
233.7 | 0.17273
233.6 | 0.17293
233.5 | 0.17312
233.4 | 0.17338
233.3 | 0.17358
233.2 | 0.1738
233.1 | 0.174
233 | 0.17425
232.9 | 0.17441
232.8 | 0.1746
232.7 | 0.17483
232.6 | 0.17504
232.5 | 0.17523
232.4 | 0.17543
232.3 | 0.17565
232.2 | 0.17587
232.1 | 0.17605
232 | 0.17624
231.9 | 0.17648
231.8 | 0.17668
231.7 | 0.17685
231.6 | 0.17709
231.5 | 0.17725
231.4 | 0.17745
231.3 | 0.17764
231.2 | 0.17785
231.1 | 0.17806
231 | 0.17827
230.9 | 0.17845
230.8 | 0.17862
230.7 | 0.17881
230.6 | 0.17901
230.5 | 0.1792
230.4 | 0.1794
230.3 | 0.17958
230.2 | 0.17978
230.1 | 0.17996
230 | 0.18014
229.9 | 0.18034
229.8 | 0.18053
229.7 | 0.18072
229.6 | 0.18089
229.5 | 0.18111
229.4 | 0.18129
229.3 | 0.18145
229.2 | 0.18164
229.1 | 0.18182
229 | 0.18198
228.9 | 0.18218
228.8 | 0.18234
228.7 | 0.18253
228.6 | 0.1827
228.5 | 0.18287
228.4 | 0.18307
228.3 | 0.18325
228.2 | 0.18341
228.1 | 0.1836
228 | 0.18375
227.9 | 0.18394
227.8 | 0.1841
227.7 | 0.18429
227.6 | 0.18447
227.5 | 0.18462
227.4 | 0.18485
227.3 | 0.18498
227.2 | 0.1852
227.1 | 0.18532
227 | 0.18552
226.9 | 0.18569
226.8 | 0.18583
226.7 | 0.18601
226.6 | 0.18619
226.5 | 0.18641
226.4 | 0.18653
226.3 | 0.18668
226.2 | 0.18688
226.1 | 0.18704
226 | 0.18721
225.9 | 0.18736
225.8 | 0.18754
225.7 | 0.18771
225.6 | 0.18784
225.5 | 0.18801
225.4 | 0.18822
225.3 | 0.18834
225.2 | 0.18853
225.1 | 0.18869
225 | 0.18885
224.9 | 0.18903
224.8 | 0.18921
224.7 | 0.18936
224.6 | 0.18952
224.5 | 0.1897
224.4 | 0.18983
224.3 | 0.19001
224.2 | 0.19017
224.1 | 0.19032
224 | 0.19051
223.9 | 0.19066
223.8 | 0.19081
223.7 | 0.19098
223.6 | 0.19111
223.5 | 0.19125
223.4 | 0.19144
223.3 | 0.19157
223.2 | 0.19172
223.1 | 0.19188
223 | 0.19204
222.9 | 0.1922
222.8 | 0.19236
222.7 | 0.19254
222.6 | 0.19268
222.5 | 0.19284
222.4 | 0.19301
222.3 | 0.19317
222.2 | 0.19331
222.1 | 0.19347
222 | 0.19361
221.9 | 0.19377
221.8 | 0.19393
221.7 | 0.19409
221.6 | 0.19422
221.5 | 0.19439
221.4 | 0.19451
221.3 | 0.19468
221.2 | 0.19484
221.1 | 0.19497
221 | 0.19514
220.9 | 0.19528
220.8 | 0.19544
220.7 | 0.19557
220.6 | 0.19574
220.5 | 0.19587
220.4 | 0.19604
220.3 | 0.19618
220.2 | 0.19631
220.1 | 0.19648
220 | 0.19662
219.9 | 0.19676
219.8 | 0.19692
219.7 | 0.19704
219.6 | 0.19719
219.5 | 0.19732
219.4 | 0.19747
219.3 | 0.19767
219.2 | 0.19779
219.1 | 0.19793
219 | 0.19806
218.9 | 0.19821
218.8 | 0.19837
218.7 | 0.1985
218.6 | 0.19864
218.5 | 0.19878
218.4 | 0.19893
218.3 | 0.1991
218.2 | 0.19922
218.1 | 0.19937
218 | 0.1995
217.9 | 0.19965
217.8 | 0.19982
217.7 | 0.1999
217.6 | 0.20007
217.5 | 0.20023
217.4 | 0.20035
217.3 | 0.20051
217.2 | 0.20065
217.1 | 0.20076
217 | 0.2009
216.9 | 0.20105
216.8 | 0.20121
216.7 | 0.20135
216.6 | 0.20147
216.5 | 0.20162
216.4 | 0.20172
216.3 | 0.2019
216.2 | 0.20203
216.1 | 0.20215
216 | 0.20231
215.9 | 0.20243
215.8 | 0.20257
215.7 | 0.20271
215.6 | 0.20284
215.5 | 0.20298
215.4 | 0.20312
215.3 | 0.20324
215.2 | 0.20339
215.1 | 0.20353
215 | 0.20365
214.9 | 0.20378
214.8 | 0.20393
214.7 | 0.20404
214.6 | 0.2042
214.5 | 0.20434
214.4 | 0.20445
214.3 | 0.2046
214.2 | 0.20471
214.1 | 0.20485
214 | 0.20498
213.9 | 0.20511
213.8 | 0.20525
213.7 | 0.20536
213.6 | 0.20549
213.5 | 0.20561
213.4 | 0.20574
213.3 | 0.20589
213.2 | 0.20601
213.1 | 0.20614
213 | 0.20626
212.9 | 0.20641
212.8 | 0.20653
212.7 | 0.20665
212.6 | 0.20679
212.5 | 0.20693
212.4 | 0.20705
212.3 | 0.20715
212.2 | 0.2073
212.1 | 0.20741
212 | 0.20755
211.9 | 0.20768
211.8 | 0.2078
211.7 | 0.20793
211.6 | 0.20805
211.5 | 0.20816
211.4 | 0.20832
211.3 | 0.20842
211.2 | 0.20855
211.1 | 0.2087
211 | 0.2088
210.9 | 0.20893
210.8 | 0.20905
210.7 | 0.20918
210.6 | 0.2093
210.5 | 0.20943
210.4 | 0.20955
210.3 | 0.2097
210.2 | 0.20982
210.1 | 0.20995
210 | 0.21008
209.9 | 0.21019
209.8 | 0.21032
209.7 | 0.21044
209.6 | 0.21057
209.5 | 0.2107
209.4 | 0.21082
209.3 | 0.21096
209.2 | 0.21107
209.1 | 0.2112
209 | 0.21133
208.9 | 0.21145
208.8 | 0.21157
208.7 | 0.2117
208.6 | 0.21182
208.5 | 0.21193
208.4 | 0.21206
208.3 | 0.21218
208.2 | 0.21231
208.1 | 0.21243
208 | 0.21256
207.9 | 0.21269
207.8 | 0.21282
207.7 | 0.21294
207.6 | 0.21306
207.5 | 0.21318
207.4 | 0.21331
207.3 | 0.21342
207.2 | 0.21353
207.1 | 0.21366
207 | 0.21378
206.9 | 0.2139
206.8 | 0.21404
206.7 | 0.21416
206.6 | 0.21428
206.5 | 0.2144
206.4 | 0.21451
206.3 | 0.21465
206.2 | 0.21477
206.1 | 0.21488
206 | 0.215
205.9 | 0.21513
205.8 | 0.21525
205.7 | 0.21535
205.6 | 0.21547
205.5 | 0.2156
205.4 | 0.21571
205.3 | 0.21584
205.2 | 0.21595
205.1 | 0.21608
205 | 0.21619
204.9 | 0.21632
204.8 | 0.21645
204.7 | 0.21657
204.6 | 0.2167
204.5 | 0.21681
204.4 | 0.21693
204.3 | 0.21704
204.2 | 0.21718
204.1 | 0.21729
204 | 0.21742
203.9 | 0.21753
203.8 | 0.21765
203.7 | 0.21776
203.6 | 0.21788
203.5 | 0.21799
203.4 | 0.21811
203.3 | 0.21823
203.2 | 0.21835
203.1 | 0.21847
203 | 0.2186
202.9 | 0.2187
202.8 | 0.21882
202.7 | 0.21893
202.6 | 0.21906
202.5 | 0.21917
202.4 | 0.21929
202.3 | 0.21941
202.2 | 0.21953
202.1 | 0.21964
202 | 0.21977
201.9 | 0.21988
201.8 | 0.22
201.7 | 0.22011
201.6 | 0.22023
201.5 | 0.22035
201.4 | 0.22048
201.3 | 0.22059
201.2 | 0.22072
201.1 | 0.22083
201 | 0.22095
200.9 | 0.22106
200.8 | 0.22118
200.7 | 0.22129
200.6 | 0.22142
200.5 | 0.22153
200.4 | 0.22165
200.3 | 0.22175
200.2 | 0.22187
200.1 | 0.222
200 | 0.22211
199.9 | 0.22222
199.8 | 0.22235
199.7 | 0.22246
199.6 | 0.22257
199.5 | 0.22269
199.4 | 0.22282
199.3 | 0.22294
199.2 | 0.22305
199.1 | 0.22316
199 | 0.22328
198.9 | 0.2234
198.8 | 0.22352
198.7 | 0.22363
198.6 | 0.22375
198.5 | 0.22387
198.4 | 0.22398
198.3 | 0.2241
198.2 | 0.22422
198.1 | 0.22434
198 | 0.22446
197.9 | 0.22458
197.8 | 0.22469
197.7 | 0.22481
197.6 | 0.22493
197.5 | 0.22505
197.4 | 0.22516
197.3 | 0.22529
197.2 | 0.22541
197.1 | 0.22553
197 | 0.22564
196.9 | 0.22577
196.8 | 0.22589
196.7 | 0.226
196.6 | 0.22613
196.5 | 0.22624
196.4 | 0.22636
196.3 | 0.22648
196.2 | 0.2266
196.1 | 0.22671
196 | 0.22684
195.9 | 0.22695
195.8 | 0.22708
195.7 | 0.2272
195.6 | 0.2273
195.5 | 0.22744
195.4 | 0.22755
195.3 | 0.22768
195.2 | 0.22779
195.1 | 0.22791
195 | 0.22802
194.9 | 0.22816
194.8 | 0.22828
194.7 | 0.22839
194.6 | 0.22852
194.5 | 0.22863
194.4 | 0.22876
194.3 | 0.22888
194.2 | 0.22901
194.1 | 0.22913
194 | 0.22926
193.9 | 0.22938
193.8 | 0.22949
193.7 | 0.22962
193.6 | 0.22975
193.5 | 0.22988
193.4 | 0.23
193.3 | 0.23012
193.2 | 0.23026
193.1 | 0.23038
193 | 0.2305
192.9 | 0.23062
192.8 | 0.23074
192.7 | 0.23088
192.6 | 0.231
192.5 | 0.23114
192.4 | 0.23126
192.3 | 0.23139
192.2 | 0.23153
192.1 | 0.23165
192 | 0.23179
191.9 | 0.23192
191.8 | 0.23207
191.7 | 0.23219
191.6 | 0.2323
191.5 | 0.23244
191.4 | 0.23259
191.3 | 0.23271
191.2 | 0.23286
191.1 | 0.23299
191 | 0.23313
190.9 | 0.23328
190.8 | 0.23341
190.7 | 0.23355
190.6 | 0.2337
190.5 | 0.23383
190.4 | 0.23398
190.3 | 0.23412
190.2 | 0.23428
190.1 | 0.23443
190 | 0.23457
189.9 | 0.23472
189.8 | 0.23488
189.7 | 0.23502
189.6 | 0.2352
189.5 | 0.23535
189.4 | 0.2355
189.3 | 0.23566
189.2 | 0.23583
189.1 | 0.236
189 | 0.23618
188.9 | 0.23634
188.8 | 0.23652
188.7 | 0.23672
188.6 | 0.23688
188.5 | 0.23708
188.4 | 0.23724
188.3 | 0.23746
188.2 | 0.23765
188.1 | 0.23785
188 | 0.23806
187.9 | 0.23831
187.8 | 0.23852
187.7 | 0.23876
187.6 | 0.23902
187.5 | 0.23928
187.4 | 0.23955
187.3 | 0.23987
187.2 | 0.24018
187.1 | 0.24055
187 | 0.24097
186.9 | 0.24154
186.8 | 0.2425
186.7 | 0.24363
186.6 | 0.24467
186.5 | 0.24559
186.4 | 0.2464
186.3 | 0.24712
186.2 | 0.2478
186.1 | 0.2484
186 | 0.24887
185.9 | 0.24927
185.8 | 0.24964
185.7 | 0.24999
185.6 | 0.25032
185.5 | 0.25063
185.4 | 0.25087
185.3 | 0.25117
185.2 | 0.25144
185.1 | 0.25164
185 | 0.25188
184.9 | 0.25213
184.8 | 0.25231
184.7 | 0.25252
184.6 | 0.25275
184.5 | 0.25297
184.4 | 0.25315
184.3 | 0.25331
184.2 | 0.25348
184.1 | 0.25366
184 | 0.25384
183.9 | 0.25399
183.8 | 0.25416
183.7 | 0.25431
183.6 | 0.25441
183.5 | 0.25456
183.4 | 0.25469
183.3 | 0.25483
183.2 | 0.25498
183.1 | 0.25512
183 | 0.25523
182.9 | 0.25535
182.8 | 0.2555
182.7 | 0.25563
182.6 | 0.25572
182.5 | 0.25585
182.4 | 0.25596
182.3 | 0.25609
182.2 | 0.2562
182.1 | 0.2563
182 | 0.25645
181.9 | 0.25653
181.8 | 0.25663
181.7 | 0.25676
181.6 | 0.25684
181.5 | 0.25694
181.4 | 0.25706
181.3 | 0.25715
181.2 | 0.25724
181.1 | 0.25731
181 | 0.25738
180.9 | 0.25753
180.8 | 0.25763
180.7 | 0.2577
180.6 | 0.25783
180.5 | 0.25789
180.4 | 0.258
180.3 | 0.25808
180.2 | 0.25817
180.1 | 0.25824
180 | 0.25833
179.9 | 0.25843
179.8 | 0.2585
179.7 | 0.25857
179.6 | 0.25865
179.5 | 0.25874
179.4 | 0.25882
179.3 | 0.2589
179.2 | 0.25898
179.1 | 0.25906
179 | 0.25913
178.9 | 0.2592
178.8 | 0.25928
178.7 | 0.25934
178.6 | 0.25942
178.5 | 0.25949
178.4 | 0.25957
178.3 | 0.25967
178.2 | 0.25973
178.1 | 0.25979
178 | 0.25986
177.9 | 0.2599
177.8 | 0.26
177.7 | 0.26004
177.6 | 0.26011
177.5 | 0.26018
177.4 | 0.26023
177.3 | 0.2603
177.2 | 0.26039
177.1 | 0.26045
177 | 0.2605
176.9 | 0.26059
176.8 | 0.26064
176.7 | 0.26071
176.6 | 0.26073
176.5 | 0.26081
176.4 | 0.26088
176.3 | 0.26092
176.2 | 0.26099
176.1 | 0.26105
176 | 0.26109
175.9 | 0.26117
175.8 | 0.26121
175.7 | 0.26128
175.6 | 0.26132
175.5 | 0.26139
175.4 | 0.26144
175.3 | 0.26151
175.2 | 0.26155
175.1 | 0.26159
175 | 0.26167
174.9 | 0.26171
174.8 | 0.26176
174.7 | 0.2618
174.6 | 0.26187
174.5 | 0.26193
174.4 | 0.26199
174.3 | 0.26204
174.2 | 0.26207
174.1 | 0.26212
174 | 0.26218
173.9 | 0.26222
173.8 | 0.26229
173.7 | 0.26231
173.6 | 0.26237
173.5 | 0.26241
173.4 | 0.26245
173.3 | 0.26253
173.2 | 0.26257
173.1 | 0.26259
173 | 0.26266
172.9 | 0.26272
172.8 | 0.26273
172.7 | 0.26282
172.6 | 0.26284
172.5 | 0.26288
172.4 | 0.26293
172.3 | 0.26298
172.2 | 0.26303
172.1 | 0.26307
172 | 0.26312
171.9 | 0.26315
171.8 | 0.26321
171.7 | 0.26322
171.6 | 0.26325
171.5 | 0.26333
171.4 | 0.26338
171.3 | 0.26341
171.2 | 0.26345
171.1 | 0.26348
171 | 0.26352
170.9 | 0.2636
170.8 | 0.26362
170.7 | 0.26366
170.6 | 0.26372
170.5 | 0.26375
170.4 | 0.26372
170.3 | 0.26382
170.2 | 0.26389
170.1 | 0.2639
170 | 0.26394
169.9 | 0.26397
169.8 | 0.26399
169.7 | 0.26404
169.6 | 0.2641
169.5 | 0.26411
169.4 | 0.26414
169.3 | 0.2642
169.2 | 0.26423
169.1 | 0.26428
169 | 0.26431
168.9 | 0.26435
168.8 | 0.26437
168.7 | 0.26439
168.6 | 0.26446
168.5 | 0.26449
168.4 | 0.26451
168.3 | 0.26457
168.2 | 0.26458
168.1 | 0.26463
168 | 0.26467
167.9 | 0.26469
167.8 | 0.26472
167.7 | 0.26475
167.6 | 0.26482
167.5 | 0.26484
167.4 | 0.2649
167.3 | 0.26489
167.2 | 0.26492
167.1 | 0.26498
167 | 0.26501
166.9 | 0.26501
166.8 | 0.26506
166.7 | 0.2651
166.6 | 0.26512
166.5 | 0.26515
166.4 | 0.26518
166.3 | 0.26523
166.2 | 0.26526
166.1 | 0.26531
166 | 0.26532
165.9 | 0.26534
165.8 | 0.26538
165.7 | 0.26539
165.6 | 0.26546
165.5 | 0.26547
165.4 | 0.2655
165.3 | 0.26554
165.2 | 0.26557
165.1 | 0.26557
165 | 0.2656
164.9 | 0.26563
164.8 | 0.26566
164.7 | 0.2657
164.6 | 0.26571
164.5 | 0.26575
164.4 | 0.26578
164.3 | 0.26583
164.2 | 0.26584
164.1 | 0.26587
164 | 0.26591
163.9 | 0.26593
163.8 | 0.26597
163.7 | 0.266
163.6 | 0.266
163.5 | 0.26603
163.4 | 0.26607
163.3 | 0.26612
163.2 | 0.26612
163.1 | 0.26617
163 | 0.26616
162.9 | 0.26619
162.8 | 0.26624
162.7 | 0.26625
162.6 | 0.26629
162.5 | 0.26633
162.4 | 0.26634
162.3 | 0.26638
162.2 | 0.26641
162.1 | 0.26643
162 | 0.26642
161.9 | 0.26647
161.8 | 0.26649
161.7 | 0.26653
161.6 | 0.26652
161.5 | 0.26656
161.4 | 0.26658
161.3 | 0.26662
161.2 | 0.26666
161.1 | 0.26665
161 | 0.2667
160.9 | 0.26671
160.8 | 0.26673
160.7 | 0.26676
160.6 | 0.26677
160.5 | 0.26681
160.4 | 0.26682
160.3 | 0.26685
160.2 | 0.26689
160.1 | 0.2669
160 | 0.26694
159.9 | 0.26696
159.8 | 0.26698
159.7 | 0.26698
159.6 | 0.26703
159.5 | 0.26704
159.4 | 0.26707
159.3 | 0.26711
159.2 | 0.26715
159.1 | 0.26714
159 | 0.26715
158.9 | 0.26718
158.8 | 0.26719
158.7 | 0.26723
158.6 | 0.26727
158.5 | 0.26727
158.4 | 0.26728
158.3 | 0.26731
158.2 | 0.26734
158.1 | 0.26736
158 | 0.2674
157.9 | 0.26739
157.8 | 0.26742
157.7 | 0.26743
157.6 | 0.26745
157.5 | 0.26747
157.4 | 0.2675
157.3 | 0.26753
157.2 | 0.26754
157.1 | 0.26755
157 | 0.26759
156.9 | 0.2676
156.8 | 0.26762
156.7 | 0.26764
156.6 | 0.26767
156.5 | 0.26769
156.4 | 0.2677
156.3 | 0.2677
156.2 | 0.26774
156.1 | 0.26775
156 | 0.26776
155.9 | 0.2678
155.8 | 0.26783
155.7 | 0.26783
155.6 | 0.26786
155.5 | 0.26787
155.4 | 0.26789
155.3 | 0.26792
155.2 | 0.26792
155.1 | 0.26793
155 | 0.26794
154.9 | 0.26797
154.8 | 0.26801
154.7 | 0.26802
154.6 | 0.26805
154.5 | 0.26807
154.4 | 0.26809
154.3 | 0.2681
154.2 | 0.26809
154.1 | 0.26813
154 | 0.26813
153.9 | 0.26818
153.8 | 0.26816
153.7 | 0.26823
153.6 | 0.26821
153.5 | 0.26823
153.4 | 0.26823
153.3 | 0.26824
153.2 | 0.26828
153.1 | 0.26829
153 | 0.26833
152.9 | 0.26835
152.8 | 0.26832
152.7 | 0.26834
152.6 | 0.26836
152.5 | 0.26839
152.4 | 0.2684
152.3 | 0.26843
152.2 | 0.26845
152.1 | 0.26847
152 | 0.26848
151.9 | 0.26848
151.8 | 0.26853
151.7 | 0.26853
151.6 | 0.26856
151.5 | 0.26856
151.4 | 0.26858
151.3 | 0.2686
151.2 | 0.26861
151.1 | 0.26861
151 | 0.26865
150.9 | 0.26866
150.8 | 0.26868
150.7 | 0.26867
150.6 | 0.2687
150.5 | 0.26867
150.4 | 0.26872
150.3 | 0.26873
150.2 | 0.26877
150.1 | 0.26875
150 | 0.26881
149.9 | 0.26879
149.8 | 0.26881
149.7 | 0.2688
149.6 | 0.26884
149.5 | 0.26885
149.4 | 0.26885
149.3 | 0.26885
149.2 | 0.26886
149.1 | 0.26892
149 | 0.26892
148.9 | 0.26893
148.8 | 0.26894
148.7 | 0.26894
148.6 | 0.26897
148.5 | 0.26898
148.4 | 0.26899
148.3 | 0.269
148.2 | 0.26904
148.1 | 0.26903
148 | 0.26904
147.9 | 0.26903
147.8 | 0.26906
147.7 | 0.26907
147.6 | 0.26906
147.5 | 0.26907
147.4 | 0.2691
147.3 | 0.26911
147.2 | 0.26913
147.1 | 0.26912
147 | 0.26913
146.9 | 0.26914
146.8 | 0.26915
146.7 | 0.26921
146.6 | 0.26918
146.5 | 0.2692
146.4 | 0.2692
146.3 | 0.26922
146.2 | 0.26923
146.1 | 0.26926
146 | 0.26922
145.9 | 0.26925
145.8 | 0.26926
145.7 | 0.26927
145.6 | 0.26928
145.5 | 0.26928
145.4 | 0.26929
145.3 | 0.2693
145.2 | 0.26931
145.1 | 0.26931
145 | 0.26933
144.9 | 0.26933
144.8 | 0.26936
144.7 | 0.26935
144.6 | 0.26934
144.5 | 0.26936
144.4 | 0.26938
144.3 | 0.26937
144.2 | 0.26942
144.1 | 0.26939
144 | 0.26943
143.9 | 0.26941
143.8 | 0.26943
143.7 | 0.26942
143.6 | 0.26944
143.5 | 0.26943
143.4 | 0.26945
143.3 | 0.26945
143.2 | 0.26947
143.1 | 0.26949
143 | 0.26948
142.9 | 0.26949
142.8 | 0.26949
142.7 | 0.26948
142.6 | 0.2695
142.5 | 0.26947
142.4 | 0.26951
142.3 | 0.26952
142.2 | 0.26953
142.1 | 0.26952
142 | 0.26953
141.9 | 0.26954
141.8 | 0.26953
141.7 | 0.26952
141.6 | 0.26952
141.5 | 0.2695
141.4 | 0.26953
141.3 | 0.26952
141.2 | 0.26956
141.1 | 0.26953
141 | 0.26956
140.9 | 0.26959
140.8 | 0.26958
140.7 | 0.26966
140.6 | 0.2697
140.5 | 0.26975
140.4 | 0.2698
140.3 | 0.26986
140.2 | 0.2699
140.1 | 0.26993
140 | 0.26995
139.9 | 0.26996
139.8 | 0.26998
139.7 | 0.26997
139.6 | 0.27001
139.5 | 0.26998
139.4 | 0.26999
139.3 | 0.27
139.2 | 0.27001
139.1 | 0.27001
139 | 0.27
138.9 | 0.27001
138.8 | 0.26999
138.7 | 0.27
138.6 | 0.27001
138.5 | 0.27004
138.4 | 0.27002
138.3 | 0.27001
138.2 | 0.27
138.1 | 0.27002
138 | 0.27001
137.9 | 0.26997
137.8 | 0.26999
137.7 | 0.26998
137.6 | 0.27
137.5 | 0.26998
137.4 | 0.26998
137.3 | 0.27
137.2 | 0.26997
137.1 | 0.26997
137 | 0.26995
136.9 | 0.26997
136.8 | 0.26997
136.7 | 0.26993
136.6 | 0.26992
136.5 | 0.26991
136.4 | 0.26994
136.3 | 0.26991
136.2 | 0.2699
136.1 | 0.26991
136 | 0.2699
135.9 | 0.2699
135.8 | 0.26989
135.7 | 0.26988
135.6 | 0.26988
135.5 | 0.26987
135.4 | 0.26987
135.3 | 0.26988
135.2 | 0.26985
135.1 | 0.26987
135 | 0.26985
134.9 | 0.26982
134.8 | 0.26982
134.7 | 0.2698
134.6 | 0.26978
134.5 | 0.26982
134.4 | 0.26981
134.3 | 0.26979
134.2 | 0.26979
134.1 | 0.2698
134 | 0.26975
133.9 | 0.26976
133.8 | 0.26974
133.7 | 0.26975
133.6 | 0.26972
133.5 | 0.26975
133.4 | 0.26972
133.3 | 0.26969
133.2 | 0.26969
133.1 | 0.2697
133 | 0.26967
132.9 | 0.26966
132.8 | 0.26965
132.7 | 0.26966
132.6 | 0.26964
132.5 | 0.26964
132.4 | 0.26964
132.3 | 0.26963
132.2 | 0.26959
132.1 | 0.26961
132 | 0.26958
131.9 | 0.26959
131.8 | 0.26958
131.7 | 0.26954
131.6 | 0.26957
131.5 | 0.26954
131.4 | 0.26953
131.3 | 0.26952
131.2 | 0.26948
131.1 | 0.26949
131 | 0.26948
130.9 | 0.26948
130.8 | 0.26948
130.7 | 0.26943
130.6 | 0.26942
130.5 | 0.26939
130.4 | 0.2694
130.3 | 0.26938
130.2 | 0.26938
130.1 | 0.26936
130 | 0.26937
129.9 | 0.26934
129.8 | 0.26935
129.7 | 0.26934
129.6 | 0.2693
129.5 | 0.26929
129.4 | 0.2693
129.3 | 0.26926
129.2 | 0.26927
129.1 | 0.26922
129 | 0.26923
128.9 | 0.26921
128.8 | 0.26919
128.7 | 0.2692
128.6 | 0.26916
128.5 | 0.26915
128.4 | 0.26914
128.3 | 0.26912
128.2 | 0.26912
128.1 | 0.26911
128 | 0.26908
127.9 | 0.26906
127.8 | 0.26905
127.7 | 0.26906
127.6 | 0.26901
127.5 | 0.26898
127.4 | 0.26897
127.3 | 0.26897
127.2 | 0.26896
127.1 | 0.26892
127 | 0.26894
126.9 | 0.2689
126.8 | 0.26889
126.7 | 0.26888
126.6 | 0.26883
126.5 | 0.26881
126.4 | 0.2688
126.3 | 0.26879
126.2 | 0.26875
126.1 | 0.26876
126 | 0.26874
125.9 | 0.26874
125.8 | 0.2687
125.7 | 0.26868
125.6 | 0.26868
125.5 | 0.26864
125.4 | 0.26864
125.3 | 0.26859
125.2 | 0.26859
125.1 | 0.26858
125 | 0.26856
124.9 | 0.26854
124.8 | 0.26852
124.7 | 0.26846
124.6 | 0.26846
124.5 | 0.26848
124.4 | 0.26844
124.3 | 0.26841
124.2 | 0.2684
124.1 | 0.26837
124 | 0.26834
123.9 | 0.26832
123.8 | 0.26827
123.7 | 0.2683
123.6 | 0.26828
123.5 | 0.26823
123.4 | 0.26822
123.3 | 0.26818
123.2 | 0.26818
123.1 | 0.26819
123 | 0.26813
122.9 | 0.2681
122.8 | 0.26808
122.7 | 0.26808
122.6 | 0.26803
122.5 | 0.26802
122.4 | 0.26799
122.3 | 0.26797
122.2 | 0.26793
122.1 | 0.26792
122 | 0.26789
121.9 | 0.26787
121.8 | 0.26783
121.7 | 0.26782
121.6 | 0.26779
121.5 | 0.26774
121.4 | 0.26773
121.3 | 0.2677
121.2 | 0.2677
121.1 | 0.26764
121 | 0.26761
120.9 | 0.26763
120.8 | 0.26759
120.7 | 0.26752
120.6 | 0.26748
120.5 | 0.26746
120.4 | 0.26747
120.3 | 0.26742
120.2 | 0.26739
120.1 | 0.26734
120 | 0.26732
119.9 | 0.2673
119.8 | 0.26728
119.7 | 0.26724
119.6 | 0.2672
119.5 | 0.26718
119.4 | 0.2672
119.3 | 0.26717
119.2 | 0.26716
119.1 | 0.26715
119 | 0.2671
118.9 | 0.26705
118.8 | 0.26699
118.7 | 0.26697
118.6 | 0.26692
118.5 | 0.26687
118.4 | 0.26686
118.3 | 0.26678
118.2 | 0.26673
118.1 | 0.26672
118 | 0.26666
117.9 | 0.26665
117.8 | 0.26661
117.7 | 0.26658
117.6 | 0.26655
117.5 | 0.26654
117.4 | 0.26651
117.3 | 0.26647
117.2 | 0.26642
117.1 | 0.2664
117 | 0.26636
116.9 | 0.26632
116.8 | 0.26673
116.7 | 0.26631
116.6 | 0.26627
116.5 | 0.26625
116.4 | 0.26622
116.3 | 0.2662
116.2 | 0.2662
116.1 | 0.26617
116 | 0.26614
115.9 | 0.26611
115.8 | 0.26611
115.7 | 0.26607
115.6 | 0.26604
115.5 | 0.26605
115.4 | 0.26601
115.3 | 0.26599
115.2 | 0.26598
115.1 | 0.26596
115 | 0.26594
114.9 | 0.26591
114.8 | 0.26592
114.7 | 0.26587
114.6 | 0.26586
114.5 | 0.26585
114.4 | 0.26583
114.3 | 0.26584
114.2 | 0.26581
114.1 | 0.26577
114 | 0.26576
113.9 | 0.26576
113.8 | 0.26572
113.7 | 0.26573
113.6 | 0.26573
113.5 | 0.26564
113.4 | 0.26564
113.3 | 0.26562
113.2 | 0.26559
113.1 | 0.26562
113 | 0.26556
112.9 | 0.26556
112.8 | 0.26555
112.7 | 0.26554
112.6 | 0.26552
112.5 | 0.2655
112.4 | 0.26549
112.3 | 0.26549
112.2 | 0.26548
112.1 | 0.26541
112 | 0.26543
111.9 | 0.26541
111.8 | 0.26539
111.7 | 0.26537
111.6 | 0.26537
111.5 | 0.26535
111.4 | 0.26537
111.3 | 0.26531
111.2 | 0.2653
111.1 | 0.26532
111 | 0.26529
110.9 | 0.26528
110.8 | 0.26527
110.7 | 0.26527
110.6 | 0.26522
110.5 | 0.26522
110.4 | 0.26519
110.3 | 0.26519
110.2 | 0.26519
110.1 | 0.26517
110 | 0.26513
109.9 | 0.26517
109.8 | 0.26514
109.7 | 0.26511
109.6 | 0.26509
109.5 | 0.26508
109.4 | 0.2651
109.3 | 0.26508
109.2 | 0.26509
109.1 | 0.26504
109 | 0.26501
108.9 | 0.265
108.8 | 0.26501
108.7 | 0.26501
108.6 | 0.26497
108.5 | 0.26498
108.4 | 0.26495
108.3 | 0.26495
108.2 | 0.26493
108.1 | 0.26493
108 | 0.2649
107.9 | 0.26489
107.8 | 0.26491
107.7 | 0.26486
107.6 | 0.26486
107.5 | 0.26485
107.4 | 0.26484
107.3 | 0.26481
107.2 | 0.26484
107.1 | 0.26481
107 | 0.26482
106.9 | 0.26481
106.8 | 0.26476
106.7 | 0.26476
106.6 | 0.26474
106.5 | 0.26471
106.4 | 0.26471
106.3 | 0.2647
106.2 | 0.2647
106.1 | 0.26467
106 | 0.26466
105.9 | 0.26464
105.8 | 0.26466
105.7 | 0.26462
105.6 | 0.26461
105.5 | 0.26461
105.4 | 0.26459
105.3 | 0.26458
105.2 | 0.26457
105.1 | 0.26455
105 | 0.26454
104.9 | 0.26456
104.8 | 0.26454
104.7 | 0.26451
104.6 | 0.26451
104.5 | 0.26448
104.4 | 0.2645
104.3 | 0.26446
104.2 | 0.26447
104.1 | 0.26443
104 | 0.26444
103.9 | 0.26443
103.8 | 0.2644
103.7 | 0.26442
103.6 | 0.26435
103.5 | 0.26437
103.4 | 0.26438
103.3 | 0.26437
103.2 | 0.26434
103.1 | 0.26434
103 | 0.26432
102.9 | 0.2643
102.8 | 0.26429
102.7 | 0.26429
102.6 | 0.26431
102.5 | 0.26423
102.4 | 0.26426
102.3 | 0.26423
102.2 | 0.26422
102.1 | 0.26422
102 | 0.26424
101.9 | 0.2642
101.8 | 0.26416
101.7 | 0.2642
101.6 | 0.26416
101.5 | 0.26416
101.4 | 0.26416
101.3 | 0.26415
101.2 | 0.26412
101.1 | 0.26412
101 | 0.2641
100.9 | 0.26407
100.8 | 0.26407
100.7 | 0.26408
100.6 | 0.26406
100.5 | 0.26406
100.4 | 0.26404
100.3 | 0.264
100.2 | 0.26402
100.1 | 0.26397
100 | 0.26401
99.9 | 0.26399
99.8 | 0.26395
99.7 | 0.26396
99.6 | 0.26398
99.5 | 0.26393
99.4 | 0.26391
99.3 | 0.26393
99.2 | 0.26386
99.1 | 0.26389
99 | 0.26391
98.9 | 0.2639
98.8 | 0.26382
98.7 | 0.26388
98.6 | 0.26382
98.5 | 0.26389
98.4 | 0.26381
98.3 | 0.26382
98.2 | 0.26378
98.1 | 0.26377
98 | 0.26378
97.9 | 0.26374
97.8 | 0.26374
97.7 | 0.26371
97.6 | 0.26376
97.5 | 0.26369
97.4 | 0.26367