## Sheet1
T (C) | d (A) | theta (deg)
170 | 24.9782
169 | 24.9788
168 | 24.9767
167 | 24.9792
166 | 24.9772
165 | 24.9802
164 | 24.9785
163 | 24.9793
162 | 24.9849
161 | 24.981
160 | 24.9827
159 | 24.9817
158 | 24.9815
157 | 24.9784
156 | 24.9802
155 | 24.9775
154 | 24.9763
153 | 24.9767
152 | 24.9745
151 | 24.9798
150 | 24.976
149 | 24.9782
148 | 24.9771
147 | 24.9765 | 0.37079
146 | 24.9736 | 0.94507
145 | 24.9698 | 1.3788
144 | 24.9672 | 1.6058
143 | 24.9572 | 2.284
142 | 24.946 | 2.856
141 | 24.9392 | 3.152
140 | 24.935 | 3.323
139 | 24.9256 | 3.6764
138 | 24.9152 | 4.0311
137 | 24.9124 | 4.1214
136 | 24.9076 | 4.272
135 | 24.9024 | 4.4296
134 | 24.8874 | 4.8558
133 | 24.8811 | 5.0236
132 | 24.8779 | 5.1045
131 | 24.8858 | 4.8969
130 | 24.8903 | 4.7757
129 | 24.8996 | 4.5114
128 | 24.8892 | 4.8065
127 | 24.887 | 4.8665
126 | 24.8707 | 5.2876
125 | 24.8725 | 5.2419
124 | 24.8683 | 5.3484
123 | 24.8143 | 6.5425
122 | 24.8008 | 6.8095
121 | 24.7065 | 8.4399
120 | 24.6486 | 9.3016
119 | 24.5773 | 10.2634
118 | 24.5342 | 10.8052
117 | 24.4478 | 11.8153
116 | 24.4514 | 11.7753
115 | 24.4087 | 12.2457
114 | 24.359 | 12.7721
113 | 24.2836 | 13.5325
112 | 24.2763 | 13.604
111 | 24.2771 | 13.5957
110 | 24.1797 | 14.5157
109 | 24.1917 | 14.4058
108 | 24.1866 | 14.4522
107 | 24.0478 | 15.6776
106 | 24.0673 | 15.511
105 | 24.0735 | 15.4582
104 | 24.0331 | 15.8019
103 | 23.9878 | 16.1791
102 | 23.967 | 16.3497
101 | 23.9545 | 16.4507