## Sheet1
index | Field [G] | Intensity []
1 | 3317 | -1.101629
2 | 3317.1 | -1.094942
3 | 3317.2 | -1.118361
4 | 3317.3 | -1.09748
5 | 3317.4 | -1.099892
6 | 3317.5 | -1.089526
7 | 3317.6 | -1.09873
8 | 3317.7 | -1.095614
9 | 3317.8 | -1.09372
10 | 3317.9 | -1.106945
11 | 3318 | -1.097355
12 | 3318.1 | -1.110375
13 | 3318.2 | -1.101014
14 | 3318.3 | -1.111959
15 | 3318.4 | -1.089152
16 | 3318.5 | -1.085384
17 | 3318.6 | -1.094307
18 | 3318.7 | -1.112418
19 | 3318.8 | -1.101883
20 | 3318.9 | -1.110395
21 | 3319 | -1.095847
22 | 3319.1 | -1.096482
23 | 3319.2 | -1.078239
24 | 3319.3 | -1.096667
25 | 3319.4 | -1.099402
26 | 3319.5 | -1.105116
27 | 3319.6 | -1.090165
28 | 3319.7 | -1.108023
29 | 3319.8 | -1.110427
30 | 3319.9 | -1.084291
31 | 3320 | -1.111698
32 | 3320.1 | -1.087242
33 | 3320.2 | -1.111244
34 | 3320.3 | -1.090411
35 | 3320.4 | -1.104344
36 | 3320.5 | -1.096305
37 | 3320.6 | -1.114955
38 | 3320.7 | -1.087471
39 | 3320.8 | -1.098718
40 | 3320.9 | -1.083342
41 | 3321 | -1.083378
42 | 3321.1 | -1.082276
43 | 3321.2 | -1.097842
44 | 3321.3 | -1.101251
45 | 3321.4 | -1.112197
46 | 3321.5 | -1.087797
47 | 3321.6 | -1.093302
48 | 3321.7 | -1.070317
49 | 3321.8 | -1.109
50 | 3321.9 | -1.100017
51 | 3322 | -1.084359
52 | 3322.1 | -1.088899
53 | 3322.2 | -1.088899
54 | 3322.3 | -1.084878
55 | 3322.4 | -1.094697
56 | 3322.5 | -1.097323
57 | 3322.6 | -1.095369
58 | 3322.7 | -1.093495
59 | 3322.8 | -1.092481
60 | 3322.9 | -1.094307
61 | 3323 | -1.079477
62 | 3323.1 | -1.08754
63 | 3323.2 | -1.08563
64 | 3323.3 | -1.104758
65 | 3323.4 | -1.079216
66 | 3323.5 | -1.067836
67 | 3323.6 | -1.091774
68 | 3323.7 | -1.074322
69 | 3323.8 | -1.079176
70 | 3323.9 | -1.079823
71 | 3324 | -1.07811
72 | 3324.1 | -1.063096
73 | 3324.2 | -1.079111
74 | 3324.3 | -1.073671
75 | 3324.4 | -1.087081
76 | 3324.5 | -1.071463
77 | 3324.6 | -1.073864
78 | 3324.7 | -1.064829
79 | 3324.8 | -1.055665
80 | 3324.9 | -1.066896
81 | 3325 | -1.076872
82 | 3325.1 | -1.07074
83 | 3325.2 | -1.076779
84 | 3325.3 | -1.06928
85 | 3325.4 | -1.083342
86 | 3325.5 | -1.083937
87 | 3325.6 | -1.073205
88 | 3325.7 | -1.072754
89 | 3325.8 | -1.072485
90 | 3325.9 | -1.062488
91 | 3326 | -1.071536
92 | 3326.1 | -1.072642
93 | 3326.2 | -1.064728
94 | 3326.3 | -1.064632
95 | 3326.4 | -1.072034
96 | 3326.5 | -1.068464
97 | 3326.6 | -1.064929
98 | 3326.7 | -1.0686
99 | 3326.8 | -1.062806
100 | 3326.9 | -1.067229
101 | 3327 | -1.069859
102 | 3327.1 | -1.059388
103 | 3327.2 | -1.057466
104 | 3327.3 | -1.076799
105 | 3327.4 | -1.063236
106 | 3327.5 | -1.060776
107 | 3327.6 | -1.051226
108 | 3327.7 | -1.077278
109 | 3327.8 | -1.071174
110 | 3327.9 | -1.065746
111 | 3328 | -1.055685
112 | 3328.1 | -1.051503
113 | 3328.2 | -1.036999
114 | 3328.3 | -1.035893
115 | 3328.4 | -1.054712
116 | 3328.5 | -1.064089
117 | 3328.6 | -1.048334
118 | 3328.7 | -1.063992
119 | 3328.8 | -1.058158
120 | 3328.9 | -1.048021
121 | 3329 | -1.057052
122 | 3329.1 | -1.03217
123 | 3329.2 | -1.05353
124 | 3329.3 | -1.045154
125 | 3329.4 | -1.042206
126 | 3329.5 | -1.049858
127 | 3329.6 | -1.046541
128 | 3329.7 | -1.042005
129 | 3329.8 | -1.040369
130 | 3329.9 | -1.040156
131 | 3330 | -1.038157
132 | 3330.1 | -1.056276
133 | 3330.2 | -1.048338
134 | 3330.3 | -1.028651
135 | 3330.4 | -1.040067
136 | 3330.5 | -1.041848
137 | 3330.6 | -1.034402
138 | 3330.7 | -1.024815
139 | 3330.8 | -1.022282
140 | 3330.9 | -1.025085
141 | 3331 | -1.027027
142 | 3331.1 | -1.020127
143 | 3331.2 | -1.013436
144 | 3331.3 | -1.016508
145 | 3331.4 | -1.025374
146 | 3331.5 | -1.012644
147 | 3331.6 | -1.018864
148 | 3331.7 | -1.007758
149 | 3331.8 | -1.024124
150 | 3331.9 | -1.008679
151 | 3332 | -1.022202
152 | 3332.1 | -1.01377
153 | 3332.2 | -1.004228
154 | 3332.3 | -1.003122
155 | 3332.4 | -1.002768
156 | 3332.5 | -1.014755
157 | 3332.6 | -1.000991
158 | 3332.7 | -1.005542
159 | 3332.8 | -0.9990927
160 | 3332.9 | -0.9926349
161 | 3333 | -0.9868084
162 | 3333.1 | -0.9900856
163 | 3333.2 | -0.9780707
164 | 3333.3 | -0.9782637
165 | 3333.4 | -0.9985539
166 | 3333.5 | -0.985397
167 | 3333.6 | -0.9756661
168 | 3333.7 | -0.9786859
169 | 3333.8 | -0.9724453
170 | 3333.9 | -0.9842953
171 | 3334 | -0.9744236
172 | 3334.1 | -0.9686293
173 | 3334.2 | -0.9552432
174 | 3334.3 | -0.9739974
175 | 3334.4 | -0.9624851
176 | 3334.5 | -0.9539123
177 | 3334.6 | -0.9516926
178 | 3334.7 | -0.9692284
179 | 3334.8 | -0.9488779
180 | 3334.9 | -0.9480657
181 | 3335 | -0.9642061
182 | 3335.1 | -0.9489543
183 | 3335.2 | -0.9165005
184 | 3335.3 | -0.9118119
185 | 3335.4 | -0.9372893
186 | 3335.5 | -0.9371566
187 | 3335.6 | -0.9376833
188 | 3335.7 | -0.9113093
189 | 3335.8 | -0.9068741
190 | 3335.9 | -0.9061342
191 | 3336 | -0.9011883
192 | 3336.1 | -0.9051973
193 | 3336.2 | -0.9028812
194 | 3336.3 | -0.8937655
195 | 3336.4 | -0.8815134
196 | 3336.5 | -0.8884778
197 | 3336.6 | -0.8933594
198 | 3336.7 | -0.8669733
199 | 3336.8 | -0.8671542
200 | 3336.9 | -0.8639575
201 | 3337 | -0.8590438
202 | 3337.1 | -0.8590478
203 | 3337.2 | -0.8594941
204 | 3337.3 | -0.8458427
205 | 3337.4 | -0.839031
206 | 3337.5 | -0.8226493
207 | 3337.6 | -0.8255485
208 | 3337.7 | -0.8249333
209 | 3337.8 | -0.8134813
210 | 3337.9 | -0.7936737
211 | 3338 | -0.7934002
212 | 3338.1 | -0.7848716
213 | 3338.2 | -0.7725471
214 | 3338.3 | -0.7613686
215 | 3338.4 | -0.7636887
216 | 3338.5 | -0.7637651
217 | 3338.6 | -0.7630735
218 | 3338.7 | -0.7451155
219 | 3338.8 | -0.7375721
220 | 3338.9 | -0.7222358
221 | 3339 | -0.716542
222 | 3339.1 | -0.7063527
223 | 3339.2 | -0.7087532
224 | 3339.3 | -0.7059184
225 | 3339.4 | -0.6812211
226 | 3339.5 | -0.6725276
227 | 3339.6 | -0.68139
228 | 3339.7 | -0.6769267
229 | 3339.8 | -0.6535443
230 | 3339.9 | -0.6461255
231 | 3340 | -0.6484215
232 | 3340.1 | -0.6258795
233 | 3340.2 | -0.6187703
234 | 3340.3 | -0.631316
235 | 3340.4 | -0.6065182
236 | 3340.5 | -0.5876193
237 | 3340.6 | -0.582211
238 | 3340.7 | -0.5687485
239 | 3340.8 | -0.5563597
240 | 3340.9 | -0.5381564
241 | 3341 | -0.5314131
242 | 3341.1 | -0.4897229
243 | 3341.2 | -0.4856858
244 | 3341.3 | -0.4667869
245 | 3341.4 | -0.443674
246 | 3341.5 | -0.4280763
247 | 3341.6 | -0.3900493
248 | 3341.7 | -0.380238
249 | 3341.8 | -0.3600443
250 | 3341.9 | -0.3369313
251 | 3342 | -0.3023463
252 | 3342.1 | -0.2699327
253 | 3342.2 | -0.2430198
254 | 3342.3 | -0.2223879
255 | 3342.4 | -0.1764675
256 | 3342.5 | -0.133941
257 | 3342.6 | -0.09079115
258 | 3342.7 | -0.05905305
259 | 3342.8 | -0.029426
260 | 3342.9 | 0.03281172
261 | 3343 | 0.07546695
262 | 3343.1 | 0.114266
263 | 3343.2 | 0.137958
264 | 3343.3 | 0.1788118
265 | 3343.4 | 0.2397186
266 | 3343.5 | 0.2728801
267 | 3343.6 | 0.318137
268 | 3343.7 | 0.3482827
269 | 3343.8 | 0.3966277
270 | 3343.9 | 0.4198895
271 | 3344 | 0.4573736
272 | 3344.1 | 0.4741575
273 | 3344.2 | 0.5165715
274 | 3344.3 | 0.5283049
275 | 3344.4 | 0.5570996
276 | 3344.5 | 0.5606743
277 | 3344.6 | 0.5520813
278 | 3344.7 | 0.5700232
279 | 3344.8 | 0.5482492
280 | 3344.9 | 0.5086661
281 | 3345 | 0.5054895
282 | 3345.1 | 0.4710975
283 | 3345.2 | 0.4275375
284 | 3345.3 | 0.3759917
285 | 3345.4 | 0.3125035
286 | 3345.5 | 0.2561928
287 | 3345.6 | 0.1988165
288 | 3345.7 | 0.1348658
289 | 3345.8 | 0.0674128
290 | 3345.9 | 0.01106189
291 | 3346 | -0.06875985
292 | 3346.1 | -0.1310056
293 | 3346.2 | -0.1844976
294 | 3346.3 | -0.2404826
295 | 3346.4 | -0.2768931
296 | 3346.5 | -0.3083296
297 | 3346.6 | -0.3335898
298 | 3346.7 | -0.3653681
299 | 3346.8 | -0.3713112
300 | 3346.9 | -0.3796388
301 | 3347 | -0.334012
302 | 3347.1 | -0.3243334
303 | 3347.2 | -0.3119325
304 | 3347.3 | -0.273234
305 | 3347.4 | -0.201398
306 | 3347.5 | -0.15553
307 | 3347.6 | -0.1076192
308 | 3347.7 | -0.03017391
309 | 3347.8 | 0.05403881
310 | 3347.9 | 0.1247006
311 | 3348 | 0.1901391
312 | 3348.1 | 0.2883853
313 | 3348.2 | 0.3618859
314 | 3348.3 | 0.4389412
315 | 3348.4 | 0.5401468
316 | 3348.5 | 0.589288
317 | 3348.6 | 0.6776706
318 | 3348.7 | 0.7647664
319 | 3348.8 | 0.8484403
320 | 3348.9 | 0.9191986
321 | 3349 | 1.002752
322 | 3349.1 | 1.08867
323 | 3349.2 | 1.165029
324 | 3349.3 | 1.258788
325 | 3349.4 | 1.356254
326 | 3349.5 | 1.479817
327 | 3349.6 | 1.598437
328 | 3349.7 | 1.707283
329 | 3349.8 | 1.852853
330 | 3349.9 | 1.991888
331 | 3350 | 2.153824
332 | 3350.1 | 2.298344
333 | 3350.2 | 2.499682
334 | 3350.3 | 2.689672
335 | 3350.4 | 2.915607
336 | 3350.5 | 3.155615
337 | 3350.6 | 3.42108
338 | 3350.7 | 3.714166
339 | 3350.8 | 4.028978
340 | 3350.9 | 4.382753
341 | 3351 | 4.779614
342 | 3351.1 | 5.19997
343 | 3351.2 | 5.65475
344 | 3351.3 | 6.14931
345 | 3351.4 | 6.689702
346 | 3351.5 | 7.284362
347 | 3351.6 | 7.944143
348 | 3351.7 | 8.634408
349 | 3351.8 | 9.376226
350 | 3351.9 | 10.19755
351 | 3352 | 11.10815
352 | 3352.1 | 12.05508
353 | 3352.2 | 13.05142
354 | 3352.3 | 14.16318
355 | 3352.4 | 15.31334
356 | 3352.5 | 16.56158
357 | 3352.6 | 17.86545
358 | 3352.7 | 19.19089
359 | 3352.8 | 20.56155
360 | 3352.9 | 21.95161
361 | 3353 | 23.32799
362 | 3353.1 | 24.67623
363 | 3353.2 | 25.96283
364 | 3353.3 | 27.12712
365 | 3353.4 | 28.17343
366 | 3353.5 | 29.07604
367 | 3353.6 | 29.80161
368 | 3353.7 | 30.35123
369 | 3353.8 | 30.69264
370 | 3353.9 | 30.87992
371 | 3354 | 30.87581
372 | 3354.1 | 30.71193
373 | 3354.2 | 30.41225
374 | 3354.3 | 29.97386
375 | 3354.4 | 29.38235
376 | 3354.5 | 28.61485
377 | 3354.6 | 27.70292
378 | 3354.7 | 26.59805
379 | 3354.8 | 25.28694
380 | 3354.9 | 23.80343
381 | 3355 | 22.14356
382 | 3355.1 | 20.41533
383 | 3355.2 | 18.61392
384 | 3355.3 | 16.89631
385 | 3355.4 | 15.3048
386 | 3355.5 | 14.02648
387 | 3355.6 | 13.13621
388 | 3355.7 | 12.71711
389 | 3355.8 | 12.9045
390 | 3355.9 | 13.73999
391 | 3356 | 15.25222
392 | 3356.1 | 17.42953
393 | 3356.2 | 20.32082
394 | 3356.3 | 23.97525
395 | 3356.4 | 28.23018
396 | 3356.5 | 33.05667
397 | 3356.6 | 38.65396
398 | 3356.7 | 44.93281
399 | 3356.8 | 51.9143
400 | 3356.9 | 59.56225
401 | 3357 | 67.88633
402 | 3357.1 | 77.11915
403 | 3357.2 | 87.23361
404 | 3357.3 | 98.48019
405 | 3357.4 | 110.906
406 | 3357.5 | 124.4163
407 | 3357.6 | 139.4427
408 | 3357.7 | 155.8236
409 | 3357.8 | 170.8346
410 | 3357.9 | 176.5313
411 | 3358 | 176.5042
412 | 3358.1 | 176.2578
413 | 3358.2 | 176.0094
414 | 3358.3 | 175.9093
415 | 3358.4 | 175.9026
416 | 3358.5 | 175.9047
417 | 3358.6 | 175.9052
418 | 3358.7 | 175.9083
419 | 3358.8 | 175.9171
420 | 3358.9 | 175.9119
421 | 3359 | 175.9133
422 | 3359.1 | 175.9084
423 | 3359.2 | 175.9113
424 | 3359.3 | 175.9034
425 | 3359.4 | 175.8972
426 | 3359.5 | 175.8885
427 | 3359.6 | 175.8853
428 | 3359.7 | 175.885
429 | 3359.8 | 175.8826
430 | 3359.9 | 175.8813
431 | 3360 | 175.8729
432 | 3360.1 | 175.8684
433 | 3360.2 | 175.8628
434 | 3360.3 | 170.5619
435 | 3360.4 | 56.17822
436 | 3360.5 | -124.3787
437 | 3360.6 | -177.5822
438 | 3360.7 | -177.5847
439 | 3360.8 | -177.5877
440 | 3360.9 | -177.5835
441 | 3361 | -177.5797
442 | 3361.1 | -177.5783
443 | 3361.2 | -177.5725
444 | 3361.3 | -177.5672
445 | 3361.4 | -177.5553
446 | 3361.5 | -177.5578
447 | 3361.6 | -177.5573
448 | 3361.7 | -177.5546
449 | 3361.8 | -177.5489
450 | 3361.9 | -177.5504
451 | 3362 | -177.5455
452 | 3362.1 | -177.544
453 | 3362.2 | -177.5268
454 | 3362.3 | -177.5272
455 | 3362.4 | -177.511
456 | 3362.5 | -177.5055
457 | 3362.6 | -177.5433
458 | 3362.7 | -177.6508
459 | 3362.8 | -177.7963
460 | 3362.9 | -177.9244
461 | 3363 | -177.1935
462 | 3363.1 | -170.139
463 | 3363.2 | -155.7392
464 | 3363.3 | -140.0793
465 | 3363.4 | -125.7326
466 | 3363.5 | -112.5616
467 | 3363.6 | -100.5991
468 | 3363.7 | -89.72805
469 | 3363.8 | -79.82135
470 | 3363.9 | -70.70916
471 | 3364 | -62.46466
472 | 3364.1 | -54.97972
473 | 3364.2 | -48.24271
474 | 3364.3 | -42.12494
475 | 3364.4 | -36.76975
476 | 3364.5 | -32.06556
477 | 3364.6 | -28.06474
478 | 3364.7 | -24.73548
479 | 3364.8 | -22.1335
480 | 3364.9 | -20.28912
481 | 3365 | -19.07427
482 | 3365.1 | -18.5316
483 | 3365.2 | -18.56804
484 | 3365.3 | -19.11118
485 | 3365.4 | -20.08787
486 | 3365.5 | -21.36803
487 | 3365.6 | -22.80313
488 | 3365.7 | -24.35425
489 | 3365.8 | -25.91516
490 | 3365.9 | -27.41146
491 | 3366 | -28.76203
492 | 3366.1 | -29.97286
493 | 3366.2 | -31.05436
494 | 3366.3 | -31.98809
495 | 3366.4 | -32.74934
496 | 3366.5 | -33.40608
497 | 3366.6 | -33.92868
498 | 3366.7 | -34.30779
499 | 3366.8 | -34.57337
500 | 3366.9 | -34.63027
501 | 3367 | -34.55512
502 | 3367.1 | -34.25906
503 | 3367.2 | -33.77611
504 | 3367.3 | -33.11373
505 | 3367.4 | -32.24342
506 | 3367.5 | -31.22512
507 | 3367.6 | -30.08435
508 | 3367.7 | -28.81396
509 | 3367.8 | -27.52041
510 | 3367.9 | -26.13359
511 | 3368 | -24.76217
512 | 3368.1 | -23.38327
513 | 3368.2 | -22.03251
514 | 3368.3 | -20.73147
515 | 3368.4 | -19.46867
516 | 3368.5 | -18.28835
517 | 3368.6 | -17.18291
518 | 3368.7 | -16.12707
519 | 3368.8 | -15.13665
520 | 3368.9 | -14.22823
521 | 3369 | -13.35806
522 | 3369.1 | -12.6074
523 | 3369.2 | -11.85775
524 | 3369.3 | -11.18027
525 | 3369.4 | -10.53665
526 | 3369.5 | -9.931548
527 | 3369.6 | -9.401788
528 | 3369.7 | -8.890753
529 | 3369.8 | -8.434791
530 | 3369.9 | -8.00587
531 | 3370 | -7.616046
532 | 3370.1 | -7.265524
533 | 3370.2 | -6.925331
534 | 3370.3 | -6.637517
535 | 3370.4 | -6.34234
536 | 3370.5 | -6.098822
537 | 3370.6 | -5.856598
538 | 3370.7 | -5.638437
539 | 3370.8 | -5.440271
540 | 3370.9 | -5.264906
541 | 3371 | -5.075141
542 | 3371.1 | -4.930315
543 | 3371.2 | -4.772706
544 | 3371.3 | -4.618547
545 | 3371.4 | -4.474332
546 | 3371.5 | -4.342812
547 | 3371.6 | -4.224553
548 | 3371.7 | -4.094243
549 | 3371.8 | -3.995567
550 | 3371.9 | -3.87467
551 | 3372 | -3.790429
552 | 3372.1 | -3.670212
553 | 3372.2 | -3.560586
554 | 3372.3 | -3.431008
555 | 3372.4 | -3.326385
556 | 3372.5 | -3.21585
557 | 3372.6 | -3.098214
558 | 3372.7 | -3.000045
559 | 3372.8 | -2.873181
560 | 3372.9 | -2.765952
561 | 3373 | -2.662048
562 | 3373.1 | -2.57297
563 | 3373.2 | -2.466528
564 | 3373.3 | -2.395718
565 | 3373.4 | -2.318498
566 | 3373.5 | -2.263928
567 | 3373.6 | -2.221735
568 | 3373.7 | -2.21305
569 | 3373.8 | -2.187669
570 | 3373.9 | -2.177094
571 | 3374 | -2.203231
572 | 3374.1 | -2.240542
573 | 3374.2 | -2.302446
574 | 3374.3 | -2.382899
575 | 3374.4 | -2.476091
576 | 3374.5 | -2.554983
577 | 3374.6 | -2.650282
578 | 3374.7 | -2.767689
579 | 3374.8 | -2.881874
580 | 3374.9 | -2.977631
581 | 3375 | -3.092919
582 | 3375.1 | -3.187956
583 | 3375.2 | -3.287348
584 | 3375.3 | -3.387593
585 | 3375.4 | -3.469855
586 | 3375.5 | -3.505357
587 | 3375.6 | -3.548491
588 | 3375.7 | -3.577708
589 | 3375.8 | -3.612216
590 | 3375.9 | -3.613278
591 | 3376 | -3.592421
592 | 3376.1 | -3.582758
593 | 3376.2 | -3.551515
594 | 3376.3 | -3.530529
595 | 3376.4 | -3.498666
596 | 3376.5 | -3.41677
597 | 3376.6 | -3.392253
598 | 3376.7 | -3.316457
599 | 3376.8 | -3.263753
600 | 3376.9 | -3.195375
601 | 3377 | -3.133825
602 | 3377.1 | -3.079163
603 | 3377.2 | -3.002055
604 | 3377.3 | -2.950618
605 | 3377.4 | -2.891444
606 | 3377.5 | -2.837281
607 | 3377.6 | -2.784416
608 | 3377.7 | -2.716887
609 | 3377.8 | -2.674638
610 | 3377.9 | -2.617909
611 | 3378 | -2.55781
612 | 3378.1 | -2.50544
613 | 3378.2 | -2.461028
614 | 3378.3 | -2.418513
615 | 3378.4 | -2.359223
616 | 3378.5 | -2.348796
617 | 3378.6 | -2.281355
618 | 3378.7 | -2.251354
619 | 3378.8 | -2.224699
620 | 3378.9 | -2.182293
621 | 3379 | -2.157278
622 | 3379.1 | -2.132677
623 | 3379.2 | -2.105849
624 | 3379.3 | -2.056712
625 | 3379.4 | -2.037222
626 | 3379.5 | -2.025167
627 | 3379.6 | -2.016718
628 | 3379.7 | -1.982137
629 | 3379.8 | -1.969065
630 | 3379.9 | -1.955868
631 | 3380 | -1.939607
632 | 3380.1 | -1.94526
633 | 3380.2 | -1.910161
634 | 3380.3 | -1.926534
635 | 3380.4 | -1.897169
636 | 3380.5 | -1.881004
637 | 3380.6 | -1.866729
638 | 3380.7 | -1.843287
639 | 3380.8 | -1.844501
640 | 3380.9 | -1.835313
641 | 3381 | -1.818465
642 | 3381.1 | -1.800153
643 | 3381.2 | -1.802147
644 | 3381.3 | -1.795674
645 | 3381.4 | -1.785086
646 | 3381.5 | -1.781877
647 | 3381.6 | -1.768922
648 | 3381.7 | -1.757192
649 | 3381.8 | -1.750389
650 | 3381.9 | -1.73414
651 | 3382 | -1.715096
652 | 3382.1 | -1.711879
653 | 3382.2 | -1.697886
654 | 3382.3 | -1.698332
655 | 3382.4 | -1.671842
656 | 3382.5 | -1.661455
657 | 3382.6 | -1.683454
658 | 3382.7 | -1.658218
659 | 3382.8 | -1.645934
660 | 3382.9 | -1.652372
661 | 3383 | -1.645576
662 | 3383.1 | -1.613846
663 | 3383.2 | -1.615607
664 | 3383.3 | -1.589969
665 | 3383.4 | -1.593886
666 | 3383.5 | -1.571894
667 | 3383.6 | -1.583391
668 | 3383.7 | -1.582289
669 | 3383.8 | -1.570861
670 | 3383.9 | -1.566426
671 | 3384 | -1.550438
672 | 3384.1 | -1.538415
673 | 3384.2 | -1.517148
674 | 3384.3 | -1.540152
675 | 3384.4 | -1.535448
676 | 3384.5 | -1.506665
677 | 3384.6 | -1.510642
678 | 3384.7 | -1.498864
679 | 3384.8 | -1.496834
680 | 3384.9 | -1.501438
681 | 3385 | -1.501739
682 | 3385.1 | -1.480585
683 | 3385.2 | -1.486942
684 | 3385.3 | -1.482378
685 | 3385.4 | -1.464295
686 | 3385.5 | -1.450153
687 | 3385.6 | -1.455381
688 | 3385.7 | -1.436643
689 | 3385.8 | -1.45943
690 | 3385.9 | -1.426305
691 | 3386 | -1.441472
692 | 3386.1 | -1.432517
693 | 3386.2 | -1.432453
694 | 3386.3 | -1.450069
695 | 3386.4 | -1.412625
696 | 3386.5 | -1.418894
697 | 3386.6 | -1.419384
698 | 3386.7 | -1.430277
699 | 3386.8 | -1.417651
700 | 3386.9 | -1.397269
701 | 3387 | -1.41201
702 | 3387.1 | -1.396452
703 | 3387.2 | -1.402818
704 | 3387.3 | -1.395266
705 | 3387.4 | -1.382917
706 | 3387.5 | -1.378639
707 | 3387.6 | -1.378386
708 | 3387.7 | -1.381261
709 | 3387.8 | -1.369628
710 | 3387.9 | -1.378719
711 | 3388 | -1.358184
712 | 3388.1 | -1.373774
713 | 3388.2 | -1.357967
714 | 3388.3 | -1.366958
715 | 3388.4 | -1.357541
716 | 3388.5 | -1.359117
717 | 3388.6 | -1.349084
718 | 3388.7 | -1.337142
719 | 3388.8 | -1.339466
720 | 3388.9 | -1.349704
721 | 3389 | -1.352446
722 | 3389.1 | -1.330732
723 | 3389.2 | -1.334275
724 | 3389.3 | -1.341613
725 | 3389.4 | -1.329076
726 | 3389.5 | -1.332216
727 | 3389.6 | -1.332518
728 | 3389.7 | -1.329787
729 | 3389.8 | -1.315794
730 | 3389.9 | -1.325099
731 | 3390 | -1.325388
732 | 3390.1 | -1.329667
733 | 3390.2 | -1.321713
734 | 3390.3 | -1.311492
735 | 3390.4 | -1.311729
736 | 3390.5 | -1.304302
737 | 3390.6 | -1.296529
738 | 3390.7 | -1.319019
739 | 3390.8 | -1.318171
740 | 3390.9 | -1.290703
741 | 3391 | -1.301564
742 | 3391.1 | -1.291129
743 | 3391.2 | -1.299678
744 | 3391.3 | -1.295054
745 | 3391.4 | -1.289673
746 | 3391.5 | -1.305565
747 | 3391.6 | -1.29626
748 | 3391.7 | -1.290956
749 | 3391.8 | -1.281836
750 | 3391.9 | -1.284864
751 | 3392 | -1.288363
752 | 3392.1 | -1.282351
753 | 3392.2 | -1.280803
754 | 3392.3 | -1.26196
755 | 3392.4 | -1.276259
756 | 3392.5 | -1.277554
757 | 3392.6 | -1.295319
758 | 3392.7 | -1.28324
759 | 3392.8 | -1.274116
760 | 3392.9 | -1.285455
761 | 3393 | -1.271973
762 | 3393.1 | -1.264651
763 | 3393.2 | -1.261273
764 | 3393.3 | -1.261868
765 | 3393.4 | -1.267405
766 | 3393.5 | -1.258587
767 | 3393.6 | -1.261028
768 | 3393.7 | -1.2528
769 | 3393.8 | -1.257646
770 | 3393.9 | -1.259845
771 | 3394 | -1.251783
772 | 3394.1 | -1.253717
773 | 3394.2 | -1.246222
774 | 3394.3 | -1.248546
775 | 3394.4 | -1.257871
776 | 3394.5 | -1.235212
777 | 3394.6 | -1.23621
778 | 3394.7 | -1.251409
779 | 3394.8 | -1.242615
780 | 3394.9 | -1.251305
781 | 3395 | -1.253295
782 | 3395.1 | -1.240665
783 | 3395.2 | -1.250328
784 | 3395.3 | -1.245052
785 | 3395.4 | -1.240665
786 | 3395.5 | -1.248237
787 | 3395.6 | -1.250191
788 | 3395.7 | -1.246262
789 | 3395.8 | -1.22524
790 | 3395.9 | -1.232595
791 | 3396 | -1.236728
792 | 3396.1 | -1.235554
793 | 3396.2 | -1.21573
794 | 3396.3 | -1.218119
795 | 3396.4 | -1.239636
796 | 3396.5 | -1.229503
797 | 3396.6 | -1.214971
798 | 3396.7 | -1.216004
799 | 3396.8 | -1.233053
800 | 3396.9 | -1.220182
801 | 3397 | -1.217045
802 | 3397.1 | -1.222184
803 | 3397.2 | -1.214138
804 | 3397.3 | -1.223125
805 | 3397.4 | -1.236511
806 | 3397.5 | -1.228936
807 | 3397.6 | -1.226326
808 | 3397.7 | -1.216901
809 | 3397.8 | -1.2297
810 | 3397.9 | -1.223785
811 | 3398 | -1.2137
812 | 3398.1 | -1.228015
813 | 3398.2 | -1.2053
814 | 3398.3 | -1.217114
815 | 3398.4 | -1.213829
816 | 3398.5 | -1.21136
817 | 3398.6 | -1.208444
818 | 3398.7 | -1.214001
819 | 3398.8 | -1.215155
820 | 3398.9 | -1.220495
821 | 3399 | -1.219542
822 | 3399.1 | -1.199871
823 | 3399.2 | -1.206008
824 | 3399.3 | -1.2198
825 | 3399.4 | -1.208577
826 | 3399.5 | -1.201138
827 | 3399.6 | -1.204053
828 | 3399.7 | -1.195312
829 | 3399.8 | -1.224915
830 | 3399.9 | -1.205967
831 | 3400 | -1.219253
832 | 3400.1 | -1.214339
833 | 3400.2 | -1.209988
834 | 3400.3 | -1.214938
835 | 3400.4 | -1.194757
836 | 3400.5 | -1.214697
837 | 3400.6 | -1.201468
838 | 3400.7 | -1.196337
839 | 3400.8 | -1.186385
840 | 3400.9 | -1.205179
841 | 3401 | -1.204254
842 | 3401.1 | -1.210688
843 | 3401.2 | -1.192585
844 | 3401.3 | -1.190173
845 | 3401.4 | -1.198577
846 | 3401.5 | -1.185898
847 | 3401.6 | -1.19879
848 | 3401.7 | -1.197113
849 | 3401.8 | -1.183148
850 | 3401.9 | -1.212964
851 | 3402 | -1.187475
852 | 3402.1 | -1.190957
853 | 3402.2 | -1.195247
854 | 3402.3 | -1.203478
855 | 3402.4 | -1.184889
856 | 3402.5 | -1.193426
857 | 3402.6 | -1.179288
858 | 3402.7 | -1.187471
859 | 3402.8 | -1.198271
860 | 3402.9 | -1.195155
861 | 3403 | -1.187129
862 | 3403.1 | -1.170667
863 | 3403.2 | -1.17891
864 | 3403.3 | -1.183763
865 | 3403.4 | -1.179593
866 | 3403.5 | -1.174832
867 | 3403.6 | -1.194672
868 | 3403.7 | -1.171837
869 | 3403.8 | -1.186469
870 | 3403.9 | -1.176549
871 | 3404 | -1.169316
872 | 3404.1 | -1.175737
873 | 3404.2 | -1.187905
874 | 3404.3 | -1.201098
875 | 3404.4 | -1.190776
876 | 3404.5 | -1.175263
877 | 3404.6 | -1.186325
878 | 3404.7 | -1.174668
879 | 3404.8 | -1.181885
880 | 3404.9 | -1.175761
881 | 3405 | -1.157602
882 | 3405.1 | -1.178773
883 | 3405.2 | -1.192006
884 | 3405.3 | -1.185991
885 | 3405.4 | -1.173674
886 | 3405.5 | -1.173514
887 | 3405.6 | -1.176742
888 | 3405.7 | -1.187261
889 | 3405.8 | -1.172086
890 | 3405.9 | -1.188785
891 | 3406 | -1.166859
892 | 3406.1 | -1.182653
893 | 3406.2 | -1.158784
894 | 3406.3 | -1.170534
895 | 3406.4 | -1.164217
896 | 3406.5 | -1.162508
897 | 3406.6 | -1.186775
898 | 3406.7 | -1.185323
899 | 3406.8 | -1.170671
900 | 3406.9 | -1.178681
901 | 3407 | -1.181459
902 | 3407.1 | -1.165837
903 | 3407.2 | -1.176433
904 | 3407.3 | -1.184069
905 | 3407.4 | -1.176039
906 | 3407.5 | -1.165282
907 | 3407.6 | -1.167695
908 | 3407.7 | -1.175922
909 | 3407.8 | -1.156653
910 | 3407.9 | -1.171885
911 | 3408 | -1.162572
912 | 3408.1 | -1.165443
913 | 3408.2 | -1.166931
914 | 3408.3 | -1.173373
915 | 3408.4 | -1.17484
916 | 3408.5 | -1.169995
917 | 3408.6 | -1.184362
918 | 3408.7 | -1.15784
919 | 3408.8 | -1.155483
920 | 3408.9 | -1.158921
921 | 3409 | -1.163244
922 | 3409.1 | -1.168724
923 | 3409.2 | -1.161048
924 | 3409.3 | -1.153272
925 | 3409.4 | -1.165343
926 | 3409.5 | -1.158764
927 | 3409.6 | -1.171527
928 | 3409.7 | -1.164165
929 | 3409.8 | -1.158189
930 | 3409.9 | -1.164309
931 | 3410 | -1.171624
932 | 3410.1 | -1.185018
933 | 3410.2 | -1.168861
934 | 3410.3 | -1.169533
935 | 3410.4 | -1.159456
936 | 3410.5 | -1.162355
937 | 3410.6 | -1.173099
938 | 3410.7 | -1.167944
939 | 3410.8 | -1.166859
940 | 3410.9 | -1.162633
941 | 3411 | -1.163095
942 | 3411.1 | -1.158415
943 | 3411.2 | -1.179553
944 | 3411.3 | -1.155117
945 | 3411.4 | -1.165954
946 | 3411.5 | -1.154108
947 | 3411.6 | -1.17316
948 | 3411.7 | -1.144735
949 | 3411.8 | -1.167944
950 | 3411.9 | -1.167377
951 | 3412 | -1.16205
952 | 3412.1 | -1.155157
953 | 3412.2 | -1.14757
954 | 3412.3 | -1.158028
955 | 3412.4 | -1.138414
956 | 3412.5 | -1.150039
957 | 3412.6 | -1.146758
958 | 3412.7 | -1.151703
959 | 3412.8 | -1.161177
960 | 3412.9 | -1.164422
961 | 3413 | -1.151973
962 | 3413.1 | -1.164245
963 | 3413.2 | -1.163067
964 | 3413.3 | -1.160449
965 | 3413.4 | -1.165689
966 | 3413.5 | -1.152186
967 | 3413.6 | -1.151872
968 | 3413.7 | -1.139262
969 | 3413.8 | -1.155986
970 | 3413.9 | -1.154554
971 | 3414 | -1.148905
972 | 3414.1 | -1.155857
973 | 3414.2 | -1.149444
974 | 3414.3 | -1.160357
975 | 3414.4 | -1.138812
976 | 3414.5 | -1.139069
977 | 3414.6 | -1.140863
978 | 3414.7 | -1.142322
979 | 3414.8 | -1.147936
980 | 3414.9 | -1.154196
981 | 3415 | -1.157522
982 | 3415.1 | -1.14032
983 | 3415.2 | -1.124091
984 | 3415.3 | -1.151494
985 | 3415.4 | -1.148109
986 | 3415.5 | -1.14032
987 | 3415.6 | -1.154011
988 | 3415.7 | -1.133528
989 | 3415.8 | -1.142893
990 | 3415.9 | -1.149653
991 | 3416 | -1.15525
992 | 3416.1 | -1.152415
993 | 3416.2 | -1.153501
994 | 3416.3 | -1.162001
995 | 3416.4 | -1.148406
996 | 3416.5 | -1.152853
997 | 3416.6 | -1.145949
998 | 3416.7 | -1.14607
999 | 3416.8 | -1.164551
1000 | 3416.9 | -1.153067