## Weights
NEW INSERTS
Pre test | 1 | 2 | 3 | 4 | 5 | Average
1X | 80.14763 | 80.14769 | 80.14767 | 80.14768 | 80.1477 | 80.147674
2X | 79.3694 | 79.36942 | 79.36942 | 79.36939 | 79.36944 | 79.369414
3X | 79.94107 | 79.94109 | 79.9411 | 79.94107 | 79.94107 | 79.94108
4X | 79.60592 | 79.60592 | 79.60594 | 79.60594 | 79.60599 | 79.605942
5X | 79.54979 | 79.5498 | 79.5498 | 79.54983 | 79.54984 | 79.549812
6X | 80.33712 | 80.33721 | 80.33719 | 80.33714 | 80.33716 | 80.337164
1Mc (High Kinematics) | 1 | 2 | 3 | 4 | 5 | Average
1X | 79.92632 | 79.92626 | 79.92625 | 79.92625 | 79.92626 | 79.926268
2X | 79.0893 | 79.08925 | 79.08922 | 79.0892 | 79.08922 | 79.089238
3X | 79.63625 | 79.6362 | 79.63619 | 79.63618 | 79.6362 | 79.636204
4X | 79.54149 | 79.54147 | 79.54147 | 79.54142 | 79.54149 | 79.541468
5X | 79.46507 | 79.46507 | 79.46501 | 79.46503 | 79.46498 | 79.465032
6X | 80.10651 | 80.1065 | 80.10647 | 80.10644 | 80.10641 | 80.106466
3Mc (High Kinematics) | 1 | 2 | 3 | 4 | 5 | Average
1X | 79.47945 | 79.47944 | 79.47942 | 79.47945 | 79.47944 | 79.47944
2X | 78.94434 | 78.94429 | 78.94431 | 78.94427 | 78.94428 | 78.944298
3X | 76.8052 | 76.80515 | 76.80514 | 76.80514 | 76.80515 | 76.805156
4X | 79.28321 | 79.28315 | 79.28321 | 79.28316 | 79.28317 | 79.28318
5X | 78.54747 | 78.54749 | 78.5475 | 78.54755 | 78.54754 | 78.54751
6X | 79.42374 | 79.42374 | 79.42375 | 79.42377 | 79.42375 | 79.42375

## Soak controls
[8 empty] | 1Mc | 3Mc
Pre-Test | 1 | 2 | 3 | 4 | 5 | Average |  | -0.008484 | -0.014327
7X | 79.94348 | 79.94343 | 79.94346 | 79.94348 | 79.94351 | 79.943472
8X | 79.96304 | 79.96304 | 79.96299 | 79.96301 | 79.96297 | 79.96301 | 79.953241
1Mc (High Kinematics) | 1 | 2 | 3 | 4 | 5 | Average
| 79.95221 | 79.95219 | 79.95214 | 79.95211 | 79.95219 | 79.952168
8X | 79.97131 | 79.97124 | 79.97129 | 79.9713 | 79.97127 | 79.971282 | 79.961725
3Mc (High Kinematics) | 1 | 2 | 3 | 4 | 5 | Average
7X | 79.96657 | 79.96654 | 79.9665 | 79.96652 | 79.96653 | 79.966532
8X | 79.98557 | 79.98561 | 79.98556 | 79.98555 | 79.98557 | 79.985572 | 79.976052

## Results
1Mc (High Kinematics)
Insert no | Weight loss | Weight loss C | Volume
1X | 0.221406 | 0.22989 | 164.2071
2X | 0.280176 | 0.28866 | 206.1857
3X | 0.304876 | 0.31336 | 223.8286
4X | 0.064474 | 0.072958 | 52.11286
5X | 0.08478 | 0.093264 | 66.61714
6X | 0.230698 | 0.239182 | 170.8443
3Mc (High Kinematics)
Insert no | Weight loss | Weight loss C | Volume
1X | 0.446828 | 0.461155 | 548.6022
2X | 0.14494 | 0.159267 | 189.4682
3X | 2.831048 | 2.845375 | 3384.933
4X | 0.258288 | 0.272615 | 324.31
5X | 0.917522 | 0.931849 | 1108.552
6X | 0.682716 | 0.697043 | 829.2208

## Overall
Cumulative results PEEK knee wear |  |  |  |  | Comparable Data
| 0 | 1 | 3 | Wear rate | Wear of moderately cross-linked polyethylene in fixed-bearing total knee replacements - Brockett et al (2012)
1X | 0 | 164.2071 | 712.8093 | 242.8457
2X | 0 | 206.1857 | 395.654 | 126.5774
4X | 0 | 52.11286 | 376.4229 | 130.7144 |  | Mean Wear Rate (mm^3/Mc) | 95% CI
5X | 0 | 66.61714 | 1175.169 | 414.945 | High Kinematics | 5.98 | 2.07
6X | 0 | 170.8443 | 1000.065 | 344.9629 | Intermediate Kinematics | 3 | 1.3
Average (minus station 3) n=5 | 0 | 131.9934 | 732.0241 | 252.0091
SD | 0 | 68.38599 | 356.4372 | 128.1776
SE | 0 | 27.91846 | 145.5149 | 57.32277
95% CL | 0 | 77.33414 | 403.0763 | 158.7841
NB Insert #3 removed from analysis due to failure of station and therefore not presented within publication