## Weights
NEW INSERTS
Pre test | 1 | 2 | 3 | 4 | 5 | Average
1X | 80.91865 | 80.91864 | 80.91864 | 80.9187 | 80.91869 | 80.918664
2X | 81.08043 | 81.08053 | 81.08048 | 81.08052 | 81.08051 | 81.080494
3X | 80.78185 | 80.78188 | 80.78191 | 80.78193 | 80.78184 | 80.781882
4X | 80.82364 | 80.82364 | 80.82355 | 80.82359 | 80.82354 | 80.823592
5X | 80.78584 | 80.78586 | 80.78585 | 80.78583 | 80.78585 | 80.785846
6X | 80.06769 | 80.06766 | 80.06771 | 80.06776 | 80.06776 | 80.067716
1Mc (High Kinematics) | 1 | 2 | 3 | 4 | 5 | Average
1X | 80.75455 | 80.75455 | 80.75458 | 80.75464 | 80.75462 | 80.754588
2X | 80.91553 | 80.91555 | 80.9155 | 80.91554 | 80.91556 | 80.915536
3X | 80.47948 | 80.47955 | 80.47957 | 80.4795 | 80.47952 | 80.479524
4X | 80.63323 | 80.63331 | 80.63328 | 80.63328 | 80.63326 | 80.633272
5X | 80.45481 | 80.45481 | 80.45476 | 80.45479 | 80.45482 | 80.454798
6X | 79.83952 | 79.83953 | 79.83955 | 79.83955 | 79.8395 | 79.83953
1Mc (High Kinematics) pretest | 1 | 2 | 3 | 4 | 5 | Average
1X | 80.763 | 80.76308 | 80.76308 | 80.76309 | 80.76309 | 80.763068
2X | 80.92373 | 80.92374 | 80.9238 | 80.92374 | 80.92376 | 80.923754
3X | 80.43348 | 80.43352 | 80.43351 | 80.43351 | 80.43349 | 80.433502
4X | 80.64162 | 80.64168 | 80.64168 | 80.64172 | 80.64172 | 80.641684
5X | 80.45972 | 80.45974 | 80.45975 | 80.45979 | 80.45981 | 80.459762
6X | 79.84766 | 79.84769 | 79.84771 | 79.84769 | 79.84773 | 79.847696
3Mc (High Kinematics) | 1 | 2 | 3 | 4 | 5 | Average
1X | 80.10713 | 80.10707 | 80.10709 | 80.10709 | 80.10709 | 80.107094
2X | 80.2962 | 80.29623 | 80.29626 | 80.29627 | 80.29627 | 80.296246
3X | 80.04414 | 80.04414 | 80.04417 | 80.04421 | 80.04424 | 80.04418
4X | 79.99022 | 79.99015 | 79.99017 | 79.99018 | 79.99017 | 79.990178
5X | 79.66621 | 79.66615 | 79.66621 | 79.66624 | 79.66622 | 79.666206
6X | 79.23369 | 79.23368 | 79.23359 | 79.23362 | 79.23364 | 79.233644

## Soak controls
[8 empty] | 1Mc | 1Mc | 3Mc | 4Mc | 5Mc | 6Mc
Pre-Test | 1 | 2 | 3 | 4 | 5 | Average |  | 0.006883 | -0.00923325 | -0.01918375 | 80.528027 | 0 | 0
7X | 81.83538 | 81.83535 | 81.83536 | 81.83537 | 81.83538 | 81.835368
8X | 79.15009 | 79.15009 | 79.15006 | 79.1501 | 79.15009 | 79.150086 | 80.492727
1Mc (High Kinematics) | 1 | 2 | 3 | 4 | 5 | Average
7X | 81.84228 | 81.84224 | 81.8423 | 81.84231 | 81.84233 | 81.842292
8X | 79.1569 | 79.15694 | 79.15688 | 79.15695 | 79.15697 | 79.156928 | 80.49961
1Mc (High Kinematics) pretest | 1 | 2 | 3 | 4 | 5 | Average
7X | 81.85166 | 81.8516 | 81.85168 | 81.85167 | 81.85166 | 81.8516525
8X | 79.16604 | 79.16601 | 79.16606 | 79.16604 | 79.16602 | 79.166034 | 80.50884325
3Mc (High Kinematics) | 1 | 2 | 3 | 4 | 5 | Average
7X | 81.8709 | 81.87089 | 81.87088 | 81.87088 | 81.87089 | 81.870888
8X | 79.18515 | 79.18517 | 79.18515 | 79.1852 | 79.18516 | 79.185166 | 80.528027

## Results
1Mc (High Kinematics)
Insert no | Weight loss | Weight loss C | Volume
1X | 0.164076 | 0.157193 | 112.2807
2X | 0.164958 | 0.158075 | 112.9107
3X | 0.302358 | 0.295475 | 211.0536
4X | 0.19032 | 0.183437 | 131.0264
5X | 0.331048 | 0.324165 | 231.5464
6X | 0.228186 | 0.221303 | 158.0736
3Mc (High Kinematics)
Insert no | Weight loss | Weight loss C | Volume
1X | 0.65587 | 0.6750538 | 482.1813
2X | 0.62753 | 0.6467138 | 461.9384
3X | 0.38934 | 0.4085238 | 291.8027
4X | 0.6514 | 0.6705838 | 478.9884
5X | 0.79351 | 0.8126938 | 580.4955
6X | 0.61397 | 0.6331538 | 452.2527

## Overall
Cumulative results Flat CFR-PEEK inserts |  |  |  |  | Comparable Data
| 0 | 1 | 3 | slope | Wear of moderately cross-linked polyethylene in fixed-bearing total knee replacements - Brockett et al (2012)
1X | 0 | 112.2807 | 594.462 | 204.2878
2X | 0 | 112.9107 | 574.8491 | 197.2382
3X | 0 | 211.0536 | 502.8563 | 164.5163 |  | Mean Wear Rate (mm^3/Mc) | 95% CI
4X | 0 | 131.0264 | 610.0148 | 208.5034 | High Kinematics | 5.98 | 2.07
5X | 0 | 231.5464 | 812.042 | 273.476 | Intermediate Kinematics | 3 | 1.3
6X | 0 | 158.0736 | 610.3263 | 206.6827
Average | 0 | 159.4819 | 617.4251 | 209.1174
SD | 0 | 51.11058 | 103.3896 | 35.5022
SE | 0 | 20.86581 | 42.20864 | 14.49371
95% CL (using 2.571) | 0 | 53.62513 | 108.4762 | 37.24884
Average (less 5) n=5 | 0 | 145.069 | 578.5017 | 196.2457
SD |  | 41.3204 | 44.71069 | 18.24554
SE |  | 18.47905 | 19.99523 | 8.159656
95% CL (using 2.776) |  | 41.90604 | 45.34438 | 18.50414