## m5
|  | no |  |  |  |  | ne
TEMP | 1d | 2u | 3d | avg | refractive index | 1d | 2u | 3d | avg | refractive index | Birefringence
65
64 | 19.95 | 20.046 | 19.922 | 19.97267 | 1.493 | 47.134 | 47.194 | 47.122 | 47.15 | 1.687 | 0.194
63 | 20.057 | 20.079 | 20.061 | 20.06567 | 1.494 | 47.378 | 47.448 | 47.341 | 47.389 | 1.688 | 0.194
62 | 20.077 | 20.019 | 20.018 | 20.038 | 1.493 | 47.524 | 47.501 | 47.539 | 47.52133 | 1.689 | 0.196
61 | 20.122 | 20.091 | 20.12 | 20.111 | 1.494 | 47.623 | 47.728 | 47.673 | 47.67467 | 1.69 | 0.196
60 | 20.03 | 20.13 | 20.035 | 20.065 | 1.494 | 47.712 | 47.9 | 47.933 | 47.84833 | 1.69 | 0.196
59 | 20.1 | 20.155 | 20.107 | 20.12067 | 1.494 | 48.105 | 48.128 | 48.053 | 48.09533 | 1.691 | 0.197
58 | 20.148 | 20.111 | 20.1 | 20.11967 | 1.494 | 48.243 | 48.291 | 48.35 | 48.29467 | 1.693 | 0.199
57 | 20.065 | 20.109 | 20.115 | 20.09633 | 1.494 | 48.514 | 48.535 | 48.569 | 48.53933 | 1.694 | 0.2
55 | 20.284 | 20.172 | 20.191 | 20.21567 | 1.495 | 49.023 | 48.983 | 49.022 | 49.00933 | 1.696 | 0.201
50 | 20.313 | 20.274 | 20.256 | 20.281 | 1.495 | 49.984 | 49.945 | 49.959 | 49.96267 | 1.7 | 0.205
45 | 20.332 | 20.403 | 20.372 | 20.369 | 1.496 | 50.845 | 50.943 | 50.957 | 50.915 | 1.704 | 0.208
40 | 20.564 | 20.451 | 20.533 | 20.516 | 1.497 | 51.89 | 51.97 | 52.053 | 51.971 | 1.708 | 0.211
35 | 20.574 | 20.588 | 20.604 | 20.58867 | 1.498 | 53.119 | 53.156 | 53.145 | 53.14 | 1.714 | 0.216
30 | 20.694 | 20.706 | 20.715 | 20.705 | 1.499 | 54.105 | 54.072 | 54.104 | 54.09367 | 1.717 | 0.218
25 | 20.92 | 20.813 | 20.823 | 20.852 | 1.5 | 55.145 | 54.871 | 55.207 | 55.07433 | 1.721 | 0.221