## copper 10ppm
Co | 10 | ppm | copper | cu2+ 10ppm
mass | 0.4 | g |  |  | intercept | slope | qe cal | qe*2 | k2 | r2 | qe exp
V | 20 | ml |  |  | 587.6301 | 101.248 | 0.009876738 | 0.01975348 | 0.08614943 | 0.998 | 0.00986
| 0.02 | l
|  |  |  | qe | [10 empty] | Qt PSO |  |  | 0.009866667 | 98.66667
Time | Ce |  |  | Average | Stdev | Qt | [11 empty] | 0.0105 | 105
mins | 1 | 2 | 3 |  |  |  | %Removal | qt Sted v | log(qt-qe) | logqe | log qe-k1/2.303 | t/qt | 1/k2qe*2 | 1/qe |  |  |  | -0.0005 | -5
15 | 1.2 | 1.4 | 1.4 | 1.333333 | 0.1154701 | 0.4333333 | 86.66667 | 0.8660254 | 0.04575749 | 0.1249387 | 1.265597 | 34.61538 | 1.5 | 0.75 | 0.342195 |  |  | 0.002 | 20
20 | 1.2 | 1.2 | 1.3 | 1.233333 | 0.05773503 | 0.4383333 | 87.66667 | 0.4681218 | 0.09963287 | 0.09108047 | 1.402869 | 45.62738 | 1.621622 | 0.8108108 | 0.3706802 |  |  | 0.006 | 60
30 | 1.1 | 0.9 | 0.8 | 0.9333333 | 0.1527525 | 0.4533333 | 90.66667 | 1.636634 | 0.3187588 | 0.02996322 | 1.885705 | 66.17647 | 2.142857 | 1.071429 | 0.4043384 |  |  | 0.001 | 10
60 | 1 | 0.8 | 0.8 | 0.8666667 | 0.1154701 | 0.4566667 | 91.33333 | 1.332347 | 0.3872161 | 0.06214791 | 1.568867 | 131.3869 | 2.307692 | 1.153846 | 0.4447193
120 | 0.8 | 0.7 | 0.8 | 0.7666667 | 0.05773503 | 0.4616667 | 92.33333 | 0.7530656 | 0.5157002 | 0.1153934 | 1.300113 | 259.9278 | 2.608696 | 1.304348 | 0.4680934
240 | 0.5 | 0.6 | 0.6 | 0.5666667 | 0.05773503 | 0.4716667 | 94.33333 | 1.018853 | 1.022276 | 0.2466723 | 0.9701735 | 508.8339 | 3.529412 | 1.764706 | 0.4807267
420 | 0.4 | 0.4 | 0.4 | 0.4 | 6.7987e-17 | 0.48 | 96 | 1.699675e-15 | #NUM! | 0.39794 | 0.7624763 | 875 | 5 | 2.5 | 0.4863522
720 | 0.3 | 0.3 | 0.2 | 0.2666667 | 0.05773503 | 0.4866667 | 97.33333 | 2.165064 | #NUM! | 0.5740313 | 0.6033584 | 1479.452 | 7.5 | 3.75 | 0.4895347
1440 | 0.2 | 0.2 | 0.1 | 0.1666667 | 0.05773503 | 0.4916667 | 98.33333 | 3.464102 | #NUM! | 0.7781513 | 0.4712299 | 2928.814 | 12 | 6 | 0.4917873
2880 | 0.2 | 0.1 | 0.1 | 0.1333333 | 0.05773503 | 0.4933333 | 98.66667 | 4.330127 | #NUM! | 0.8750613 | 0.4202555 | 5837.838 | 15 | 7.5 | 0.4929215
[16 empty] | t/qt | t
[16 empty] | 34.61538 | 15
[16 empty] | 45.62738 | 20
[16 empty] | 66.17647 | 30
[16 empty] | 131.3869 | 60
[16 empty] | 259.9278 | 120
[16 empty] | 508.8339 | 240
[16 empty] | 875 | 420
[16 empty] | 1479.452 | 720
[16 empty] | 2928.814 | 1440
[16 empty] | 5837.838 | 2880
[15 empty] | intercept | 13.47402
[15 empty] | slope | 2.024042
[15 empty] | R2 | 0.9999818
[15 empty] | qe (1/slope) | 0.4940608
[15 empty] | k'2 (slope2/intercept) x 103 | 0.3040479
[15 empty] | h(1/intercept) | 0.07421692

## Copper 100 ppm
Co | 100 | ppm | copper | cu2+
mass | 0.4 | g | [6 empty] | intercept | slope | qe(mg/g) | qe*2 | k2 | R2 | h(1/intercept)
V | 20 | ml | [6 empty] | 179.398 | 13.30806 | 0.07514243 | 0.1502849 | 0.03709088 | R² = 0.9999 | 0.005574198
| 0.02 | l
|  |  |  | qt | [11 empty] | Qt PSO | 0.1 | 100
Time | Ce |  |  | Average | Stdev | Qt | [10 empty] | 0.105 | 105
mins | 1 | 2 | 3 |  |  |  | qt STdev | %Removal | log(qt-qe) | logqe | log qe-k1/2.303 | t/qt | 1/k2qe*2 | 1/qe |  |  | -0.005 | -5
15 | 50.021 | 50.01 | 51.233 | 50.42133 | 0.7029455 | 2.478933 | 0.3455987 | 49.57867 | 1.68072 | 1.702614 | 0.1311777 | 6.05099 | 0.03966575 | 0.01983287 |  | 0 | 0.02 | 20
20 | 48.101 | 48.231 | 48.534 | 48.28867 | 0.2221854 | 2.585567 | 0.01189668 | 51.71133 | 1.659946 | 1.683845 | 0.1359918 | 7.735248 | 0.04141759 | 0.02070879 |  | 0 | 0.06 | 60
30 | 38.089 | 39.899 | 38.9 | 38.96267 | 0.9066258 | 3.051867 | 0.07101416 | 61.03733 | 1.555225 | 1.590649 | 0.1607197 | 9.830049 | 0.05133119 | 0.02566559 |  | 0 | 0.01 | 10
60 | 35.02 | 36.08 | 36.6 | 35.9 | 0.8052329 | 3.205 | 0.07188778 | 64.1 | 1.514481 | 1.555094 | 0.1705372 | 18.72075 | 0.05571031 | 0.02785515 |  | 0
120 | 33.089 | 32.7 | 32.67 | 32.81967 | 0.2337313 | 3.359017 | 0.02392186 | 67.18033 | 1.469242 | 1.516134 | 0.1815563 | 35.72474 | 0.06093907 | 0.03046954 |  | 0
240 | 30.332 | 30.8 | 31.88 | 31.004 | 0.7939068 | 3.4498 | 0.08833762 | 68.996 | 1.440188 | 1.491418 | 0.1886946 | 69.56925 | 0.06450781 | 0.0322539 |  | 0
420 | 28.7 | 28.876 | 27.6 | 28.392 | 0.6915143 | 3.5804 | 0.08720406 | 71.608 | 1.394655 | 1.453196 | 0.1999697 | 117.3053 | 0.07044238 | 0.03522119 |  | 0
720 | 27.929 | 27.236 | 28.888 | 28.01767 | 0.8295615 | 3.599117 | 0.1065645 | 71.98233 | 1.38772 | 1.447432 | 0.2016958 | 200.0491 | 0.07138353 | 0.03569177 |  | 0
1440 | 26.405 | 26.7475 | 25.1584 | 26.10363 | 0.836317 | 3.694818 | 0.1183758 | 73.89637 | 1.350419 | 1.416701 | 0.2110157 | 389.735 | 0.07661769 | 0.03830884 |  | 0
2880 | 25.1815 | 25.0802 | 24.467 | 24.90957 | 0.3866062 | 3.754522 | 0.05827164 | 75.09043 | 1.325414 | 1.396366 | 0.2172946 | 767.0751 | 0.08029044 | 0.04014522 |  | 0

## lead 10ppm
Co | 10 | ppm | lead | Pb2+
mass | 0.4 | g |  |  |  | intercept | slope | qe cal | qe*2 | k2 | qe exp | R2
V | 20 | ml |  |  |  | 31.56618 | 105.28856 | 0.009497708 | 0.01899542 | 0.5996127 | 0.00949 | 0.998
| 0.02 | l
t |  |  |  | qe | [10 empty] | Qt PSO
Time | Ce |  |  | Average | Stdev | Qt |  |  | k2
mins | 1 | 2 | 3 |  |  |  | qt stedv | %Removal | log(qe-qt) | logqe | logqe -(ki/2.303) | t/qt | 1/k2*qe*2 | 1/qe
15 | 0.5923 | 0.5849 | 0.585 | 0.5874 | 0.004243819 | 0.47063 | 0.7224752 | 94.126 | 0.9326687 | 0.2310661 | 6.282178 | 31.87217 | 3.404835 | 1.702417 | 0.4655791
20 | 0.5791 | 0.5798 | 0.572 | 0.5769667 | 0.004315476 | 0.4711517 | 0.7479593 | 94.23033 | 0.9754528 | 0.2388493 | 8.445476 | 42.44918 | 3.466405 | 1.733202 | 0.4678713
30 | 0.5663 | 0.5639 | 0.5616 | 0.5639333 | 0.002350177 | 0.4718033 | 0.4167474 | 94.36067 | 1.035599 | 0.2487722 | 12.77771 | 63.58582 | 3.546519 | 1.773259 | 0.4701862
60 | 0.5478 | 0.5408 | 0.5401 | 0.5429 | 0.004257934 | 0.472855 | 0.7842943 | 94.571 | 1.154623 | 0.2652802 | 25.78769 | 126.8888 | 3.68392 | 1.84196 | 0.4725241
120 | 0.5356 | 0.5338 | 0.5379 | 0.5357667 | 0.002055075 | 0.4732117 | 0.3835765 | 94.64233 | 1.203738 | 0.2710243 | 51.83492 | 253.5863 | 3.732968 | 1.866484 | 0.4737018
240 | 0.5257 | 0.5257 | 0.5238 | 0.5250667 | 0.001096966 | 0.4737467 | 0.2089193 | 94.74933 | 1.289713 | 0.2797856 | 103.9321 | 506.5999 | 3.80904 | 1.90452 | 0.4742929
420 | 0.5184 | 0.5127 | 0.5109 | 0.514 | 0.003915354 | 0.4743 | 0.7617421 | 94.86 | 1.401209 | 0.2890369 | 182.0818 | 885.5155 | 3.891051 | 1.945525 | 0.4745466
720 | 0.5082 | 0.5088 | 0.5079 | 0.5083 | 0.0004582576 | 0.474585 | 0.09015494 | 94.917 | 1.472177 | 0.2938799 | 312.3418 | 1517.115 | 3.934684 | 1.967342 | 0.4746877
1440 | 0.5051 | 0.5061 | 0.5044 | 0.5052 | 0.0008544004 | 0.47474 | 0.1691212 | 94.948 | 1.51627 | 0.2965367 | 624.9748 | 3033.239 | 3.958828 | 1.979414 | 0.4747866
2880 | 0.5025 | 0.5037 | 0.502 | 0.5027333 | 0.0008736895 | 0.4748633 | 0.1737879 | 94.97267 | 1.554863 | 0.2986623 | 1250.244 | 6064.903 | 3.978252 | 1.989126 | 0.474836
0.07224752
[17 empty] | T/QT | T
[17 empty] | 0 | 0
[17 empty] | 31.87217 | 15
[17 empty] | 42.44918 | 20
[17 empty] | 63.58582 | 30
[17 empty] | 126.8888 | 60
[17 empty] | 253.5863 | 120
[17 empty] | 506.5999 | 240
[17 empty] | 885.5155 | 420
[17 empty] | 1517.115 | 720
[17 empty] | 3033.239 | 1440
[17 empty] | 6064.903 | 2880
[16 empty] | intercept | 0.6313755
[16 empty] | slope | 2.105771
[16 empty] | R2 | 1
[16 empty] | qe (1/slope) | 0.4748854
[16 empty] | k'2 (slope2/intercept) x 103 | 7.023193
[16 empty] | h(1/intercept) | 1.583844

## Lead 100 ppm
Co | 100 | ppm | lead | Pb2+
mass | 0.4 | g |  |  | intercept | slope | qe | qe*2 | k2 | R2 | qe exp
V | 20 | ml |  |  | 13.77084 | 10.01262 | 0.09987396 | 0.1997479 | 0.3635443 | 0.999 | 0.0997 | [5 empty] | 0.1 | 100
| 0.02 | l | [14 empty] | 0.105 | 105
[17 empty] | -0.005 | -5
t |  |  |  | qe | [11 empty] | Qt PSO | 0.02 | 20
Time | Ce |  |  | Average | Stdev | Qt |  |  |  | k2 | [6 empty] | 0.06 | 60
mins | 1 | 2 | 3 |  |  |  | qt STdev |  | %Removal | log(qe-qt) | logqe | logqe -(ki/2.303) | t/qt | 1/k2*qe*2 | 1/qe |  | 0.01 | 10
15 | 8.3147 | 5.4249 | 5.8677 | 6.535767 | 1.556429 | 4.673212 | 0.003709599 | 94.1323 | 93.46423 | 0.2701091 | 0.8152965 | 5.697947 | 3.209784 | 0.3060085 | 0.1530042 | 0
20 | 0.4174 | 0.2964 | 0.5114 | 0.4084 | 0.1077822 | 4.97958 | 0.004380591 |  | 99.5916 | #NUM! | -0.3889143 | 9.073239 | 4.016403 | 4.89716 | 2.44858 | 0
30 | 0.5252 | 1.3426 | 1.0725 | 0.9801 | 0.4164601 | 4.950995 | 0.007012522 |  | 99.0199 | #NUM! | -0.008729611 | 13.03522 | 6.059388 | 2.040608 | 1.020304 | 0
60 | 1.84326 | 3.1609 | 2.0754 | 2.359853 | 0.7033698 | 4.882007 | 0.004850381 |  | 99.5916 | #NUM! | 0.372885 | 25.68009 | 12.29003 | 0.8475103 | 0.4237551 | 0
120 | 2.5209 | 2.0132 | 2.7532 | 2.4291 | 0.3784448 | 4.878545 | 0.002533531 |  | 99.0199 | #NUM! | 0.3854454 | 51.7205 | 24.5975 | 0.8233502 | 0.4116751 | 0
240 | 1.3647 | 0.1367 | 2.4254 | 1.308933 | 1.145369 | 4.934553 | 0.0143931 |  | 97.64015 | #NUM! | 0.1169175 | 104.095 | 48.63662 | 1.527962 | 0.7639808 | 0
420 | 0.9604 | 0.5924 | 0.509 | 0.6872667 | 0.240188 | 4.965637 | 0.005784684 |  | 97.5709 | #NUM! | -0.1628747 | 182.5337 | 84.5813 | 2.910079 | 1.455039 | 0
720 | 0.0367 | 0.0272 | 0.351 | 0.1383 | 0.1842648 | 4.993085 | 0.02217522 |  | 98.69107 | #NUM! | -0.8591778 | 313.4949 | 144.1994 | 14.46132 | 7.230658 | 0
1440 | 0.633 | 0.4743 | 0.1688 | 0.4253667 | 0.235937 | 4.978732 | 0.009205133 |  | 99.31273 | #NUM! | -0.3712365 | 625.6426 | 289.2303 | 4.701826 | 2.350913 | 0
2880 | 0.1105 | 0.1478 | 0.1105 | 0.1229333 | 0.02153517 | 4.993853 | 0.002916037 |  | 99.8617 | #NUM! | -0.9103303 | 1251.453 | 576.709 | 16.26898 | 8.13449 | 0