## Cu-PFO 10 ppm
Co | 10 | ppm | copper
mass | 0.4 | g
V | 20 | ml
| 0.02 | l
qe | 0.495 | mg/g
qe
Time | Ce |  |  | Average | Stdev | qt
mins | 1 | 2 | 3 |  |  |  | log (qe-qt)
15 | 1.2 | 1.4 | 1.4 | 1.333333 | 0.1154701 | 0.4333333 | -2.786012
20 | 1.2 | 1.2 | 1.3 | 1.233333 | 0.05773503 | 0.4383333 | -2.870569
30 | 1.1 | 0.9 | 0.8 | 0.9333333 | 0.1527525 | 0.4533333 | -3.178054
60 | 1 | 0.8 | 0.8 | 0.8666667 | 0.1154701 | 0.4566667 | -3.261435
120 | 0.8 | 0.7 | 0.8 | 0.7666667 | 0.05773503 | 0.4616667 | -3.401197
240 | 0.5 | 0.6 | 0.6 | 0.5666667 | 0.05773503 | 0.4716667 | -3.757872
420 | 0.4 | 0.4 | 0.4 | 0.4 | 6.7987e-17 | 0.48 | -4.199705
720 | 0.3 | 0.3 | 0.2 | 0.2666667 | 0.05773503 | 0.4866667 | -4.787492
1440 | 0.2 | 0.2 | 0.1 | 0.1666667 | 0.05773503 | 0.4916667 | -5.703782
2880 | 0.2 | 0.1 | 0.1 | 0.1333333 | 0.05773503 | 0.4933333 | -6.39693
PFO, k1
|  | 0.002 | /min#

## Cu-PFO rate mode 100 ppm
Co | 100 | ppm | copper | cu2+
mass | 0.4 | g
V | 20 | ml
| 0.02 | l
qe (PSO model) | 3.8 | mg/g
qt
Time | Ce |  |  | Average | Stdev | qt
mins | 1 | 2 | 3 |  |  |  | log(qe-qt)
15 | 50.021 | 50.01 | 51.233 | 50.42133 | 0.7029455 | 2.478933 | 0.2784395
20 | 48.101 | 48.231 | 48.534 | 48.28867 | 0.2221854 | 2.585567 | 0.1942776
30 | 38.089 | 39.899 | 38.9 | 38.96267 | 0.9066258 | 3.051867 | -0.2901741
60 | 35.02 | 36.08 | 36.6 | 35.9 | 0.8052329 | 3.205 | -0.5191939
120 | 33.089 | 32.7 | 32.67 | 32.81967 | 0.2337313 | 3.359017 | -0.8187482
240 | 30.332 | 30.8 | 31.88 | 31.004 | 0.7939068 | 3.4498 | -1.049251
420 | 28.7 | 28.876 | 27.6 | 28.392 | 0.6915143 | 3.5804 | -1.515948
720 | 27.929 | 27.236 | 28.888 | 28.01767 | 0.8295615 | 3.599117 | -1.605031
1440 | 26.405 | 26.7475 | 25.1584 | 26.10363 | 0.836317 | 3.694818 | -2.252066
2880 | 25.1815 | 25.0802 | 24.467 | 24.90957 | 0.3866062 | 3.754522 | -3.090519
PFO rate constant(-gradient)
| 0.001 | /min

## Pb 10 ppm
Co | 10 | ppm
mass | 0.4 | g
V | 20 | ml
| 0.02 | l
qe | 0.48
t |  |  |  | qe
Time | Ce |  |  | Average | Stdev | qt
mins | 1 | 2 | 3 |  |  |  | log (qe-qt)
15 | 0.5923 | 0.5849 | 0.585 | 0.5874 | 0.004243819 | 0.47063 | -2.02826
20 | 0.5791 | 0.5798 | 0.572 | 0.5769667 | 0.004315476 | 0.4711517 | -2.053139
30 | 0.5663 | 0.5639 | 0.5616 | 0.5639333 | 0.002350177 | 0.4718033 | -2.086363
60 | 0.5478 | 0.5408 | 0.5401 | 0.5429 | 0.004257934 | 0.472855 | -2.145998
120 | 0.5356 | 0.5338 | 0.5379 | 0.5357667 | 0.002055075 | 0.4732117 | -2.168237
240 | 0.5257 | 0.5257 | 0.5238 | 0.5250667 | 0.001096966 | 0.4737467 | -2.203888
420 | 0.5184 | 0.5127 | 0.5109 | 0.514 | 0.003915354 | 0.4743 | -2.244125
720 | 0.5082 | 0.5088 | 0.5079 | 0.5083 | 0.0004582576 | 0.474585 | -2.266402
1440 | 0.5051 | 0.5061 | 0.5044 | 0.5052 | 0.0008544004 | 0.47474 | -2.279014
2880 | 0.5025 | 0.5037 | 0.502 | 0.5027333 | 0.0008736895 | 0.4748633 | -2.289319

## Pb PFO 100 ppm
Co | 100 | ppm | lead | Pb2+
mass | 0.4 | g
V | 20 | ml
| 0.02 | l
qe (PFO) | 5 | mg/g
t |  |  |  | qe
Time | Ce |  |  | Average | Stdev | qt
mins | 1 | 2 | 3 |  |  |  | log(qe=qt)
15 | 8.3147 | 5.4249 | 5.8677 | 6.535767 | 1.556429 | 4.673212 | -1.118443
20 | 0.4174 | 0.2964 | 0.5114 | 0.4084 | 0.1077822 | 4.97958 | -3.89124
30 | 0.5252 | 1.3426 | 1.0725 | 0.9801 | 0.4164601 | 4.950995 | -3.015833
60 | 1.84326 | 3.1609 | 2.0754 | 2.359853 | 0.7033698 | 4.882007 | -2.137133
120 | 2.5209 | 2.0132 | 2.7532 | 2.4291 | 0.3784448 | 4.878545 | -2.108211
240 | 1.3647 | 0.1367 | 2.4254 | 1.308933 | 1.145369 | 4.934553 | -2.72652
420 | 0.9604 | 0.5924 | 0.509 | 0.6872667 | 0.240188 | 4.965637 | -3.370765
720 | 0.0367 | 0.0272 | 0.351 | 0.1383 | 0.1842648 | 4.993085 | -4.974062
1440 | 0.633 | 0.4743 | 0.1688 | 0.4253667 | 0.235937 | 4.978732 | -3.850536
2880 | 0.1105 | 0.1478 | 0.1105 | 0.1229333 | 0.02153517 | 4.993853 | -5.091845

## Plot
upper Pb (10 ppm, 100 ppm)
lower Cu (10 ppm, 100 ppm)
(a) - (i)
(b) - (i)
(a) - (ii)
(b) - (ii)