## Lead
Co | 1000 | ppm | pb 2+
mass | 0.4 | g | pb 2+
V | 20 | ml
| 0.02 |  |  | qe=Co-Ce/w*V
Nat
Concentration | Ce |  | Ce, Average | Stdev | Qe
ppm | 1 | 2 |  |  |  | %Removal | Ce/Qe
5 | 0.171 | 0.151 | 0.161 | 0.01414214 | 0.24195 | 96.78 | 0.6654267
10 | 0.874 | 0.865 | 0.8695 | 0.006363961 | 0.456525 | 91.305 | 1.904605
50 | 6.104 | 6.212 | 6.158 | 0.07636753 | 2.1921 | 87.684 | 2.809178
100 | 14.866 | 14.937 | 14.9015 | 0.05020458 | 4.254925 | 85.0985 | 3.502177
500 | 204.27 | 206.76 | 205.515 | 1.760696 | 14.72425 | 58.897 | 13.95759
800 | 428.65 | 433.679 | 431.1645 | 3.55604 | 18.441775 | 46.1044375 | 23.37977
1000 | 653.08 | 665.45 | 659.265 | 8.746911 | 17.03675 | 34.0735 | 38.69664
2000 | 1586.186 | 1698.06 | 1642.123 | 79.10686 | 17.89385 | 17.89385 | 91.77025
4000 | 3658.746 | 3663.518 | 3661.132 | 3.374314 | 16.9434 | 8.4717 | 216.0801
10000 | 9615.948 | 9631.712 | 9623.83 | 11.14683 | 18.8085 | 3.7617 | 511.6745
Langmuir Constants:
[9 empty] | Qmax | 18.72659 | mg/g
[9 empty] | KL | 0.01473185
[8 empty] | >> | RL (100 ppm) | 0.404337 | This value changes depending on the initial concentration (go with 100 ppm)
[9 empty] | RL(200 ppm) | 0.2533975

## Copper
Co | 1000 | ppm | copper Cl2cu
mass | 0.4 | g
V | 20 | ml
| 0.02 | l
Nat
Concentration | Ce |  | Ce, Average | Stdev | Qe
ppm | 1 | 2 |  |  |  | %Removal | Ce/Qe
5 | 2.061 | 2.108 | 2.0845 | 0.03323402 | 0.145775 | 58.31 | 14.29943
10 | 2.204 | 2.078 | 2.141 | 0.08909545 | 0.39295 | 78.59 | 5.44853
50 | 10.187 | 10.167 | 10.177 | 0.01414214 | 1.99115 | 79.646 | 5.111117
100 | 25.138 | 25.549 | 25.3435 | 0.2906209 | 3.732825 | 74.6565 | 6.789362
500 | 282.313 | 280.212 | 281.2625 | 1.485631 | 10.936875 | 43.7475 | 25.7169
800 | 457.041 | 450.972 | 454.0065 | 4.291431 | 17.299675 | 43.2491875 | 26.24364
1000 | 653.85 | 655.02875 | 654.439375 | 0.8335021 | 17.27803125 | 34.5560625 | 37.87696
2000 | 1616.825 | 1650.475 | 1633.65 | 23.79414 | 18.3175 | 18.3175 | 89.18521
4000 | 3658.46 | 3625.87 | 3642.165 | 23.04461 | 17.89175 | 8.945875 | 203.5667
10000 | 9640.375 | 9637.1625 | 9638.76875 | 2.271581 | 18.0615625 | 3.6123125 | 533.662
Langmuir Constants:
[8 empty] | Qmax | 18.31502 | mg/g
[8 empty] | kL | 0.009932691
[8 empty] | RL (100 ppm) | 0.5016884
[8 empty] | Rl(200 ppm) | 0.3348358