## Cu dubninRadushkevich isotherm
Qe=
Temp | 22 | [13 empty] | e
Molecular weight of copperchloride | 63.546 | g/mol
mass | 0.435 | g
volume (L) | 0.02 | L
Copper
Natural clino
Concentration
ppm | Ce(mg/l) |  | AVE (mg/l) | Co(mol/L) | Ce(mol/L) | qe(mol/g) | lnqe | R((J/mol.K) | temp (k) | 1/Ce | 1+1/Ce | Ln(11/Ce) | e=RTLN(1+1/Ce) | e2
5 | 2.061 | 2.108 | 2.0845 | 7.868316e-05 | 3.280301e-05 | 2.109432e-06 | -13.06909 | 8.314 | 295.15 | 30485.01 | 30486.01 | 10.32502 | 25336.34 | 641930012.2
10 | 2.204 | 2.078 | 2.141 | 0.0001573663 | 3.369213e-05 | 5.68617e-06 | -12.07747 | 8.314 | 295.15 | 29680.52 | 29681.52 | 10.29828 | 25270.71 | 638608960.6
50 | 10.187 | 10.167 | 10.177 | 0.0007868316 | 0.0001601517 | 2.881287e-05 | -10.45469 | 8.314 | 295.15 | 6244.08 | 6245.08 | 8.739549 | 21445.78 | 459921464.5
100 | 25.138 | 25.549 | 25.3435 | 0.001573663 | 0.0003988213 | 5.401572e-05 | -9.826235 | 8.314 | 295.15 | 2507.388 | 2508.388 | 7.827396 | 19207.47 | 368926799.1
500 | 282.313 | 280.212 | 281.2625 | 0.007868316 | 0.004426124 | 0.0001582617 | -8.751261 | 8.314 | 295.15 | 225.9313 | 226.9313 | 5.424647 | 13311.42 | 177193843.0
800 | 457.041 | 450.972 | 454.0065 | 0.01258931 | 0.007144533 | 0.0002503344 | -8.292713 | 8.314 | 295.15 | 139.9672 | 140.9672 | 4.948527 | 12143.08 | 147454318.0
1000 | 653.85 | 655.02875 | 654.439375 | 0.01573663 | 0.01029867 | 0.0002500212 | -8.293965 | 8.314 | 295.15 | 97.0999 | 98.0999 | 4.585986 | 11253.45 | 126640068.5
|  | Copper | Intercept | slope | βK(mol2/K | qm (mmol/g) | 2k | Energy (J/mol) |  | R2 | qmax
Equation | y = a + b*x | Cu2+ | -7.593 | -7.4849e-09 | 7.4849e-09 | 0.5039669 | 1.49698e-08 | 8173.198 |  | 0.94729 | 18.15514
Plot | lnqe
Weight | No Weighting |  |  |  |  | 32025.08 | mg/g | Energy
Intercept | -7.593 ± 0.35311
Slope | -7.4849E-9 ± 7.17456E-10
Residual Sum of Squares | 0.93436
Pearson's r | -0.97779
R-Square (COD) | 0.95608
Adj. R-Square | 0.94729 |  | Plot lnqe(Y axis) v epsilon squared (x-axis)

## Lead Dubinin R
Lead
Temp | 22 | [13 empty] | e
Molecular weight of leadnitrate | 237.2 | g/mol
mass | 0.435 | g
volume (L) | 0.02 | L
Lead
Natural clino
Concentration
ppm | CE(mg/l) |  | AVE mg/l) | Co(mol/L) | Ce(mol/L) | qe(mol/g) | lnqe | R((J/mol.K | temp (k) | 1/Ce | 1+1/Ce | Ln(1+1/Ce) | e=RTLN(1+1/Ce) | e2 | lnqe(Y-axis)
5 | 0.171 | 0.151 | 0.161 | 2.107926e-05 | 6.787521e-07 | 9.379543e-07 | -13.87956 | 8.314 | 295.15 | 1473291.9 | 1473292.9 | 14.20301 | 34852.44 | 1214692735.1 | -13.87956
10 | 0.874 | 0.865 | 0.8695 | 4.215852e-05 | 3.665683e-06 | 1.769785e-06 | -13.24465 | 8.314 | 295.15 | 272800.5 | 272801.5 | 12.5165 | 30713.95 | 943346825.0 | -13.24465
50 | 6.104 | 6.212 | 6.158 | 0.0002107926 | 2.596121e-05 | 8.497994e-06 | -11.67568 | 8.314 | 295.15 | 38519 | 38520 | 10.55893 | 25910.32 | 671344865.9 | -11.67568
100 | 14.866 | 14.937 | 14.9015 | 0.0004215852 | 6.282251e-05 | 1.649483e-05 | -11.01246 | 8.314 | 295.15 | 15917.86 | 15918.86 | 9.67526 | 23741.9 | 563677752.7 | -11.01246
500 | 204.27 | 206.76 | 205.515 | 0.002107926 | 0.0008664207 | 5.708069e-05 | -9.771045 | 8.314 | 295.15 | 1154.174 | 1155.174 | 7.052006 | 17304.76 | 299454578.6 | -9.771045
800 | 428.65 | 433.679 | 431.1645 | 0.003372681 | 0.001817726 | 7.149222e-05 | -9.545922 | 8.314 | 295.15 | 550.1381 | 551.1381 | 6.311985 | 15488.84 | 239904048.9 | -9.545922
1000 | 653.08 | 665.45 | 659.265 | 0.004215852 | 0.002779363 | 6.604543e-05 | -9.625168 | 8.314 | 295.15 | 359.7946 | 360.7946 | 5.888309 | 14449.19 | 208778985.0 | -9.625168
|  | Lead | Intercept | slope | βK(mol2/K | qm (mmol/g) | 2k | Energy (J/mol) |  | R2 | qmax
Equation | y = a + b*x | Pb2+ | -8.77183 | -4.46254e-09 | 4.46254e-09 | 0.1550396 | 8.92508e-09 | 10585.08 |  | 0.98383 | 17.59157
Plot | lnqe
Weight | No Weighting |  |  |  |  | 36775.39 | mg/g
Intercept | -8.77183 ± 0.16995
Slope | -4.46254E-9 ± 2.33276E-10 |  | (D–R) isotherm lnqe = lnqm − βε2 ε = RTln( 1 + 1 Ce ) E = 1 (2β) 0.5 β : the activity coefficient Ɛ : the Polanyi potential E : Sorption energ
Residual Sum of Squares | 0.25424
Pearson's r | -0.99324 |  | β : the activity coefficient
R-Square (COD) | 0.98652 |  | Ɛ : the Polanyi potential
Adj. R-Square | 0.98383 |  | E : Sorption energ
0.999999998