## Sample processing
|  |  | These 4 columns are copied directly from your .dat file. |  |  |  | Ignore this |  | (Done on Origin) |  | Xm | Corrected Xm | Plot this against T for your SQUID curve!
Sample | HS13 | [6 empty] | Moment of | Moment corrected | Corrected moment/ | (moment/field) | Xm + Pascal's | v
Mw | 809.7 | g mol-1 | Temperature (K) | Magnetic Field (Oe) | Moment (emu) | M. Std. Err. (emu) | T | blank holder (emu) | for blank holder (emu) | magnetic field | multiplied by moles-1 | diamagnetic correction | XmT | Corrected
Mass | 0.0105 | g | 298.4458 | 4999.772 | 0.0007195469 | 4.186304e-08 | 300.6076 | -6.78496e-05 | 0.00078741 | 1.574892e-07 | 0.01214467 | 0.01254952 | 3.745351 | 3.536439 | -0.009417143
1/Moles | 77114.29 | mol-1 | 297.8302 | 4999.772 | 0.0007223881 | 5.219082e-08 | 301.45779 | -6.7842e-05 | 0.00079026 | 1.580592e-07 | 0.01218862 | 0.01259347 | 3.750717 | 3.542236 | 0.003050292
Pascal's dia. corr. | 0.00040485 |  | 296.7537 | 4999.772 | 0.0007244623 | 6.169448e-08 | 302.29921 | -6.78364e-05 | 0.00079234 | 1.584752e-07 | 0.0122207 | 0.01262555 | 3.74668 | 3.538952 | 0.0005309165
Other correction | 0.0007 |  | 295.8087 | 4999.772 | 0.0007268128 | 7.199352e-08 | 303.14383 | -6.78331e-05 | 0.0007947 | 1.589472e-07 | 0.0122571 | 0.01266195 | 3.745516 | 3.53845 | -0.0001521211
|  |  | 294.8365 | 4999.772 | 0.0007293837 | 7.133576e-08 | 303.97104 | -6.78288e-05 | 0.00079729 | 1.594653e-07 | 0.01229705 | 0.0127019 | 3.744984 | 3.538598 | -0.0004039392
|  |  | 293.8319 | 4999.772 | 0.0007321397 | 8.337338e-08 | 304.78116 | -6.78128e-05 | 0.00080004 | 1.600153e-07 | 0.01233947 | 0.01274432 | 3.744686 | 3.539004 | -0.0007543904
N.B. Ctrl+Shift+DOWN selects all the data in that column. |  |  | 292.6961 | 4999.772 | 0.0007353461 | 8.818637e-08 | 305.59935 | -6.78026e-05 | 0.00080326 | 1.606593e-07 | 0.01238913 | 0.01279398 | 3.744748 | 3.539861 | 0.0001942846
|  |  | 291.442 | 4999.772 | 0.000738653 | 9.13795e-08 | 306.4436 | -6.78015e-05 | 0.00080658 | 1.613234e-07 | 0.01244034 | 0.01284519 | 3.743627 | 3.539617 | -0.000105004
|  |  | 290.2652 | 4999.772 | 0.000741866 | 8.065941e-08 | 307.28873 | -6.77988e-05 | 0.0008098 | 1.619674e-07 | 0.01249 | 0.01289485 | 3.742926 | 3.539741 | -0.0004601522
|  |  | 289.0709 | 4999.772 | 0.0007452381 | 8.694387e-08 | 308.10953 | -6.77886e-05 | 0.00081319 | 1.626454e-07 | 0.01254229 | 0.01294714 | 3.74264 | 3.54029 | 0.0001241615
|  |  | 287.8186 | 4999.772 | 0.00074865 | 9.236592e-08 | 308.93401 | -6.77805e-05 | 0.00081661 | 1.633294e-07 | 0.01259503 | 0.01299988 | 3.741608 | 3.540135 | -0.0006922185
|  |  | 286.7564 | 4999.772 | 0.0007517636 | 7.800764e-08 | 309.71098 | -6.77744e-05 | 0.00081973 | 1.639535e-07 | 0.01264316 | 0.01304801 | 3.7416 | 3.54087 | -0.0007742315
|  |  | 285.8192 | 4999.772 | 0.0007545358 | 6.679329e-08 | 310.47359 | -6.77687e-05 | 0.00082252 | 1.645115e-07 | 0.01268619 | 0.01309104 | 3.741669 | 3.541596 | -0.0003558327
|  |  | 284.9709 | 4999.772 | 0.0007569875 | 6.85145e-08 | 311.26247 | -6.77635e-05 | 0.00082498 | 1.650035e-07 | 0.01272413 | 0.01312898 | 3.741377 | 3.541898 | -0.0009663219
|  |  | 284.2248 | 4999.772 | 0.0007592564 | 6.552351e-08 | 312.06496 | -6.77605e-05 | 0.00082726 | 1.654595e-07 | 0.01275929 | 0.01316414 | 3.741576 | 3.542619 | 0.0005683762
|  |  | 283.4383 | 4999.772 | 0.0007613911 | 6.875448e-08 | 312.87628 | -6.77467e-05 | 0.0008294 | 1.658876e-07 | 0.0127923 | 0.01319715 | 3.740578 | 3.542172 | 0.001648679
|  |  | 282.6106 | 4999.772 | 0.0007634472 | 5.06417e-08 | 313.6777 | -6.77459e-05 | 0.00083146 | 1.662996e-07 | 0.01282407 | 0.01322892 | 3.738634 | 3.540807 | 0.001563724
|  |  | 281.8336 | 4999.772 | 0.0007653904 | 5.732046e-08 | 314.51227 | -6.77429e-05 | 0.00083342 | 1.666916e-07 | 0.0128543 | 0.01325915 | 3.736875 | 3.539592 | 0.001919633
|  |  | 281.0514 | 4999.772 | 0.0007673099 | 5.807245e-08 | 315.34428 | -6.77328e-05 | 0.00083534 | 1.670756e-07 | 0.01288392 | 0.01328877 | 3.734826 | 3.53809 | 0.0023115
|  |  | 280.2565 | 4999.772 | 0.0007691979 | 5.499932e-08 | 316.19736 | -6.77273e-05 | 0.00083723 | 1.674536e-07 | 0.01291307 | 0.01331792 | 3.732432 | 3.536253 | 0.002394595
|  |  | 279.4428 | 4999.772 | 0.0007711159 | 5.072741e-08 | 317.03419 | -6.77134e-05 | 0.00083916 | 1.678397e-07 | 0.01294284 | 0.01334769 | 3.729914 | 3.534304 | 0.002476271
|  |  | 278.6105 | 4999.772 | 0.000773087 | 6.467871e-08 | 317.83992 | -6.771e-05 | 0.00084113 | 1.682337e-07 | 0.01297322 | 0.01337807 | 3.727271 | 3.532244 | 0.001800812
|  |  | 277.8383 | 4999.772 | 0.0007750383 | 6.344233e-08 | 318.67786 | -6.77075e-05 | 0.00084309 | 1.686257e-07 | 0.01300345 | 0.0134083 | 3.72534 | 3.530853 | 0.001314856
|  |  | 277.0919 | 4999.772 | 0.0007770159 | 4.770753e-08 | 319.52924 | -6.77063e-05 | 0.00084508 | 1.690237e-07 | 0.01303414 | 0.01343899 | 3.723836 | 3.529872 | 0.002151545
|  |  | 276.2789 | 4999.772 | 0.0007790319 | 5.067353e-08 | 320.31531 | -6.76932e-05 | 0.0008471 | 1.694277e-07 | 0.0130653 | 0.01347015 | 3.721518 | 3.528122 | 0.002381912
|  |  | 275.4405 | 4999.772 | 0.0007810695 | 6.371513e-08 | 321.1274 | -6.76834e-05 | 0.00084915 | 1.698377e-07 | 0.01309692 | 0.01350177 | 3.718934 | 3.526125 | 0.002166725
|  |  | 274.6042 | 4999.772 | 0.0007831656 | 7.029836e-08 | 321.95506 | -6.76729e-05 | 0.00085125 | 1.702578e-07 | 0.01312931 | 0.01353416 | 3.716536 | 3.524313 | 0.002359392
|  |  | 273.7698 | 4999.772 | 0.0007852308 | 6.13071e-08 | 322.78714 | -6.76714e-05 | 0.00085332 | 1.706718e-07 | 0.01316123 | 0.01356608 | 3.713983 | 3.522345 | 0.002227122
|  |  | 272.9428 | 4999.772 | 0.0007873186 | 5.396092e-08 | 323.62894 | -6.76689e-05 | 0.00085541 | 1.710898e-07 | 0.01319347 | 0.01359832 | 3.711563 | 3.520503 | 0.002285276
|  |  | 272.0926 | 4999.772 | 0.0007894487 | 5.933569e-08 | 324.45412 | -6.76617e-05 | 0.00085756 | 1.715198e-07 | 0.01322663 | 0.01363148 | 3.709025 | 3.51856 | 0.002060781
|  |  | 271.2651 | 4999.772 | 0.0007915881 | 6.081005e-08 | 325.2823 | -6.76561e-05 | 0.00085971 | 1.719498e-07 | 0.01325979 | 0.01366464 | 3.70674 | 3.516855 | 0.00210682
|  |  | 270.4469 | 4999.772 | 0.000793712 | 6.165857e-08 | 326.10333 | -6.76536e-05 | 0.00086184 | 1.723759e-07 | 0.01329264 | 0.01369749 | 3.704443 | 3.515131 | 0.002248567
|  |  | 269.6035 | 4999.772 | 0.0007958741 | 5.104489e-08 | 326.89922 | -6.76501e-05 | 0.00086402 | 1.728119e-07 | 0.01332626 | 0.01373111 | 3.701957 | 3.513234 | 0.002276313
|  |  | 268.771 | 4999.772 | 0.0007980367 | 6.265208e-08 | 327.71173 | -6.76396e-05 | 0.00086618 | 1.732439e-07 | 0.01335958 | 0.01376443 | 3.699479 | 3.511339 | 0.002057373
|  |  | 267.9674 | 4999.772 | 0.000800168 | 6.432074e-08 | 328.51181 | -6.76354e-05 | 0.00086832 | 1.736719e-07 | 0.01339259 | 0.01379744 | 3.697263 | 3.509686 | 0.002586065
|  |  | 267.1091 | 4999.772 | 0.000802341 | 5.700162e-08 | 329.32326 | -6.76304e-05 | 0.00087051 | 1.741099e-07 | 0.01342636 | 0.01383121 | 3.694443 | 3.507466 | 0.002823668
|  |  | 266.2525 | 4999.772 | 0.000804476 | 6.100896e-08 | 330.11461 | -6.76241e-05 | 0.00087266 | 1.7454e-07 | 0.01345952 | 0.01386437 | 3.691424 | 3.505048 | 0.002586835
|  |  | 265.4165 | 4999.772 | 0.0008066382 | 6.616238e-08 | 330.8678 | -6.76213e-05 | 0.00087482 | 1.74972e-07 | 0.01349284 | 0.01389769 | 3.688677 | 3.502885 | 0.002684458
|  |  | 264.5781 | 4999.772 | 0.0008087919 | 6.405188e-08 | 331.62546 | -6.76192e-05 | 0.00087698 | 1.75404e-07 | 0.01352615 | 0.013931 | 3.685839 | 3.500634 | 0.00233536
|  |  | 263.7828 | 4999.772 | 0.0008109141 | 6.767641e-08 | 332.43265 | -6.76092e-05 | 0.00087911 | 1.7583e-07 | 0.01355901 | 0.01396386 | 3.683425 | 3.498777 | 0.002834634
|  |  | 262.9622 | 4999.772 | 0.0008130177 | 5.936661e-08 | 333.25865 | -6.76068e-05 | 0.00088122 | 1.76252e-07 | 0.01359155 | 0.0139964 | 3.680525 | 3.496451 | 0.003110453
|  |  | 262.1248 | 4999.772 | 0.0008151214 | 5.346263e-08 | 334.09827 | -6.76055e-05 | 0.00088333 | 1.766741e-07 | 0.01362409 | 0.01402894 | 3.677333 | 3.493846 | 0.003163649
|  |  | 261.2883 | 4999.772 | 0.0008172249 | 6.273855e-08 | 334.99083 | -6.76052e-05 | 0.00088544 | 1.770961e-07 | 0.01365664 | 0.01406149 | 3.674102 | 3.4912 | 0.003739971
|  |  | 260.4324 | 4999.772 | 0.0008192758 | 5.103692e-08 | 335.89497 | -6.76031e-05 | 0.00088749 | 1.775061e-07 | 0.01368826 | 0.01409311 | 3.670302 | 3.487999 | 0.003595382
|  |  | 259.5865 | 4999.772 | 0.0008213407 | 6.558931e-08 | 336.84218 | -6.76029e-05 | 0.00088956 | 1.779201e-07 | 0.01372018 | 0.01412503 | 3.666668 | 3.484958 | 0.003688757
|  |  | 258.7299 | 4999.772 | 0.0008234239 | 6.827894e-08 | 337.89427 | -6.76021e-05 | 0.00089165 | 1.783381e-07 | 0.01375242 | 0.01415727 | 3.662909 | 3.481798 | 0.003811051
|  |  | 257.897 | 4999.772 | 0.0008254478 | 6.71447e-08 | 338.87274 | -6.76013e-05 | 0.00089367 | 1.787422e-07 | 0.01378357 | 0.01418842 | 3.659151 | 3.478623 | 0.003487671
|  |  | 257.1118 | 4999.772 | 0.0008274198 | 7.090817e-08 | 339.79845 | -6.76006e-05 | 0.00089565 | 1.791382e-07 | 0.01381411 | 0.01421896 | 3.655863 | 3.475885 | 0.003376925
|  |  | 256.3283 | 4999.772 | 0.0008294204 | 6.482323e-08 | 340.79082 | -6.75991e-05 | 0.00089766 | 1.795402e-07 | 0.01384511 | 0.01424996 | 3.652669 | 3.473239 | 0.004396237
|  |  | 255.4889 | 4999.772 | 0.0008313665 | 5.755697e-08 | 341.8239 | -6.75979e-05 | 0.00089961 | 1.799302e-07 | 0.01387519 | 0.01428004 | 3.648391 | 3.469549 | 0.004778254
|  |  | 254.6233 | 4999.772 | 0.0008332933 | 4.430228e-08 | 342.9525 | -6.75925e-05 | 0.00090155 | 1.803182e-07 | 0.01390511 | 0.01430996 | 3.643649 | 3.465413 | 0.004633776
|  |  | 253.7904 | 4999.772 | 0.0008352008 | 6.449198e-08 | 344.01358 | -6.7592e-05 | 0.00090346 | 1.807002e-07 | 0.01393457 | 0.01433942 | 3.639206 | 3.461553 | 0.005133147
|  |  | 252.9419 | 4999.772 | 0.000837054 | 5.573497e-08 | 344.95677 | -6.759e-05 | 0.00090531 | 1.810703e-07 | 0.0139631 | 0.01436795 | 3.634257 | 3.457198 | 0.005276718
|  |  | 252.0939 | 4999.772 | 0.0008388688 | 8.308066e-08 | 345.89032 | -6.75887e-05 | 0.00090714 | 1.814363e-07 | 0.01399133 | 0.01439618 | 3.629189 | 3.452723 | 0.005507761
|  |  | 251.2468 | 4999.772 | 0.0008406568 | 6.879847e-08 | 346.75102 | -6.75793e-05 | 0.00090893 | 1.817943e-07 | 0.01401894 | 0.01442379 | 3.623931 | 3.448058 | 0.005607485
|  |  | 250.4093 | 4999.772 | 0.0008424082 | 6.134643e-08 | 347.58299 | -6.75758e-05 | 0.00091069 | 1.821463e-07 | 0.01404608 | 0.01445093 | 3.618648 | 3.443361 | 0.00548351
|  |  | 249.6223 | 4999.772 | 0.0008440857 | 5.829569e-08 | 348.37982 | -6.7574e-05 | 0.00091238 | 1.824843e-07 | 0.01407215 | 0.014477 | 3.613781 | 3.439046 | 0.006416674
|  |  | 248.7726 | 4999.772 | 0.0008457133 | 4.26594e-08 | 349.05956 | -6.75681e-05 | 0.00091401 | 1.828103e-07 | 0.01409729 | 0.01450214 | 3.607734 | 3.433593 | 0.006541151
|  |  | 247.9089 | 4999.772 | 0.0008473535 | 3.314581e-08 | 349.51942 | -6.75669e-05 | 0.00091565 | 1.831384e-07 | 0.01412258 | 0.01452743 | 3.601481 | 3.427944 | 0.006412629
|  |  | 247.102 | 4999.772 | 0.0008489114 | 6.43083e-08 | 349.82565 | -6.7553e-05 | 0.00091722 | 1.834524e-07 | 0.0141468 | 0.01455165 | 3.595741 | 3.42277 | 0.007195791
|  |  | 246.2858 | 4999.772 | 0.0008503342 | 5.133162e-08 |  | -6.7553e-05 | 0.00091865 | 1.837384e-07 | 0.01416885 | 0.0145737 | 3.589297 | 3.416897 | 0.007416262
|  |  | 245.465 | 4999.772 | 0.0008517246 | 5.140038e-08 |  | -6.7553e-05 | 0.00092005 | 1.840184e-07 | 0.01419045 | 0.0145953 | 3.582635 | 3.41081 | 0.007978099
|  |  | 244.6234 | 4999.772 | 0.0008530491 | 5.074732e-08 |  | -6.7553e-05 | 0.00092137 | 1.842824e-07 | 0.01421081 | 0.01461566 | 3.575331 | 3.404095 | 0.008659211
|  |  | 243.7508 | 4999.772 | 0.00085425 | 3.233539e-08 |  | -6.7553e-05 | 0.00092259 | 1.845264e-07 | 0.01422962 | 0.01463447 | 3.567164 | 3.396539 | 0.008737643
|  |  | 242.9361 | 4999.772 | 0.0008553861 | 3.931102e-08 |  | -6.7553e-05 | 0.00092372 | 1.847524e-07 | 0.01424705 | 0.0146519 | 3.559475 | 3.38942 | 0.009496573
|  |  | 242.1314 | 4999.772 | 0.0008563389 | 5.100026e-08 |  | -6.7553e-05 | 0.00092468 | 1.849444e-07 | 0.01426186 | 0.01466671 | 3.55127 | 3.381778 | 0.009952364
|  |  | 241.297 | 4999.772 | 0.0008572359 | 4.398219e-08 |  | -6.7553e-05 | 0.00092558 | 1.851244e-07 | 0.01427574 | 0.01468059 | 3.542382 | 3.373474 | 0.01065593
|  |  | 240.4937 | 4999.772 | 0.0008579455 | 3.949641e-08 |  | -6.7553e-05 | 0.0009263 | 1.852684e-07 | 0.01428684 | 0.01469169 | 3.53326 | 3.364914 | 0.01159332
|  |  | 239.6614 | 4999.772 | 0.0008584862 | 3.471455e-08 |  | -6.7553e-05 | 0.00092684 | 1.853765e-07 | 0.01429517 | 0.01470002 | 3.523029 | 3.355266 | 0.01255964
|  |  | 238.7921 | 4999.772 | 0.0008588206 | 4.751096e-08 |  | -6.7553e-05 | 0.00092718 | 1.854445e-07 | 0.01430042 | 0.01470527 | 3.511501 | 3.344347 | 0.01340968
|  |  | 237.9295 | 4999.772 | 0.000858957 | 5.410905e-08 |  | -6.7553e-05 | 0.00092732 | 1.854725e-07 | 0.01430258 | 0.01470743 | 3.49933 | 3.332779 | 0.01457031
|  |  | 237.0849 | 4999.772 | 0.0008588128 | 3.623784e-08 |  | -6.7553e-05 | 0.00092719 | 1.854465e-07 | 0.01430057 | 0.01470542 | 3.486434 | 3.320474 | 0.01612257
|  |  | 236.2931 | 4999.772 | 0.0008583528 | 3.721191e-08 |  | -6.7553e-05 | 0.00092673 | 1.853545e-07 | 0.01429348 | 0.01469833 | 3.473113 | 3.307708 | 0.01894052
|  |  | 235.5067 | 4999.772 | 0.0008572775 | 4.061432e-08 |  | -6.7553e-05 | 0.00092566 | 1.851404e-07 | 0.01427697 | 0.01468182 | 3.457667 | 3.292813 | 0.02983786
|  |  | 234.6667 | 4999.772 | 0.0008535968 | 1.521725e-07 |  | -6.7553e-05 | 0.00092198 | 1.844044e-07 | 0.01422021 | 0.01462506 | 3.432015 | 3.267748 | 0.0456932
|  |  | 233.8153 | 4999.772 | 0.0008460902 | 1.970572e-07 |  | -6.7553e-05 | 0.00091448 | 1.829043e-07 | 0.01410454 | 0.01450939 | 3.392516 | 3.228846 | 0.04783246
|  |  | 232.9904 | 4999.772 | 0.0008382714 | 1.971629e-07 |  | -6.7553e-05 | 0.00090667 | 1.813423e-07 | 0.01398408 | 0.01438893 | 3.352482 | 3.189389 | 0.0569865
|  |  | 232.1485 | 4999.772 | 0.0008280784 | 3.179278e-07 |  | -6.7553e-05 | 0.00089649 | 1.793062e-07 | 0.01382707 | 0.01423192 | 3.303919 | 3.141415 | 0.09165645
|  |  | 231.2755 | 4999.772 | 0.0008089621 | 6.551577e-07 |  | -6.7553e-05 | 0.00087737 | 1.75482e-07 | 0.01353217 | 0.01393702 | 3.223291 | 3.061399 | 0.1706689
|  |  | 230.4035 | 4999.772 | 0.0007703298 | 1.257289e-06 |  | -6.7553e-05 | 0.00083874 | 1.677557e-07 | 0.01293636 | 0.01334121 | 3.073861 | 2.912579 | 0.3164259
|  |  | 229.6136 | 4999.772 | 0.0007025623 | 2.02576e-06 |  | -6.7553e-05 | 0.00077098 | 1.54203e-07 | 0.01189126 | 0.01229611 | 2.823353 | 2.662624 | 0.417279
|  |  | 228.7623 | 4999.772 | 0.0006046754 | 2.661186e-06 |  | -6.7553e-05 | 0.0006731 | 1.346261e-07 | 0.0103816 | 0.01078645 | 2.467533 | 2.307399 | 0.5308742
|  |  | 227.9603 | 4999.772 | 0.0004858784 | 3.013804e-06 |  | -6.7553e-05 | 0.00055431 | 1.108671e-07 | 0.008549434 | 0.008954284 | 2.041222 | 1.881649 | 0.5448884
|  |  | 227.1334 | 4999.772 | 0.0003591934 | 3.051743e-06 |  | -6.7553e-05 | 0.00042763 | 8.55299e-08 | 0.006595577 | 0.007000427 | 1.590031 | 1.431037 | 0.5036882
|  |  | 226.2979 | 4999.772 | 0.0002401238 | 2.66271e-06 |  | -6.7553e-05 | 0.00030857 | 6.171681e-08 | 0.004759248 | 0.005164098 | 1.168624 | 1.010216 | 0.4221399
|  |  | 225.4727 | 4999.772 | 0.0001410169 | 2.087613e-06 |  | -6.7553e-05 | 0.00020946 | 4.189391e-08 | 0.003230619 | 0.003635469 | 0.819699 | 0.6618681 | 0.3056409
|  |  | 224.6539 | 4999.772 | 6.948667e-05 | 1.347804e-06 |  | -6.7553e-05 | 0.00013793 | 2.758726e-08 | 0.002127372 | 0.002532222 | 0.5688735 | 0.4116158 | 0.1557846
|  |  | 223.801 | 4999.772 | 3.143643e-05 | 5.248223e-07 |  | -6.7553e-05 | 9.989e-05 | 1.997891e-08 | 0.001540659 | 0.001945509 | 0.435407 | 0.2787463 | 0.04931206
|  |  | 222.9547 | 4999.772 | 1.960204e-05 | 1.406329e-07 |  | -6.7553e-05 | 8.806e-05 | 1.76128e-08 | 0.001358199 | 0.001763049 | 0.3930799 | 0.2370117 | 0.01938075
|  |  | 222.1559 | 4999.772 | 1.532594e-05 | 8.189461e-08 |  | -6.7553e-05 | 8.379e-05 | 1.675876e-08 | 0.00129234 | 0.00169719 | 0.3770409 | 0.2215317 | 0.01356714
|  |  | 221.3655 | 4999.772 | 1.241085e-05 | 6.466616e-08 |  | -6.7553e-05 | 8.088e-05 | 1.617674e-08 | 0.001247458 | 0.001652308 | 0.3657639 | 0.2108081 | 0.01077084
|  |  | 220.5341 | 4999.772 | 1.000591e-05 | 5.611422e-08 |  | -6.7553e-05 | 7.848e-05 | 1.569672e-08 | 0.001210441 | 0.001615291 | 0.3562267 | 0.2018529 | 0.009411395
|  |  | 219.6886 | 4999.772 | 7.881925e-06 | 5.073029e-08 |  | -6.7553e-05 | 7.636e-05 | 1.52727e-08 | 0.001177743 | 0.001582593 | 0.3476777 | 0.1938956 | 0.00872988
|  |  | 218.8627 | 4999.772 | 5.953849e-06 | 4.702676e-08 |  | -6.7553e-05 | 7.444e-05 | 1.488868e-08 | 0.00114813 | 0.00155298 | 0.3398893 | 0.1866855 | 0.007988374
|  |  | 218.0285 | 4999.772 | 4.181698e-06 | 4.3341e-08 |  | -6.7553e-05 | 7.267e-05 | 1.453466e-08 | 0.00112083 | 0.00152568 | 0.3326418 | 0.1800218 | 0.007198586
|  |  | 217.1666 | 4999.772 | 2.541821e-06 | 4.139725e-08 |  | -6.7553e-05 | 7.103e-05 | 1.420665e-08 | 0.001095536 | 0.001500386 | 0.3258336 | 0.173817 | 0.00679641
|  |  | 216.3152 | 4999.772 | 1.004574e-06 | 3.868448e-08 |  | -6.7553e-05 | 6.95e-05 | 1.390063e-08 | 0.001071937 | 0.001476787 | 0.3194516 | 0.168031 | 0.006572369
|  |  | 215.5066 | 4999.772 | -4.096105e-07 | 3.701138e-08 |  | -6.7553e-05 | 6.809e-05 | 1.361862e-08 | 0.00105019 | 0.00145504 | 0.3135707 | 0.1627161 | 0.006190038
|  |  | 214.6902 | 4999.772 | -1.754822e-06 | 3.427212e-08 |  | -6.7553e-05 | 6.675e-05 | 1.335061e-08 | 0.001029523 | 0.001434373 | 0.3079457 | 0.1576626 | 0.005583638
|  |  | 213.8468 | 4999.772 | -3.003745e-06 | 3.203075e-08 |  | -6.7553e-05 | 6.551e-05 | 1.31026e-08 | 0.001010397 | 0.001415247 | 0.3026461 | 0.1529534 | 0.005332049
|  |  | 213 | 4999.772 | -4.192009e-06 | 3.251026e-08 |  | -6.7553e-05 | 6.432e-05 | 1.286459e-08 | 0.0009920434 | 0.001396893 | 0.2975383 | 0.1484383 | 0.005032438
|  |  | 212.1622 | 4999.772 | -5.303823e-06 | 3.03066e-08 |  | -6.7553e-05 | 6.321e-05 | 1.264258e-08 | 0.0009749233 | 0.001379773 | 0.2927357 | 0.1442222 | 0.004747958
|  |  | 211.329 | 4999.772 | -6.352033e-06 | 2.88874e-08 |  | -6.7553e-05 | 6.217e-05 | 1.243457e-08 | 0.0009588828 | 0.001363733 | 0.2881962 | 0.140266 | 0.004525549
|  |  | 210.505 | 4999.772 | -7.341155e-06 | 2.74959e-08 |  | -6.7553e-05 | 6.119e-05 | 1.223856e-08 | 0.0009437677 | 0.001348618 | 0.2838908 | 0.1365373 | 0.004285063
|  |  | 209.6691 | 4999.772 | -8.283402e-06 | 2.818825e-08 |  | -6.7553e-05 | 6.025e-05 | 1.205055e-08 | 0.0009292695 | 0.00133412 | 0.2797237 | 0.1329553 | 0.004165995
|  |  | 208.8665 | 4999.772 | -9.165095e-06 | 2.496976e-08 |  | -6.7553e-05 | 5.937e-05 | 1.187454e-08 | 0.0009156968 | 0.001320547 | 0.2758179 | 0.1296114 | 0.003890524
|  |  | 208.0422 | 4999.772 | -1.001155e-05 | 2.454457e-08 |  | -6.7553e-05 | 5.853e-05 | 1.170653e-08 | 0.000902741 | 0.001307591 | 0.2720341 | 0.1264046 | 0.003743162
|  |  | 207.2166 | 4999.772 | -1.082379e-05 | 2.392258e-08 |  | -6.7553e-05 | 5.772e-05 | 1.154453e-08 | 0.0008902479 | 0.001295098 | 0.2683657 | 0.1233141 | 0.003340298
|  |  | 206.3586 | 4999.772 | -1.156784e-05 | 2.303479e-08 |  | -6.7553e-05 | 5.698e-05 | 1.139652e-08 | 0.0008788345 | 0.001283684 | 0.2648993 | 0.1204483 | 0.003402484
|  |  | 205.5376 | 4999.772 | -1.22972e-05 | 2.358464e-08 |  | -6.7553e-05 | 5.625e-05 | 1.125051e-08 | 0.0008675753 | 0.001272425 | 0.2615313 | 0.1176549 | 0.003131085
|  |  | 204.6986 | 4999.772 | -1.29791e-05 | 2.276492e-08 |  | -6.7553e-05 | 5.557e-05 | 1.111451e-08 | 0.0008570873 | 0.001261937 | 0.2583167 | 0.1150277 | 0.00294097
|  |  | 203.8396 | 4999.772 | -1.364455e-05 | 2.183405e-08 | 349.82565 | -6.7553e-05 | 5.492e-05 | 1.09845e-08 | 0.0008470619 | 0.001251912 | 0.2551892 | 0.1125015 | 0.00280017
|  |  | 202.9762 | 4999.772 | -1.426229e-05 | 2.059259e-08 | 349.51942 | -6.75669e-05 | 5.43e-05 | 1.08605e-08 | 0.0008374993 | 0.001242349 | 0.2521674 | 0.110084 | 0.002646495
|  |  | 202.1317 | 4999.772 | -1.485087e-05 | 1.968077e-08 | 349.05956 | -6.75681e-05 | 5.373e-05 | 1.074649e-08 | 0.0008287079 | 0.001233558 | 0.2493412 | 0.107849 | 0.002689965
|  |  | 201.3253 | 4999.772 | -1.541124e-05 | 2.019035e-08 | 348.37982 | -6.7574e-05 | 5.317e-05 | 1.063448e-08 | 0.0008200707 | 0.001224921 | 0.2466076 | 0.1056798 | 0.002647909
|  |  | 200.5241 | 4999.772 | -1.596563e-05 | 2.052355e-08 | 347.58299 | -6.75758e-05 | 5.262e-05 | 1.052448e-08 | 0.0008115878 | 0.001216438 | 0.2439251 | 0.1035582 | 0.002350369
|  |  | 199.6844 | 4999.772 | -1.647338e-05 | 1.94617e-08 | 346.75102 | -6.75793e-05 | 5.212e-05 | 1.042448e-08 | 0.000803876 | 0.001208726 | 0.2413637 | 0.1015846 | 0.002271192
|  |  | 198.8491 | 4999.772 | -1.695319e-05 | 2.035549e-08 | 345.89032 | -6.75887e-05 | 5.164e-05 | 1.032847e-08 | 0.0007964727 | 0.001201323 | 0.238882 | 0.09968758 | 0.002297248
|  |  | 198.0497 | 4999.772 | -1.742315e-05 | 2.052415e-08 | 344.95677 | -6.759e-05 | 5.117e-05 | 1.023447e-08 | 0.0007892236 | 0.001194074 | 0.2364859 | 0.09785114 | 0.002129382
|  |  | 197.2127 | 4999.772 | -1.787142e-05 | 1.978171e-08 | 344.01358 | -6.7592e-05 | 5.072e-05 | 1.014446e-08 | 0.000782283 | 0.001187133 | 0.2341177 | 0.09606882 | 0.002055417
|  |  | 196.3822 | 4999.772 | -1.830103e-05 | 2.50696e-08 | 342.9525 | -6.75925e-05 | 5.029e-05 | 1.005846e-08 | 0.0007756509 | 0.001180501 | 0.2318294 | 0.09436183 | 0.001766113
|  |  | 195.491 | 4999.772 | -1.869525e-05 | 2.084347e-08 | 341.8239 | -6.75979e-05 | 4.991e-05 | 9.982455e-09 | 0.0007697899 | 0.00117464 | 0.2296315 | 0.09278783 | 0.001862403
|  |  | 194.6473 | 4999.772 | -1.908953e-05 | 2.190838e-08 | 340.79082 | -6.75991e-05 | 4.952e-05 | 9.904452e-09 | 0.0007637747 | 0.001168625 | 0.2274697 | 0.09121654 | 0.001911258
|  |  | 193.8804 | 4999.772 | -1.94585e-05 | 1.993951e-08 | 339.79845 | -6.76006e-05 | 4.915e-05 | 9.830448e-09 | 0.000758068 | 0.001162918 | 0.225467 | 0.08975071 | 0.001699206
|  |  | 193.0615 | 4999.772 | -1.980037e-05 | 1.986161e-08 | 338.87274 | -6.76013e-05 | 4.881e-05 | 9.762445e-09 | 0.000752824 | 0.001157674 | 0.2235022 | 0.08835921 | 0.001656277
|  |  | 192.1958 | 4999.772 | -2.016342e-05 | 2.055738e-08 | 337.89427 | -6.76021e-05 | 4.846e-05 | 9.692442e-09 | 0.0007474257 | 0.001152276 | 0.2214626 | 0.08692552 | 0.001578274
|  |  | 191.331 | 4999.772 | -2.049249e-05 | 2.466963e-08 | 336.84218 | -6.76029e-05 | 4.813e-05 | 9.626439e-09 | 0.000742336 | 0.001147186 | 0.2194922 | 0.08556053 | 0.001518382
|  |  | 190.5081 | 4999.772 | -2.08012e-05 | 2.374849e-08 | 335.89497 | -6.76031e-05 | 4.783e-05 | 9.566436e-09 | 0.0007377089 | 0.001142559 | 0.2176667 | 0.08431105 | 0.001482454
|  |  | 189.6922 | 4999.772 | -2.109559e-05 | 1.969808e-08 | 334.99083 | -6.76052e-05 | 4.754e-05 | 9.508434e-09 | 0.0007332361 | 0.001138086 | 0.215886 | 0.0831015 | 0.001383591
|  |  | 188.8297 | 4999.772 | -2.138697e-05 | 1.896886e-08 | 334.09827 | -6.76055e-05 | 4.726e-05 | 9.452431e-09 | 0.0007289175 | 0.001133767 | 0.214089 | 0.08190818 | 0.001345114
|  |  | 187.9708 | 4999.772 | -2.164942e-05 | 1.930324e-08 | 333.25865 | -6.76068e-05 | 4.699e-05 | 9.398429e-09 | 0.0007247531 | 0.001129603 | 0.2123324 | 0.08075282 | 0.001316286
|  |  | 187.1893 | 4999.772 | -2.189605e-05 | 1.873277e-08 | 332.43265 | -6.76092e-05 | 4.675e-05 | 9.350426e-09 | 0.0007210515 | 0.001125901 | 0.2107567 | 0.0797242 | 0.001334089
|  |  | 186.3979 | 4999.772 | -2.215403e-05 | 1.598336e-08 | 331.62546 | -6.76192e-05 | 4.65e-05 | 9.300424e-09 | 0.0007171956 | 0.001122046 | 0.2091469 | 0.07866841 | 0.001184734
|  |  | 185.5723 | 4999.772 | -2.237407e-05 | 1.522722e-08 | 330.8678 | -6.76213e-05 | 4.628e-05 | 9.256422e-09 | 0.0007138024 | 0.001118652 | 0.2075909 | 0.07769029 | 0.001215874
|  |  | 184.7146 | 4999.772 | -2.26048e-05 | 1.661023e-08 | 330.11461 | -6.76241e-05 | 4.604e-05 | 9.20842e-09 | 0.0007101007 | 0.001114951 | 0.2059477 | 0.07664747 | 0.001178108
|  |  | 183.86 | 4999.772 | -2.283089e-05 | 1.694781e-08 | 329.32326 | -6.76304e-05 | 4.581e-05 | 9.162418e-09 | 0.0007065533 | 0.001111403 | 0.2043426 | 0.07564061 | 0.00104943
|  |  | 183.0194 | 4999.772 | -2.302958e-05 | 1.616859e-08 | 328.51181 | -6.76354e-05 | 4.562e-05 | 9.124416e-09 | 0.0007036228 | 0.001108473 | 0.202872 | 0.07475844 | 0.001013913
|  |  | 182.184 | 4999.772 | -2.321513e-05 | 1.462755e-08 | 327.71173 | -6.76396e-05 | 4.544e-05 | 9.088414e-09 | 0.0007008466 | 0.001105697 | 0.2014402 | 0.07391142 | 0.001025829
|  |  | 181.3271 | 4999.772 | -2.340843e-05 | 1.567076e-08 | 326.89922 | -6.76501e-05 | 4.525e-05 | 9.050413e-09 | 0.0006979161 | 0.001102766 | 0.1999614 | 0.07303241 | 0.001042206
|  |  | 180.4999 | 4999.772 | -2.359555e-05 | 1.746231e-08 | 326.10333 | -6.76536e-05 | 4.506e-05 | 9.012411e-09 | 0.0006949856 | 0.001099836 | 0.1985202 | 0.07217029 | 0.001036328
|  |  | 179.716 | 4999.772 | -2.376229e-05 | 1.534572e-08 | 325.2823 | -6.76561e-05 | 4.488e-05 | 8.976409e-09 | 0.0006922094 | 0.001097059 | 0.1971591 | 0.07135793 | 0.0009988202
|  |  | 178.8907 | 4999.772 | -2.394161e-05 | 1.53404e-08 | 324.45412 | -6.76617e-05 | 4.47e-05 | 8.940408e-09 | 0.0006894332 | 0.001094283 | 0.1957571 | 0.07053359 | 0.0008083408
|  |  | 178.0286 | 4999.772 | -2.408418e-05 | 1.606962e-08 | 323.62894 | -6.76689e-05 | 4.457e-05 | 8.914407e-09 | 0.0006874281 | 0.001092278 | 0.1944567 | 0.06983672 | 0.0008834002
|  |  | 177.1939 | 4999.772 | -2.423546e-05 | 1.561412e-08 | 322.78714 | -6.76714e-05 | 4.442e-05 | 8.884405e-09 | 0.0006851146 | 0.001089965 | 0.1931351 | 0.06909934 | 0.000915949
|  |  | 176.3664 | 4999.772 | -2.439136e-05 | 1.650255e-08 | 321.95506 | -6.76729e-05 | 4.426e-05 | 8.852404e-09 | 0.0006826468 | 0.001087497 | 0.1917979 | 0.06834142 | 0.0007391013
|  |  | 175.5195 | 4999.772 | -2.451547e-05 | 1.432267e-08 | 321.1274 | -6.76834e-05 | 4.415e-05 | 8.830403e-09 | 0.0006809502 | 0.0010858 | 0.1905791 | 0.06771546 | 0.0008264545
|  |  | 174.6636 | 4999.772 | -2.465425e-05 | 1.598713e-08 | 320.31531 | -6.76932e-05 | 4.401e-05 | 8.802401e-09 | 0.0006787909 | 0.001083641 | 0.1892726 | 0.0670081 | 0.0007565904
|  |  | 173.8011 | 4999.772 | -2.477935e-05 | 1.465796e-08 | 319.52924 | -6.77063e-05 | 4.389e-05 | 8.7784e-09 | 0.0006769401 | 0.00108179 | 0.1880163 | 0.06635553 | 0.000751734
|  |  | 173.0077 | 4999.772 | -2.489731e-05 | 1.54047e-08 | 318.67786 | -6.77075e-05 | 4.378e-05 | 8.756399e-09 | 0.0006752435 | 0.001080093 | 0.1868644 | 0.06575908 | 0.000716358
|  |  | 172.2177 | 4999.772 | -2.500369e-05 | 1.568309e-08 | 317.83992 | -6.771e-05 | 4.368e-05 | 8.736398e-09 | 0.0006737011 | 0.001078551 | 0.1857456 | 0.06519322 | 0.000701287
|  |  | 171.3986 | 4999.772 | -2.511117e-05 | 1.562024e-08 | 317.03419 | -6.77134e-05 | 4.358e-05 | 8.716398e-09 | 0.0006721588 | 0.001077009 | 0.1845978 | 0.06461879 | 0.0007204463
|  |  | 170.5561 | 4999.772 | -2.521349e-05 | 1.502228e-08 | 316.19736 | -6.77273e-05 | 4.347e-05 | 8.694397e-09 | 0.0006704622 | 0.001075312 | 0.183401 | 0.06401177 | 0.0006894156
|  |  | 169.7227 | 4999.772 | -2.531531e-05 | 1.51742e-08 | 315.34428 | -6.77328e-05 | 4.337e-05 | 8.674396e-09 | 0.0006689198 | 0.00107377 | 0.1822431 | 0.06343722 | 0.0006520232
|  |  | 168.8802 | 4999.772 | -2.541303e-05 | 1.491913e-08 | 314.51227 | -6.77429e-05 | 4.328e-05 | 8.656395e-09 | 0.0006675317 | 0.001072382 | 0.181104 | 0.06288789 | 0.0006091642
|  |  | 168.0047 | 4999.772 | -2.549243e-05 | 1.498579e-08 | 313.6777 | -6.77459e-05 | 4.32e-05 | 8.640394e-09 | 0.0006662978 | 0.001071148 | 0.1799579 | 0.06235458 | 0.0006156365
|  |  | 167.1611 | 4999.772 | -2.558361e-05 | 1.451437e-08 | 312.87628 | -6.77467e-05 | 4.312e-05 | 8.624393e-09 | 0.0006650639 | 0.001069914 | 0.178848 | 0.06183521 | 0.0006288657
|  |  | 166.3683 | 4999.772 | -2.566111e-05 | 1.501933e-08 | 312.06496 | -6.77605e-05 | 4.304e-05 | 8.608393e-09 | 0.00066383 | 0.00106868 | 0.1777945 | 0.06133669 | 0.0005626361
|  |  | 165.5783 | 4999.772 | -2.57292e-05 | 1.452783e-08 | 311.26247 | -6.77635e-05 | 4.298e-05 | 8.596392e-09 | 0.0006629046 | 0.001067755 | 0.176797 | 0.0608922 | 0.000572045
|  |  | 164.7079 | 4999.772 | -2.58074e-05 | 1.323975e-08 | 310.47359 | -6.77687e-05 | 4.291e-05 | 8.582391e-09 | 0.000661825 | 0.001066675 | 0.1756898 | 0.06039426 | 0.0005406058
|  |  | 163.8362 | 4999.772 | -2.586622e-05 | 1.359791e-08 | 309.71098 | -6.77744e-05 | 4.285e-05 | 8.570391e-09 | 0.0006608996 | 0.00106575 | 0.1746083 | 0.05992301 | 0.0006405801
|  |  | 163.0128 | 4999.772 | -2.594731e-05 | 1.393446e-08 | 308.93401 | -6.77805e-05 | 4.276e-05 | 8.55239e-09 | 0.0006595114 | 0.001064361 | 0.1735046 | 0.05939559 | 0.000481648
|  |  | 162.1598 | 4999.772 | -2.599504e-05 | 1.510956e-08 | 308.10953 | -6.77886e-05 | 4.272e-05 | 8.54439e-09 | 0.0006588945 | 0.001063745 | 0.1724966 | 0.05898475 | 0.0005441632
|  |  | 161.3323 | 4999.772 | -2.605671e-05 | 1.49846e-08 | 307.28873 | -6.77988e-05 | 4.266e-05 | 8.532389e-09 | 0.0006579691 | 0.001062819 | 0.1714671 | 0.05853445 | 0.0005137663
|  |  | 160.5123 | 4999.772 | -2.611128e-05 | 1.557834e-08 | 306.4436 | -6.78015e-05 | 4.261e-05 | 8.522389e-09 | 0.0006571979 | 0.001062048 | 0.1704717 | 0.05811313 | 0.0005032549
|  |  | 159.6404 | 4999.772 | -2.616023e-05 | 1.382542e-08 | 305.59935 | -6.78026e-05 | 4.256e-05 | 8.512388e-09 | 0.0006564267 | 0.001061277 | 0.1694227 | 0.05767437 | 0.0005175267
|  |  | 158.8564 | 4999.772 | -2.621464e-05 | 1.361874e-08 | 304.78116 | -6.78128e-05 | 4.251e-05 | 8.502388e-09 | 0.0006556556 | 0.001060506 | 0.1684681 | 0.05726861 | 0.0005184696
|  |  | 158.0846 | 4999.772 | -2.626215e-05 | 1.493366e-08 | 303.97104 | -6.78288e-05 | 4.246e-05 | 8.492387e-09 | 0.0006548844 | 0.001059734 | 0.1675277 | 0.05686847 | 0.0004159823
|  |  | 157.2224 | 4999.772 | -2.629637e-05 | 1.454191e-08 | 303.14383 | -6.78331e-05 | 4.244e-05 | 8.488387e-09 | 0.0006545759 | 0.001059426 | 0.1665655 | 0.0565098 | 0.0005312664
|  |  | 156.3802 | 4999.772 | -2.63429e-05 | 1.78433e-08 | 302.29921 | -6.78364e-05 | 4.238e-05 | 8.476387e-09 | 0.0006536505 | 0.0010585 | 0.1655286 | 0.05606239 | 0.0004461394
|  |  | 155.5589 | 4999.772 | -2.637192e-05 | 1.573259e-08 | 301.45779 | -6.7842e-05 | 4.235e-05 | 8.470386e-09 | 0.0006531878 | 0.001058038 | 0.1645872 | 0.05569598 | 0.0004691993
|  |  | 154.7003 | 4999.772 | -2.641896e-05 | 1.402545e-08 | 300.6076 | -6.78496e-05 | 4.231e-05 | 8.462386e-09 | 0.0006525708 | 0.001057421 | 0.1635834 | 0.05529313 | 0.0004125547
|  |  | 153.8396 | 4999.772 | -2.644724e-05 | 1.416068e-08 | 299.76054 | -6.78573e-05 | 4.229e-05 | 8.458386e-09 | 0.0006522624 | 0.001057112 | 0.1626258 | 0.05493803 | 0.0004711082
|  |  | 153.0115 | 4999.772 | -2.647859e-05 | 1.657197e-08 | 298.91371 | -6.7863e-05 | 4.225e-05 | 8.450385e-09 | 0.0006516454 | 0.001056495 | 0.161656 | 0.05454791 | 0.0004185024
|  |  | 152.2541 | 4999.772 | -2.651368e-05 | 1.443691e-08 | 298.07082 | -6.78677e-05 | 4.223e-05 | 8.446385e-09 | 0.000651337 | 0.001056187 | 0.1608088 | 0.05423092 | 0.0004406094
|  |  | 151.4242 | 4999.772 | -2.653426e-05 | 1.455646e-08 | 297.21931 | -6.78709e-05 | 4.22e-05 | 8.440385e-09 | 0.0006508743 | 0.001055724 | 0.1598622 | 0.05386525 | 0.000414218
|  |  | 150.6298 | 4999.772 | -2.656754e-05 | 1.459263e-08 | 296.39796 | -6.78856e-05 | 4.218e-05 | 8.436385e-09 | 0.0006505658 | 0.001055416 | 0.1589771 | 0.05353621 | 0.0004101649
|  |  | 149.7859 | 4999.772 | -2.659011e-05 | 1.377987e-08 | 295.57993 | -6.78884e-05 | 4.216e-05 | 8.432385e-09 | 0.0006502573 | 0.001055107 | 0.1580402 | 0.05319006 | 0.0004383954
|  |  | 148.9583 | 4999.772 | -2.661507e-05 | 1.483012e-08 | 294.76247 | -6.79031e-05 | 4.213e-05 | 8.426384e-09 | 0.0006497946 | 0.001054645 | 0.1570981 | 0.05282727 | 0.0004095323
|  |  | 148.1259 | 4999.772 | -2.662742e-05 | 1.365948e-08 | 293.92079 | -6.78961e-05 | 4.211e-05 | 8.422384e-09 | 0.0006494861 | 0.001054336 | 0.1561744 | 0.05248635 | 0.0003804555
|  |  | 147.2563 | 4999.772 | -2.664902e-05 | 1.549445e-08 | 293.07765 | -6.79077e-05 | 4.21e-05 | 8.420384e-09 | 0.0006493319 | 0.001054182 | 0.1552349 | 0.05215552 | 0.0003802603
|  |  | 146.3905 | 4999.772 | -2.665821e-05 | 1.473299e-08 | 292.25986 | -6.79181e-05 | 4.209e-05 | 8.418384e-09 | 0.0006491777 | 0.001054028 | 0.1542996 | 0.05182629 | 0.0003540277
|  |  | 145.53 | 4999.772 | -2.666333e-05 | 1.449709e-08 | 291.45038 | -6.7927e-05 | 4.209e-05 | 8.418384e-09 | 0.0006491777 | 0.001054028 | 0.1533927 | 0.05152165 | 0.0004373795
|  |  | 144.7266 | 4999.772 | -2.668524e-05 | 1.790347e-08 | 290.61845 | -6.79333e-05 | 4.206e-05 | 8.412384e-09 | 0.000648715 | 0.001053565 | 0.1524789 | 0.05117025 | 0.0003239044
|  |  | 143.9779 | 4999.772 | -2.668194e-05 | 1.638368e-08 | 289.75404 | -6.79435e-05 | 4.207e-05 | 8.414384e-09 | 0.0006488692 | 0.001053719 | 0.1517123 | 0.05092775 | 0.0003802746
|  |  | 143.1465 | 4999.772 | -2.669456e-05 | 1.530783e-08 | 288.89221 | -6.79572e-05 | 4.206e-05 | 8.412384e-09 | 0.000648715 | 0.001053565 | 0.1508141 | 0.05061159 | 0.000353565
|  |  | 142.2899 | 4999.772 | -2.669401e-05 | 1.409537e-08 | 288.06825 | -6.79579e-05 | 4.206e-05 | 8.412384e-09 | 0.000648715 | 0.001053565 | 0.1499117 | 0.05030873 | 0.000353565
|  |  | 141.4788 | 4999.772 | -2.669085e-05 | 1.543648e-08 | 287.24506 | -6.79659e-05 | 4.206e-05 | 8.412384e-09 | 0.000648715 | 0.001053565 | 0.1490571 | 0.05002194 | 0.000353565
|  |  | 140.6515 | 4999.772 | -2.669493e-05 | 1.390112e-08 | 286.41261 | -6.79742e-05 | 4.206e-05 | 8.412384e-09 | 0.000648715 | 0.001053565 | 0.1481855 | 0.04972944 | 0.0002791263
|  |  | 139.7826 | 4999.772 | -2.667078e-05 | 2.017503e-08 | 285.6154 | -6.79834e-05 | 4.209e-05 | 8.418384e-09 | 0.0006491777 | 0.001054028 | 0.1473347 | 0.04948691 | 0.0004032411
|  |  | 138.9119 | 4999.772 | -2.669263e-05 | 2.280361e-08 | 284.81541 | -6.79931e-05 | 4.207e-05 | 8.414384e-09 | 0.0006488692 | 0.001053719 | 0.1463741 | 0.04913581 | 0.0003537192
|  |  | 138.0749 | 4999.772 | -2.668995e-05 | 1.913019e-08 | 283.97392 | -6.80088e-05 | 4.207e-05 | 8.414384e-09 | 0.0006488692 | 0.001053719 | 0.1454922 | 0.04883976 | 0.0003269034
|  |  | 137.2853 | 4999.772 | -2.667581e-05 | 1.515957e-08 | 283.09348 | -6.80155e-05 | 4.208e-05 | 8.416384e-09 | 0.0006490234 | 0.001053873 | 0.1446814 | 0.04858163 | 0.0003802929
|  |  | 136.4885 | 4999.772 | -2.668607e-05 | 2.276899e-08 | 282.21381 | -6.80152e-05 | 4.207e-05 | 8.414384e-09 | 0.0006488692 | 0.001053719 | 0.1438206 | 0.04827861 | 0.0003042033
|  |  | 135.6435 | 4999.772 | -2.667485e-05 | 1.57798e-08 | 281.35829 | -6.80386e-05 | 4.209e-05 | 8.418384e-09 | 0.0006491777 | 0.001054028 | 0.142972 | 0.04802155 | 0.0003045731
|  |  | 134.8027 | 4999.772 | -2.665286e-05 | 1.435277e-08 | 280.53139 | -6.80287e-05 | 4.211e-05 | 8.422384e-09 | 0.0006494861 | 0.001054336 | 0.1421273 | 0.04776545 | 0.0003053002
|  |  | 133.96 | 4999.772 | -2.663674e-05 | 1.458797e-08 | 279.75719 | -6.80405e-05 | 4.213e-05 | 8.426384e-09 | 0.0006497946 | 0.001054645 | 0.1412801 | 0.04750817 | 0.0003546446
|  |  | 133.1228 | 4999.772 | -2.663702e-05 | 1.476525e-08 | 278.95064 | -6.8039e-05 | 4.213e-05 | 8.426384e-09 | 0.0006497946 | 0.001054645 | 0.1403973 | 0.04721129 | 0.0002823031
|  |  | 132.2768 | 4999.772 | -2.661254e-05 | 1.745824e-08 | 278.0882 | -6.80499e-05 | 4.216e-05 | 8.432385e-09 | 0.0006502573 | 0.001055107 | 0.1395662 | 0.04697244 | 0.0003310897
|  |  | 131.4327 | 4999.772 | -2.660349e-05 | 1.577595e-08 | 277.23299 | -6.80591e-05 | 4.217e-05 | 8.434385e-09 | 0.0006504115 | 0.001055262 | 0.1386959 | 0.04669299 | 0.0002572248
|  |  | 130.6108 | 4999.772 | -2.657476e-05 | 1.506207e-08 | 276.42101 | -6.80718e-05 | 4.221e-05 | 8.442385e-09 | 0.0006510285 | 0.001055878 | 0.1379091 | 0.04648157 | 0.0003558785
|  |  | 129.8101 | 4999.772 | -2.656888e-05 | 1.697834e-08 | 275.6122 | -6.80745e-05 | 4.221e-05 | 8.442385e-09 | 0.0006510285 | 0.001055878 | 0.1370637 | 0.04619662 | 0.0003079034
|  |  | 128.9808 | 4999.772 | -2.654867e-05 | 1.499378e-08 | 274.80045 | -6.80831e-05 | 4.223e-05 | 8.446385e-09 | 0.000651337 | 0.001056187 | 0.1362278 | 0.04594127 | 0.0003102202
|  |  | 128.121 | 4999.772 | -2.652834e-05 | 1.567445e-08 | 273.97856 | -6.80882e-05 | 4.225e-05 | 8.450385e-09 | 0.0006516454 | 0.001056495 | 0.1353592 | 0.04567454 | 0.0002861687
|  |  | 127.2835 | 4999.772 | -2.649723e-05 | 1.489629e-08 | 273.12459 | -6.809e-05 | 4.228e-05 | 8.456386e-09 | 0.0006521081 | 0.001056958 | 0.1345334 | 0.04543489 | 0.0003335288
|  |  | 126.4511 | 4999.772 | -2.648095e-05 | 1.476705e-08 | 272.28818 | -6.81029e-05 | 4.229e-05 | 8.458386e-09 | 0.0006522624 | 0.001057112 | 0.133673 | 0.04515725 | 0.0002651183
|  |  | 125.6087 | 4999.772 | -2.645611e-05 | 1.554162e-08 | 271.4554 | -6.81216e-05 | 4.233e-05 | 8.466386e-09 | 0.0006528793 | 0.001057729 | 0.13286 | 0.04493393 | 0.0002902217
|  |  | 124.7537 | 4999.772 | -2.642352e-05 | 1.614864e-08 | 270.57921 | -6.81268e-05 | 4.236e-05 | 8.472386e-09 | 0.000653342 | 0.001058192 | 0.1320133 | 0.04468576 | 0.0002868273
|  |  | 123.95 | 4999.772 | -2.640157e-05 | 1.507326e-08 | 269.73126 | -6.81402e-05 | 4.239e-05 | 8.478387e-09 | 0.0006538047 | 0.001058655 | 0.1312203 | 0.04445525 | 0.0002906566
|  |  | 123.1123 | 4999.772 | -2.637087e-05 | 1.580918e-08 | 268.90625 | -6.81479e-05 | 4.242e-05 | 8.484387e-09 | 0.0006542674 | 0.001059117 | 0.1303903 | 0.04421176 | 0.0002662619
|  |  | 122.2997 | 4999.772 | -2.633803e-05 | 1.500873e-08 | 268.10252 | -6.8149e-05 | 4.246e-05 | 8.492387e-09 | 0.0006548844 | 0.001059734 | 0.1296052 | 0.0439954 | 0.000337376
|  |  | 121.4618 | 4999.772 | -2.631961e-05 | 1.625987e-08 | 267.30692 | -6.81635e-05 | 4.247e-05 | 8.494387e-09 | 0.0006550386 | 0.001059889 | 0.128736 | 0.04371272 | 0.0002713694
|  |  | 120.6211 | 4999.772 | -2.628137e-05 | 1.634688e-08 | 266.45486 | -6.81854e-05 | 4.251e-05 | 8.502388e-09 | 0.0006556556 | 0.001060506 | 0.1279194 | 0.04348458 | 0.0002733417
|  |  | 119.7734 | 4999.772 | -2.625067e-05 | 1.636032e-08 | 265.60083 | -6.81819e-05 | 4.255e-05 | 8.510388e-09 | 0.0006562725 | 0.001061123 | 0.1270942 | 0.04325286 | 0.0002506631
|  |  | 118.943 | 4999.772 | -2.620719e-05 | 1.518488e-08 | 264.74161 | -6.81912e-05 | 4.26e-05 | 8.520389e-09 | 0.0006570437 | 0.001061894 | 0.1263048 | 0.04304471 | 0.0002742728
|  |  | 118.1113 | 4999.772 | -2.616828e-05 | 1.464376e-08 | 263.88177 | -6.81961e-05 | 4.264e-05 | 8.528389e-09 | 0.0006576606 | 0.001062511 | 0.1254945 | 0.04281661 | 0.0002777846
|  |  | 117.2575 | 4999.772 | -2.612702e-05 | 1.800225e-08 | 263.07639 | -6.8203e-05 | 4.268e-05 | 8.536389e-09 | 0.0006582776 | 0.001063128 | 0.1246597 | 0.04257943 | 0.0002736664
|  |  | 116.4544 | 4999.772 | -2.608785e-05 | 1.551879e-08 | 262.30168 | -6.82116e-05 | 4.272e-05 | 8.54439e-09 | 0.0006588945 | 0.001063745 | 0.1238777 | 0.04235965 | 0.0002531309
|  |  | 115.6481 | 4999.772 | -2.604367e-05 | 1.568419e-08 | 261.48927 | -6.82106e-05 | 4.277e-05 | 8.55439e-09 | 0.0006596657 | 0.001064516 | 0.1231093 | 0.04215556 | 0.0003031611
|  |  | 114.7825 | 4999.772 | -2.600833e-05 | 1.478232e-08 | 260.62146 | -6.8215e-05 | 4.28e-05 | 8.56039e-09 | 0.0006601284 | 0.001064978 | 0.1222409 | 0.04189313 | 0.0002810689
|  |  | 113.9447 | 4999.772 | -2.597309e-05 | 1.532552e-08 | 259.76323 | -6.82217e-05 | 4.284e-05 | 8.568391e-09 | 0.0006607453 | 0.001065595 | 0.121419 | 0.04165766 | 0.0002601355
|  |  | 113.1176 | 4999.772 | -2.592188e-05 | 1.536198e-08 | 258.96732 | -6.82258e-05 | 4.289e-05 | 8.578391e-09 | 0.0006615165 | 0.001066367 | 0.1206248 | 0.04144248 | 0.0002627261
|  |  | 112.2821 | 4999.772 | -2.587566e-05 | 1.575037e-08 | 258.11998 | -6.82249e-05 | 4.294e-05 | 8.588392e-09 | 0.0006622877 | 0.001067138 | 0.1198204 | 0.04122298 | 0.0002655592
|  |  | 111.4361 | 4999.772 | -2.582886e-05 | 1.553373e-08 | 257.25523 | -6.82286e-05 | 4.299e-05 | 8.598392e-09 | 0.0006630589 | 0.001067909 | 0.1190036 | 0.04099831 | 0.0002503419
|  |  | 110.5658 | 4999.772 | -2.577049e-05 | 1.660509e-08 | 256.44089 | -6.82357e-05 | 4.305e-05 | 8.610393e-09 | 0.0006639843 | 0.001068834 | 0.1181765 | 0.04078044 | 0.0002656057
|  |  | 109.7459 | 4999.772 | -2.572212e-05 | 1.57027e-08 | 255.62547 | -6.82442e-05 | 4.31e-05 | 8.620393e-09 | 0.0006647555 | 0.001069605 | 0.1173848 | 0.04056268 | 0.0002697101
|  |  | 108.9052 | 4999.772 | -2.567394e-05 | 1.520404e-08 | 254.79407 | -6.8258e-05 | 4.315e-05 | 8.630394e-09 | 0.0006655266 | 0.001070377 | 0.1165695 | 0.04033593 | 0.0002420293
|  |  | 108.1255 | 4999.772 | -2.561258e-05 | 1.533003e-08 | 253.96416 | -6.82565e-05 | 4.321e-05 | 8.642394e-09 | 0.0006664521 | 0.001071302 | 0.1158351 | 0.04014724 | 0.0002724981
|  |  | 107.2881 | 4999.772 | -2.556637e-05 | 1.684805e-08 | 253.14297 | -6.82561e-05 | 4.326e-05 | 8.652395e-09 | 0.0006672232 | 0.001072073 | 0.1150208 | 0.03991905 | 0.0002580238
|  |  | 106.4246 | 4999.772 | -2.549679e-05 | 1.62193e-08 | 252.29764 | -6.82695e-05 | 4.332e-05 | 8.664395e-09 | 0.0006681486 | 0.001072999 | 0.1141935 | 0.03969623 | 0.0002379446
|  |  | 105.5806 | 4999.772 | -2.543073e-05 | 1.579036e-08 | 251.41895 | -6.82699e-05 | 4.339e-05 | 8.678396e-09 | 0.0006692283 | 0.001074078 | 0.1134018 | 0.0394954 | 0.0002372937
|  |  | 104.7537 | 4999.772 | -2.536522e-05 | 1.562481e-08 | 250.58091 | -6.82792e-05 | 4.346e-05 | 8.692396e-09 | 0.0006703079 | 0.001075158 | 0.1126268 | 0.0392992 | 0.0002221214
|  |  | 103.9159 | 4999.772 | -2.529018e-05 | 1.504786e-08 | 249.74081 | -6.82933e-05 | 4.354e-05 | 8.708397e-09 | 0.0006715418 | 0.001076392 | 0.1118542 | 0.0391131 | 0.0002242253
|  |  | 103.08 | 4999.772 | -2.522378e-05 | 1.616049e-08 | 248.90922 | -6.83023e-05 | 4.362e-05 | 8.724398e-09 | 0.0006727757 | 0.001077626 | 0.1110817 | 0.03892568 | 0.0002386595
|  |  | 102.2854 | 4999.772 | -2.517408e-05 | 1.632655e-08 | 248.07866 | -6.82946e-05 | 4.369e-05 | 8.738399e-09 | 0.0006738554 | 0.001078705 | 0.1103358 | 0.03873602 | 0.0002972498
|  |  | 100.1984 | 4999.772 | -2.50551e-05 | 2.501551e-08 | 247.25515 | -6.83069e-05 | 4.38e-05 | 8.7604e-09 | 0.000675552 | 0.001080402 | 0.1082545 | 0.03811567 | 0.0002392785
|  |  | 98.58228 | 4999.772 | -2.488131e-05 | 1.578095e-08 | 246.43526 | -6.8313e-05 | 4.395e-05 | 8.790401e-09 | 0.0006778655 | 0.001082715 | 0.1067366 | 0.03772896 | 0.0001132022
|  |  | 98.18894 | 4999.772 | -2.480223e-05 | 1.63681e-08 | 245.59904 | -6.83201e-05 | 4.402e-05 | 8.804402e-09 | 0.0006789451 | 0.001083795 | 0.1064167 | 0.03768444 | 0.0002173072
|  |  | 97.37704 | 4999.772 | -2.471915e-05 | 1.856176e-08 | 244.74582 | -6.83223e-05 | 4.411e-05 | 8.822402e-09 | 0.0006803333 | 0.001085183 | 0.1056719 | 0.03750801 | 0.0002500003
|  |  | 96.49627 | 4999.772 | -2.463772e-05 | 1.356689e-08 | 243.91726 | -6.8337e-05 | 4.419e-05 | 8.838403e-09 | 0.0006815671 | 0.001086417 | 0.1048352 | 0.03728781 | 0.0002463462
|  |  | 95.65366 | 4999.772 | -2.455708e-05 | 1.468183e-08 | 243.09429 | -6.83323e-05 | 4.427e-05 | 8.854404e-09 | 0.000682801 | 0.001087651 | 0.1040378 | 0.03708024 | 0.0001987005
|  |  | 94.87918 | 4999.772 | -2.445885e-05 | 1.495391e-08 | 242.2606 | -6.83436e-05 | 4.437e-05 | 8.874405e-09 | 0.0006843434 | 0.001089193 | 0.1033418 | 0.03692635 | 0.0002469709
|  |  | 94.06311 | 4999.772 | -2.438126e-05 | 1.581614e-08 | 241.4295 | -6.83482e-05 | 4.445e-05 | 8.890405e-09 | 0.0006855773 | 0.001090427 | 0.102569 | 0.0367248 | 0.0002240614
|  |  | 93.19908 | 4999.772 | -2.427674e-05 | 1.562183e-08 | 240.63161 | -6.83507e-05 | 4.455e-05 | 8.910406e-09 | 0.0006871196 | 0.00109197 | 0.1017706 | 0.03653121 | 0.0002099036
|  |  | 92.33862 | 4999.772 | -2.418776e-05 | 1.546181e-08 | 239.87005 | -6.83513e-05 | 4.466e-05 | 8.932407e-09 | 0.0006888162 | 0.001093666 | 0.1009876 | 0.03635059 | 0.0002408816
|  |  | 91.50723 | 4999.772 | -2.409151e-05 | 1.634514e-08 | 239.10765 | -6.83577e-05 | 4.475e-05 | 8.950408e-09 | 0.0006902043 | 0.001095054 | 0.1002054 | 0.03615033 | 0.0002574779
|  |  | 90.69382 | 4999.772 | -2.400668e-05 | 1.674386e-08 | 238.32358 | -6.83625e-05 | 4.483e-05 | 8.966409e-09 | 0.0006914382 | 0.001096288 | 0.09942657 | 0.03594089 | 0.0002051353
|  |  | 89.8241 | 4999.772 | -2.389092e-05 | 1.683553e-08 | 237.50426 | -6.83707e-05 | 4.495e-05 | 8.99041e-09 | 0.000693289 | 0.001098139 | 0.09863936 | 0.03576248 | 0.0002424486
|  |  | 88.94299 | 4999.772 | -2.380009e-05 | 1.606123e-08 | 236.67156 | -6.83807e-05 | 4.505e-05 | 9.010411e-09 | 0.0006948314 | 0.001099681 | 0.09780895 | 0.03554886 | 0.0002316106
|  |  | 88.13419 | 4999.772 | -2.369381e-05 | 1.527675e-08 | 235.7971 | -6.83823e-05 | 4.515e-05 | 9.030412e-09 | 0.0006963738 | 0.001101224 | 0.09705547 | 0.03536153 | 0.0001945056
|  |  | 87.3521 | 4999.772 | -2.358742e-05 | 1.626484e-08 | 234.9091 | -6.83896e-05 | 4.527e-05 | 9.054413e-09 | 0.0006982246 | 0.001103075 | 0.09635588 | 0.03520941 | 0.0002404999
|  |  | 86.53117 | 4999.772 | -2.348021e-05 | 1.672398e-08 | 234.06511 | -6.83838e-05 | 4.537e-05 | 9.074414e-09 | 0.0006997669 | 0.001104617 | 0.0955838 | 0.03501198 | 0.0002276748
|  |  | 85.70935 | 4999.772 | -2.336453e-05 | 1.658339e-08 | 233.24593 | -6.83976e-05 | 4.548e-05 | 9.096415e-09 | 0.0007014635 | 0.001106314 | 0.09482142 | 0.03482487 | 0.0002017907
|  |  | 84.87725 | 4999.772 | -2.324643e-05 | 1.581033e-08 | 232.41785 | -6.84063e-05 | 4.561e-05 | 9.122416e-09 | 0.0007034686 | 0.001108319 | 0.09407104 | 0.03465696 | 0.0002421325
|  |  | 84.0195 | 4999.772 | -2.314005e-05 | 1.638276e-08 | 231.59858 | -6.84087e-05 | 4.572e-05 | 9.144417e-09 | 0.0007051652 | 0.001110015 | 0.09326292 | 0.03444927 | 0.0002008002
|  |  | 83.16119 | 4999.772 | -2.29987e-05 | 1.706196e-08 | 230.76542 | -6.84078e-05 | 4.586e-05 | 9.172418e-09 | 0.0007073245 | 0.001112174 | 0.09248976 | 0.03427692 | 0.0002649921
|  |  | 82.29877 | 4999.772 | -2.289899e-05 | 1.456458e-08 | 229.9305 | -6.84122e-05 | 4.596e-05 | 9.192419e-09 | 0.0007088668 | 0.001113717 | 0.09165752 | 0.03404839 | 0.0002125741
|  |  | 81.48648 | 4999.772 | -2.276654e-05 | 1.546509e-08 | 229.08427 | -6.84235e-05 | 4.609e-05 | 9.21842e-09 | 0.0007108719 | 0.001115722 | 0.09091625 | 0.03387572 | 0.0002136
|  |  | 80.68607 | 4999.772 | -2.263708e-05 | 1.441163e-08 | 228.23808 | -6.84271e-05 | 4.622e-05 | 9.244422e-09 | 0.000712877 | 0.001117727 | 0.090185 | 0.03370475 | 0.0002307534
|  |  | 79.82999 | 4999.772 | -2.25094e-05 | 1.583105e-08 | 227.40262 | -6.84311e-05 | 4.635e-05 | 9.270423e-09 | 0.000714882 | 0.001119732 | 0.0893882 | 0.0335072 | 0.0002062078
|  |  | 78.9743 | 4999.772 | -2.236413e-05 | 1.709944e-08 | 226.55437 | -6.84464e-05 | 4.65e-05 | 9.300424e-09 | 0.0007171956 | 0.001122046 | 0.08861277 | 0.03333075 | 0.000220438
|  |  | 78.13742 | 4999.772 | -2.222977e-05 | 1.474283e-08 | 225.74715 | -6.84468e-05 | 4.664e-05 | 9.328425e-09 | 0.0007193549 | 0.001124205 | 0.08784247 | 0.03314627 | 0.0002587308
|  |  | 77.27312 | 4999.772 | -2.210181e-05 | 1.853619e-08 | 224.91916 | -6.84459e-05 | 4.676e-05 | 9.352427e-09 | 0.0007212057 | 0.001126056 | 0.08701384 | 0.03292265 | 0.0001928928
|  |  | 76.41382 | 4999.772 | -2.193396e-05 | 1.708068e-08 | 224.06065 | -6.84505e-05 | 4.693e-05 | 9.386428e-09 | 0.0007238277 | 0.001128678 | 0.08624657 | 0.0327569 | 0.0002076642
|  |  | 75.57003 | 4999.772 | -2.178877e-05 | 2.035697e-08 | 223.23 | -6.84604e-05 | 4.709e-05 | 9.41843e-09 | 0.0007262955 | 0.001131145 | 0.08548069 | 0.03258167 | 0.0002162145
|  |  | 74.76525 | 4999.772 | -2.165883e-05 | 2.117535e-08 | 222.40444 | -6.84626e-05 | 4.724e-05 | 9.448431e-09 | 0.000728609 | 0.001133459 | 0.08474334 | 0.03240767 | 0.0001813465
|  |  | 73.90619 | 4999.772 | -2.148458e-05 | 2.167557e-08 | 221.59222 | -6.84635e-05 | 4.743e-05 | 9.486433e-09 | 0.0007315395 | 0.001136389 | 0.08398621 | 0.03225188 | 0.0002526253
|  |  | 73.10849 | 4999.772 | -2.134415e-05 | 2.213298e-08 | 220.77725 | -6.84729e-05 | 4.756e-05 | 9.512434e-09 | 0.0007335445 | 0.001138395 | 0.08322631 | 0.03205036 | 0.0002037476
|  |  | 72.25362 | 4999.772 | -2.115871e-05 | 1.97463e-08 | 219.94765 | -6.84769e-05 | 4.774e-05 | 9.548435e-09 | 0.0007363208 | 0.001141171 | 0.08245372 | 0.03187619 | 0.0002730977
|  |  | 71.40182 | 4999.772 | -2.101405e-05 | 2.169123e-08 | 219.07617 | -6.84852e-05 | 4.787e-05 | 9.574437e-09 | 0.0007383258 | 0.001143176 | 0.08162483 | 0.03164356 | 0.0002262754
|  |  | 70.54898 | 4999.772 | -2.083709e-05 | 1.691551e-08 | 218.22713 | -6.84873e-05 | 4.804e-05 | 9.608438e-09 | 0.0007409478 | 0.001145798 | 0.08083487 | 0.03145059 | 0.0001870666
|  |  | 69.71778 | 4999.772 | -2.06306e-05 | 1.808568e-08 | 217.42298 | -6.84842e-05 | 4.824e-05 | 9.64844e-09 | 0.0007440326 | 0.001148883 | 0.08009754 | 0.03129509 | 0.0002235216
|  |  | 68.86937 | 4999.772 | -2.044956e-05 | 1.631833e-08 | 216.59449 | -6.84952e-05 | 4.842e-05 | 9.684442e-09 | 0.0007468088 | 0.001151659 | 0.07931402 | 0.03110546 | 0.000233334
|  |  | 68.00462 | 4999.772 | -2.025846787e-05 | 1.431536e-08 | 215.77252 | -6.85035e-05 | 4.86e-05 | 9.720443e-09 | 0.000749585 | 0.001154435 | 0.07850691 | 0.03090368 | 0.0001880616
|  |  | 67.18765 | 4999.772 | -2.005751e-05 | 1.704668e-08 | 214.91979 | -6.85025e-05 | 4.881e-05 | 9.762445e-09 | 0.000752824 | 0.001157674 | 0.0777814 | 0.03075004 | 0.0001952911
|  |  | 66.36838 | 4999.772 | -1.985278e-05 | 1.670161e-08 | 214.07736 | -6.85103e-05 | 4.902e-05 | 9.804447e-09 | 0.0007560629 | 0.001160913 | 0.07704791 | 0.03059004 | 0.0001955603
|  |  | 65.53041 | 4999.772 | -1.963457e-05 | 1.624722e-08 | 213.27285 | -6.85056e-05 | 4.924e-05 | 9.848449e-09 | 0.0007594561 | 0.001164306 | 0.07629746 | 0.03042617 | 0.0002344628
|  |  | 64.66258 | 4999.772 | -1.943505e-05 | 1.567523e-08 | 212.45408 | -6.85104e-05 | 4.944e-05 | 9.888451e-09 | 0.0007625408 | 0.001167391 | 0.0754865 | 0.0302227 | 0.0002024446
|  |  | 63.80824 | 4999.772 | -1.922254e-05 | 1.448328e-08 | 211.64586 | -6.85202e-05 | 4.967e-05 | 9.934453e-09 | 0.0007660883 | 0.001170938 | 0.07471551 | 0.03004974 | 0.0002015931
|  |  | 62.97877 | 4999.772 | -1.90101e-05 | 1.612769e-08 | 210.81379 | -6.85245e-05 | 4.99e-05 | 9.980455e-09 | 0.0007696357 | 0.001174486 | 0.07396767 | 0.02988253 | 0.0002133501
|  |  | 62.1347 | 4999.772 | -1.878819e-05 | 1.584875e-08 | 209.95206 | -6.85312e-05 | 5.013e-05 | 1.002646e-08 | 0.0007731831 | 0.001178033 | 0.07319673 | 0.02970244 | 0.0001978603
|  |  | 61.25791 | 4999.772 | -1.854952e-05 | 1.669554e-08 | 209.12909 | -6.85384e-05 | 5.039e-05 | 1.007846e-08 | 0.0007771932 | 0.001182043 | 0.0724095 | 0.02952896 | 0.0002212774
|  |  | 60.43575 | 4999.772 | -1.833623e-05 | 1.595522e-08 | 208.28725 | -6.85427e-05 | 5.062e-05 | 1.012446e-08 | 0.0007807406 | 0.001185591 | 0.07165206 | 0.02934704 | 0.0001775834
|  |  | 59.62954 | 4999.772 | -1.808305e-05 | 1.592846e-08 | 207.44185 | -6.85449e-05 | 5.089e-05 | 1.017846e-08 | 0.000784905 | 0.001189755 | 0.07094454 | 0.02920387 | 0.0002100785
|  |  | 58.78663 | 4999.772 | -1.784314e-05 | 1.424048e-08 | 206.60531 | -6.85459e-05 | 5.115e-05 | 1.023047e-08 | 0.0007889151 | 0.001193765 | 0.07017743 | 0.02902679 | 0.0001767207
|  |  | 57.94102 | 4999.772 | -1.759067e-05 | 1.546245e-08 | 205.76431 | -6.85498e-05 | 5.145e-05 | 1.029047e-08 | 0.0007935422 | 0.001198392 | 0.06943606 | 0.02887735 | 0.0002452058
|  |  | 57.07185 | 4999.772 | -1.734384e-05 | 1.856428e-08 | 204.9509 | -6.85448e-05 | 5.17e-05 | 1.034047e-08 | 0.0007973981 | 0.001202248 | 0.06861452 | 0.02866423 | 0.0001889875
|  |  | 56.24113 | 4999.772 | -1.70701e-05 | 1.483988e-08 | 204.10851 | -6.85633e-05 | 5.2e-05 | 1.040047e-08 | 0.0008020251 | 0.001206875 | 0.06787602 | 0.02850723 | 0.0002163616
|  |  | 55.38835 | 4999.772 | -1.679736e-05 | 1.591852e-08 | 203.25473 | -6.85576e-05 | 5.229e-05 | 1.045848e-08 | 0.000806498 | 0.001211348 | 0.06709457 | 0.02832272 | 0.0002073649
|  |  | 54.53065 | 4999.772 | -1.650845e-05 | 1.623142e-08 | 202.41315 | -6.85773e-05 | 5.26e-05 | 1.052048e-08 | 0.0008112793 | 0.001216129 | 0.06631632 | 0.02814486 | 0.0002164664
|  |  | 53.67424 | 4999.772 | -1.622263e-05 | 1.604694e-08 | 201.55435 | -6.85761e-05 | 5.291e-05 | 1.058248e-08 | 0.0008160606 | 0.001220911 | 0.06553145 | 0.02795948 | 0.0001849512
|  |  | 52.84931 | 4999.772 | -1.591441e-05 | 1.716488e-08 | 200.70202 | -6.85851e-05 | 5.325e-05 | 1.065049e-08 | 0.0008213046 | 0.001226155 | 0.06480143 | 0.02780691 | 0.0001948728
|  |  | 52.04963 | 4999.772 | -1.559989e-05 | 1.763751e-08 | 199.85 | -6.85886e-05 | 5.358e-05 | 1.071649e-08 | 0.0008263944 | 0.001231244 | 0.06408581 | 0.02765107 | 0.0002927976
|  |  | 49.91855 | 4999.772 | -1.498985e-05 | 2.481936e-08 | 199.03687 | -6.85936e-05 | 5.424e-05 | 1.084849e-08 | 0.0008365739 | 0.001241424 | 0.06197009 | 0.0270271 | 0.0001945663
|  |  | 48.22449 | 4999.772 | -1.425177e-05 | 1.668381e-08 | 198.2079 | -6.85926e-05 | 5.503e-05 | 1.10065e-08 | 0.0008487585 | 0.001253609 | 0.06045464 | 0.02669749 | -0.0001162443
|  |  | 47.7953 | 4999.772 | -1.387536e-05 | 1.65617e-08 | 197.3939 | -6.85862e-05 | 5.542e-05 | 1.108451e-08 | 0.0008547737 | 0.001259624 | 0.06020409 | 0.02674738 | 0.0002318547
|  |  | 46.93397 | 4999.772 | -1.350609e-05 | 1.802049e-08 | 196.61745 | -6.85942e-05 | 5.581e-05 | 1.116251e-08 | 0.0008607889 | 0.001265639 | 0.05940146 | 0.02654768 | 0.0001915049
|  |  | 46.13517 | 4999.772 | -1.311375e-05 | 1.798645e-08 | 195.77444 | -6.86005e-05 | 5.623e-05 | 1.124651e-08 | 0.0008672668 | 0.001272117 | 0.05868933 | 0.02639471 | 0.0002064587
|  |  | 45.3133 | 4999.772 | -1.271287e-05 | 1.872377e-08 | 194.9229 | -6.86077e-05 | 5.666e-05 | 1.133252e-08 | 0.0008738989 | 0.001278749 | 0.05794433 | 0.02622502 | 0.0002242399
|  |  | 44.46216 | 4999.772 | -1.229821e-05 | 1.868647e-08 | 194.09247 | -6.86081e-05 | 5.71e-05 | 1.142052e-08 | 0.0008806853 | 0.001285535 | 0.05715768 | 0.02603416 | 0.0002146091
|  |  | 43.62768 | 4999.772 | -1.187331e-05 | 1.854941e-08 | 193.27644 | -6.86111e-05 | 5.756e-05 | 1.151253e-08 | 0.0008877801 | 0.00129263 | 0.05639445 | 0.02585508 | 0.0002186282
|  |  | 42.78084 | 4999.772 | -1.141999e-05 | 1.800995e-08 | 192.44807 | -6.86213e-05 | 5.804e-05 | 1.160853e-08 | 0.0008951835 | 0.001300033 | 0.05561652 | 0.02566993 | 0.0002490163
|  |  | 41.93327 | 4999.772 | -1.097204e-05 | 1.805767e-08 | 191.6184 | -6.86226e-05 | 5.85e-05 | 1.170053e-08 | 0.0009022783 | 0.001307128 | 0.05481217 | 0.02545888 | 0.0002211475
|  |  | 41.07968 | 4999.772 | -1.050407e-05 | 1.932009e-08 | 190.76717 | -6.86329e-05 | 5.902e-05 | 1.180454e-08 | 0.0009102985 | 0.001315149 | 0.05402589 | 0.02527011 | 0.0002119476
|  |  | 40.23322 | 4999.772 | -9.999558e-06 | 1.886043e-08 | 189.91148 | -6.86298e-05 | 5.957e-05 | 1.191454e-08 | 0.0009187815 | 0.001323632 | 0.05325395 | 0.0250907 | 0.000229743
|  |  | 39.36991 | 4999.772 | -9.486021e-06 | 2.519855e-08 | 189.07862 | -6.86477e-05 | 6.013e-05 | 1.202655e-08 | 0.0009274187 | 0.001332269 | 0.0524513 | 0.02489236 | 0.0002336033
|  |  | 38.54964 | 4999.772 | -8.95856e-06 | 2.209387e-08 | 188.24261 | -6.8642e-05 | 6.068e-05 | 1.213655e-08 | 0.0009359017 | 0.001340752 | 0.05168549 | 0.02470074 | 0.0002389619
|  |  | 37.73838 | 4999.772 | -8.411505e-06 | 1.990456e-08 | 187.42608 | -6.86484e-05 | 6.124e-05 | 1.224856e-08 | 0.0009445388 | 0.001349389 | 0.05092375 | 0.02450688 | 0.0002415561
|  |  | 36.90106 | 4999.772 | -7.826619e-06 | 1.949682e-08 | 186.5993 | -6.8655e-05 | 6.184e-05 | 1.236856e-08 | 0.000953793 | 0.001358643 | 0.05013537 | 0.02430462 | 0.0002591562
|  |  | 36.05199 | 4999.772 | -7.23294e-06 | 2.022899e-08 | 185.77115 | -6.86557e-05 | 6.245e-05 | 1.249057e-08 | 0.0009632014 | 0.001368051 | 0.04932098 | 0.02408458 | 0.0002332123
|  |  | 35.21512 | 4999.772 | -6.6053e-06 | 2.060383e-08 | 184.96916 | -6.86426e-05 | 6.312e-05 | 1.262458e-08 | 0.0009735351 | 0.001378385 | 0.04854 | 0.02388941 | 0.0002533488
|  |  | 34.36709 | 4999.772 | -5.961507e-06 | 2.191575e-08 | 184.14101 | -6.86372e-05 | 6.38e-05 | 1.276058e-08 | 0.0009840232 | 0.001388873 | 0.04773153 | 0.02367457 | 0.0002478846
|  |  | 33.51149 | 4999.772 | -5.279061e-06 | 2.231472e-08 | 183.27827 | -6.86475e-05 | 6.453e-05 | 1.290659e-08 | 0.0009952824 | 0.001400132 | 0.04692052 | 0.02346248 | 0.0002677003
|  |  | 32.64974 | 4999.772 | -4.572171e-06 | 2.215467e-08 | 182.42256 | -6.86497e-05 | 6.527e-05 | 1.30546e-08 | 0.001006696 | 0.001411546 | 0.04608661 | 0.02323179 | 0.0002438829
|  |  | 31.82068 | 4999.772 | -3.824915e-06 | 2.357599e-08 | 181.5649 | -6.86563e-05 | 6.606e-05 | 1.32126e-08 | 0.00101888 | 0.00142373 | 0.04530407 | 0.02302959 | 0.0002007549
|  |  | 31.05143 | 4999.772 | -3.029206e-06 | 2.414197e-08 | 180.74213 | -6.86551e-05 | 6.69e-05 | 1.338061e-08 | 0.001031836 | 0.001436686 | 0.04461117 | 0.02287516 | 0.0002580026
|  |  | 30.2142 | 4999.772 | -2.215789e-06 | 2.48404e-08 | 179.94608 | -6.86484e-05 | 6.776e-05 | 1.355262e-08 | 0.0010451 | 0.00144995 | 0.0438091 | 0.02265915 | 0.0002692686
|  |  | 29.35701 | 4999.772 | -1.364092e-06 | 2.571943e-08 | 179.11298 | -6.86429e-05 | 6.867e-05 | 1.373463e-08 | 0.001059136 | 0.001463986 | 0.04297824 | 0.02242834 | 0.0002719482
|  |  | 28.49939 | 4999.772 | -4.569326e-07 | 2.611396e-08 | 178.2803 | -6.86541e-05 | 6.963e-05 | 1.392664e-08 | 0.001073943 | 0.001478793 | 0.04214468 | 0.02219511 | 0.0002671545
|  |  | 27.64922 | 4999.772 | 4.8958e-07 | 2.750626e-08 | 177.45906 | -6.86561e-05 | 7.065e-05 | 1.413064e-08 | 0.001089675 | 0.001494525 | 0.04132244 | 0.02196799 | 0.000286678
|  |  | 26.81054 | 4999.772 | 1.454616e-06 | 2.805742e-08 | 176.601 | -6.86491e-05 | 7.168e-05 | 1.433665e-08 | 0.001105561 | 0.001510411 | 0.04049494 | 0.02172755 | 0.0002901604
|  |  | 25.95638 | 4999.772 | 2.496637e-06 | 2.985077e-08 | 175.76256 | -6.86667e-05 | 7.279e-05 | 1.455866e-08 | 0.001122681 | 0.001527531 | 0.03964918 | 0.02147971 | 0.0002938124
|  |  | 25.09345 | 4999.772 | 3.611187e-06 | 3.224146e-08 | 174.92742 | -6.86615e-05 | 7.398e-05 | 1.479667e-08 | 0.001141035 | 0.001545885 | 0.03879158 | 0.02122617 | 0.0002752265
|  |  | 24.27973 | 4999.772 | 4.779288e-06 | 3.263335e-08 | 174.0834 | -6.86652e-05 | 7.522e-05 | 1.504469e-08 | 0.00116016 | 0.00156501 | 0.03799802 | 0.02100221 | 0.0002486107
|  |  | 23.49205 | 4999.772 | 6.042004e-06 | 3.500836e-08 | 173.24811 | -6.86769e-05 | 7.656e-05 | 1.53127e-08 | 0.001180828 | 0.001585678 | 0.03725082 | 0.02080639 | 0.0003021859
|  |  | 22.65949 | 4999.772 | 7.344341e-06 | 3.698597e-08 | 172.43002 | -6.86751e-05 | 7.795e-05 | 1.559071e-08 | 0.001202267 | 0.001607117 | 0.03641645 | 0.0205548 | 0.0002908116
|  |  | 21.83439 | 4999.772 | 8.770223e-06 | 3.814946e-08 | 171.60061 | -6.86921e-05 | 7.946e-05 | 1.589272e-08 | 0.001225556 | 0.001630406 | 0.03559893 | 0.02031485 | 0.0003022477
|  |  | 21.00904 | 4999.772 | 1.027782e-05 | 4.067947e-08 | 170.74203 | -6.86865e-05 | 8.106e-05 | 1.621274e-08 | 0.001250234 | 0.001655084 | 0.03477171 | 0.02006539 | 0.0003162754
|  |  | 20.17136 | 4999.772 | 1.188943e-05 | 4.356107e-08 | 169.92189 | -6.86843e-05 | 8.278e-05 | 1.655676e-08 | 0.001276762 | 0.001681612 | 0.0339204 | 0.01980045 | 0.0003372814
|  |  | 19.3204 | 4999.772 | 1.36175e-05 | 4.521905e-08 | 169.08168 | -6.86907e-05 | 8.462e-05 | 1.692477e-08 | 0.001305142 | 0.001709992 | 0.03303772 | 0.01951344 | 0.0003378306
|  |  | 18.46859 | 4999.772 | 1.549217e-05 | 4.882314e-08 | 168.24734 | -6.86896e-05 | 8.663e-05 | 1.732679e-08 | 0.001336143 | 0.001740993 | 0.03215368 | 0.01922567 | 0.0003140272
|  |  | 17.65573 | 4999.772 | 1.752481e-05 | 5.276353e-08 | 167.42477 | -6.87016e-05 | 8.88e-05 | 1.776081e-08 | 0.001369612 | 0.001774462 | 0.03132942 | 0.01897041 | 0.000283972
|  |  | 16.88167 | 4999.772 | 1.973474e-05 | 5.6724e-08 | 166.56984 | -6.87003e-05 | 9.115e-05 | 1.823083e-08 | 0.001405858 | 0.001810708 | 0.03056777 | 0.0187506 | 0.0003473884
|  |  | 16.04522 | 4999.772 | 2.212153e-05 | 6.109384e-08 | 165.72856 | -6.87035e-05 | 9.373e-05 | 1.874685e-08 | 0.00144565 | 0.0018505 | 0.02969168 | 0.01846003 | 0.0003654471
|  |  | 15.21425 | 4999.772 | 2.470093e-05 | 6.667241e-08 | 164.8761 | -6.87157e-05 | 9.651e-05 | 1.930288e-08 | 0.001488528 | 0.001893378 | 0.02880633 | 0.01815635 | 0.0003714439
|  |  | 14.40598 | 4999.772 | 2.749487e-05 | 7.240363e-08 | 164.03863 | -6.8721e-05 | 9.95e-05 | 1.990091e-08 | 0.001534644 | 0.001939494 | 0.02794031 | 0.01785612 | 0.0003928917
|  |  | 13.58667 | 4999.772 | 3.056174e-05 | 7.904113e-08 | 163.22235 | -6.87043e-05 | 0.00010281 | 2.056294e-08 | 0.001585696 | 0.001990546 | 0.02704489 | 0.01753423 | 0.0004207286
|  |  | 12.75865 | 4999.772 | 3.39597e-05 | 8.74916e-08 | 162.40956 | -6.87148e-05 | 0.00010647 | 2.129497e-08 | 0.001642146 | 0.002046996 | 0.02611691 | 0.01718585 | 0.0004395023
|  |  | 11.94079 | 4999.772 | 3.77335e-05 | 9.723532e-08 | 161.59712 | -6.87117e-05 | 0.0001105 | 2.210101e-08 | 0.001704303 | 0.002109153 | 0.02518495 | 0.0168264 | 0.000417113
|  |  | 11.16 | 4999.772 | 4.19357e-05 | 1.083413e-07 | 160.78326 | -6.87185e-05 | 0.000115 | 2.300105e-08 | 0.001773709 | 0.002178559 | 0.02431273 | 0.01650073 | 0.0004257882
|  |  | 10.39405 | 4999.772 | 4.66533e-05 | 1.211436e-07 | 159.95085 | -6.87179e-05 | 0.00012003 | 2.400709e-08 | 0.00185129 | 0.00225614 | 0.02345042 | 0.01617459 | 0.0003604245
|  |  | 9.485006 | 4999.772 | 5.364646e-05 | 1.84021e-07 | 159.10658 | -6.87285e-05 | 0.00012746 | 2.549316e-08 | 0.001965887 | 0.002370737 | 0.02248645 | 0.01584695 | 0.0005887383
|  |  | 8.530454 | 4999.772 | 6.091031e-05 | 1.886269e-07 | 158.28374 | -6.87237e-05 | 0.00013531 | 2.706323e-08 | 0.002086962 | 0.002491812 | 0.02125629 | 0.01528497 | 0.0005777603
|  |  | 7.661291 | 4999.772 | 6.91865e-05 | 2.093513e-07 | 157.43345 | -6.87351e-05 | 0.00014424 | 2.884932e-08 | 0.002224694 | 0.002629544 | 0.02014571 | 0.0147828 | 0.0006655148
|  |  | 6.795613 | 4999.772 | 7.88525e-05 | 2.687662e-07 | 156.60479 | -6.87264e-05 | 0.00015468 | 3.093741e-08 | 0.002385716 | 0.002790566 | 0.01896361 | 0.01420668 | 0.0007116849
|  |  | 5.934636 | 4999.772 | 9.086177e-05 | 3.100061e-07 | 155.74864 | -6.87234e-05 | 0.00016765 | 3.353153e-08 | 0.00258576 | 0.00299061 | 0.01774818 | 0.01359394 | 0.0006337634
|  |  | 5.262946 | 4999.772 | 0.000103651 | 2.566965e-07 | 154.86826 | -6.87254e-05 | 0.00018136 | 3.627365e-08 | 0.002797217 | 0.003202067 | 0.01685231 | 0.01316824 | 0.001485546
|  |  | 4.999712 | 4999.772 | 0.0001067332 | 1.441402e-08 | 154.03718 | -6.87443e-05 | 0.00018483 | 3.696769e-08 | 0.002850737 | 0.003255587 | 0.01627699 | 0.0127772 | 0.02005835
|  |  | 4.999932 | 4999.772 | 0.0001067839 | 1.567923e-08 | 153.2176 | -6.873e-05 | 0.00018488 | 3.697769e-08 | 0.002851508 | 0.003256358 | 0.01628157 | 0.01278162 | -0.09545897
|  |  | 4.999924 | 4999.772 | 0.0001067864 | 1.586028e-08 | 152.38314 | -6.87393e-05 | 0.00018489 | 3.697969e-08 | 0.002851662 | 0.003256512 | 0.01628231 | 0.01278237 | -0.01531353
|  |  | 4.999881 | 4999.772 | 0.0001068004 | 1.554552e-08 | 151.55889 | -6.8737e-05 | 0.0001849 | 3.698169e-08 | 0.002851816 | 0.003256666 | 0.01628294 | 0.01278303 | 0.000951782
|  |  | 5.359944 | 4999.772 | 0.0001003462 | 3.197499e-07 | 150.72248 | -6.87482e-05 | 0.00017791 | 3.558362e-08 | 0.002744006 | 0.003148856 | 0.01687769 | 0.01312573 | 0.0007708552
|  |  | 6.090504 | 4999.772 | 8.826239e-05 | 2.663244e-07 | 149.88154 | -6.87468e-05 | 0.00016486 | 3.29735e-08 | 0.002542728 | 0.002947578 | 0.01795224 | 0.01368888 | 0.0007481246
|  |  | 6.865957 | 4999.772 | 7.811553e-05 | 2.248763e-07 | 149.04709 | -6.87462e-05 | 0.00015388 | 3.07774e-08 | 0.002373377 | 0.002778227 | 0.01907519 | 0.01426902 | 0.0006453492
|  |  | 7.61971 | 4999.772 | 6.960693e-05 | 1.910045e-07 | 148.23302 | -6.87369e-05 | 0.00014469 | 2.893932e-08 | 0.002231635 | 0.002636485 | 0.02008925 | 0.01475545 | 0.0006203112
|  |  | 8.400332 | 4999.772 | 6.227176e-05 | 1.65539e-07 | 147.43222 | -6.87528e-05 | 0.00013676 | 2.735325e-08 | 0.002109326 | 0.002514176 | 0.02111992 | 0.01523968 | 0.0005192236
|  |  | 9.151322 | 4999.772 | 5.587108e-05 | 1.452699e-07 | 146.59953 | -6.87505e-05 | 0.00012987 | 2.597518e-08 | 0.002003058 | 0.002407908 | 0.02203554 | 0.01562961 | 0.0005247279
|  |  | 9.926414 | 4999.772 | 5.025894e-05 | 1.279754e-07 | 145.72533 | -6.87587e-05 | 0.00012388 | 2.477713e-08 | 0.001910671 | 0.002315521 | 0.02298482 | 0.01603633 | 0.0004844842
|  |  | 10.70602 | 4999.772 | 4.529234e-05 | 1.13921e-07 | 144.89171 | -6.87439e-05 | 0.00011854 | 2.370908e-08 | 0.001828309 | 0.002233159 | 0.02390825 | 0.01641404 | 0.0004736747
|  |  | 11.49054 | 4999.772 | 4.091325e-05 | 1.010264e-07 | 144.0766 | -6.87465e-05 | 0.00011385 | 2.277104e-08 | 0.001755972 | 0.002160822 | 0.02482902 | 0.01678564 | 0.0004419201
|  |  | 12.27266 | 4999.772 | 3.697297e-05 | 9.077342e-08 | 143.25147 | -6.87511e-05 | 0.00010964 | 2.1929e-08 | 0.001691039 | 0.002095889 | 0.02572214 | 0.01713128 | 0.0004372078
|  |  | 13.07182 | 4999.772 | 3.342696e-05 | 8.201962e-08 | 142.44376 | -6.87529e-05 | 0.00010584 | 2.116897e-08 | 0.00163243 | 0.00203728 | 0.02663094 | 0.01748067 | 0.000435917
|  |  | 13.89444 | 4999.772 | 3.022906e-05 | 7.405442e-08 | 141.6133 | -6.87491e-05 | 0.00010238 | 2.047693e-08 | 0.001579064 | 0.001983914 | 0.02756538 | 0.01783927 | 0.0003707486
|  |  | 14.66737 | 4999.772 | 2.731586e-05 | 6.814862e-08 | 140.77343 | -6.87594e-05 | 9.926e-05 | 1.985291e-08 | 0.001530943 | 0.001935793 | 0.02839299 | 0.01812583 | 0.0003833739
|  |  | 15.50331 | 4999.772 | 2.454587e-05 | 7.232497e-08 | 139.94563 | -6.87612e-05 | 9.628e-05 | 1.925688e-08 | 0.00148498 | 0.00188983 | 0.02929862 | 0.01844631 | 0.0003199507
|  |  | 16.39271 | 4999.772 | 2.16969e-05 | 6.356913e-08 | 139.09491 | -6.87598e-05 | 9.322e-05 | 1.864485e-08 | 0.001437784 | 0.001842634 | 0.03020577 | 0.01873087 | 0.00036497
|  |  | 17.22993 | 4999.772 | 1.941598e-05 | 5.330839e-08 | 138.20849 | -6.8755e-05 | 9.077e-05 | 1.815483e-08 | 0.001399997 | 0.001804847 | 0.03109739 | 0.01903643 | 0.0003145514
|  |  | 18.0176 | 4999.772 | 1.731906e-05 | 5.023719e-08 | 137.37782 | -6.87584e-05 | 8.853e-05 | 1.770681e-08 | 0.001365448 | 0.001770298 | 0.03189651 | 0.01928419 | 0.00031055
|  |  | 18.79601 | 4999.772 | 1.540153e-05 | 4.610928e-08 | 136.59215 | -6.87537e-05 | 8.649e-05 | 1.729879e-08 | 0.001333984 | 0.001738834 | 0.03268314 | 0.01952593 | 0.0003289929
|  |  | 19.60095 | 4999.772 | 1.363067e-05 | 4.38714e-08 | 135.76379 | -6.87593e-05 | 8.46e-05 | 1.692077e-08 | 0.001304833 | 0.001709683 | 0.03351142 | 0.01979075 | 0.0003389318
|  |  | 20.43256 | 4999.772 | 1.198087e-05 | 4.051201e-08 | 134.93511 | -6.87675e-05 | 8.283e-05 | 1.656676e-08 | 0.001277534 | 0.001682384 | 0.0343754 | 0.02007261 | 0.0003055739
|  |  | 21.22584 | 4999.772 | 1.04366e-05 | 3.966219e-08 | 134.09371 | -6.8768e-05 | 8.119e-05 | 1.623874e-08 | 0.001252239 | 0.001657089 | 0.0351731 | 0.02031502 | 0.0003161919
|  |  | 22.03726 | 4999.772 | 8.993642e-06 | 3.734619e-08 | 133.23898 | -6.87654e-05 | 7.966e-05 | 1.593273e-08 | 0.001228641 | 0.001633491 | 0.03599766 | 0.02057158 | 0.0002796728
|  |  | 22.79548 | 4999.772 | 7.656356e-06 | 3.50499e-08 | 132.4168 | -6.87696e-05 | 7.825e-05 | 1.565071e-08 | 0.001206894 | 0.001611744 | 0.03674047 | 0.02078363 | 0.0002918074
|  |  | 23.59379 | 4999.772 | 6.376569e-06 | 3.342378e-08 | 131.58793 | -6.87769e-05 | 7.689e-05 | 1.53787e-08 | 0.001185918 | 0.001590768 | 0.03753224 | 0.02101659 | 0.0002966489
|  |  | 24.40475 | 4999.772 | 5.176327e-06 | 3.021026e-08 | 130.75974 | -6.87804e-05 | 7.561e-05 | 1.512269e-08 | 0.001166175 | 0.001571025 | 0.03834048 | 0.02125716 | 0.0002776678
|  |  | 25.19726 | 4999.772 | 4.039077e-06 | 2.952982e-08 | 129.92539 | -6.87814e-05 | 7.44e-05 | 1.488068e-08 | 0.001147513 | 0.001552363 | 0.03911529 | 0.02147721 | 0.000291531
|  |  | 26.00542 | 4999.772 | 2.972605e-06 | 2.777674e-08 | 129.04661 | -6.87729e-05 | 7.327e-05 | 1.465467e-08 | 0.001130084 | 0.001534934 | 0.0399166 | 0.02171281 | 0.0002810101
|  |  | 26.81939 | 4999.772 | 1.951579e-06 | 2.755683e-08 | 128.21489 | -6.87829e-05 | 7.218e-05 | 1.443666e-08 | 0.001113273 | 0.001518123 | 0.04071512 | 0.02194155 | 0.000278316
|  |  | 27.6326 | 4999.772 | 9.873273e-07 | 2.709784e-08 | 127.41467 | -6.87835e-05 | 7.115e-05 | 1.423065e-08 | 0.001097386 | 0.001502236 | 0.0415107 | 0.02216788 | 0.0002446654
|  |  | 28.41872 | 4999.772 | 5.710226e-08 | 2.459863e-08 | 126.58804 | -6.87707e-05 | 7.015e-05 | 1.403064e-08 | 0.001081963 | 0.001486813 | 0.04225332 | 0.02236022 | 0.0002646854
|  |  | 29.21263 | 4999.772 | -8.095805e-07 | 2.423092e-08 | 125.79972 | -6.8781e-05 | 6.923e-05 | 1.384663e-08 | 0.001067773 | 0.001472623 | 0.04301919 | 0.02257035 | 0.0002496576
|  |  | 30.00008 | 4999.772 | -1.645333e-06 | 2.249969e-08 | 124.98885 | -6.87823e-05 | 6.834e-05 | 1.366862e-08 | 0.001054046 | 0.001458896 | 0.043767 | 0.02276694 | 0.0002641234
|  |  | 30.78705 | 4999.772 | -2.416921e-06 | 2.317616e-08 | 124.14241 | -6.879e-05 | 6.752e-05 | 1.350462e-08 | 0.001041399 | 0.001446249 | 0.04452574 | 0.0229748 | 0.000258182
|  |  | 31.60606 | 4999.772 | -3.196243e-06 | 2.242971e-08 | 123.29137 | -6.8789e-05 | 6.67e-05 | 1.334061e-08 | 0.001028751 | 0.001433601 | 0.0453105 | 0.02318625 | 0.0002528062
|  |  | 32.40654 | 4999.772 | -3.929223e-06 | 2.191585e-08 | 122.44577 | -6.8794e-05 | 6.593e-05 | 1.31866e-08 | 0.001016875 | 0.001421725 | 0.0460732 | 0.02338862 | 0.0002410956
|  |  | 33.20572 | 4999.772 | -4.640444e-06 | 2.184637e-08 | 121.60595 | -6.87919e-05 | 6.518e-05 | 1.303659e-08 | 0.001005308 | 0.001410158 | 0.04682531 | 0.0235813 | 0.0002456014
|  |  | 34.01893 | 4999.772 | -5.321557e-06 | 2.186841e-08 | 120.79999 | -6.87887e-05 | 6.446e-05 | 1.289259e-08 | 0.0009942027 | 0.001399053 | 0.04759427 | 0.02378102 | 0.0002352145
|  |  | 34.80594 | 4999.772 | -5.968691e-06 | 2.091315e-08 | 119.98335 | -6.88006e-05 | 6.378e-05 | 1.275658e-08 | 0.0009837147 | 0.001388565 | 0.0483303 | 0.02396614 | 0.0002477884
|  |  | 35.62877 | 4999.772 | -6.584849e-06 | 1.962302e-08 |  |  | 6.312e-05 | 1.262458e-08 | 0.0009735351 | 0.001378385 | 0.04911017 | 0.02417003 | 0.0002227334
|  |  | 36.41771 | 4999.772 | -7.199571e-06 | 2.045359e-08 |  |  | 6.248e-05 | 1.249657e-08 | 0.0009636641 | 0.001368514 | 0.04983815 | 0.02434575 | 0.0002432519
|  |  | 37.21403 | 4999.772 | -7.776791e-06 | 1.972515e-08 |  |  | 6.189e-05 | 1.237856e-08 | 0.0009545642 | 0.001359414 | 0.05058928 | 0.02453946 | 0.0002503202
|  |  | 38.03132 | 4999.772 | -8.328939e-06 | 1.897888e-08 |  |  | 6.132e-05 | 1.226456e-08 | 0.0009457727 | 0.001350623 | 0.05136597 | 0.02474404 | 0.0002368449
|  |  | 38.8569 | 4999.772 | -8.876309e-06 | 1.907165e-08 |  |  | 6.075e-05 | 1.215055e-08 | 0.0009369813 | 0.001341831 | 0.05213941 | 0.02493958 | 0.0002296676
|  |  | 39.65829 | 4999.772 | -9.386849e-06 | 1.859383e-08 |  |  | 6.021e-05 | 1.204255e-08 | 0.0009286526 | 0.001333503 | 0.05288444 | 0.02512363 | 0.0002233979
|  |  | 40.4804 | 4999.772 | -9.882065e-06 | 1.824062e-08 |  |  | 5.967e-05 | 1.193454e-08 | 0.0009203239 | 0.001325174 | 0.05364357 | 0.02530729 | 0.0002136908
|  |  | 41.28509 | 4999.772 | -1.035708e-05 | 1.945398e-08 |  |  | 5.915e-05 | 1.183054e-08 | 0.0009123036 | 0.001317154 | 0.05437881 | 0.02547924 | 0.0002039876
|  |  | 42.05434 | 4999.772 | -1.081644e-05 | 1.614486e-08 |  |  | 5.866e-05 | 1.173254e-08 | 0.0009047461 | 0.001309596 | 0.0550742 | 0.02563616 | 0.0002239877
|  |  | 42.86007 | 4999.772 | -1.126614e-05 | 1.7164e-08 |  |  | 5.819e-05 | 1.163853e-08 | 0.000897497 | 0.001302347 | 0.05581868 | 0.02581663 | 0.0002283013
|  |  | 43.67039 | 4999.772 | -1.168825e-05 | 2.889836e-08 |  |  | 5.774e-05 | 1.154853e-08 | 0.0008905564 | 0.001295406 | 0.05657091 | 0.02600163 | 0.0002359462
|  |  | 44.49127 | 4999.772 | -1.209407e-05 | 1.70947e-08 |  |  | 5.731e-05 | 1.146252e-08 | 0.0008839243 | 0.001288774 | 0.0573392 | 0.02619531 | 0.0002263631
|  |  | 45.32064 | 4999.772 | -1.248904e-05 | 2.938418e-08 |  |  | 5.688e-05 | 1.137652e-08 | 0.0008772921 | 0.001282142 | 0.0581075 | 0.02638305 | 0.0002280828
|  |  | 46.12435 | 4999.772 | -1.285752e-05 | 2.447652e-08 |  |  | 5.648e-05 | 1.129652e-08 | 0.0008711227 | 0.001275973 | 0.05885341 | 0.02656637 | 0.000214633
|  |  | 46.92554 | 4999.772 | -1.323563e-05 | 1.723221e-08 |  |  | 5.608e-05 | 1.121651e-08 | 0.0008649533 | 0.001269803 | 0.05958621 | 0.02673833 | 0.0002261104
|  |  | 47.73964 | 4999.772 | -1.35997e-05 | 1.555365e-08 |  |  | 5.57e-05 | 1.114051e-08 | 0.0008590923 | 0.001263942 | 0.06034015 | 0.0269224 | 0.0002169833
|  |  | 48.53798 | 4999.772 | -1.393847e-05 | 1.537128e-08 |  |  | 5.533e-05 | 1.10665e-08 | 0.0008533856 | 0.001258236 | 0.06107222 | 0.02709563 | 0.0002117043
|  |  | 49.32837 | 4999.772 | -1.427797e-05 | 1.567421e-08 |  |  | 5.497e-05 | 1.09945e-08 | 0.0008478331 | 0.001252683 | 0.06179282 | 0.02726296 | 0.0002094696
|  |  | 50.13953 | 4999.772 | -1.46192e-05 | 1.554223e-08 |  |  | 5.461e-05 | 1.09225e-08 | 0.0008422806 | 0.001247131 | 0.06253054 | 0.02743287 | 0.0002105315
|  |  | 50.95675 | 4999.772 | -1.494153e-05 | 1.528378e-08 |  |  | 5.426e-05 | 1.085249e-08 | 0.0008368824 | 0.001241732 | 0.06327465 | 0.02760492 | 0.0001971439
|  |  | 51.76773 | 4999.772 | -1.52788e-05 | 1.624707e-08 |  |  | 5.391e-05 | 1.078249e-08 | 0.0008314841 | 0.001236334 | 0.06400222 | 0.0277648 | 0.0001955595
|  |  | 52.60099 | 4999.772 | -1.560611e-05 | 1.598673e-08 |  |  | 5.356e-05 | 1.071249e-08 | 0.0008260859 | 0.001230936 | 0.06474845 | 0.02792776 | 0.0001889316
|  |  | 53.42009 | 4999.772 | -1.592171e-05 | 1.380211e-08 |  |  | 5.322e-05 | 1.064449e-08 | 0.0008208419 | 0.001225692 | 0.06547657 | 0.02808251 | 0.0001611
|  |  | 54.22293 | 4999.772 | -1.624742e-05 | 1.532116e-08 |  |  | 5.287e-05 | 1.057448e-08 | 0.0008154436 | 0.001220294 | 0.0661679 | 0.02821185 | 0.0001896958
|  |  | 55.0447 | 4999.772 | -1.654688e-05 | 1.440489e-08 |  |  | 5.255e-05 | 1.051048e-08 | 0.0008105081 | 0.001215358 | 0.06689902 | 0.02836773 | 0.0001733141
|  |  | 55.82506 | 4999.772 | -1.683887e-05 | 1.381917e-08 |  |  | 5.224e-05 | 1.044848e-08 | 0.0008057268 | 0.001210577 | 0.06758052 | 0.02850298 | 0.000189312
|  |  | 56.61326 | 4999.772 | -1.711167e-05 | 1.597395e-08 |  |  | 5.195e-05 | 1.039047e-08 | 0.000801254 | 0.001206104 | 0.06828148 | 0.0286522 | 0.0002058113
|  |  | 57.43931 | 4999.772 | -1.737463e-05 | 1.429666e-08 |  |  | 5.167e-05 | 1.033447e-08 | 0.0007969354 | 0.001201785 | 0.06902972 | 0.02882221 | 0.0001965422
|  |  | 58.23378 | 4999.772 | -1.76189e-05 | 1.579726e-08 |  |  | 5.14e-05 | 1.028047e-08 | 0.000792771 | 0.001197621 | 0.069742 | 0.02897835 | 0.0001782041
|  |  | 59.03191 | 4999.772 | -1.78637e-05 | 1.501631e-08 |  |  | 5.112e-05 | 1.022447e-08 | 0.0007884524 | 0.001193302 | 0.07044292 | 0.02912058 | 0.0002239319
|  |  | 59.85442 | 4999.772 | -1.80893e-05 | 1.272561e-08 |  |  | 5.088e-05 | 1.017646e-08 | 0.0007847508 | 0.001189601 | 0.07120286 | 0.02930477 | 0.0002187643
|  |  | 60.68382 | 4999.772 | -1.831132e-05 | 1.333947e-08 |  |  | 5.064e-05 | 1.012846e-08 | 0.0007810491 | 0.001185899 | 0.07196488 | 0.02948621 | 0.0001886284
|  |  | 61.51362 | 4999.772 | -1.855092e-05 | 1.435602e-08 |  |  | 5.038e-05 | 1.007646e-08 | 0.000777039 | 0.001181889 | 0.07270227 | 0.02964274 | 0.0002065348
|  |  | 62.31645 | 4999.772 | -1.876528e-05 | 1.390651e-08 |  |  | 5.015e-05 | 1.003046e-08 | 0.0007734916 | 0.001178342 | 0.07343007 | 0.02980855 | 0.0002050123
|  |  | 63.13586 | 4999.772 | -1.898374e-05 | 1.625131e-08 |  |  | 4.992e-05 | 9.984455e-09 | 0.0007699441 | 0.001174794 | 0.07417164 | 0.02997654 | 0.000172489
|  |  | 63.91853 | 4999.772 | -1.920854e-05 | 1.835219e-08 |  |  | 4.968e-05 | 9.936453e-09 | 0.0007662425 | 0.001171092 | 0.07485451 | 0.03011154 | 0.000191531
|  |  | 64.74003 | 4999.772 | -1.942513e-05 | 1.395321e-08 |  |  | 4.945e-05 | 9.890451e-09 | 0.0007626951 | 0.001167545 | 0.07558691 | 0.03026888 | 0.0001872448
|  |  | 65.56987 | 4999.772 | -1.965171e-05 | 1.416534e-08 |  |  | 4.922e-05 | 9.844449e-09 | 0.0007591476 | 0.001163998 | 0.07632317 | 0.03042427 | 0.0002280117
|  |  | 66.39436 | 4999.772 | -1.984653e-05 | 1.549627e-08 |  |  | 4.903e-05 | 9.806447e-09 | 0.0007562172 | 0.001161067 | 0.07708831 | 0.03061226 | 0.0001828682
|  |  | 67.21416 | 4999.772 | -2.006263e-05 | 1.452455e-08 |  |  | 4.881e-05 | 9.762445e-09 | 0.000752824 | 0.001157674 | 0.07781209 | 0.03076217 | 0.0001611652
|  |  | 68.02805 | 4999.772 | -2.028027e-05 | 1.368548e-08 |  |  | 4.858e-05 | 9.716443e-09 | 0.0007492766 | 0.001154127 | 0.07851298 | 0.03089334 | 0.0002120851
|  |  | 68.86178 | 4999.772 | -2.047728e-05 | 1.460486e-08 |  |  | 4.839e-05 | 9.678441e-09 | 0.0007463461 | 0.001151196 | 0.07927341 | 0.03107017 | 0.0001651795
|  |  | 69.65053 | 4999.772 | -2.068947e-05 | 1.363284e-08 |  |  | 4.818e-05 | 9.636439e-09 | 0.0007431071 | 0.001147957 | 0.07995582 | 0.03120045 | 0.0002128816
|  |  | 70.43616 | 4999.772 | -2.086729e-05 | 1.328619e-08 |  |  | 4.801e-05 | 9.602438e-09 | 0.0007404851 | 0.001145335 | 0.08067301 | 0.0313677 | 0.0002066995
|  |  | 71.26525 | 4999.772 | -2.105605e-05 | 1.258403e-08 |  |  | 4.783e-05 | 9.566436e-09 | 0.0007377089 | 0.001142559 | 0.08142475 | 0.03153907 | 0.0002198906
|  |  | 72.06392 | 4999.772 | -2.122434e-05 | 1.397234e-08 |  |  | 4.767e-05 | 9.534435e-09 | 0.0007352411 | 0.001140091 | 0.08215943 | 0.03171469 | 0.0002347542
|  |  | 72.88511 | 4999.772 | -2.138491e-05 | 1.559809e-08 |  |  | 4.752e-05 | 9.504433e-09 | 0.0007329276 | 0.001137778 | 0.08292705 | 0.03190747 | 0.0002152081
|  |  | 73.7023 | 4999.772 | -2.155386e-05 | 1.631281e-08 |  |  | 4.736e-05 | 9.472432e-09 | 0.0007304598 | 0.00113531 | 0.08367494 | 0.03208333 | 0.0001918799
|  |  | 74.5048 | 4999.772 | -2.170966e-05 | 1.304979e-08 |  |  | 4.719e-05 | 9.43843e-09 | 0.0007278378 | 0.001132688 | 0.08439067 | 0.03223732 | 0.0002072238
|  |  | 75.3293 | 4999.772 | -2.185772e-05 | 1.447986e-08 |  |  | 4.703e-05 | 9.406429e-09 | 0.0007253701 | 0.00113022 | 0.08513868 | 0.03240817 | 0.0001852426
|  |  | 76.14427 | 4999.772 | -2.200803e-05 | 1.235524e-08 |  |  | 4.686e-05 | 9.372427e-09 | 0.000722748 | 0.001127598 | 0.08586013 | 0.03255914 | 0.0002106639
|  |  | 76.96508 | 4999.772 | -2.215222e-05 | 1.215693e-08 |  |  | 4.671e-05 | 9.342426e-09 | 0.0007204345 | 0.001125285 | 0.08660761 | 0.03273206 | 0.000211742
|  |  | 77.75129 | 4999.772 | -2.230176e-05 | 1.263898e-08 |  |  | 4.657e-05 | 9.314425e-09 | 0.0007182752 | 0.001123125 | 0.08732443 | 0.03289853 | 0.0002121569
|  |  | 78.61338 | 4999.772 | -2.244179e-05 | 1.468416e-08 |  |  | 4.642e-05 | 9.284423e-09 | 0.0007159617 | 0.001120812 | 0.0881108 | 0.03308143 | 0.0002188002
|  |  | 79.46276 | 4999.772 | -2.258041e-05 | 1.227693e-08 |  |  | 4.628e-05 | 9.256422e-09 | 0.0007138024 | 0.001118652 | 0.0888912 | 0.03326727 | 0.0002034132
|  |  | 80.26801 | 4999.772 | -2.27153e-05 | 1.472417e-08 |  |  | 4.614e-05 | 9.228421e-09 | 0.0007116431 | 0.001116493 | 0.08961868 | 0.03343107 | 0.0002141638
|  |  | 81.07142 | 4999.772 | -2.284565e-05 | 1.70255e-08 |  |  | 4.601e-05 | 9.20242e-09 | 0.000709638 | 0.001114488 | 0.09035313 | 0.03360313 | 0.0002130092
|  |  | 81.88633 | 4999.772 | -2.297764e-05 | 1.266997e-08 |  |  | 4.588e-05 | 9.176418e-09 | 0.000707633 | 0.001112483 | 0.09109715 | 0.03377672 | 0.0002471405
|  |  | 82.73529 | 4999.772 | -2.309693e-05 | 1.380563e-08 |  |  | 4.577e-05 | 9.154417e-09 | 0.0007059364 | 0.001110786 | 0.09190123 | 0.03398653 | 0.0001952642
|  |  | 83.57259 | 4999.772 | -2.322919e-05 | 1.343508e-08 |  |  | 4.563e-05 | 9.126416e-09 | 0.0007037771 | 0.001108627 | 0.09265084 | 0.03415002 | 0.000196704
|  |  | 84.37085 | 4999.772 | -2.335213e-05 | 1.563893e-08 |  |  | 4.55e-05 | 9.100415e-09 | 0.000701772 | 0.001106622 | 0.09336664 | 0.03430704 | 0.0001969327
|  |  | 85.1854 | 4999.772 | -2.348281e-05 | 1.28318e-08 |  |  | 4.537e-05 | 9.074414e-09 | 0.0006997669 | 0.001104617 | 0.09409723 | 0.03446746 | 0.0002436433
|  |  | 86.00949 | 4999.772 | -2.358005e-05 | 1.667358e-08 |  |  | 4.527e-05 | 9.054413e-09 | 0.0006982246 | 0.001103075 | 0.09487488 | 0.03466824 | 0.0001827975
|  |  | 86.86096 | 4999.772 | -2.371909e-05 | 1.457783e-08 |  |  | 4.513e-05 | 9.026412e-09 | 0.0006960653 | 0.001100915 | 0.09562656 | 0.03482389 | 0.0002346524
|  |  | 87.67428 | 4999.772 | -2.382268e-05 | 1.713382e-08 |  |  | 4.503e-05 | 9.006411e-09 | 0.0006945229 | 0.001099373 | 0.09638673 | 0.03501473 | 0.0001997459
|  |  | 88.49475 | 4999.772 | -2.393311e-05 | 1.949849e-08 |  |  | 4.491e-05 | 8.98241e-09 | 0.0006926721 | 0.001097522 | 0.09712495 | 0.03517862 | 0.0002175262
|  |  | 89.33681 | 4999.772 | -2.404364e-05 | 1.263049e-08 |  |  | 4.48e-05 | 8.960409e-09 | 0.0006909755 | 0.001095826 | 0.09789756 | 0.03536179 | 0.0002119876
|  |  | 90.16896 | 4999.772 | -2.415185e-05 | 1.371633e-08 |  |  | 4.469e-05 | 8.938408e-09 | 0.0006892789 | 0.001094129 | 0.09865647 | 0.0355382 | 0.0001992358
|  |  | 90.9608 | 4999.772 | -2.425859e-05 | 1.312958e-08 |  |  | 4.458e-05 | 8.916407e-09 | 0.0006875823 | 0.001092432 | 0.09936851 | 0.03569596 | 0.0002348401
|  |  | 91.76913 | 4999.772 | -2.435456e-05 | 1.483306e-08 |  |  | 4.449e-05 | 8.898406e-09 | 0.0006861942 | 0.001091044 | 0.1001242 | 0.03588579 | 0.0002032556
|  |  | 92.60578 | 4999.772 | -2.446456e-05 | 1.514461e-08 |  |  | 4.438e-05 | 8.876405e-09 | 0.0006844976 | 0.001089348 | 0.1008799 | 0.03605584 | 0.0001980732
|  |  | 93.43454 | 4999.772 | -2.455487e-05 | 1.317819e-08 |  |  | 4.427e-05 | 8.854404e-09 | 0.000682801 | 0.001087651 | 0.1016242 | 0.03622 | 0.000233121
|  |  | 94.28146 | 4999.772 | -2.465662e-05 | 1.278328e-08 |  |  | 4.418e-05 | 8.836403e-09 | 0.0006814129 | 0.001086263 | 0.1024144 | 0.03641743 | 0.0002070927
|  |  | 95.10011 | 4999.772 | -2.474698e-05 | 1.427759e-08 |  |  | 4.408e-05 | 8.816402e-09 | 0.0006798705 | 0.001084721 | 0.103157 | 0.03658697 | 0.000242187
|  |  | 95.93056 | 4999.772 | -2.483574e-05 | 1.527218e-08 |  |  | 4.4e-05 | 8.800401e-09 | 0.0006786367 | 0.001083487 | 0.1039395 | 0.03678809 | 0.0002000245
|  |  | 96.74388 | 4999.772 | -2.492927e-05 | 1.42435e-08 |  |  | 4.39e-05 | 8.7804e-09 | 0.0006770943 | 0.001081944 | 0.1046715 | 0.03695077 | 0.0002066498
|  |  | 97.60265 | 4999.772 | -2.502477e-05 | 1.422572e-08 |  |  | 4.38e-05 | 8.7604e-09 | 0.000675552 | 0.001080402 | 0.1054501 | 0.03712824 | 0.0002296699
|  |  | 98.40822 | 4999.772 | -2.510643e-05 | 1.528379e-08 |  |  | 4.372e-05 | 8.744399e-09 | 0.0006743181 | 0.001079168 | 0.106199 | 0.03731325 | 0.00026578
|  |  | 99.21798 | 4999.772 | -2.517864e-05 | 1.292501e-08 |  |  | 4.366e-05 | 8.732398e-09 | 0.0006733927 | 0.001078243 | 0.1069811 | 0.03752847 | 0.0002434687
|  |  | 100.0192 | 4999.772 | -2.526133e-05 | 1.415262e-08 |  |  | 4.359e-05 | 8.718398e-09 | 0.000672313 | 0.001077163 | 0.107737 | 0.03772355 | 0.0002621596
|  |  | 100.8306 | 4999.772 | -2.533799e-05 | 1.64607e-08 |  |  | 4.353e-05 | 8.706397e-09 | 0.0006713876 | 0.001076238 | 0.1085177 | 0.03793626 | 0.000248573
|  |  | 101.6906 | 4999.772 | -2.541245e-05 | 1.380487e-08 |  |  | 4.346e-05 | 8.692396e-09 | 0.0006703079 | 0.001075158 | 0.1093334 | 0.03815003 | 0.0002123153
|  |  | 102.5649 | 4999.772 | -2.548341e-05 | 1.328975e-08 |  |  | 4.337e-05 | 8.674396e-09 | 0.0006689198 | 0.00107377 | 0.1101311 | 0.03833565 | 0.0002206537
|  |  | 103.3981 | 4999.772 | -2.555213e-05 | 1.318845e-08 |  |  | 4.329e-05 | 8.658395e-09 | 0.0006676859 | 0.001072536 | 0.1108982 | 0.03851951 | 0.0001726039
|  |  | 104.202 | 4999.772 | -2.562976e-05 | 1.380573e-08 |  |  | 4.319e-05 | 8.638394e-09 | 0.0006661436 | 0.001070994 | 0.1115996 | 0.03865826 | 0.0002511865
|  |  | 105.0131 | 4999.772 | -2.569479e-05 | 1.301463e-08 |  |  | 4.313e-05 | 8.626393e-09 | 0.0006652182 | 0.001070068 | 0.1123712 | 0.03886201 | 0.0002517131
|  |  | 105.8407 | 4999.772 | -2.574815e-05 | 1.272653e-08 |  |  | 4.307e-05 | 8.614393e-09 | 0.0006642928 | 0.001069143 | 0.1131588 | 0.03907031 | 0.0002507573
|  |  | 106.6745 | 4999.772 | -2.581265e-05 | 1.27488e-08 |  |  | 4.301e-05 | 8.602392e-09 | 0.0006633673 | 0.001068217 | 0.1139516 | 0.03927941 | 0.0002691522
|  |  | 107.5115 | 4999.772 | -2.587043e-05 | 1.182555e-08 |  |  | 4.296e-05 | 8.592392e-09 | 0.0006625962 | 0.001067446 | 0.1147627 | 0.03950467 | 0.0002456975
|  |  | 108.3349 | 4999.772 | -2.592692e-05 | 1.406385e-08 |  |  | 4.29e-05 | 8.580391e-09 | 0.0006616707 | 0.001066521 | 0.1155414 | 0.039707 | 0.0002256399
|  |  | 109.1716 | 4999.772 | -2.598649e-05 | 1.423807e-08 |  |  | 4.283e-05 | 8.566391e-09 | 0.0006605911 | 0.001065441 | 0.1163159 | 0.03989578 | 0.0002862693
|  |  | 110.029 | 4999.772 | -2.602916e-05 | 1.535372e-08 |  |  | 4.279e-05 | 8.55839e-09 | 0.0006599742 | 0.001064824 | 0.1171615 | 0.04014122 | 0.0002400696
|  |  | 110.8512 | 4999.772 | -2.609235e-05 | 1.793648e-08 |  |  | 4.273e-05 | 8.54639e-09 | 0.0006590487 | 0.001063899 | 0.1179345 | 0.04033863 | 0.0002642223
|  |  | 111.7156 | 4999.772 | -2.6139e-05 | 1.552917e-08 |  |  | 4.268e-05 | 8.536389e-09 | 0.0006582776 | 0.001063128 | 0.1187679 | 0.040567 | 0.0002747045
|  |  | 112.5005 | 4999.772 | -2.617923e-05 | 1.48209e-08 |  |  | 4.264e-05 | 8.528389e-09 | 0.0006576606 | 0.001062511 | 0.119533 | 0.04078262 | 0.0002555721
|  |  | 113.3177 | 4999.772 | -2.622081e-05 | 1.371607e-08 |  |  | 4.259e-05 | 8.518388e-09 | 0.0006568894 | 0.001061739 | 0.1203138 | 0.04099147 | 0.0002774565
|  |  | 114.1533 | 4999.772 | -2.626248e-05 | 1.550711e-08 |  |  | 4.255e-05 | 8.510388e-09 | 0.0006562725 | 0.001061123 | 0.1211306 | 0.04122331 | 0.0002525739
|  |  | 114.9701 | 4999.772 | -2.631263e-05 | 1.29097e-08 |  |  | 4.25e-05 | 8.500388e-09 | 0.0006555013 | 0.001060351 | 0.1219087 | 0.04142962 | 0.0002754853
|  |  | 115.812 | 4999.772 | -2.635607e-05 | 1.468726e-08 |  |  | 4.246e-05 | 8.492387e-09 | 0.0006548844 | 0.001059734 | 0.1227299 | 0.04166155 | 0.0002744165
|  |  | 116.6555 | 4999.772 | -2.638881e-05 | 1.518392e-08 |  |  | 4.242e-05 | 8.484387e-09 | 0.0006542674 | 0.001059117 | 0.1235519 | 0.04189303 | 0.0002303279
|  |  | 117.4998 | 4999.772 | -2.64376e-05 | 1.417956e-08 |  |  | 4.236e-05 | 8.472386e-09 | 0.000653342 | 0.001058192 | 0.1243374 | 0.0420875 | 0.0003135533
|  |  | 118.3174 | 4999.772 | -2.646741e-05 | 1.403718e-08 |  |  | 4.234e-05 | 8.468386e-09 | 0.0006530336 | 0.001057884 | 0.1251661 | 0.04234386 | 0.0002660832
|  |  | 119.118 | 4999.772 | -2.650651e-05 | 1.357673e-08 |  |  | 4.23e-05 | 8.460386e-09 | 0.0006524166 | 0.001057267 | 0.1259394 | 0.04255687 | 0.0002675104
|  |  | 119.9424 | 4999.772 | -2.653798e-05 | 1.442882e-08 |  |  | 4.226e-05 | 8.452385e-09 | 0.0006517997 | 0.00105665 | 0.1267371 | 0.04277741 | 0.0002682152
|  |  | 120.785 | 4999.772 | -2.656734e-05 | 1.362636e-08 |  |  | 4.222e-05 | 8.444385e-09 | 0.0006511827 | 0.001056033 | 0.1275529 | 0.04300342 | 0.000248356
|  |  | 121.6563 | 4999.772 | -2.661765e-05 | 1.381066e-08 |  |  | 4.217e-05 | 8.434385e-09 | 0.0006504115 | 0.001055262 | 0.1283792 | 0.04321981 | 0.0003326615
|  |  | 122.4923 | 4999.772 | -2.6631e-05 | 1.48898e-08 |  |  | 4.216e-05 | 8.432385e-09 | 0.0006502573 | 0.001055107 | 0.1292425 | 0.0434979 | 0.0002653671
|  |  | 123.3402 | 4999.772 | -2.666535e-05 | 1.463019e-08 |  |  | 4.212e-05 | 8.424384e-09 | 0.0006496404 | 0.00105449 | 0.1300611 | 0.04372292 | 0.0003091733
|  |  | 124.1855 | 4999.772 | -2.669417e-05 | 1.250245e-08 |  |  | 4.21e-05 | 8.420384e-09 | 0.0006493319 | 0.001054182 | 0.1309141 | 0.04398427 | 0.0002602895
|  |  | 125.0069 | 4999.772 | -2.671934e-05 | 1.259139e-08 |  |  | 4.206e-05 | 8.412384e-09 | 0.000648715 | 0.001053565 | 0.1317029 | 0.04419807 | 0.0003052125
|  |  | 125.8095 | 4999.772 | -2.674529e-05 | 1.535206e-08 |  |  | 4.204e-05 | 8.408383e-09 | 0.0006484065 | 0.001053256 | 0.1325097 | 0.04444304 | 0.0002332578
|  |  | 126.6233 | 4999.772 | -2.677837e-05 | 1.264599e-08 |  |  | 4.199e-05 | 8.398383e-09 | 0.0006476353 | 0.001052485 | 0.1332692 | 0.04463285 | 0.0003524853
|  |  | 127.4466 | 4999.772 | -2.679134e-05 | 1.373733e-08 |  |  | 4.199e-05 | 8.398383e-09 | 0.0006476353 | 0.001052485 | 0.1341356 | 0.04492304 | 0.0003047562
|  |  | 128.2756 | 4999.772 | -2.68158e-05 | 1.332242e-08 |  |  | 4.197e-05 | 8.394383e-09 | 0.0006473268 | 0.001052177 | 0.1349686 | 0.0451757 | 0.0002821337
|  |  | 129.1286 | 4999.772 | -2.683755e-05 | 1.340642e-08 |  |  | 4.194e-05 | 8.388383e-09 | 0.0006468641 | 0.001051714 | 0.1358064 | 0.04541637 | 0.0002790375
|  |  | 129.956 | 4999.772 | -2.686774e-05 | 1.293996e-08 |  |  | 4.191e-05 | 8.382382e-09 | 0.0006464014 | 0.001051251 | 0.1366165 | 0.04564724 | 0.0003273666
|  |  | 130.8007 | 4999.772 | -2.687913e-05 | 1.485583e-08 |  |  | 4.19e-05 | 8.380382e-09 | 0.0006462472 | 0.001051097 | 0.1374842 | 0.04592375 | 0.0002800807
|  |  | 131.6585 | 4999.772 | -2.690906e-05 | 1.353433e-08 |  |  | 4.187e-05 | 8.374382e-09 | 0.0006457845 | 0.001050634 | 0.1383249 | 0.046164 | 0.0002997223
|  |  | 132.4611 | 4999.772 | -2.692343e-05 | 1.31138e-08 |  |  | 4.185e-05 | 8.370382e-09 | 0.000645476 | 0.001050326 | 0.1391273 | 0.04640455 | 0.0002985283
|  |  | 133.2546 | 4999.772 | -2.693599e-05 | 1.339182e-08 |  |  | 4.183e-05 | 8.366382e-09 | 0.0006451675 | 0.001050018 | 0.1399197 | 0.04664146 | 0.0003249189
|  |  | 134.0786 | 4999.772 | -2.695276e-05 | 1.471076e-08 |  |  | 4.182e-05 | 8.364381e-09 | 0.0006450133 | 0.001049863 | 0.1407642 | 0.04690917 | 0.0003002962
|  |  | 134.9182 | 4999.772 | -2.696366e-05 | 1.388298e-08 |  |  | 4.18e-05 | 8.360381e-09 | 0.0006447048 | 0.001049555 | 0.141604 | 0.04716131 | 0.0003001486
|  |  | 135.7659 | 4999.772 | -2.697927e-05 | 1.341424e-08 |  |  | 4.178e-05 | 8.356381e-09 | 0.0006443964 | 0.001049246 | 0.1424518 | 0.04741573 | 0.0003235271
|  |  | 136.5849 | 4999.772 | -2.698248e-05 | 1.189298e-08 |  |  | 4.177e-05 | 8.354381e-09 | 0.0006442421 | 0.001049092 | 0.1432902 | 0.04768073 | 0.0003227334
|  |  | 137.3889 | 4999.772 | -2.699805e-05 | 1.360659e-08 |  |  | 4.176e-05 | 8.352381e-09 | 0.0006440879 | 0.001048938 | 0.1441124 | 0.04794018 | 0.0003489379
|  |  | 138.2259 | 4999.772 | -2.699896e-05 | 1.418839e-08 |  |  | 4.176e-05 | 8.352381e-09 | 0.0006440879 | 0.001048938 | 0.1449904 | 0.04823227 | 0.0003238355
|  |  | 139.0805 | 4999.772 | -2.701258e-05 | 1.569269e-08 |  |  | 4.175e-05 | 8.350381e-09 | 0.0006439337 | 0.001048784 | 0.1458653 | 0.048509 | 0.0003215522
|  |  | 139.8727 | 4999.772 | -2.702384e-05 | 1.259068e-08 |  |  | 4.174e-05 | 8.348381e-09 | 0.0006437794 | 0.001048629 | 0.1466746 | 0.04876374 | 0.000321586
|  |  | 140.675 | 4999.772 | -2.702651e-05 | 1.534095e-08 |  |  | 4.173e-05 | 8.346381e-09 | 0.0006436252 | 0.001048475 | 0.1474943 | 0.04902175 | 0.0003484752
|  |  | 141.5219 | 4999.772 | -2.702495e-05 | 1.596883e-08 |  |  | 4.173e-05 | 8.346381e-09 | 0.0006436252 | 0.001048475 | 0.1483822 | 0.04931688 | 0.0003220547
|  |  | 142.353 | 4999.772 | -2.702833e-05 | 1.284404e-08 |  |  | 4.172e-05 | 8.344381e-09 | 0.0006434709 | 0.001048321 | 0.1492316 | 0.04958451 | 0.0003483209
|  |  | 143.18 | 4999.772 | -2.703323e-05 | 1.251415e-08 |  |  | 4.172e-05 | 8.344381e-09 | 0.0006434709 | 0.001048321 | 0.1500986 | 0.04987261 | 0.0003483209
|  |  | 144.0209 | 4999.772 | -2.702948e-05 | 1.4374e-08 |  |  | 4.172e-05 | 8.344381e-09 | 0.0006434709 | 0.001048321 | 0.1509801 | 0.0501655 | 0.0003744932
|  |  | 144.8747 | 4999.772 | -2.701818e-05 | 1.37864e-08 |  |  | 4.173e-05 | 8.346381e-09 | 0.0006436252 | 0.001048475 | 0.1518975 | 0.05048523 | 0.0003749029
|  |  | 145.7252 | 4999.772 | -2.70203e-05 | 1.406783e-08 |  |  | 4.174e-05 | 8.348381e-09 | 0.0006437794 | 0.001048629 | 0.1528117 | 0.05080407 | 0.0003486294
|  |  | 146.5382 | 4999.772 | -2.701125e-05 | 1.254586e-08 |  |  | 4.174e-05 | 8.348381e-09 | 0.0006437794 | 0.001048629 | 0.1536643 | 0.05108752 | 0.0004051928
|  |  | 147.3417 | 4999.772 | -2.699562e-05 | 1.528232e-08 |  |  | 4.176e-05 | 8.352381e-09 | 0.0006440879 | 0.001048938 | 0.1545523 | 0.05141311 | 0.0002932048
|  |  | 148.1618 | 4999.772 | -2.699633e-05 | 1.47312e-08 |  |  | 4.174e-05 | 8.348381e-09 | 0.0006437794 | 0.001048629 | 0.1553668 | 0.05165355 | 0.0004041929
|  |  | 148.9889 | 4999.772 | -2.698404e-05 | 1.358581e-08 |  |  | 4.176e-05 | 8.352381e-09 | 0.0006440879 | 0.001048938 | 0.1562801 | 0.05198787 | 0.0004028628
|  |  | 149.8461 | 4999.772 | -2.696905e-05 | 1.426358e-08 |  |  | 4.178e-05 | 8.356381e-09 | 0.0006443964 | 0.001049246 | 0.1572255 | 0.0523332 | 0.0003761438
|  |  | 150.7103 | 4999.772 | -2.696159e-05 | 1.506116e-08 |  |  | 4.179e-05 | 8.358381e-09 | 0.0006445506 | 0.001049401 | 0.1581555 | 0.05265826 | 0.0004073876
|  |  | 151.5163 | 4999.772 | -2.692658e-05 | 1.36676e-08 |  |  | 4.181e-05 | 8.362381e-09 | 0.0006448591 | 0.001049709 | 0.159048 | 0.05298663 | 0.0003780298
|  |  | 152.346 | 4999.772 | -2.691668e-05 | 1.261011e-08 |  |  | 4.182e-05 | 8.364381e-09 | 0.0006450133 | 0.001049863 | 0.1599425 | 0.05330027 | 0.0003781422
|  |  | 153.1814 | 4999.772 | -2.690158e-05 | 1.532895e-08 |  |  | 4.183e-05 | 8.366382e-09 | 0.0006451675 | 0.001050018 | 0.1608432 | 0.05361619 | 0.0004657646
|  |  | 154.0023 | 4999.772 | -2.687065e-05 | 1.309807e-08 |  |  | 4.187e-05 | 8.374382e-09 | 0.0006457845 | 0.001050634 | 0.1618001 | 0.05399852 | 0.0003786962
|  |  | 154.8534 | 4999.772 | -2.684859e-05 | 1.426074e-08 |  |  | 4.188e-05 | 8.376382e-09 | 0.0006459387 | 0.001050789 | 0.1627182 | 0.05432083 | 0.0004357715
|  |  | 155.7012 | 4999.772 | -2.681525e-05 | 1.218056e-08 |  |  | 4.191e-05 | 8.382382e-09 | 0.0006464014 | 0.001051251 | 0.1636811 | 0.05469026 | 0.0004355546
|  |  | 156.5605 | 4999.772 | -2.679086e-05 | 1.250013e-08 |  |  | 4.194e-05 | 8.388383e-09 | 0.0006468641 | 0.001051714 | 0.1646569 | 0.05506453 | 0.0004968921
|  |  | 157.3965 | 4999.772 | -2.674796e-05 | 1.256472e-08 |  |  | 4.199e-05 | 8.398383e-09 | 0.0006476353 | 0.001052485 | 0.1656576 | 0.05547997 | 0.0003822025
|  |  | 158.2177 | 4999.772 | -2.672117e-05 | 1.329155e-08 |  |  | 4.2e-05 | 8.400383e-09 | 0.0006477895 | 0.00105264 | 0.1665462 | 0.05579382 | 0.0004718576
|  |  | 159.0407 | 4999.772 | -2.668386e-05 | 1.321725e-08 |  |  | 4.204e-05 | 8.408383e-09 | 0.0006484065 | 0.001053256 | 0.1675107 | 0.05618217 | 0.000472695
|  |  | 159.8665 | 4999.772 | -2.66399e-05 | 1.502014e-08 |  |  | 4.208e-05 | 8.416384e-09 | 0.0006490234 | 0.001053873 | 0.1684791 | 0.05657251 | 0.0004417734
|  |  | 160.7125 | 4999.772 | -2.660734e-05 | 1.323605e-08 |  |  | 4.211e-05 | 8.422384e-09 | 0.0006494861 | 0.001054336 | 0.169445 | 0.05694624 | 0.000484722
|  |  | 161.4765 | 4999.772 | -2.656103e-05 | 1.550329e-08 |  |  | 4.215e-05 | 8.430384e-09 | 0.0006501031 | 0.001054953 | 0.1703502 | 0.0573166 | 0.0005374579
|  |  | 162.2995 | 4999.772 | -2.650935e-05 | 1.448944e-08 |  |  | 4.221e-05 | 8.442385e-09 | 0.0006510285 | 0.001055878 | 0.1713686 | 0.0577589 | 0.000474857
|  |  | 163.1455 | 4999.772 | -2.645277e-05 | 1.378514e-08 |  |  | 4.225e-05 | 8.450385e-09 | 0.0006516454 | 0.001056495 | 0.1723624 | 0.05816061 | 0.0005675429
|  |  | 163.9844 | 4999.772 | -2.640302e-05 | 1.594769e-08 |  |  | 4.232e-05 | 8.464386e-09 | 0.0006527251 | 0.001057575 | 0.1734258 | 0.05863672 | 0.0005141034
|  |  | 164.7963 | 4999.772 | -2.634531e-05 | 2.281191e-08 |  |  | 4.237e-05 | 8.474386e-09 | 0.0006534963 | 0.001058346 | 0.1744115 | 0.05905413 | 0.0005470632
|  |  | 165.6084 | 4999.772 | -2.627592e-05 | 1.39765e-08 |  |  | 4.243e-05 | 8.486387e-09 | 0.0006544217 | 0.001059272 | 0.1754243 | 0.0594984 | 0.000542343
|  |  | 166.4498 | 4999.772 | -2.621048e-05 | 1.418265e-08 |  |  | 4.249e-05 | 8.498388e-09 | 0.0006553471 | 0.001060197 | 0.1764696 | 0.05995472 | 0.0005774791
|  |  | 167.281 | 4999.772 | -2.61434e-05 | 1.51837e-08 |  |  | 4.256e-05 | 8.512388e-09 | 0.0006564267 | 0.001061277 | 0.1775314 | 0.06043472 | 0.0005484747
|  |  | 168.112 | 4999.772 | -2.6074e-05 | 1.524484e-08 |  |  | 4.262e-05 | 8.524389e-09 | 0.0006573522 | 0.001062202 | 0.178569 | 0.06089054 | 0.000611374
|  |  | 168.9486 | 4999.772 | -2.598624e-05 | 1.476684e-08 |  |  | 4.27e-05 | 8.540389e-09 | 0.000658586 | 0.001063436 | 0.1796661 | 0.06140203 | 0.0006074371
|  |  | 169.8073 | 4999.772 | -2.590463e-05 | 1.269946e-08 |  |  | 4.278e-05 | 8.55639e-09 | 0.0006598199 | 0.00106467 | 0.1807888 | 0.06192363 | 0.0006491928
|  |  | 170.6399 | 4999.772 | -2.581586e-05 | 1.345147e-08 |  |  | 4.287e-05 | 8.574391e-09 | 0.000661208 | 0.001066058 | 0.181912 | 0.06246409 | 0.0006619776
|  |  | 171.4441 | 4999.772 | -2.572955e-05 | 1.446135e-08 |  |  | 4.296e-05 | 8.592392e-09 | 0.0006625962 | 0.001067446 | 0.1830073 | 0.06299647 | 0.0006522231
|  |  | 172.2839 | 4999.772 | -2.562424e-05 | 1.296669e-08 |  |  | 4.305e-05 | 8.610393e-09 | 0.0006639843 | 0.001068834 | 0.1841429 | 0.06354419 | 0.0006810794
|  |  | 173.1391 | 4999.772 | -2.552253e-05 | 1.507855e-08 |  |  | 4.315e-05 | 8.630394e-09 | 0.0006655266 | 0.001070377 | 0.185324 | 0.06412667 | 0.0007016886
|  |  | 173.9489 | 4999.772 | -2.541635e-05 | 1.513539e-08 |  |  | 4.325e-05 | 8.650395e-09 | 0.000667069 | 0.001071919 | 0.1864591 | 0.06469489 | 0.0006924281
|  |  | 174.79 | 4999.772 | -2.530789e-05 | 1.402462e-08 |  |  | 4.335e-05 | 8.670395e-09 | 0.0006686113 | 0.001073461 | 0.1876303 | 0.06527731 | 0.0008604275
|  |  | 175.5685 | 4999.772 | -2.518022e-05 | 1.578818e-08 |  |  | 4.349e-05 | 8.698397e-09 | 0.0006707706 | 0.001075621 | 0.1888451 | 0.06594716 | 0.0007033123
|  |  | 176.3988 | 4999.772 | -2.506311e-05 | 1.390721e-08 |  |  | 4.359e-05 | 8.718398e-09 | 0.000672313 | 0.001077163 | 0.1900102 | 0.06653109 | 0.000823337
|  |  | 177.2566 | 4999.772 | -2.492878e-05 | 1.357484e-08 |  |  | 4.373e-05 | 8.746399e-09 | 0.0006744723 | 0.001079322 | 0.191317 | 0.06723739 | 0.0007807399
|  |  | 178.0777 | 4999.772 | -2.480088e-05 | 1.2489e-08 |  |  | 4.385e-05 | 8.7704e-09 | 0.0006763231 | 0.001081173 | 0.1925328 | 0.06787843 | 0.0008490134
|  |  | 178.9034 | 4999.772 | -2.465731e-05 | 1.289754e-08 |  |  | 4.399e-05 | 8.798401e-09 | 0.0006784824 | 0.001083332 | 0.1938119 | 0.06857948 | 0.000907729
|  |  | 179.7493 | 4999.772 | -2.450083e-05 | 1.405674e-08 |  |  | 4.415e-05 | 8.830403e-09 | 0.0006809502 | 0.0010858 | 0.1951718 | 0.06934731 | 0.0008733761
|  |  | 180.6063 | 4999.772 | -2.435193e-05 | 1.496558e-08 |  |  | 4.43e-05 | 8.860404e-09 | 0.0006832637 | 0.001088114 | 0.1965202 | 0.07009577 | 0.000969033
|  |  | 181.4251 | 4999.772 | -2.419085e-05 | 1.349361e-08 |  |  | 4.447e-05 | 8.894406e-09 | 0.0006858857 | 0.001090736 | 0.1978869 | 0.07088928 | 0.0009566663
|  |  | 182.2197 | 4999.772 | -2.402073e-05 | 1.390121e-08 |  |  | 4.463e-05 | 8.926407e-09 | 0.0006883535 | 0.001093204 | 0.1992032 | 0.07164943 | 0.001012816
|  |  | 183.0398 | 4999.772 | -2.384109e-05 | 1.252515e-08 |  |  | 4.481e-05 | 8.962409e-09 | 0.0006911297 | 0.00109598 | 0.200608 | 0.07248007 | 0.0009711577
|  |  | 183.8781 | 4999.772 | -2.366097e-05 | 1.528357e-08 |  |  | 4.498e-05 | 8.99641e-09 | 0.0006937518 | 0.001098602 | 0.2020088 | 0.07329412 | 0.001090798
|  |  | 184.7012 | 4999.772 | -2.346088e-05 | 1.476027e-08 |  |  | 4.518e-05 | 9.036412e-09 | 0.0006968365 | 0.001101686 | 0.2034828 | 0.07419196 | 0.00112546
|  |  | 185.5314 | 4999.772 | -2.326097e-05 | 1.264584e-08 |  |  | 4.539e-05 | 9.078414e-09 | 0.0007000754 | 0.001104925 | 0.2049984 | 0.0751264 | 0.00111713
|  |  | 186.3791 | 4999.772 | -2.305312e-05 | 1.427972e-08 |  |  | 4.56e-05 | 9.120416e-09 | 0.0007033144 | 0.001108164 | 0.2065386 | 0.07607329 | 0.001136711
|  |  | 187.2512 | 4999.772 | -2.283293e-05 | 1.48506e-08 |  |  | 4.582e-05 | 9.164418e-09 | 0.0007067075 | 0.001111558 | 0.2081404 | 0.07706463 | 0.001202467
|  |  | 188.0948 | 4999.772 | -2.259216e-05 | 1.48715e-08 |  |  | 4.605e-05 | 9.21042e-09 | 0.000710255 | 0.001115105 | 0.2097455 | 0.07807909 | 0.001323513
|  |  | 188.8966 | 4999.772 | -2.234957e-05 | 1.69399e-08 |  |  | 4.63e-05 | 9.260422e-09 | 0.0007141109 | 0.001118961 | 0.2113679 | 0.07914029 | 0.001268442
|  |  | 189.7234 | 4999.772 | -2.209663e-05 | 1.502712e-08 |  |  | 4.654e-05 | 9.308425e-09 | 0.0007178125 | 0.001122663 | 0.2129953 | 0.08018895 | 0.001327564
|  |  | 190.5679 | 4999.772 | -2.183006e-05 | 1.600918e-08 |  |  | 4.68e-05 | 9.360427e-09 | 0.0007218226 | 0.001126673 | 0.2147076 | 0.08131009 | 0.001427429
|  |  | 191.3938 | 4999.772 | -2.154886e-05 | 1.44255e-08 |  |  | 4.708e-05 | 9.416429e-09 | 0.0007261412 | 0.001130991 | 0.2164647 | 0.08248905 | 0.001465719
|  |  | 192.2247 | 4999.772 | -2.125451e-05 | 1.400153e-08 |  |  | 4.737e-05 | 9.474432e-09 | 0.0007306141 | 0.001135464 | 0.2182643 | 0.08370696 | 0.001456813
|  |  | 193.0702 | 4999.772 | -2.095491e-05 | 1.397796e-08 |  |  | 4.766e-05 | 9.532435e-09 | 0.0007350869 | 0.001139937 | 0.2200879 | 0.08493872 | 0.001573436
|  |  | 193.9146 | 4999.772 | -2.063281e-05 | 1.653131e-08 |  |  | 4.798e-05 | 9.596438e-09 | 0.0007400224 | 0.001144872 | 0.2220075 | 0.08626726 | 0.001612141
|  |  | 194.7638 | 4999.772 | -2.029428e-05 | 1.639801e-08 |  |  | 4.831e-05 | 9.662441e-09 | 0.0007451122 | 0.001149962 | 0.2239711 | 0.08763637 | 0.001771392
|  |  | 195.5628 | 4999.772 | -1.994477e-05 | 1.634465e-08 |  |  | 4.866e-05 | 9.732444e-09 | 0.0007505105 | 0.00115536 | 0.2259455 | 0.08905154 | 0.001800562
|  |  | 196.3733 | 4999.772 | -1.957844e-05 | 1.685025e-08 |  |  | 4.902e-05 | 9.804447e-09 | 0.0007560629 | 0.001160913 | 0.2279723 | 0.090511 | 0.001826657
|  |  | 197.1973 | 4999.772 | -1.919702e-05 | 1.563799e-08 |  |  | 4.939e-05 | 9.878451e-09 | 0.0007617697 | 0.00116662 | 0.2300542 | 0.09201613 | 0.001977808
|  |  | 198.0259 | 4999.772 | -1.878905e-05 | 1.895346e-08 |  |  | 4.98e-05 | 9.960454e-09 | 0.0007680933 | 0.001172943 | 0.2322732 | 0.09365504 | 0.002009228
|  |  | 198.8645 | 4999.772 | -1.837089e-05 | 1.708622e-08 |  |  | 5.022e-05 | 1.004446e-08 | 0.0007745712 | 0.001179421 | 0.234545 | 0.09533985 | 0.002114926
|  |  | 199.712 | 4999.772 | -1.792321e-05 | 1.759192e-08 |  |  | 5.067e-05 | 1.013446e-08 | 0.0007815118 | 0.001186362 | 0.2369307 | 0.09713229 | 0.002107749
|  |  | 200.5706 | 4999.772 | -1.746765e-05 | 1.876103e-08 |  |  | 5.112e-05 | 1.022447e-08 | 0.0007884524 | 0.001193302 | 0.2393413 | 0.09894194 | 0.002284327
|  |  | 201.4031 | 4999.772 | -1.69786e-05 | 1.703531e-08 |  |  | 5.16e-05 | 1.032047e-08 | 0.0007958557 | 0.001200706 | 0.2418258 | 0.1008437 | 0.002412207
|  |  | 202.2189 | 4999.772 | -1.647295e-05 | 1.798772e-08 |  |  | 5.21e-05 | 1.042048e-08 | 0.0008035675 | 0.001208418 | 0.2443649 | 0.1028116 | 0.002491694
|  |  | 203.0558 | 4999.772 | -1.593569e-05 | 1.883206e-08 |  |  | 5.263e-05 | 1.052648e-08 | 0.000811742 | 0.001216592 | 0.2470361 | 0.104897 | 0.002677183
|  |  | 203.8562 | 4999.772 | -1.537978e-05 | 1.89381e-08 |  |  | 5.318e-05 | 1.063649e-08 | 0.0008202249 | 0.001225075 | 0.2497392 | 0.1070398 | 0.002628433
|  |  | 204.7119 | 4999.772 | -1.479722e-05 | 1.901949e-08 |  |  | 5.375e-05 | 1.075049e-08 | 0.0008290164 | 0.001233866 | 0.2525871 | 0.1092888 | 0.002961103
|  |  | 205.5347 | 4999.772 | -1.417033e-05 | 2.006978e-08 |  |  | 5.438e-05 | 1.08765e-08 | 0.0008387332 | 0.001243583 | 0.2555995 | 0.1117252 | 0.003035722
|  |  | 206.352 | 4999.772 | -1.352641e-05 | 2.174651e-08 |  |  | 5.502e-05 | 1.10045e-08 | 0.0008486043 | 0.001253454 | 0.2586528 | 0.1142064 | 0.003171196
|  |  | 207.1821 | 4999.772 | -1.284653e-05 | 2.105717e-08 |  |  | 5.57e-05 | 1.114051e-08 | 0.0008590923 | 0.001263942 | 0.2618662 | 0.1168387 | 0.003235239
|  |  | 208.0229 | 4999.772 | -1.214332e-05 | 2.655847e-08 |  |  | 5.64e-05 | 1.128051e-08 | 0.0008698888 | 0.001274739 | 0.2651748 | 0.1195588 | 0.003678089
|  |  | 208.8324 | 4999.772 | -1.136037e-05 | 2.447121e-08 |  |  | 5.718e-05 | 1.143652e-08 | 0.0008819192 | 0.001286769 | 0.2687191 | 0.1225364 | 0.00362045
|  |  | 209.6638 | 4999.772 | -1.056956e-05 | 2.521194e-08 |  |  | 5.796e-05 | 1.159253e-08 | 0.0008939496 | 0.0012988 | 0.2723113 | 0.1255466 | 0.003934767
|  |  | 210.4715 | 4999.772 | -9.733789e-06 | 2.756758e-08 |  |  | 5.879e-05 | 1.175854e-08 | 0.0009067511 | 0.001311601 | 0.2760547 | 0.1287246 | 0.004067452
|  |  | 211.2919 | 4999.772 | -8.863586e-06 | 2.698505e-08 |  |  | 5.966e-05 | 1.193254e-08 | 0.0009201696 | 0.00132502 | 0.279966 | 0.1320616 | 0.004264477
|  |  | 212.1189 | 4999.772 | -7.930592e-06 | 2.717821e-08 |  |  | 6.058e-05 | 1.211655e-08 | 0.0009343593 | 0.001339209 | 0.2840717 | 0.1355884 | 0.004523442
|  |  | 212.9391 | 4999.772 | -6.958053e-06 | 2.99221e-08 |  |  | 6.155e-05 | 1.231056e-08 | 0.0009493202 | 0.00135417 | 0.2883558 | 0.1392984 | 0.004731499
|  |  | 213.7802 | 4999.772 | -5.921937e-06 | 3.020724e-08 |  |  | 6.259e-05 | 1.251857e-08 | 0.0009653607 | 0.001370211 | 0.2929238 | 0.1432777 | 0.004888543
|  |  | 214.6277 | 4999.772 | -4.833571e-06 | 3.329625e-08 |  |  | 6.367e-05 | 1.273458e-08 | 0.0009820181 | 0.001386868 | 0.2976603 | 0.1474209 | 0.005130765
|  |  | 215.4878 | 4999.772 | -3.679813e-06 | 3.232949e-08 |  |  | 6.482e-05 | 1.296459e-08 | 0.0009997552 | 0.001404605 | 0.3026752 | 0.1518338 | 0.005605186
|  |  | 216.3184 | 4999.772 | -2.456158e-06 | 3.387637e-08 |  |  | 6.604e-05 | 1.32086e-08 | 0.001018572 | 0.001423422 | 0.3079123 | 0.1564894 | 0.005994592
|  |  | 217.1316 | 4999.772 | -1.169346e-06 | 3.573121e-08 |  |  | 6.732e-05 | 1.346461e-08 | 0.001038314 | 0.001443164 | 0.3133565 | 0.1613644 | 0.006267692
|  |  | 217.9775 | 4999.772 | 2.252389e-07 | 3.737262e-08 |  |  | 6.871e-05 | 1.374263e-08 | 0.001059753 | 0.001464603 | 0.3192504 | 0.1666662 | 0.006620254
|  |  | 218.8132 | 4999.772 | 1.67165e-06 | 4.052736e-08 |  |  | 7.016e-05 | 1.403264e-08 | 0.001082117 | 0.001486967 | 0.325368 | 0.1721988 | 0.007110843
|  |  | 219.6489 | 4999.772 | 3.237426e-06 | 4.492283e-08 |  |  | 7.172e-05 | 1.434465e-08 | 0.001106178 | 0.001511028 | 0.3318956 | 0.1781413 | 0.007530211
|  |  | 220.4789 | 4999.772 | 4.881968e-06 | 4.468202e-08 |  |  | 7.336e-05 | 1.467267e-08 | 0.001131472 | 0.001536322 | 0.3387267 | 0.1843914 | 0.00827052
|  |  | 221.3007 | 4999.772 | 6.681551e-06 | 4.683821e-08 |  |  | 7.515e-05 | 1.503069e-08 | 0.001159081 | 0.001563931 | 0.346099 | 0.1911885 | 0.008710695
|  |  | 222.1303 | 4999.772 | 8.583289e-06 | 5.070221e-08 |  |  | 7.705e-05 | 1.54107e-08 | 0.001188385 | 0.001593235 | 0.3539058 | 0.1984146 | 0.009191827
|  |  | 222.9799 | 4999.772 | 1.063886e-05 | 5.32305e-08 |  |  | 7.91e-05 | 1.582072e-08 | 0.001220004 | 0.001624854 | 0.3623097 | 0.2062237 | 0.01021912
|  |  | 223.8044 | 4999.772 | 1.286603e-05 | 5.762959e-08 |  |  | 8.132e-05 | 1.626474e-08 | 0.001254244 | 0.001659094 | 0.3713125 | 0.2146494 | 0.01120312
|  |  | 224.6126 | 4999.772 | 1.526452e-05 | 6.251723e-08 |  |  | 8.371e-05 | 1.674276e-08 | 0.001291106 | 0.001695956 | 0.3809332 | 0.2237043 | 0.0119174
|  |  | 225.45 | 4999.772 | 1.788977e-05 | 6.76491e-08 |  |  | 8.634e-05 | 1.726879e-08 | 0.00133167 | 0.00173652 | 0.3914985 | 0.2336835 | 0.01308527
|  |  | 226.2813 | 4999.772 | 2.076715e-05 | 7.496273e-08 |  |  | 8.921e-05 | 1.784281e-08 | 0.001375936 | 0.001780786 | 0.4029586 | 0.2445616 | 0.01477238
|  |  | 227.1051 | 4999.772 | 2.399108e-05 | 8.31388e-08 |  |  | 9.243e-05 | 1.848684e-08 | 0.0014256 | 0.00183045 | 0.4157045 | 0.2567309 | 0.01616054
|  |  | 227.9636 | 4999.772 | 2.767118e-05 | 9.650784e-08 |  |  | 9.61e-05 | 1.922088e-08 | 0.001482204 | 0.001887054 | 0.4301797 | 0.2706052 | 0.0195202
|  |  | 228.8164 | 4999.772 | 3.210553e-05 | 1.209787e-07 |  |  | 0.00010053 | 2.010692e-08 | 0.001550531 | 0.001955381 | 0.4474231 | 0.2872517 | 0.02496502
|  |  | 229.6845 | 4999.772 | 3.792311e-05 | 1.666128e-07 |  |  | 0.00010634 | 2.126897e-08 | 0.001640141 | 0.002044991 | 0.4697028 | 0.3089237 | 0.03853011
|  |  | 230.5125 | 4999.772 | 4.658891e-05 | 2.626265e-07 |  |  | 0.000115 | 2.300105e-08 | 0.001773709 | 0.002178559 | 0.5021852 | 0.3408264 | 0.06462706
|  |  | 231.325 | 4999.772 | 6.096948e-05 | 4.475007e-07 |  |  | 0.00012938 | 2.587718e-08 | 0.0019955 | 0.00240035 | 0.5552609 | 0.3933335 | 0.1090237
|  |  | 232.1323 | 4999.772 | 8.516787e-05 | 7.317472e-07 |  |  | 0.00015358 | 3.07174e-08 | 0.00236875 | 0.0027736 | 0.6438422 | 0.4813496 | 0.1689629
|  |  | 232.9255 | 4999.772 | 0.0001220327 | 1.046337e-06 |  |  | 0.00019043 | 3.808774e-08 | 0.002937109 | 0.003341959 | 0.7784275 | 0.6153796 | 0.2075296
|  |  | 233.7835 | 4999.772 | 0.0001707871 | 1.294715e-06 |  |  | 0.00023918 | 4.783818e-08 | 0.003689007 | 0.004093857 | 0.9570761 | 0.7934277 | 0.2463753
|  |  | 234.6322 | 4999.772 | 0.0002277813 | 1.448042e-06 |  |  | 0.00029617 | 5.92367e-08 | 0.004567996 | 0.004972846 | 1.16679 | 1.002547 | 0.2746749
|  |  | 235.4685 | 4999.772 | 0.0002900436 | 1.555599e-06 |  |  | 0.00035843 | 7.168927e-08 | 0.005528267 | 0.005933117 | 1.397062 | 1.232234 | 0.2933691
|  |  | 236.3042 | 4999.772 | 0.000356119 | 1.627115e-06 |  |  | 0.0004245 | 8.490387e-08 | 0.006547301 | 0.006952151 | 1.642822 | 1.47741 | 0.3017891
|  |  | 237.1382 | 4999.772 | 0.000423519 | 1.618349e-06 |  |  | 0.00049189 | 9.838249e-08 | 0.007586695 | 0.007991545 | 1.895101 | 1.729104 | 0.3012868
|  |  | 237.9623 | 4999.772 | 0.0004895331 | 1.565026e-06 |  |  | 0.0005579 | 1.115851e-07 | 0.008604804 | 0.009009654 | 2.143958 | 1.977384 | 0.3001761
|  |  | 238.7666 | 4999.772 | 0.000553287 | 1.515961e-06 |  |  | 0.00062165 | 1.243357e-07 | 0.009588056 | 0.009992906 | 2.385973 | 2.218836 | 0.2835227
|  |  | 239.5963 | 4999.772 | 0.0006148646 | 1.455911e-06 |  |  | 0.00068322 | 1.366502e-07 | 0.01053769 | 0.01094254 | 2.621791 | 2.454074 | 0.2688379
|  |  | 240.4324 | 4999.772 | 0.0006731705 | 1.352151e-06 |  |  | 0.00074152 | 1.483108e-07 | 0.01143688 | 0.01184173 | 2.847135 | 2.678832 | 0.242569
|  |  | 241.2778 | 4999.772 | 0.0007257519 | 1.19231e-06 |  |  | 0.0007941 | 1.588272e-07 | 0.01224785 | 0.0126527 | 3.052816 | 2.883922 | 0.2083681
|  |  | 242.1178 | 4999.772 | 0.0007699368 | 9.259671e-07 |  |  | 0.00083828 | 1.676636e-07 | 0.01292926 | 0.01333411 | 3.228426 | 3.058944 | 0.159794
|  |  | 242.9553 | 4999.772 | 0.000802834 | 6.600613e-07 |  |  | 0.00087117 | 1.742419e-07 | 0.01343654 | 0.01384139 | 3.36284 | 3.192771 | 0.1126369
|  |  | 243.7947 | 4999.772 | 0.0008250476 | 4.195258e-07 |  |  | 0.00089338 | 1.786841e-07 | 0.0137791 | 0.01418395 | 3.457972 | 3.287315 | 0.07413073
|  |  | 244.6059 | 4999.772 | 0.0008380956 | 2.188054e-07 |  |  | 0.00090642 | 1.812923e-07 | 0.01398022 | 0.01438507 | 3.518674 | 3.347449 | 0.04029837
|  |  | 245.4094 | 4999.772 | 0.0008437524 | 8.283721e-08 |  |  | 0.00091207 | 1.824223e-07 | 0.01406737 | 0.01447222 | 3.551619 | 3.379832 | 0.01973179
|  |  | 246.2443 | 4999.772 | 0.0008450615 | 5.64343e-08 |  |  | 0.00091338 | 1.826843e-07 | 0.01408757 | 0.01449242 | 3.568676 | 3.396305 | 0.01151255
|  |  | 247.0801 | 4999.772 | 0.0008445678 | 1.932692e-08 |  |  | 0.00091288 | 1.825843e-07 | 0.01407986 | 0.01448471 | 3.578883 | 3.405927 | 0.009030206
|  |  | 247.9084 | 4999.772 | 0.0008435534 | 5.855856e-08 |  |  | 0.00091185 | 1.823783e-07 | 0.01406397 | 0.01446882 | 3.586943 | 3.413407 | 0.007846063
|  |  | 248.7375 | 4999.772 | 0.0008422684 | 5.14566e-08 |  |  | 0.00091057 | 1.821223e-07 | 0.01404423 | 0.01444908 | 3.594028 | 3.419912 | 0.007516961
|  |  | 249.5775 | 4999.772 | 0.0008409107 | 5.133206e-08 |  |  | 0.00090921 | 1.818503e-07 | 0.01402326 | 0.01442811 | 3.600931 | 3.426227 | 0.007316441
|  |  | 250.4269 | 4999.772 | 0.0008395213 | 6.345663e-08 |  |  | 0.0009078 | 1.815683e-07 | 0.01400151 | 0.01440636 | 3.60774 | 3.432441 | 0.006987179
|  |  | 251.2806 | 4999.772 | 0.0008380532 | 4.937547e-08 |  |  | 0.00090632 | 1.812723e-07 | 0.01397868 | 0.01438353 | 3.614302 | 3.438406 | 0.006100351
|  |  | 252.0753 | 4999.772 | 0.0008364956 | 5.169297e-08 |  |  | 0.00090477 | 1.809623e-07 | 0.01395477 | 0.01435962 | 3.619707 | 3.443254 | 0.005893044
|  |  | 252.8838 | 4999.772 | 0.0008349007 | 4.428368e-08 |  |  | 0.00090316 | 1.806402e-07 | 0.01392994 | 0.01433479 | 3.625037 | 3.448019 | 0.006206208
|  |  | 253.7531 | 4999.772 | 0.0008332504 | 4.502625e-08 |  |  | 0.00090151 | 1.803102e-07 | 0.01390449 | 0.01430934 | 3.631041 | 3.453414 | 0.005369759
|  |  | 254.5728 | 4999.772 | 0.0008315359 | 4.789484e-08 |  |  | 0.00089979 | 1.799662e-07 | 0.01387797 | 0.01428282 | 3.636016 | 3.457815 | 0.005200668
|  |  | 255.3857 | 4999.772 | 0.0008298078 | 5.431716e-08 |  |  | 0.00089806 | 1.796202e-07 | 0.01385128 | 0.01425613 | 3.640813 | 3.462043 | 0.004947137
|  |  | 256.2166 | 4999.772 | 0.0008280143 | 5.992762e-08 |  |  | 0.00089625 | 1.792582e-07 | 0.01382337 | 0.01422822 | 3.645505 | 3.466153 | 0.004994174
|  |  | 257.0575 | 4999.772 | 0.0008262081 | 5.175324e-08 |  |  | 0.00089444 | 1.788962e-07 | 0.01379545 | 0.0142003 | 3.650293 | 3.470353 | 0.005088281
|  |  | 257.9181 | 4999.772 | 0.0008243919 | 5.204956e-08 |  |  | 0.00089262 | 1.785321e-07 | 0.01376738 | 0.01417223 | 3.655275 | 3.474732 | 0.004518952
|  |  | 258.7517 | 4999.772 | 0.0008225217 | 6.018213e-08 |  |  | 0.00089075 | 1.781581e-07 | 0.01373854 | 0.01414339 | 3.659625 | 3.478499 | 0.004212959
|  |  | 259.5671 | 4999.772 | 0.0008206493 | 5.387086e-08 |  |  | 0.00088887 | 1.777821e-07 | 0.01370954 | 0.01411439 | 3.663631 | 3.481934 | 0.004003231
|  |  | 260.395 | 4999.772 | 0.0008187089 | 4.801172e-08 |  |  | 0.00088693 | 1.773941e-07 | 0.01367962 | 0.01408447 | 3.667525 | 3.485248 | 0.00406936
|  |  | 261.2211 | 4999.772 | 0.0008168041 | 5.316271e-08 |  |  | 0.00088502 | 1.770121e-07 | 0.01365016 | 0.01405501 | 3.671465 | 3.48861 | 0.0038401
|  |  | 262.0537 | 4999.772 | 0.0008148457 | 6.384236e-08 |  |  | 0.00088306 | 1.766201e-07 | 0.01361993 | 0.01402478 | 3.675245 | 3.491807 | 0.003484051
|  |  | 262.8612 | 4999.772 | 0.0008128927 | 7.023056e-08 |  |  | 0.0008811 | 1.76228e-07 | 0.0135897 | 0.01399455 | 3.678623 | 3.494621 | 0.003514866
|  |  | 263.6929 | 4999.772 | 0.0008109047 | 6.046767e-08 |  |  | 0.0008791 | 1.75828e-07 | 0.01355885 | 0.0139637 | 3.682129 | 3.497544 | 0.003410302
|  |  | 264.5376 | 4999.772 | 0.0008088721 | 6.498383e-08 |  |  | 0.00087706 | 1.7542e-07 | 0.01352739 | 0.01393224 | 3.685601 | 3.500425 | 0.00314968
|  |  | 265.3698 | 4999.772 | 0.0008068285 | 5.147209e-08 |  |  | 0.00087501 | 1.7501e-07 | 0.01349577 | 0.01390062 | 3.688805 | 3.503046 | 0.003398717
|  |  | 266.237 | 4999.772 | 0.000804758 | 5.169601e-08 |  |  | 0.00087294 | 1.74596e-07 | 0.01346384 | 0.01386869 | 3.692359 | 3.505993 | 0.002329674
|  |  | 267.0388 | 4999.772 | 0.0008026588 | 6.646016e-08 |  |  | 0.00087083 | 1.741739e-07 | 0.0134313 | 0.01383615 | 3.694788 | 3.507861 | 0.002861203
|  |  | 267.8792 | 4999.772 | 0.0008005844 | 5.642608e-08 |  |  | 0.00086874 | 1.737559e-07 | 0.01339906 | 0.01380391 | 3.697781 | 3.510266 | 0.002697658
|  |  | 268.7116 | 4999.772 | 0.0007985029 | 5.36708e-08 |  |  | 0.00086665 | 1.733379e-07 | 0.01336683 | 0.01377168 | 3.700609 | 3.512511 | 0.002325275
|  |  | 269.5161 | 4999.772 | 0.0007964241 | 6.805331e-08 |  |  | 0.00086457 | 1.729219e-07 | 0.01333475 | 0.0137396 | 3.703043 | 3.514382 | 0.00230113
|  |  | 270.3393 | 4999.772 | 0.0007943222 | 4.854852e-08 |  |  | 0.00086245 | 1.724979e-07 | 0.01330205 | 0.0137069 | 3.705514 | 3.516276 | 0.002537289
|  |  | 271.1622 | 4999.772 | 0.0007922638 | 5.440034e-08 |  |  | 0.00086039 | 1.720858e-07 | 0.01327028 | 0.01367513 | 3.708178 | 3.518364 | 0.002611192
|  |  | 272.0164 | 4999.772 | 0.000790168 | 5.136164e-08 |  |  | 0.00085828 | 1.716638e-07 | 0.01323773 | 0.01364258 | 3.711006 | 3.520595 | 0.002105402
|  |  | 272.8396 | 4999.772 | 0.0007880671 | 7.178036e-08 |  |  | 0.00085616 | 1.712398e-07 | 0.01320504 | 0.01360989 | 3.713316 | 3.522328 | 0.001873444
|  |  | 273.6465 | 4999.772 | 0.0007859656 | 5.92107e-08 |  |  | 0.00085405 | 1.708178e-07 | 0.01317249 | 0.01357734 | 3.715392 | 3.52384 | 0.002085779
|  |  | 274.4624 | 4999.772 | 0.0007838897 | 6.646444e-08 |  |  | 0.00085197 | 1.704018e-07 | 0.01314041 | 0.01354526 | 3.717665 | 3.525541 | 0.002129706
|  |  | 275.2866 | 4999.772 | 0.0007818071 | 5.361464e-08 |  |  | 0.00084989 | 1.699858e-07 | 0.01310833 | 0.01351318 | 3.719997 | 3.527297 | 0.002439887
|  |  | 276.153 | 4999.772 | 0.0007797118 | 6.165606e-08 |  |  | 0.00084778 | 1.695637e-07 | 0.01307579 | 0.01348064 | 3.722717 | 3.52941 | 0.001971934
|  |  | 276.9949 | 4999.772 | 0.0007775898 | 6.11741e-08 |  |  | 0.00084565 | 1.691377e-07 | 0.01304293 | 0.01344778 | 3.724967 | 3.531071 | 0.002245594
|  |  | 277.8395 | 4999.772 | 0.0007755252 | 6.896026e-08 |  |  | 0.00084358 | 1.687237e-07 | 0.01301101 | 0.01341586 | 3.727455 | 3.532967 | 0.001912957
|  |  | 278.695 | 4999.772 | 0.0007733882 | 6.855201e-08 |  |  | 0.00084143 | 1.682937e-07 | 0.01297785 | 0.0133827 | 3.72969 | 3.534604 | 0.002119112
|  |  | 279.5521 | 4999.772 | 0.0007712874 | 6.07557e-08 |  |  | 0.00083933 | 1.678737e-07 | 0.01294546 | 0.01335031 | 3.732107 | 3.53642 | 0.001462955
|  |  | 280.3677 | 4999.772 | 0.0007691928 | 6.707459e-08 |  |  | 0.00083722 | 1.674516e-07 | 0.01291291 | 0.01331776 | 3.733871 | 3.537613 | 0.001091438
|  |  | 281.1615 | 4999.772 | 0.0007670713 | 5.593809e-08 |  |  | 0.00083511 | 1.670296e-07 | 0.01288037 | 0.01328522 | 3.735293 | 3.53848 | 0.001349159
|  |  | 281.9783 | 4999.772 | 0.000764981 | 6.343741e-08 |  |  | 0.000833 | 1.666076e-07 | 0.01284783 | 0.01325268 | 3.736966 | 3.539582 | 0.001388475
|  |  | 282.8026 | 4999.772 | 0.000762875 | 6.321609e-08 |  |  | 0.00083089 | 1.661856e-07 | 0.01281528 | 0.01322013 | 3.738688 | 3.540726 | 0.001715254
|  |  | 283.6489 | 4999.772 | 0.0007607923 | 5.343254e-08 |  |  | 0.0008288 | 1.657676e-07 | 0.01278305 | 0.0131879 | 3.740732 | 3.542178 | 0.00153117
|  |  | 284.4899 | 4999.772 | 0.0007586967 | 5.118087e-08 |  |  | 0.0008267 | 1.653475e-07 | 0.01275066 | 0.01315551 | 3.742608 | 3.543465 | 0.001364302
|  |  | 285.3271 | 4999.772 | 0.0007566028 | 6.417041e-08 |  |  | 0.00082459 | 1.649255e-07 | 0.01271811 | 0.01312296 | 3.744337 | 3.544608 | 0.001428601
|  |  | 286.1621 | 4999.772 | 0.000754537 | 6.267347e-08 |  |  | 0.00082251 | 1.645095e-07 | 0.01268603 | 0.01309088 | 3.746114 | 3.545801 | 0.0007361895
|  |  | 286.9519 | 4999.772 | 0.0007524624 | 6.768952e-08 |  |  | 0.00082043 | 1.640935e-07 | 0.01265395 | 0.0130588 | 3.747248 | 3.546382 | 0.001034984
|  |  | 287.7475 | 4999.772 | 0.0007504357 | 5.793035e-08 |  |  | 0.0008184 | 1.636875e-07 | 0.01262264 | 0.01302749 | 3.748629 | 3.547206 | 0.001175653
|  |  | 288.5817 | 4999.772 | 0.0007483513 | 5.622094e-08 |  |  | 0.00081631 | 1.632694e-07 | 0.01259041 | 0.01299526 | 3.750193 | 3.548186 | 0.001536179
|  |  | 289.4323 | 4999.772 | 0.0007463066 | 5.601645e-08 |  |  | 0.00081426 | 1.628594e-07 | 0.01255879 | 0.01296364 | 3.752095 | 3.549493 | 0.001306911
|  |  | 290.2781 | 4999.772 | 0.0007442495 | 5.351697e-08 |  |  | 0.00081219 | 1.624454e-07 | 0.01252686 | 0.01293171 | 3.753793 | 3.550598 | 0.001280678
|  |  | 291.1187 | 4999.772 | 0.0007422056 | 6.667622e-08 |  |  | 0.00081014 | 1.620354e-07 | 0.01249524 | 0.01290009 | 3.755458 | 3.551675 | 0.001518341
|  |  | 291.9702 | 4999.772 | 0.000740199 | 5.803002e-08 |  |  | 0.00080812 | 1.616314e-07 | 0.01246409 | 0.01286894 | 3.757347 | 3.552968 | 0.001222772
|  |  | 292.8202 | 4999.772 | 0.0007381443 | 4.915534e-08 |  |  | 0.00080606 | 1.612194e-07 | 0.01243232 | 0.01283717 | 3.758981 | 3.554007 | 0.0008258412
|  |  | 293.6249 | 4999.772 | 0.0007361516 | 5.989921e-08 |  |  | 0.00080405 | 1.608173e-07 | 0.01240131 | 0.01280616 | 3.760209 | 3.554672 | 0.001056605
|  |  | 294.4387 | 4999.772 | 0.000734171 | 6.225209e-08 |  |  | 0.00080207 | 1.604213e-07 | 0.01237078 | 0.01277563 | 3.761639 | 3.555531 | 0.001451825
|  |  | 295.2445 | 4999.772 | 0.0007322961 | 5.226842e-08 |  |  | 0.00080019 | 1.600453e-07 | 0.01234178 | 0.01274663 | 3.763373 | 3.556701 | 0.001684723
|  |  | 296.0819 | 4999.772 | 0.0007304011 | 5.126151e-08 |  |  | 0.00079829 | 1.596653e-07 | 0.01231247 | 0.01271732 | 3.765369 | 3.558112 | 0.001265504
|  |  | 296.9082 | 4999.772 | 0.0007284752 | 7.136078e-08 |  |  | 0.00079635 | 1.592773e-07 | 0.01228255 | 0.0126874 | 3.766993 | 3.559158 | 0.001213719
|  |  | 297.7479 | 4999.772 | 0.0007265134 | 5.933734e-08 |  |  | 0.00079438 | 1.588832e-07 | 0.01225217 | 0.01265702 | 3.7686 | 3.560177 | 0.0006567974
|  |  | 298.522 | 4999.772 | 0.0007246155 | 5.88232e-08 |  |  | 0.00079248 | 1.585032e-07 | 0.01222286 | 0.01262771 | 3.769651 | 3.560685 | -0.0005155999
|  |  | 299.0855 | 4999.772 | 0.000723103 | 4.740188e-08 |  |  | 0.00079096 | 1.581992e-07 | 0.01219942 | 0.01260427 | 3.769755 | 3.560395 | -0.003153491
|  |  | 299.4137 | 4999.772 | 0.000722031 | 5.208248e-08 |  |  | 0.00078989 | 1.579852e-07 | 0.01218292 | 0.01258777 | 3.76895 | 3.55936 | -0.006899528
|  |  | 299.5957 | 4999.772 | 0.0007212895 | 4.466539e-08 |  |  | 0.00078915 | 1.578372e-07 | 0.0121715 | 0.01257635 | 3.767821 | 3.558104 | -0.0135771
|  |  | 299.7029 | 4999.772 | 0.0007207052 | 4.565444e-08 |  |  | 0.00078856 | 1.577192e-07 | 0.0121624 | 0.01256725 | 3.766442 | 3.55665 | -0.009136833
|  |  | 299.7777 | 4999.772 | 0.000720361 | 3.760635e-08 |  |  | 0.00078822 | 1.576512e-07 | 0.01215716 | 0.01256201 | 3.76581 | 3.555966 | -0.0139238
|  |  | 299.8315 | 4999.772 | 0.0007200665 | 2.521251e-08 |  |  | 0.00078792 | 1.575912e-07 | 0.01215253 | 0.01255738 | 3.765099 | 3.555217 | -0.008501529
|  |  | 299.8701 | 4999.772 | 0.0007198962 | 3.335892e-08 |  |  | 0.00078775 | 1.575572e-07 | 0.01214991 | 0.01255476 | 3.764797 | 3.554888 | 0.01185476

## Blank holder correction
| blank reference |  | sample from sheet 1
349.82565 | -6.7553e-05 | 298.4458 | 0.0007195469
349.51942 | -6.75669e-05 | 297.8302 | 0.0007223881
349.05956 | -6.75681e-05 | 296.7537 | 0.0007244623
348.37982 | -6.7574e-05 | 295.8087 | 0.0007268128
347.58299 | -6.75758e-05 | 294.8365 | 0.0007293837
346.75102 | -6.75793e-05 | 293.8319 | 0.0007321397
345.89032 | -6.7592e-05 | 292.6961 | 0.0007353461
344.95677 | -6.75887e-05 | 291.442 | 0.000738653
344.01358 | -6.76029e-05 | 290.2652 | 0.000741866
342.9525 | -6.76052e-05 | 289.0709 | 0.0007452381
341.8239 | -6.75991e-05 | 287.8186 | 0.00074865
340.79082 | -6.75979e-05 | 286.7564 | 0.0007517636
339.79845 | -6.759e-05 | 285.8192 | 0.0007545358
338.87274 | -6.75925e-05 | 284.9709 | 0.0007569875
337.89427 | -6.76021e-05 | 284.2248 | 0.0007592564
336.84218 | -6.76006e-05 | 283.4383 | 0.0007613911
335.89497 | -6.76055e-05 | 282.6106 | 0.0007634472
334.99083 | -6.76013e-05 | 281.8336 | 0.0007653904
334.09827 | -6.76031e-05 | 281.0514 | 0.0007673099
333.25865 | -6.76068e-05 | 280.2565 | 0.0007691979
332.43265 | -6.76092e-05 | 279.4428 | 0.0007711159
331.62546 | -6.76192e-05 | 278.6105 | 0.000773087
330.8678 | -6.76213e-05 | 277.8383 | 0.0007750383
330.11461 | -6.76241e-05 | 277.0919 | 0.0007770159 | The blank holder correction is the sample curve subtract the blank reference curve
329.32326 | -6.76304e-05 | 276.2789 | 0.0007790319 | I can't find a way to do this in excel so I do it in the origin document 'blank holder correction'
328.51181 | -6.76354e-05 | 275.4405 | 0.0007810695
327.71173 | -6.76396e-05 | 274.6042 | 0.0007831656
326.89922 | -6.76501e-05 | 273.7698 | 0.0007852308
326.10333 | -6.76536e-05 | 272.9428 | 0.0007873186
325.2823 | -6.76561e-05 | 272.0926 | 0.0007894487
324.45412 | -6.76617e-05 | 271.2651 | 0.0007915881
323.62894 | -6.76689e-05 | 270.4469 | 0.000793712
322.78714 | -6.76714e-05 | 269.6035 | 0.0007958741
321.95506 | -6.76729e-05 | 268.771 | 0.0007980367
321.1274 | -6.76834e-05 | 267.9674 | 0.000800168
320.31531 | -6.76932e-05 | 267.1091 | 0.000802341
319.52924 | -6.771e-05 | 266.2525 | 0.000804476
318.67786 | -6.77063e-05 | 265.4165 | 0.0008066382
317.83992 | -6.77075e-05 | 264.5781 | 0.0008087919
317.03419 | -6.77134e-05 | 263.7828 | 0.0008109141
316.19736 | -6.77273e-05 | 262.9622 | 0.0008130177
315.34428 | -6.77328e-05 | 262.1248 | 0.0008151214
314.51227 | -6.77429e-05 | 261.2883 | 0.0008172249
313.6777 | -6.77459e-05 | 260.4324 | 0.0008192758
312.87628 | -6.77467e-05 | 259.5865 | 0.0008213407
312.06496 | -6.77605e-05 | 258.7299 | 0.0008234239
311.26247 | -6.77635e-05 | 257.897 | 0.0008254478
310.47359 | -6.77687e-05 | 257.1118 | 0.0008274198
309.71098 | -6.77744e-05 | 256.3283 | 0.0008294204
308.93401 | -6.77805e-05 | 255.4889 | 0.0008313665
308.10953 | -6.77886e-05 | 254.6233 | 0.0008332933
307.28873 | -6.77988e-05 | 253.7904 | 0.0008352008
306.4436 | -6.78015e-05 | 252.9419 | 0.000837054
305.59935 | -6.78026e-05 | 252.0939 | 0.0008388688
304.78116 | -6.78128e-05 | 251.2468 | 0.0008406568
303.97104 | -6.78331e-05 | 250.4093 | 0.0008424082
303.14383 | -6.78288e-05 | 249.6223 | 0.0008440857
302.29921 | -6.78364e-05 | 248.7726 | 0.0008457133
301.45779 | -6.7842e-05 | 247.9089 | 0.0008473535
300.6076 | -6.78496e-05 | 247.102 | 0.0008489114
299.76054 | -6.78573e-05 | 246.2858 | 0.0008503342
298.91371 | -6.7863e-05 | 245.465 | 0.0008517246
298.07082 | -6.78677e-05 | 244.6234 | 0.0008530491
297.21931 | -6.78709e-05 | 243.7508 | 0.00085425
296.39796 | -6.78856e-05 | 242.9361 | 0.0008553861
295.57993 | -6.78884e-05 | 242.1314 | 0.0008563389
294.76247 | -6.79031e-05 | 241.297 | 0.0008572359
293.92079 | -6.78961e-05 | 240.4937 | 0.0008579455
293.07765 | -6.79077e-05 | 239.6614 | 0.0008584862
292.25986 | -6.79181e-05 | 238.7921 | 0.0008588206
291.45038 | -6.7927e-05 | 237.9295 | 0.000858957
290.61845 | -6.79333e-05 | 237.0849 | 0.0008588128
289.75404 | -6.79435e-05 | 236.2931 | 0.0008583528
288.89221 | -6.79572e-05 | 235.5067 | 0.0008572775
288.06825 | -6.79579e-05 | 234.6667 | 0.0008535968
287.24506 | -6.79659e-05 | 233.8153 | 0.0008460902
286.41261 | -6.79742e-05 | 232.9904 | 0.0008382714
285.6154 | -6.79834e-05 | 232.1485 | 0.0008280784
284.81541 | -6.79931e-05 | 231.2755 | 0.0008089621
283.97392 | -6.80088e-05 | 230.4035 | 0.0007703298
283.09348 | -6.80155e-05 | 229.6136 | 0.0007025623
282.21381 | -6.80152e-05 | 228.7623 | 0.0006046754
281.35829 | -6.80386e-05 | 227.9603 | 0.0004858784
280.53139 | -6.80287e-05 | 227.1334 | 0.0003591934
279.75719 | -6.80405e-05 | 226.2979 | 0.0002401238
278.95064 | -6.8039e-05 | 225.4727 | 0.0001410169
278.0882 | -6.80499e-05 | 224.6539 | 6.948667e-05
277.23299 | -6.80591e-05 | 223.801 | 3.143643e-05
276.42101 | -6.80718e-05 | 222.9547 | 1.960204e-05
275.6122 | -6.80745e-05 | 222.1559 | 1.532594e-05
274.80045 | -6.80831e-05 | 221.3655 | 1.241085e-05
273.97856 | -6.80882e-05 | 220.5341 | 1.000591e-05
273.12459 | -6.809e-05 | 219.6886 | 7.881925e-06
272.28818 | -6.81029e-05 | 218.8627 | 5.953849e-06
271.4554 | -6.81216e-05 | 218.0285 | 4.181698e-06
270.57921 | -6.81268e-05 | 217.1666 | 2.541821e-06
269.73126 | -6.81402e-05 | 216.3152 | 1.004574e-06
268.90625 | -6.81479e-05 | 215.5066 | -4.096105e-07
268.10252 | -6.8149e-05 | 214.6902 | -1.754822e-06
267.30692 | -6.81635e-05 | 213.8468 | -3.003745e-06
266.45486 | -6.81854e-05 | 213 | -4.192009e-06
265.60083 | -6.81819e-05 | 212.1622 | -5.303823e-06
264.74161 | -6.81912e-05 | 211.329 | -6.352033e-06
263.88177 | -6.81961e-05 | 210.505 | -7.341155e-06
263.07639 | -6.8203e-05 | 209.6691 | -8.283402e-06
262.30168 | -6.82116e-05 | 208.8665 | -9.165095e-06
261.48927 | -6.82106e-05 | 208.0422 | -1.001155e-05
260.62146 | -6.8215e-05 | 207.2166 | -1.082379e-05
259.76323 | -6.82217e-05 | 206.3586 | -1.156784e-05
258.96732 | -6.82258e-05 | 205.5376 | -1.22972e-05
258.11998 | -6.82249e-05 | 204.6986 | -1.29791e-05
257.25523 | -6.82286e-05 | 203.8396 | -1.364455e-05
256.44089 | -6.82357e-05 | 202.9762 | -1.426229e-05
255.62547 | -6.82442e-05 | 202.1317 | -1.485087e-05
254.79407 | -6.8258e-05 | 201.3253 | -1.541124e-05
253.96416 | -6.82565e-05 | 200.5241 | -1.596563e-05
253.14297 | -6.82561e-05 | 199.6844 | -1.647338e-05
252.29764 | -6.82695e-05 | 198.8491 | -1.695319e-05
251.41895 | -6.82699e-05 | 198.0497 | -1.742315e-05
250.58091 | -6.82792e-05 | 197.2127 | -1.787142e-05
249.74081 | -6.82933e-05 | 196.3822 | -1.830103e-05
248.90922 | -6.83023e-05 | 195.491 | -1.869525e-05
248.07866 | -6.82946e-05 | 194.6473 | -1.908953e-05
247.25515 | -6.83069e-05 | 193.8804 | -1.94585e-05
246.43526 | -6.8313e-05 | 193.0615 | -1.980037e-05
245.59904 | -6.83201e-05 | 192.1958 | -2.016342e-05
244.74582 | -6.83223e-05 | 191.331 | -2.049249e-05
243.91726 | -6.8337e-05 | 190.5081 | -2.08012e-05
243.09429 | -6.83323e-05 | 189.6922 | -2.109559e-05
242.2606 | -6.83436e-05 | 188.8297 | -2.138697e-05
241.4295 | -6.83482e-05 | 187.9708 | -2.164942e-05
240.63161 | -6.83507e-05 | 187.1893 | -2.189605e-05
239.87005 | -6.83513e-05 | 186.3979 | -2.215403e-05
239.10765 | -6.83577e-05 | 185.5723 | -2.237407e-05
238.32358 | -6.83625e-05 | 184.7146 | -2.26048e-05
237.50426 | -6.83707e-05 | 183.86 | -2.283089e-05
236.67156 | -6.83807e-05 | 183.0194 | -2.302958e-05
235.7971 | -6.83823e-05 | 182.184 | -2.321513e-05
234.9091 | -6.83896e-05 | 181.3271 | -2.340843e-05
234.06511 | -6.83838e-05 | 180.4999 | -2.359555e-05
233.24593 | -6.83976e-05 | 179.716 | -2.376229e-05
232.41785 | -6.84063e-05 | 178.8907 | -2.394161e-05
231.59858 | -6.84087e-05 | 178.0286 | -2.408418e-05
230.76542 | -6.84078e-05 | 177.1939 | -2.423546e-05
229.9305 | -6.84122e-05 | 176.3664 | -2.439136e-05
229.08427 | -6.84235e-05 | 175.5195 | -2.451547e-05
228.23808 | -6.84271e-05 | 174.6636 | -2.465425e-05
227.40262 | -6.84311e-05 | 173.8011 | -2.477935e-05
226.55437 | -6.84464e-05 | 173.0077 | -2.489731e-05
225.74715 | -6.84468e-05 | 172.2177 | -2.500369e-05
224.91916 | -6.84459e-05 | 171.3986 | -2.511117e-05
224.06065 | -6.84505e-05 | 170.5561 | -2.521349e-05
223.23 | -6.84604e-05 | 169.7227 | -2.531531e-05
222.40444 | -6.84626e-05 | 168.8802 | -2.541303e-05
221.59222 | -6.84635e-05 | 168.0047 | -2.549243e-05
220.77725 | -6.84729e-05 | 167.1611 | -2.558361e-05
219.94765 | -6.84769e-05 | 166.3683 | -2.566111e-05
219.07617 | -6.84852e-05 | 165.5783 | -2.57292e-05
218.22713 | -6.84873e-05 | 164.7079 | -2.58074e-05
217.42298 | -6.84842e-05 | 163.8362 | -2.586622e-05
216.59449 | -6.84952e-05 | 163.0128 | -2.594731e-05
215.77252 | -6.85035e-05 | 162.1598 | -2.599504e-05
214.91979 | -6.85025e-05 | 161.3323 | -2.605671e-05
214.07736 | -6.85103e-05 | 160.5123 | -2.611128e-05
213.27285 | -6.85056e-05 | 159.6404 | -2.616023e-05
212.45408 | -6.85104e-05 | 158.8564 | -2.621464e-05
211.64586 | -6.85202e-05 | 158.0846 | -2.626215e-05
210.81379 | -6.85245e-05 | 157.2224 | -2.629637e-05
209.95206 | -6.85312e-05 | 156.3802 | -2.63429e-05
209.12909 | -6.85384e-05 | 155.5589 | -2.637192e-05
208.28725 | -6.85427e-05 | 154.7003 | -2.641896e-05
207.44185 | -6.85449e-05 | 153.8396 | -2.644724e-05
206.60531 | -6.85459e-05 | 153.0115 | -2.647859e-05
205.76431 | -6.85498e-05 | 152.2541 | -2.651368e-05
204.9509 | -6.85448e-05 | 151.4242 | -2.653426e-05
204.10851 | -6.85633e-05 | 150.6298 | -2.656754e-05
203.25473 | -6.85576e-05 | 149.7859 | -2.659011e-05
202.41315 | -6.85773e-05 | 148.9583 | -2.661507e-05
201.55435 | -6.85761e-05 | 148.1259 | -2.662742e-05
200.70202 | -6.85851e-05 | 147.2563 | -2.664902e-05
199.85 | -6.85886e-05 | 146.3905 | -2.665821e-05
199.03687 | -6.85936e-05 | 145.53 | -2.666333e-05
198.2079 | -6.85926e-05 | 144.7266 | -2.668524e-05
197.3939 | -6.85862e-05 | 143.9779 | -2.668194e-05
196.61745 | -6.85942e-05 | 143.1465 | -2.669456e-05
195.77444 | -6.86005e-05 | 142.2899 | -2.669401e-05
194.9229 | -6.86077e-05 | 141.4788 | -2.669085e-05
194.09247 | -6.86081e-05 | 140.6515 | -2.669493e-05
193.27644 | -6.86111e-05 | 139.7826 | -2.667078e-05
192.44807 | -6.86213e-05 | 138.9119 | -2.669263e-05
191.6184 | -6.86226e-05 | 138.0749 | -2.668995e-05
190.76717 | -6.86329e-05 | 137.2853 | -2.667581e-05
189.91148 | -6.86298e-05 | 136.4885 | -2.668607e-05
189.07862 | -6.86477e-05 | 135.6435 | -2.667485e-05
188.24261 | -6.8642e-05 | 134.8027 | -2.665286e-05
187.42608 | -6.86484e-05 | 133.96 | -2.663674e-05
186.5993 | -6.8655e-05 | 133.1228 | -2.663702e-05
185.77115 | -6.86557e-05 | 132.2768 | -2.661254e-05
184.96916 | -6.86426e-05 | 131.4327 | -2.660349e-05
184.14101 | -6.86372e-05 | 130.6108 | -2.657476e-05
183.27827 | -6.86475e-05 | 129.8101 | -2.656888e-05
182.42256 | -6.86497e-05 | 128.9808 | -2.654867e-05
181.5649 | -6.86563e-05 | 128.121 | -2.652834e-05
180.74213 | -6.86551e-05 | 127.2835 | -2.649723e-05
179.94608 | -6.86484e-05 | 126.4511 | -2.648095e-05
179.11298 | -6.86429e-05 | 125.6087 | -2.645611e-05
178.2803 | -6.86541e-05 | 124.7537 | -2.642352e-05
177.45906 | -6.86561e-05 | 123.95 | -2.640157e-05
176.601 | -6.86491e-05 | 123.1123 | -2.637087e-05
175.76256 | -6.86667e-05 | 122.2997 | -2.633803e-05
174.92742 | -6.86615e-05 | 121.4618 | -2.631961e-05
174.0834 | -6.86652e-05 | 120.6211 | -2.628137e-05
173.24811 | -6.86769e-05 | 119.7734 | -2.625067e-05
172.43002 | -6.86751e-05 | 118.943 | -2.620719e-05
171.60061 | -6.86921e-05 | 118.1113 | -2.616828e-05
170.74203 | -6.86865e-05 | 117.2575 | -2.612702e-05
169.92189 | -6.86843e-05 | 116.4544 | -2.608785e-05
169.08168 | -6.86907e-05 | 115.6481 | -2.604367e-05
168.24734 | -6.86896e-05 | 114.7825 | -2.600833e-05
167.42477 | -6.87016e-05 | 113.9447 | -2.597309e-05
166.56984 | -6.87003e-05 | 113.1176 | -2.592188e-05
165.72856 | -6.87035e-05 | 112.2821 | -2.587566e-05
164.8761 | -6.87157e-05 | 111.4361 | -2.582886e-05
164.03863 | -6.8721e-05 | 110.5658 | -2.577049e-05
163.22235 | -6.87043e-05 | 109.7459 | -2.572212e-05
162.40956 | -6.87148e-05 | 108.9052 | -2.567394e-05
161.59712 | -6.87117e-05 | 108.1255 | -2.561258e-05
160.78326 | -6.87185e-05 | 107.2881 | -2.556637e-05
159.95085 | -6.87179e-05 | 106.4246 | -2.549679e-05
159.10658 | -6.87285e-05 | 105.5806 | -2.543073e-05
158.28374 | -6.87237e-05 | 104.7537 | -2.536522e-05
157.43345 | -6.87351e-05 | 103.9159 | -2.529018e-05
156.60479 | -6.87264e-05 | 103.08 | -2.522378e-05
155.74864 | -6.87234e-05 | 102.2854 | -2.517408e-05
154.86826 | -6.87254e-05 | 100.1984 | -2.50551e-05
154.03718 | -6.87443e-05 | 98.58228 | -2.488131e-05
153.2176 | -6.873e-05 | 98.18894 | -2.480223e-05
152.38314 | -6.87393e-05 | 97.37704 | -2.471915e-05
151.55889 | -6.8737e-05 | 96.49627 | -2.463772e-05
150.72248 | -6.87482e-05 | 95.65366 | -2.455708e-05
149.88154 | -6.87468e-05 | 94.87918 | -2.445885e-05
149.04709 | -6.87462e-05 | 94.06311 | -2.438126e-05
148.23302 | -6.87369e-05 | 93.19908 | -2.427674e-05
147.43222 | -6.87528e-05 | 92.33862 | -2.418776e-05
146.59953 | -6.87505e-05 | 91.50723 | -2.409151e-05
145.72533 | -6.87587e-05 | 90.69382 | -2.400668e-05
144.89171 | -6.87439e-05 | 89.8241 | -2.389092e-05
144.0766 | -6.87465e-05 | 88.94299 | -2.380009e-05
143.25147 | -6.87511e-05 | 88.13419 | -2.369381e-05
142.44376 | -6.87529e-05 | 87.3521 | -2.358742e-05
141.6133 | -6.87491e-05 | 86.53117 | -2.348021e-05
140.77343 | -6.87594e-05 | 85.70935 | -2.336453e-05
139.94563 | -6.87612e-05 | 84.87725 | -2.324643e-05
139.09491 | -6.87598e-05 | 84.0195 | -2.314005e-05
138.20849 | -6.8755e-05 | 83.16119 | -2.29987e-05
137.37782 | -6.87584e-05 | 82.29877 | -2.289899e-05
136.59215 | -6.87537e-05 | 81.48648 | -2.276654e-05
135.76379 | -6.87593e-05 | 80.68607 | -2.263708e-05
134.93511 | -6.87675e-05 | 79.82999 | -2.25094e-05
134.09371 | -6.8768e-05 | 78.9743 | -2.236413e-05
133.23898 | -6.87654e-05 | 78.13742 | -2.222977e-05
132.4168 | -6.87696e-05 | 77.27312 | -2.210181e-05
131.58793 | -6.87769e-05 | 76.41382 | -2.193396e-05
130.75974 | -6.87804e-05 | 75.57003 | -2.178877e-05
129.92539 | -6.87814e-05 | 74.76525 | -2.165883e-05
129.04661 | -6.87729e-05 | 73.90619 | -2.148458e-05
128.21489 | -6.87829e-05 | 73.10849 | -2.134415e-05
127.41467 | -6.87835e-05 | 72.25362 | -2.115871e-05
126.58804 | -6.87707e-05 | 71.40182 | -2.101405e-05
125.79972 | -6.8781e-05 | 70.54898 | -2.083709e-05
124.98885 | -6.87823e-05 | 69.71778 | -2.06306e-05
124.14241 | -6.879e-05 | 68.86937 | -2.044956e-05
123.29137 | -6.8789e-05 | 68.00462 | -2.025846787e-05
122.44577 | -6.8794e-05 | 67.18765 | -2.005751e-05
121.60595 | -6.87919e-05 | 66.36838 | -1.985278e-05
120.79999 | -6.87887e-05 | 65.53041 | -1.963457e-05
119.98335 | -6.88006e-05 | 64.66258 | -1.943505e-05
119.13731 | -6.88065e-05 | 63.80824 | -1.922254e-05
118.29536 | -6.88096e-05 | 62.97877 | -1.90101e-05
117.4427 | -6.88014e-05 | 62.1347 | -1.878819e-05
116.60112 | -6.88058e-05 | 61.25791 | -1.854952e-05
115.79718 | -6.88112e-05 | 60.43575 | -1.833623e-05
114.9895 | -6.88092e-05 | 59.62954 | -1.808305e-05
114.1454 | -6.88137e-05 | 58.78663 | -1.784314e-05
113.28933 | -6.88107e-05 | 57.94102 | -1.759067e-05
112.46997 | -6.882e-05 | 57.07185 | -1.734384e-05
111.64119 | -6.88136e-05 | 56.24113 | -1.70701e-05
110.8121 | -6.88243e-05 | 55.38835 | -1.679736e-05
110.00502 | -6.88197e-05 | 54.53065 | -1.650845e-05
109.14397 | -6.8821e-05 | 53.67424 | -1.622263e-05
108.29661 | -6.88224e-05 | 52.84931 | -1.591441e-05
107.48082 | -6.88315e-05 | 52.04963 | -1.559989e-05
106.6372 | -6.88172e-05 | 49.91855 | -1.498985e-05
105.81519 | -6.88174e-05 | 48.22449 | -1.425177e-05
104.96744 | -6.88224e-05 | 47.7953 | -1.387536e-05
104.09101 | -6.8824e-05 | 46.93397 | -1.350609e-05
101.61644 | -6.88754e-05 | 46.13517 | -1.311375e-05
100.79695 | -6.88651e-05 | 45.3133 | -1.271287e-05
98.2626 | -6.88215e-05 | 44.46216 | -1.229821e-05
97.45123 | -6.88277e-05 | 43.62768 | -1.187331e-05
96.62978 | -6.88306e-05 | 42.78084 | -1.141999e-05
95.79471 | -6.88319e-05 | 41.93327 | -1.097204e-05
94.95633 | -6.88259e-05 | 41.07968 | -1.050407e-05
94.12259 | -6.88343e-05 | 40.23322 | -9.999558e-06
93.30186 | -6.88243e-05 | 39.36991 | -9.486021e-06
92.46522 | -6.88468e-05 | 38.54964 | -8.95856e-06
91.62491 | -6.88382e-05 | 37.73838 | -8.411505e-06
90.80176 | -6.88397e-05 | 36.90106 | -7.826619e-06
89.95206 | -6.88443e-05 | 36.05199 | -7.23294e-06
89.14554 | -6.8849e-05 | 35.21512 | -6.6053e-06
88.32001 | -6.88466e-05 | 34.36709 | -5.961507e-06
87.46721 | -6.88554e-05 | 33.51149 | -5.279061e-06
86.64703 | -6.88522e-05 | 32.64974 | -4.572171e-06
85.82932 | -6.88433e-05 | 31.82068 | -3.824915e-06
84.99978 | -6.88571e-05 | 31.05143 | -3.029206e-06
84.15074 | -6.88556e-05 | 30.2142 | -2.215789e-06
83.31428 | -6.88636e-05 | 29.35701 | -1.364092e-06
82.49963 | -6.88636e-05 | 28.49939 | -4.569326e-07
81.65923 | -6.88545e-05 | 27.64922 | 4.8958e-07
80.80925 | -6.88563e-05 | 26.81054 | 1.454616e-06
79.96151 | -6.8857e-05 | 25.95638 | 2.496637e-06
79.10661 | -6.88641e-05 | 25.09345 | 3.611187e-06
78.26505 | -6.8865e-05 | 24.27973 | 4.779288e-06
77.41523 | -6.88684e-05 | 23.49205 | 6.042004e-06
76.57426 | -6.88589e-05 | 22.65949 | 7.344341e-06
74.01022 | -6.8915e-05 | 21.83439 | 8.770223e-06
73.16608 | -6.8909e-05 | 21.00904 | 1.027782e-05
70.63916 | -6.88762e-05 | 20.17136 | 1.188943e-05
69.81739 | -6.88739e-05 | 19.3204 | 1.36175e-05
68.97222 | -6.88697e-05 | 18.46859 | 1.549217e-05
68.12644 | -6.88587e-05 | 17.65573 | 1.752481e-05
67.26571 | -6.88673e-05 | 16.88167 | 1.973474e-05
66.41837 | -6.8876e-05 | 16.04522 | 2.212153e-05
65.58935 | -6.88745e-05 | 15.21425 | 2.470093e-05
64.76091 | -6.8874e-05 | 14.40598 | 2.749487e-05
63.90801 | -6.88918e-05 | 13.58667 | 3.056174e-05
63.06577 | -6.89083e-05 | 12.75865 | 3.39597e-05
62.19794 | -6.89173e-05 | 11.94079 | 3.77335e-05
61.34472 | -6.89393e-05 | 11.16 | 4.19357e-05
60.49753 | -6.89501e-05 | 10.39405 | 4.66533e-05
59.6681 | -6.89711e-05 | 9.485006 | 5.364646e-05
58.82599 | -6.89915e-05 | 8.530454 | 6.091031e-05
57.96991 | -6.90357e-05 | 7.661291 | 6.91865e-05
57.13884 | -6.90468e-05 | 6.795613 | 7.88525e-05
56.30231 | -6.90681e-05 | 5.934636 | 9.086177e-05
55.46788 | -6.9083e-05 | 5.262946 | 0.000103651
54.6126 | -6.91059e-05 | 4.999712 | 0.0001067332
53.76858 | -6.91334e-05 | 4.999932 | 0.0001067839
52.92526 | -6.91596e-05 | 4.999924 | 0.0001067864
52.048 | -6.91834e-05 | 4.999881 | 0.0001068004
51.21963 | -6.91998e-05 | 5.359944 | 0.0001003462
50.36561 | -6.92207e-05 | 6.090504 | 8.826239e-05
49.49722 | -6.92464e-05 | 6.865957 | 7.811553e-05
48.65997 | -6.92695e-05 | 7.61971 | 6.960693e-05
47.8393 | -6.92961e-05 | 8.400332 | 6.227176e-05
47.03113 | -6.93168e-05 | 9.151322 | 5.587108e-05
46.17728 | -6.93406e-05 | 9.926414 | 5.025894e-05
45.32477 | -6.93682e-05 | 10.70602 | 4.529234e-05
44.48564 | -6.94014e-05 | 11.49054 | 4.091325e-05
43.64615 | -6.94299e-05 | 12.27266 | 3.697297e-05
42.8151 | -6.94607e-05 | 13.07182 | 3.342696e-05
41.93841 | -6.94733e-05 | 13.89444 | 3.022906e-05
39.37589 | -6.96129e-05 | 14.66737 | 2.731586e-05
38.56178 | -6.96375e-05 | 15.50331 | 2.454587e-05
36.01328 | -6.96842e-05 | 16.39271 | 2.16969e-05
35.18896 | -6.97301e-05 | 17.22993 | 1.941598e-05
34.35399 | -6.97652e-05 | 18.0176 | 1.731906e-05
33.48678 | -6.98132e-05 | 18.79601 | 1.540153e-05
32.61516 | -6.98451e-05 | 19.60095 | 1.363067e-05
31.80029 | -6.98888e-05 | 20.43256 | 1.198087e-05
30.97708 | -6.99305e-05 | 21.22584 | 1.04366e-05
30.13182 | -6.99771e-05 | 22.03726 | 8.993642e-06
29.26883 | -7.00362e-05 | 22.79548 | 7.656356e-06
28.41387 | -7.00902e-05 | 23.59379 | 6.376569e-06
27.60458 | -7.01614e-05 | 24.40475 | 5.176327e-06
26.76912 | -7.02314e-05 | 25.19726 | 4.039077e-06
25.91428 | -7.03001e-05 | 26.00542 | 2.972605e-06
25.05647 | -7.03751e-05 | 26.81939 | 1.951579e-06
24.22069 | -7.04476e-05 | 27.6326 | 9.873273e-07
23.41322 | -7.05261e-05 | 28.41872 | 5.710226e-08
22.58034 | -7.06136e-05 | 29.21263 | -8.095805e-07
21.73584 | -7.0699e-05 | 30.00008 | -1.645333e-06
20.89296 | -7.07945e-05 | 30.78705 | -2.416921e-06
20.05543 | -7.09025e-05 | 31.60606 | -3.196243e-06
19.23877 | -7.10142e-05 | 32.40654 | -3.929223e-06
18.41956 | -7.1149e-05 | 33.20572 | -4.640444e-06
17.58321 | -7.12873e-05 | 34.01893 | -5.321557e-06
16.73677 | -7.1436e-05 | 34.80594 | -5.968691e-06
14.27874 | -7.20349e-05 | 35.62877 | -6.584849e-06
11.85733 | -7.2794e-05 | 36.41771 | -7.199571e-06
11.05104 | -7.31087e-05 | 37.21403 | -7.776791e-06
9.97111 | -7.36204e-05 | 38.03132 | -8.328939e-06
9.95784 | -7.36323e-05 | 38.8569 | -8.876309e-06
9.9823 | -7.36136e-05 | 39.65829 | -9.386849e-06
9.99606 | -7.35803e-05 | 40.4804 | -9.882065e-06
9.99864 | -7.35726e-05 | 41.28509 | -1.035708e-05
9.99976 | -7.35618e-05 | 42.05434 | -1.081644e-05
10.00007 | -7.35429e-05 | 42.86007 | -1.126614e-05
9.86673 | -7.3592e-05 | 43.67039 | -1.168825e-05
9.57084 | -7.3762e-05 | 44.49127 | -1.209407e-05
9.24593 | -7.39464e-05 | 45.32064 | -1.248904e-05
8.91642 | -7.4135e-05 | 46.12435 | -1.285752e-05
8.59043 | -7.43612e-05 | 46.92554 | -1.323563e-05
8.26523 | -7.45833e-05 | 47.73964 | -1.35997e-05
7.93672 | -7.48267e-05 | 48.53798 | -1.393847e-05
7.61181 | -7.50903e-05 | 49.32837 | -1.427797e-05
7.28785 | -7.53605e-05 | 50.13953 | -1.46192e-05
6.96262 | -7.56676e-05 | 50.95675 | -1.494153e-05
6.64214 | -7.5981e-05 | 51.76773 | -1.52788e-05
6.31736 | -7.63321e-05 | 52.60099 | -1.560611e-05
5.99814 | -7.67039e-05 | 53.42009 | -1.592171e-05
5.68024 | -7.71089e-05 | 54.22293 | -1.624742e-05
5.36594 | -7.75501e-05 | 55.0447 | -1.654688e-05
5.04878 | -7.80255e-05 | 55.82506 | -1.683887e-05

## Sheet3
|  | y=mx+c | C-E | T | 0.1
[6 empty] | m= | 0.0014
[6 empty] | c= | 0.1438
250.6881 | 0.5311802 | 0.4947633 | 0.03641696 | 250.6881 | 0.286417
249.8778 | 0.5290937 | 0.4936289 | 0.03546486 | 249.8778 | 0.2854649
249.0538 | 0.5271156 | 0.4924753 | 0.0346403 | 249.0538 | 0.2846403
248.2262 | 0.5250756 | 0.4913166 | 0.03375901 | 248.2262 | 0.283759
247.414 | 0.5230887 | 0.4901796 | 0.03290905 | 247.414 | 0.2829091
246.5413 | 0.5209659 | 0.4889578 | 0.03200806 | 246.5413 | 0.2820081
245.6935 | 0.5188957 | 0.4877709 | 0.03112482 | 245.6935 | 0.2811248
244.8937 | 0.5170419 | 0.4866511 | 0.03039073 | 244.8937 | 0.2803907
244.0759 | 0.5150784 | 0.4855062 | 0.02957217 | 244.0759 | 0.2795722
243.2199 | 0.5130725 | 0.4843079 | 0.02876464 | 243.2199 | 0.2787646
242.3892 | 0.5111667 | 0.4831449 | 0.02802175 | 242.3892 | 0.2780217
241.5563 | 0.5092487 | 0.4819789 | 0.02726988 | 241.5563 | 0.2772699
240.7165 | 0.5072535 | 0.4808031 | 0.02645041 | 240.7165 | 0.2764504
239.8741 | 0.5052881 | 0.4796238 | 0.02566438 | 239.8741 | 0.2756644
239.0439 | 0.5034316 | 0.4784614 | 0.02497022 | 239.0439 | 0.2749702
238.2286 | 0.5015354 | 0.47732 | 0.02421541 | 238.2286 | 0.2742154
237.3967 | 0.499674 | 0.4761553 | 0.02351861 | 237.3967 | 0.2735186
236.5685 | 0.4978537 | 0.4749958 | 0.02285788 | 236.5685 | 0.2728579
235.74 | 0.4960023 | 0.473836 | 0.02216631 | 235.74 | 0.2721663
234.8928 | 0.4940801 | 0.4726499 | 0.02143021 | 234.8928 | 0.2714302
234.0419 | 0.4920842 | 0.4714587 | 0.02062555 | 234.0419 | 0.2706255
233.1888 | 0.4903242 | 0.4702643 | 0.02005984 | 233.1888 | 0.2700598
232.3412 | 0.4884754 | 0.4690777 | 0.01939769 | 232.3412 | 0.2693977
231.5427 | 0.4866202 | 0.4679598 | 0.0186604 | 231.5427 | 0.2686604
230.728 | 0.4848571 | 0.4668192 | 0.01803792 | 230.728 | 0.2680379
229.8783 | 0.4830403 | 0.4656297 | 0.01741062 | 229.8783 | 0.2674106
229.039 | 0.4811382 | 0.4644546 | 0.01668362 | 229.039 | 0.2666836
228.2251 | 0.4793987 | 0.4633152 | 0.01608357 | 228.2251 | 0.2660836
227.3882 | 0.4775768 | 0.4621434 | 0.01543342 | 227.3882 | 0.2654334
226.5211 | 0.4755996 | 0.4609296 | 0.01467 | 226.5211 | 0.26467
225.642 | 0.4736772 | 0.4596988 | 0.01397845 | 225.642 | 0.2639785
224.8188 | 0.4718826 | 0.4585463 | 0.01333626 | 224.8188 | 0.2633363
224.0285 | 0.4700667 | 0.45744 | 0.01262676 | 224.0285 | 0.2626268
223.2116 | 0.4682408 | 0.4562962 | 0.01194454 | 223.2116 | 0.2619445
222.4248 | 0.4664972 | 0.4551948 | 0.01130239 | 222.4248 | 0.2613024
221.5749 | 0.4646749 | 0.4540049 | 0.01067001 | 221.5749 | 0.26067
220.6833 | 0.4627294 | 0.4527567 | 0.009972742 | 220.6833 | 0.2599727
219.8638 | 0.4608924 | 0.4516094 | 0.009283035 | 219.8638 | 0.259283
219.0304 | 0.4591995 | 0.4504426 | 0.008756952 | 219.0304 | 0.258757
218.2274 | 0.457403 | 0.4493184 | 0.008084566 | 218.2274 | 0.2580846
217.4037 | 0.4556176 | 0.4481652 | 0.007452389 | 217.4037 | 0.2574524
216.5711 | 0.4539296 | 0.4469995 | 0.006930056 | 216.5711 | 0.2569301
215.7354 | 0.4521321 | 0.4458295 | 0.006302602 | 215.7354 | 0.2563026
214.8802 | 0.4503545 | 0.4446323 | 0.005722243 | 214.8802 | 0.2557222
214.0196 | 0.4486713 | 0.4434274 | 0.005243931 | 214.0196 | 0.2552439
213.1698 | 0.446764 | 0.4422377 | 0.004526261 | 213.1698 | 0.2545263
212.3405 | 0.4452056 | 0.4410767 | 0.004128839 | 212.3405 | 0.2541288
211.5272 | 0.4435439 | 0.439938 | 0.003605902 | 211.5272 | 0.2536059
210.7439 | 0.441989 | 0.4388414 | 0.003147525 | 210.7439 | 0.2531475
209.9231 | 0.4404291 | 0.4376923 | 0.002736782 | 209.9231 | 0.2527368
209.0752 | 0.438744 | 0.4365053 | 0.002238661 | 209.0752 | 0.2522387
208.2411 | 0.4371275 | 0.4353375 | 0.001789921 | 208.2411 | 0.2517899
207.4126 | 0.4355309 | 0.4341776 | 0.001353328 | 207.4126 | 0.2513533
206.565 | 0.4338719 | 0.432991 | 0.0008809378 | 206.565 | 0.2508809
205.7039 | 0.432265 | 0.4317855 | 0.0004794742 | 205.7039 | 0.2504795
204.8705 | 0.4305632 | 0.4306187 | -5.556605e-05 | 204.8705 | 0.2499444
204.062 | 0.4291394 | 0.4294867 | -0.0003473185 | 204.062 | 0.2496527
203.1828 | 0.4275164 | 0.428256 | -0.0007396297 | 203.1828 | 0.2492604
202.3784 | 0.4260234 | 0.4271298 | -0.00110645 | 202.3784 | 0.2488936
201.532 | 0.4244037 | 0.4259448 | -0.001541078 | 201.532 | 0.2484589
200.7013 | 0.4229422 | 0.4247818 | -0.001839613 | 200.7013 | 0.2481604
199.8742 | 0.4214017 | 0.4236238 | -0.002222109 | 199.8742 | 0.2477779
199.0373 | 0.4198661 | 0.4224522 | -0.002586079 | 199.0373 | 0.2474139
198.1858 | 0.4182507 | 0.4212602 | -0.003009414 | 198.1858 | 0.2469906
197.3464 | 0.4167141 | 0.4200849 | -0.003370789 | 197.3464 | 0.2466292
196.5564 | 0.4153203 | 0.4189789 | -0.003658684 | 196.5564 | 0.2463413
195.7536 | 0.4139425 | 0.417855 | -0.003912546 | 195.7536 | 0.2460875
194.9268 | 0.4124886 | 0.4166976 | -0.004208965 | 194.9268 | 0.245791
194.0844 | 0.4109562 | 0.4155181 | -0.004561891 | 194.0844 | 0.2454381
193.2322 | 0.4094334 | 0.414325 | -0.004891611 | 193.2322 | 0.2451084
192.3969 | 0.4079879 | 0.4131556 | -0.005167759 | 192.3969 | 0.2448322
191.5588 | 0.4065134 | 0.4119823 | -0.005468919 | 191.5588 | 0.2445311
190.6958 | 0.4050205 | 0.4107741 | -0.005753601 | 190.6958 | 0.2442464
189.8918 | 0.4036119 | 0.4096485 | -0.00603662 | 189.8918 | 0.2439634
189.0355 | 0.4021812 | 0.4084497 | -0.006268465 | 189.0355 | 0.2437315
188.2287 | 0.4007585 | 0.4073201 | -0.006561657 | 188.2287 | 0.2434383
187.4183 | 0.3993625 | 0.4061856 | -0.006823084 | 187.4183 | 0.2431769
186.5922 | 0.3980037 | 0.4050291 | -0.007025407 | 186.5922 | 0.2429746
185.7809 | 0.3966081 | 0.4038933 | -0.007285218 | 185.7809 | 0.2427148
184.9991 | 0.3952426 | 0.4027988 | -0.007556155 | 184.9991 | 0.2424438
184.1808 | 0.393861 | 0.4016531 | -0.007792022 | 184.1808 | 0.242208
183.3175 | 0.3923884 | 0.4004445 | -0.008056171 | 183.3175 | 0.2419438
182.4973 | 0.3910801 | 0.3992962 | -0.008216158 | 182.4973 | 0.2417838
181.6871 | 0.3897245 | 0.398162 | -0.008437463 | 181.6871 | 0.2415625
180.8458 | 0.3883262 | 0.3969841 | -0.008657937 | 180.8458 | 0.2413421
180.0001 | 0.3869091 | 0.3958002 | -0.008891069 | 180.0001 | 0.2411089
179.1317 | 0.3854469 | 0.3945843 | -0.009137399 | 179.1317 | 0.2408626
178.2797 | 0.3841394 | 0.3933916 | -0.009252213 | 178.2797 | 0.2407478
177.4462 | 0.3828065 | 0.3922247 | -0.009418248 | 177.4462 | 0.2405818
176.593 | 0.3813978 | 0.3910302 | -0.00963249 | 176.593 | 0.2403675
175.7764 | 0.3801366 | 0.389887 | -0.009750417 | 175.7764 | 0.2402496
174.9468 | 0.3787634 | 0.3887255 | -0.009962086 | 174.9468 | 0.2400379
174.1525 | 0.3775536 | 0.3876135 | -0.01005996 | 174.1525 | 0.23994
173.3175 | 0.3762753 | 0.3864445 | -0.01016927 | 173.3175 | 0.2398307
172.4962 | 0.3749775 | 0.3852946 | -0.01031714 | 172.4962 | 0.2396829
171.6614 | 0.3736835 | 0.384126 | -0.01044257 | 171.6614 | 0.2395574
170.813 | 0.3723971 | 0.3829382 | -0.01054115 | 170.813 | 0.2394589
169.9727 | 0.3710287 | 0.3817617 | -0.01073302 | 169.9727 | 0.239267
169.1328 | 0.3697652 | 0.3805859 | -0.01082071 | 169.1328 | 0.2391793
168.3085 | 0.3685608 | 0.379432 | -0.01087116 | 168.3085 | 0.2391288
167.476 | 0.367226 | 0.3782664 | -0.01104043 | 167.476 | 0.2389596
166.6289 | 0.3659842 | 0.3770805 | -0.01109631 | 166.6289 | 0.2389037
165.8176 | 0.3647757 | 0.3759446 | -0.01116889 | 165.8176 | 0.2388311
164.9913 | 0.3635403 | 0.3747878 | -0.01124755 | 164.9913 | 0.2387525
164.1287 | 0.362238 | 0.3735802 | -0.01134214 | 164.1287 | 0.2386579
163.2715 | 0.3609088 | 0.3723801 | -0.01147138 | 163.2715 | 0.2385286
162.4783 | 0.3598351 | 0.3712696 | -0.01143449 | 162.4783 | 0.2385655
161.7142 | 0.3587369 | 0.3701999 | -0.01146295 | 161.7142 | 0.2385371
160.8382 | 0.3574152 | 0.3689735 | -0.01155829 | 160.8382 | 0.2384417
160.0082 | 0.3561709 | 0.3678114 | -0.01164053 | 160.0082 | 0.2383595
159.1542 | 0.3549411 | 0.3666158 | -0.01167474 | 159.1542 | 0.2383253
158.298 | 0.3536345 | 0.3654172 | -0.01178272 | 158.298 | 0.2382173
157.456 | 0.3524813 | 0.3642384 | -0.01175712 | 157.456 | 0.2382429
156.653 | 0.351265 | 0.3631143 | -0.01184927 | 156.653 | 0.2381507
155.8186 | 0.3500869 | 0.3619461 | -0.01185917 | 155.8186 | 0.2381408
154.9462 | 0.3488262 | 0.3607247 | -0.01189859 | 154.9462 | 0.2381014
154.1285 | 0.3476933 | 0.3595798 | -0.01188652 | 154.1285 | 0.2381135
153.351 | 0.3465533 | 0.3584914 | -0.01193809 | 153.351 | 0.2380619
152.5149 | 0.3453813 | 0.3573209 | -0.01193957 | 152.5149 | 0.2380604
151.6652 | 0.3441836 | 0.3561313 | -0.01194773 | 151.6652 | 0.2380523
150.8682 | 0.3431056 | 0.3550154 | -0.01190981 | 150.8682 | 0.2380902
150.0481 | 0.3419303 | 0.3538673 | -0.01193697 | 150.0481 | 0.238063
149.1616 | 0.3406616 | 0.3526262 | -0.01196463 | 149.1616 | 0.2380354
148.2879 | 0.3393713 | 0.3514031 | -0.01203175 | 148.2879 | 0.2379683
147.4818 | 0.338295 | 0.3502746 | -0.01197953 | 147.4818 | 0.2380205
146.6768 | 0.3371827 | 0.3491475 | -0.01196478 | 146.6768 | 0.2380352
145.8326 | 0.3360375 | 0.3479656 | -0.01192813 | 145.8326 | 0.2380719
144.9753 | 0.3347663 | 0.3467654 | -0.01199907 | 144.9753 | 0.2380009
144.1577 | 0.3336566 | 0.3456208 | -0.0119642 | 144.1577 | 0.2380358
143.3217 | 0.3325305 | 0.3444504 | -0.01191991 | 143.3217 | 0.2380801
142.4604 | 0.3313359 | 0.3432446 | -0.01190875 | 142.4604 | 0.2380913
141.5984 | 0.3301235 | 0.3420378 | -0.01191432 | 141.5984 | 0.2380857
140.8176 | 0.3291074 | 0.3409447 | -0.01183726 | 140.8176 | 0.2381627
139.9802 | 0.3279779 | 0.3397723 | -0.01179438 | 139.9802 | 0.2382056
139.185 | 0.3269303 | 0.338659 | -0.01172873 | 139.185 | 0.2382713
138.3553 | 0.3257991 | 0.3374974 | -0.01169828 | 138.3553 | 0.2383017
137.5077 | 0.3246239 | 0.3363108 | -0.01168683 | 137.5077 | 0.2383132
136.6922 | 0.3235247 | 0.335169 | -0.01164434 | 136.6922 | 0.2383557
135.8701 | 0.3224448 | 0.3340181 | -0.01157334 | 135.8701 | 0.2384267
135.0393 | 0.3213237 | 0.332855 | -0.01153134 | 135.0393 | 0.2384687
134.1752 | 0.3201304 | 0.3316453 | -0.01151486 | 134.1752 | 0.2384851
133.348 | 0.3190222 | 0.3304873 | -0.01146506 | 133.348 | 0.2385349
132.5234 | 0.3179092 | 0.3293327 | -0.01142351 | 132.5234 | 0.2385765
131.6843 | 0.3167791 | 0.328158 | -0.01137888 | 131.6843 | 0.2386211
130.8348 | 0.31561 | 0.3269687 | -0.01135865 | 130.8348 | 0.2386413
129.9815 | 0.3144406 | 0.325774 | -0.0113334 | 129.9815 | 0.2386666
129.154 | 0.3132846 | 0.3246156 | -0.01133102 | 129.154 | 0.238669
128.3273 | 0.3121769 | 0.3234582 | -0.01128122 | 128.3273 | 0.2387188
127.4852 | 0.311013 | 0.3222793 | -0.01126634 | 127.4852 | 0.2387337
126.6779 | 0.3099345 | 0.321149 | -0.01121453 | 126.6779 | 0.2387855
125.8517 | 0.3088548 | 0.3199923 | -0.0111375 | 125.8517 | 0.2388625
125.0098 | 0.3077145 | 0.3188137 | -0.01109922 | 125.0098 | 0.2389008
124.1608 | 0.3065609 | 0.3176251 | -0.01106415 | 124.1608 | 0.2389359
123.3033 | 0.3053762 | 0.3164247 | -0.01104851 | 123.3033 | 0.2389515
122.4784 | 0.3043189 | 0.3152698 | -0.0109509 | 122.4784 | 0.2390491
121.6631 | 0.3032296 | 0.3141283 | -0.01089878 | 121.6631 | 0.2391012
120.8041 | 0.3020657 | 0.3129258 | -0.01086014 | 120.8041 | 0.2391399
119.968 | 0.3009568 | 0.3117552 | -0.01079841 | 119.968 | 0.2392016
119.1808 | 0.2999947 | 0.3106532 | -0.01065846 | 119.1808 | 0.2393415
118.4076 | 0.2990637 | 0.3095707 | -0.01050699 | 118.4076 | 0.239493
117.5683 | 0.2979542 | 0.3083956 | -0.01044146 | 117.5683 | 0.2395585
116.6866 | 0.2967679 | 0.3071612 | -0.01039336 | 116.6866 | 0.2396066
115.8661 | 0.2957265 | 0.3060125 | -0.01028604 | 115.8661 | 0.239714
115.0497 | 0.2947009 | 0.3048695 | -0.01016859 | 115.0497 | 0.2398314
114.1839 | 0.2935401 | 0.3036574 | -0.01011731 | 114.1839 | 0.2398827
113.3359 | 0.2924424 | 0.3024702 | -0.01002789 | 113.3359 | 0.2399721
112.5234 | 0.2914467 | 0.3013328 | -0.009886111 | 112.5234 | 0.2401139
111.7088 | 0.2904035 | 0.3001924 | -0.009788879 | 111.7088 | 0.2402111
110.8702 | 0.2893792 | 0.2990183 | -0.009639077 | 110.8702 | 0.2403609
110.0239 | 0.2882938 | 0.2978335 | -0.009539672 | 110.0239 | 0.2404603
109.1771 | 0.2871961 | 0.2966479 | -0.009451838 | 109.1771 | 0.2405482
108.3685 | 0.2862431 | 0.2955159 | -0.009272719 | 108.3685 | 0.2407273
107.5322 | 0.2852245 | 0.2943451 | -0.009120584 | 107.5322 | 0.2408794
106.678 | 0.2840876 | 0.2931492 | -0.009061624 | 106.678 | 0.2409384
105.8066 | 0.2829298 | 0.2919292 | -0.008999394 | 105.8066 | 0.2410006
105.01 | 0.2819763 | 0.290814 | -0.008837662 | 105.01 | 0.2411623
104.2165 | 0.2810519 | 0.2897031 | -0.008651165 | 104.2165 | 0.2413488
103.3884 | 0.2800317 | 0.2885438 | -0.008512129 | 103.3884 | 0.2414879
102.5652 | 0.279085 | 0.2873912 | -0.008306229 | 102.5652 | 0.2416938
101.7045 | 0.2780491 | 0.2861863 | -0.008137159 | 101.7045 | 0.2418628
100.8565 | 0.2769926 | 0.2849991 | -0.008006515 | 100.8565 | 0.2419935
100.0459 | 0.2760279 | 0.2838643 | -0.007836451 | 100.0459 | 0.2421635
99.23626 | 0.2750567 | 0.2827308 | -0.007674036 | 99.23626 | 0.242326
98.41499 | 0.2740653 | 0.281581 | -0.007515673 | 98.41499 | 0.2424843
97.58656 | 0.2730819 | 0.2804212 | -0.007339312 | 97.58656 | 0.2426607
96.74781 | 0.2720752 | 0.2792469 | -0.007171717 | 96.74781 | 0.2428283
95.90269 | 0.2710572 | 0.2780638 | -0.007006558 | 95.90269 | 0.2429934
95.03611 | 0.2699802 | 0.2768506 | -0.006870317 | 95.03611 | 0.2431297
94.19037 | 0.26898 | 0.2756665 | -0.006686559 | 94.19037 | 0.2433134
93.35431 | 0.2680314 | 0.274496 | -0.006464634 | 93.35431 | 0.2435354
92.49475 | 0.2670379 | 0.2732927 | -0.006254754 | 92.49475 | 0.2437452
91.65042 | 0.2660451 | 0.2721106 | -0.006065463 | 91.65042 | 0.2439345
90.8481 | 0.2652139 | 0.2709873 | -0.005773487 | 90.8481 | 0.2442265
90.05059 | 0.2643773 | 0.2698708 | -0.005493558 | 90.05059 | 0.2445064
89.22911 | 0.2635339 | 0.2687208 | -0.00518684 | 89.22911 | 0.2448132
88.39438 | 0.2625827 | 0.2675521 | -0.00496945 | 88.39438 | 0.2450305
87.57249 | 0.2617266 | 0.2664015 | -0.004674926 | 87.57249 | 0.2453251
86.74876 | 0.2608655 | 0.2652483 | -0.00438271 | 86.74876 | 0.2456173
85.90723 | 0.2599572 | 0.2640701 | -0.004112977 | 85.90723 | 0.245887
85.05206 | 0.2590318 | 0.2628729 | -0.003841124 | 85.05206 | 0.2461589
84.20338 | 0.2581092 | 0.2616847 | -0.003575494 | 84.20338 | 0.2464245
83.414 | 0.2573979 | 0.2605796 | -0.00318166 | 83.414 | 0.2468183
82.58471 | 0.256548 | 0.2594186 | -0.002870573 | 82.58471 | 0.2471294
81.70111 | 0.255521 | 0.2581815 | -0.002660535 | 81.70111 | 0.2473395
80.84194 | 0.2546141 | 0.2569787 | -0.002364595 | 80.84194 | 0.2476354
80.00299 | 0.2537694 | 0.2558042 | -0.002034813 | 80.00299 | 0.2479652
79.16282 | 0.2529417 | 0.254628 | -0.001686301 | 79.16282 | 0.2483137
78.31051 | 0.2520587 | 0.2534347 | -0.001375983 | 78.31051 | 0.248624
77.4762 | 0.2512606 | 0.2522667 | -0.001006119 | 77.4762 | 0.2489939
76.65582 | 0.2504777 | 0.2511182 | -0.0006404429 | 76.65582 | 0.2493596
75.85387 | 0.249773 | 0.2499954 | -0.0002224333 | 75.85387 | 0.2497776
75.01131 | 0.2489792 | 0.2488158 | 0.0001634099 | 75.01131 | 0.2501634
74.14554 | 0.248124 | 0.2476038 | 0.0005202868 | 74.14554 | 0.2505203
73.3121 | 0.2472822 | 0.2464369 | 0.0008452598 | 73.3121 | 0.2508453
72.47924 | 0.2465209 | 0.2452709 | 0.001250013 | 72.47924 | 0.25125
71.62677 | 0.2456272 | 0.2440775 | 0.001549744 | 71.62677 | 0.2515497
70.76561 | 0.2447274 | 0.2428718 | 0.001855556 | 70.76561 | 0.2518556
69.92998 | 0.2439498 | 0.241702 | 0.002247819 | 69.92998 | 0.2522478
69.11077 | 0.2431889 | 0.2405551 | 0.002633831 | 69.11077 | 0.2526338
68.27684 | 0.2424232 | 0.2393876 | 0.003035605 | 68.27684 | 0.2530356
67.41919 | 0.2415615 | 0.2381869 | 0.003374678 | 67.41919 | 0.2533747
66.59396 | 0.2407979 | 0.2370315 | 0.00376634 | 66.59396 | 0.2537663
65.75643 | 0.2400196 | 0.235859 | 0.004160588 | 65.75643 | 0.2541606
64.88054 | 0.2390806 | 0.2346328 | 0.0044478 | 64.88054 | 0.2544478
64.02055 | 0.2382171 | 0.2334288 | 0.004788285 | 64.02055 | 0.2547883
63.19831 | 0.2374766 | 0.2322776 | 0.005198914 | 63.19831 | 0.2551989
62.37067 | 0.236722 | 0.2311189 | 0.005603097 | 62.37067 | 0.2556031
61.52072 | 0.235895 | 0.229929 | 0.005966033 | 61.52072 | 0.255966
60.68251 | 0.235104 | 0.2287555 | 0.006348468 | 60.68251 | 0.2563485
59.84852 | 0.234301 | 0.2275879 | 0.006713074 | 59.84852 | 0.2567131
58.99557 | 0.233437 | 0.2263938 | 0.007043178 | 58.99557 | 0.2570432
58.13528 | 0.2325797 | 0.2251894 | 0.00739026 | 58.13528 | 0.2573903
57.28741 | 0.2317106 | 0.2240024 | 0.007708202 | 57.28741 | 0.2577082
56.43558 | 0.2308287 | 0.2228098 | 0.008018898 | 56.43558 | 0.2580189
55.56101 | 0.2298523 | 0.2215854 | 0.008266885 | 55.56101 | 0.2582669
54.74757 | 0.2291266 | 0.2204466 | 0.008679964 | 54.74757 | 0.25868
53.96053 | 0.2284773 | 0.2193447 | 0.009132554 | 53.96053 | 0.2591326
53.1193 | 0.2276357 | 0.218167 | 0.009468688 | 53.1193 | 0.2594687
52.26908 | 0.2267505 | 0.2169767 | 0.009773797 | 52.26908 | 0.2597738
51.41508 | 0.225795 | 0.2157811 | 0.0100139 | 51.41508 | 0.2600139
50.57148 | 0.2248979 | 0.2146001 | 0.01029782 | 50.57148 | 0.2602978
49.71549 | 0.223956 | 0.2134017 | 0.01055427 | 49.71549 | 0.2605543
48.84721 | 0.2229335 | 0.2121861 | 0.01074742 | 48.84721 | 0.2607474
48.02717 | 0.222125 | 0.211038 | 0.01108698 | 48.02717 | 0.261087
47.23224 | 0.221438 | 0.2099251 | 0.01151284 | 47.23224 | 0.2615128
46.39604 | 0.220532 | 0.2087545 | 0.01177752 | 46.39604 | 0.2617775
45.53601 | 0.2195516 | 0.2075504 | 0.01200116 | 45.53601 | 0.2620012
44.67069 | 0.2185089 | 0.206339 | 0.01216991 | 44.67069 | 0.2621699
43.83192 | 0.2175962 | 0.2051647 | 0.01243155 | 43.83192 | 0.2624315
42.97782 | 0.2166049 | 0.2039689 | 0.01263595 | 42.97782 | 0.2626359
42.11949 | 0.215558 | 0.2027673 | 0.01279072 | 42.11949 | 0.2627907
41.30998 | 0.2147712 | 0.201634 | 0.0131372 | 41.30998 | 0.2631372
40.50149 | 0.2140247 | 0.2005021 | 0.01352265 | 40.50149 | 0.2635226
39.64933 | 0.2129985 | 0.1993091 | 0.01368947 | 39.64933 | 0.2636895
38.81462 | 0.2120785 | 0.1981405 | 0.01393802 | 38.81462 | 0.263938
37.9736 | 0.2110959 | 0.196963 | 0.01413283 | 37.9736 | 0.2641328
37.10208 | 0.2098921 | 0.1957429 | 0.01414924 | 37.10208 | 0.2641492
36.24773 | 0.2088048 | 0.1945468 | 0.01425797 | 36.24773 | 0.264258
35.39641 | 0.2077145 | 0.193355 | 0.01435952 | 35.39641 | 0.2643595
34.5518 | 0.2066741 | 0.1921725 | 0.01450156 | 34.5518 | 0.2645016
33.74398 | 0.2058414 | 0.1910416 | 0.01479981 | 33.74398 | 0.2647998
32.91515 | 0.2048623 | 0.1898812 | 0.01498107 | 32.91515 | 0.2649811
32.05897 | 0.2036748 | 0.1886826 | 0.01499224 | 32.05897 | 0.2649922
31.22408 | 0.2026269 | 0.1875137 | 0.01511317 | 31.22408 | 0.2651132
30.39939 | 0.2016434 | 0.1863591 | 0.01528422 | 30.39939 | 0.2652842
29.54215 | 0.2004257 | 0.185159 | 0.01526665 | 29.54215 | 0.2652666
28.69793 | 0.1992503 | 0.1839771 | 0.01527322 | 28.69793 | 0.2652732
27.84178 | 0.1979709 | 0.1827785 | 0.01519243 | 27.84178 | 0.2651924
27.02219 | 0.1969287 | 0.1816311 | 0.01529767 | 27.02219 | 0.2652977
26.2059 | 0.1958686 | 0.1804883 | 0.01538033 | 26.2059 | 0.2653803
25.36644 | 0.1946175 | 0.179313 | 0.01530449 | 25.36644 | 0.2653045
24.53929 | 0.1934368 | 0.178155 | 0.01528184 | 24.53929 | 0.2652818
23.69274 | 0.1920488 | 0.1769698 | 0.01507899 | 23.69274 | 0.265079
22.83674 | 0.190531 | 0.1757714 | 0.01475957 | 22.83674 | 0.2647596
21.99815 | 0.1891138 | 0.1745974 | 0.01451637 | 21.99815 | 0.2645164
21.15746 | 0.1876034 | 0.1734204 | 0.01418294 | 21.15746 | 0.2641829
20.30644 | 0.1859468 | 0.172229 | 0.01371774 | 20.30644 | 0.2637177
19.50979 | 0.1847196 | 0.1711137 | 0.01360587 | 19.50979 | 0.2636059
18.71923 | 0.1835241 | 0.1700069 | 0.01351714 | 18.71923 | 0.2635171
17.89097 | 0.1819227 | 0.1688474 | 0.01307532 | 17.89097 | 0.2630753
17.06251 | 0.1802495 | 0.1676875 | 0.01256204 | 17.06251 | 0.262562
16.22651 | 0.1783736 | 0.1665171 | 0.01185648 | 16.22651 | 0.2618565
15.4098 | 0.1765321 | 0.1653737 | 0.01115838 | 15.4098 | 0.2611584
14.59021 | 0.1745058 | 0.1642263 | 0.01027948 | 14.59021 | 0.2602795
12.51073 | 0.1641986 | 0.161315 | 0.00288361 | 12.51073 | 0.2528836
10.859 | 0.1578139 | 0.1590026 | -0.001188677 | 10.859 | 0.2488113
10.52262 | 0.1616339 | 0.1585317 | 0.003102278 | 10.52262 | 0.2531023
9.965777 | 0.1611954 | 0.1577521 | 0.003443344 | 9.965777 | 0.2534433
9.964944 | 0.1610272 | 0.1577509 | 0.003276269 | 9.964944 | 0.2532763
9.992096 | 0.1611201 | 0.1577889 | 0.003331201 | 9.992096 | 0.2533312
9.998119 | 0.1611504 | 0.1577974 | 0.00335306 | 9.998119 | 0.2533531
9.998998 | 0.1611531 | 0.1577986 | 0.003354498 | 9.998998 | 0.2533545
10.00009 | 0.1611696 | 0.1578001 | 0.003369462 | 10.00009 | 0.2533695
10.00051 | 0.1611666 | 0.1578007 | 0.003365887 | 10.00051 | 0.2533659
9.714602 | 0.1598459 | 0.1574004 | 0.002445426 | 9.714602 | 0.2524454
9.399365 | 0.1586446 | 0.1569591 | 0.001685456 | 9.399365 | 0.2516855
9.070872 | 0.1571815 | 0.1564992 | 0.0006822756 | 9.070872 | 0.2506823
8.733491 | 0.155501 | 0.1560269 | -0.0005258634 | 8.733491 | 0.2494741
8.41037 | 0.1539692 | 0.1555745 | -0.001605318 | 8.41037 | 0.2483947
8.092352 | 0.1524301 | 0.1551293 | -0.002699221 | 8.092352 | 0.2473008
7.768073 | 0.1506526 | 0.1546753 | -0.004022737 | 7.768073 | 0.2459773
7.444258 | 0.1482574 | 0.154222 | -0.005964519 | 7.444258 | 0.2440355
7.117509 | 0.147298 | 0.1537645 | -0.006466555 | 7.117509 | 0.2435334
6.795717 | 0.1446113 | 0.153314 | -0.008702735 | 6.795717 | 0.2412973
6.473984 | 0.1428112 | 0.1528636 | -0.01005238 | 6.473984 | 0.2399476
6.149573 | 0.1404484 | 0.1524094 | -0.01196101 | 6.149573 | 0.238039
5.821313 | 0.137489 | 0.1519498 | -0.01446088 | 5.821313 | 0.2355391
5.019706 | 0.1273601 | 0.1508276 | -0.02346746 | 5.019706 | 0.2265325
4.99948 | 0.115156 | 0.1507993 | -0.03564329 | 4.99948 | 0.2143567
4.999834 | 0.1297789 | 0.1507998 | -0.02102089 | 4.999834 | 0.2289791
4.999772 | 0.1297773 | 0.1507997 | -0.02102241 | 4.999772 | 0.2289776
5.008912 | 0.1778427 | 0.1508125 | 0.02703024 | 5.008912 | 0.2770302
5.623403 | 0.1393896 | 0.1516728 | -0.01228312 | 5.623403 | 0.2377169
5.875236 | 0.1364727 | 0.1520253 | -0.01555264 | 5.875236 | 0.2344474
6.280209 | 0.1409843 | 0.1525923 | -0.01160799 | 6.280209 | 0.238392
6.589884 | 0.1427995 | 0.1530258 | -0.01022632 | 6.589884 | 0.2397737
6.904101 | 0.1455723 | 0.1534657 | -0.007893489 | 6.904101 | 0.2421065
7.223001 | 0.146666 | 0.1539122 | -0.007246171 | 7.223001 | 0.2427538
7.54159 | 0.1494161 | 0.1543582 | -0.004942145 | 7.54159 | 0.2450579
7.848659 | 0.1511286 | 0.1547881 | -0.003659519 | 7.848659 | 0.2463405
8.156547 | 0.1527614 | 0.1552192 | -0.002457768 | 8.156547 | 0.2475422
8.471435 | 0.1544043 | 0.15566 | -0.001255674 | 8.471435 | 0.2487443
8.787745 | 0.1559766 | 0.1561028 | -0.000126276 | 8.787745 | 0.2498737
9.101387 | 0.1574107 | 0.1565419 | 0.0008687603 | 9.101387 | 0.2508688
9.41679 | 0.158821 | 0.1569835 | 0.001837539 | 9.41679 | 0.2518375
9.735887 | 0.1602314 | 0.1574302 | 0.002801129 | 9.735887 | 0.2528011
9.94707 | 0.1609144 | 0.1577259 | 0.003188462 | 9.94707 | 0.2531885
9.996422 | 0.1612532 | 0.157795 | 0.003458209 | 9.996422 | 0.2534582
9.995203 | 0.1612353 | 0.1577933 | 0.003442001 | 9.995203 | 0.253442
9.990048 | 0.1612199 | 0.1577861 | 0.003433807 | 9.990048 | 0.2534338
9.992115 | 0.1611837 | 0.157789 | 0.003394765 | 9.992115 | 0.2533948
9.997308 | 0.1611796 | 0.1577962 | 0.003383397 | 9.997308 | 0.2533834
10.00389 | 0.1612705 | 0.1578054 | 0.003465063 | 10.00389 | 0.2534651
11.13967 | 0.1663109 | 0.1593955 | 0.006915322 | 11.13967 | 0.2569153
11.90085 | 0.1687403 | 0.1604612 | 0.00827909 | 11.90085 | 0.2582791
12.647 | 0.1707515 | 0.1615058 | 0.009245698 | 12.647 | 0.2592457
13.42502 | 0.1730723 | 0.162595 | 0.01047731 | 13.42502 | 0.2604773
14.20539 | 0.1752464 | 0.1636876 | 0.0115588 | 14.20539 | 0.2615588
15.00082 | 0.1774376 | 0.1648012 | 0.01263643 | 15.00082 | 0.2626364
15.90166 | 0.1797864 | 0.1660623 | 0.01372403 | 15.90166 | 0.263724
16.84489 | 0.1820242 | 0.1673828 | 0.0146414 | 16.84489 | 0.2646414
17.6634 | 0.1837818 | 0.1685288 | 0.01525306 | 17.6634 | 0.2652531
18.43754 | 0.1850627 | 0.1696126 | 0.01545016 | 18.43754 | 0.2654502
19.23294 | 0.1865666 | 0.1707261 | 0.0158405 | 19.23294 | 0.2658405
20.023 | 0.1880004 | 0.1718322 | 0.01616819 | 20.023 | 0.2661682
20.81758 | 0.1893587 | 0.1729446 | 0.0164141 | 20.81758 | 0.2664141
21.63154 | 0.1908493 | 0.1740842 | 0.01676516 | 21.63154 | 0.2667652
22.43585 | 0.1922352 | 0.1752102 | 0.01702504 | 22.43585 | 0.267025
23.24098 | 0.1935391 | 0.1763374 | 0.01720174 | 23.24098 | 0.2672017
24.04199 | 0.1948353 | 0.1774588 | 0.01737649 | 24.04199 | 0.2673765
24.87458 | 0.1963014 | 0.1786244 | 0.01767701 | 24.87458 | 0.267677
25.6646 | 0.1974077 | 0.1797304 | 0.01767725 | 25.6646 | 0.2676773
26.42529 | 0.1982597 | 0.1807954 | 0.01746425 | 26.42529 | 0.2674643
27.21835 | 0.1993295 | 0.1819057 | 0.01742379 | 27.21835 | 0.2674238
28.02353 | 0.2004538 | 0.1830329 | 0.01742083 | 28.02353 | 0.2674208
28.82558 | 0.2015269 | 0.1841558 | 0.01737105 | 28.82558 | 0.2673711
29.62825 | 0.2026143 | 0.1852796 | 0.01733476 | 29.62825 | 0.2673348
30.42716 | 0.2036177 | 0.186398 | 0.01721964 | 30.42716 | 0.2672196
31.2581 | 0.2048358 | 0.1875613 | 0.01727447 | 31.2581 | 0.2672745
32.06409 | 0.2058518 | 0.1886897 | 0.01716206 | 32.06409 | 0.2671621
32.82799 | 0.2065723 | 0.1897592 | 0.01681308 | 32.82799 | 0.2668131
33.63348 | 0.2075714 | 0.1908869 | 0.0166845 | 33.63348 | 0.2666845
34.44486 | 0.2085488 | 0.1920228 | 0.01652603 | 34.44486 | 0.266526
35.24106 | 0.2094496 | 0.1931375 | 0.0163121 | 35.24106 | 0.2663121
36.05302 | 0.2104105 | 0.1942742 | 0.01613629 | 36.05302 | 0.2661363
36.85909 | 0.2113231 | 0.1954027 | 0.01592038 | 36.85909 | 0.2659204
37.67161 | 0.2123014 | 0.1965402 | 0.01576114 | 37.67161 | 0.2657611
38.49212 | 0.2132695 | 0.197689 | 0.01558054 | 38.49212 | 0.2655805
39.27803 | 0.2140433 | 0.1987892 | 0.01525409 | 39.27803 | 0.2652541
40.05647 | 0.2147603 | 0.1998791 | 0.01488124 | 40.05647 | 0.2648812
40.88429 | 0.2157114 | 0.201038 | 0.01467341 | 40.88429 | 0.2646734
41.68978 | 0.2165703 | 0.2021657 | 0.0144046 | 41.68978 | 0.2644046
42.49047 | 0.2173895 | 0.2032867 | 0.01410288 | 42.49047 | 0.2641029
43.296 | 0.2182161 | 0.2044144 | 0.01380169 | 43.296 | 0.2638017
44.13239 | 0.2192074 | 0.2055854 | 0.01362207 | 44.13239 | 0.2636221
44.95123 | 0.2200607 | 0.2067317 | 0.01332898 | 44.95123 | 0.263329
45.73605 | 0.2207968 | 0.2078305 | 0.01296632 | 45.73605 | 0.2629663
46.55811 | 0.2216625 | 0.2089814 | 0.01268116 | 46.55811 | 0.2626812
47.335 | 0.2223348 | 0.210069 | 0.01226584 | 47.335 | 0.2622658
48.14209 | 0.2231575 | 0.2111989 | 0.01195857 | 48.14209 | 0.2619586
48.94625 | 0.2239302 | 0.2123248 | 0.01160542 | 48.94625 | 0.2616054
49.77042 | 0.2248426 | 0.2134786 | 0.01136396 | 49.77042 | 0.261364
50.58872 | 0.2256863 | 0.2146242 | 0.01106212 | 50.58872 | 0.2610621
51.40513 | 0.2265627 | 0.2157672 | 0.01079553 | 51.40513 | 0.2607955
52.23338 | 0.2274832 | 0.2169267 | 0.01055647 | 52.23338 | 0.2605565
53.04371 | 0.2283072 | 0.2180612 | 0.010246 | 53.04371 | 0.260246
53.81535 | 0.2290057 | 0.2191415 | 0.009864168 | 53.81535 | 0.2598642
54.60915 | 0.2297604 | 0.2202528 | 0.009507605 | 54.60915 | 0.2595076
55.40583 | 0.2305686 | 0.2213682 | 0.009200426 | 55.40583 | 0.2592004
56.2302 | 0.2314603 | 0.2225223 | 0.008938012 | 56.2302 | 0.258938
57.05086 | 0.2323436 | 0.2236712 | 0.008672389 | 57.05086 | 0.2586724
57.8632 | 0.2332152 | 0.2248085 | 0.008406751 | 57.8632 | 0.2584068
58.69342 | 0.234108 | 0.2259708 | 0.008137229 | 58.69342 | 0.2581372
59.50506 | 0.234923 | 0.2271071 | 0.007815948 | 59.50506 | 0.2578159
60.32418 | 0.2357917 | 0.2282539 | 0.007537843 | 60.32418 | 0.2575378
61.1067 | 0.2364688 | 0.2293494 | 0.007119425 | 61.1067 | 0.2571194
61.92605 | 0.2372489 | 0.2304965 | 0.006752449 | 61.92605 | 0.2567524
62.7417 | 0.2380227 | 0.2316384 | 0.006384292 | 62.7417 | 0.2563843
63.55999 | 0.23876 | 0.232784 | 0.00597606 | 63.55999 | 0.2559761
64.37489 | 0.2394264 | 0.2339248 | 0.005501553 | 64.37489 | 0.2555016
65.19401 | 0.240162 | 0.2350716 | 0.00509038 | 65.19401 | 0.2550904
66.03455 | 0.2409074 | 0.2362484 | 0.004658996 | 66.03455 | 0.254659
66.84093 | 0.2415203 | 0.2373773 | 0.004142993 | 66.84093 | 0.254143
67.63561 | 0.2421142 | 0.2384899 | 0.003624372 | 67.63561 | 0.2536244
68.44344 | 0.2427013 | 0.2396208 | 0.003080459 | 68.44344 | 0.2530805
69.2538 | 0.2433346 | 0.2407553 | 0.002579245 | 69.2538 | 0.2525792
70.0677 | 0.2439906 | 0.2418948 | 0.002095796 | 70.0677 | 0.2520958
70.89221 | 0.2446872 | 0.2430491 | 0.001638149 | 70.89221 | 0.2516381
71.71931 | 0.2453953 | 0.244207 | 0.001188288 | 71.71931 | 0.2511883
72.54788 | 0.2461239 | 0.245367 | 0.0007568551 | 72.54788 | 0.2507569
73.37803 | 0.246844 | 0.2465292 | 0.0003147178 | 73.37803 | 0.2503147
74.17559 | 0.2474643 | 0.2476458 | -0.0001815218 | 74.17559 | 0.2498185
74.95693 | 0.2480334 | 0.2487397 | -0.000706353 | 74.95693 | 0.2492936
75.76998 | 0.2487009 | 0.249878 | -0.001177083 | 75.76998 | 0.2488229
76.60396 | 0.2494171 | 0.2510455 | -0.001628486 | 76.60396 | 0.2483715
77.39462 | 0.2500488 | 0.2521525 | -0.002103634 | 77.39462 | 0.2478964
78.22686 | 0.2508367 | 0.2533176 | -0.002480869 | 78.22686 | 0.2475191
79.08051 | 0.2516307 | 0.2545127 | -0.002881984 | 79.08051 | 0.247118
79.88779 | 0.2523142 | 0.2556429 | -0.003328681 | 79.88779 | 0.2466713
80.67949 | 0.2529831 | 0.2567513 | -0.003768204 | 80.67949 | 0.2462318
81.47799 | 0.2536657 | 0.2578692 | -0.004203443 | 81.47799 | 0.2457966
82.30435 | 0.2544517 | 0.2590261 | -0.004574343 | 82.30435 | 0.2454257
83.12412 | 0.2552448 | 0.2601738 | -0.004928955 | 83.12412 | 0.245071
83.98451 | 0.2561503 | 0.2613783 | -0.005227978 | 83.98451 | 0.244772
84.84042 | 0.2570414 | 0.2625766 | -0.005535176 | 84.84042 | 0.2444648
85.67133 | 0.2579311 | 0.2637399 | -0.005808777 | 85.67133 | 0.2441912
86.48496 | 0.258724 | 0.2648789 | -0.006154928 | 86.48496 | 0.2438451
87.30871 | 0.2595635 | 0.2660322 | -0.006468711 | 87.30871 | 0.2435313
88.09451 | 0.2603117 | 0.2671323 | -0.006820637 | 88.09451 | 0.2431794
88.90958 | 0.2611799 | 0.2682734 | -0.007093546 | 88.90958 | 0.2429065
89.75108 | 0.2621285 | 0.2694515 | -0.007323025 | 89.75108 | 0.242677
90.55706 | 0.2629648 | 0.2705799 | -0.007615065 | 90.55706 | 0.2423849
91.4055 | 0.2639591 | 0.2717677 | -0.007808632 | 91.4055 | 0.2421914
92.25082 | 0.2649764 | 0.2729511 | -0.007974755 | 92.25082 | 0.2420252
93.09859 | 0.265991 | 0.274138 | -0.008147068 | 93.09859 | 0.2418529
93.92598 | 0.2669401 | 0.2752964 | -0.008356326 | 93.92598 | 0.2416437
94.72559 | 0.2678263 | 0.2764158 | -0.00858955 | 94.72559 | 0.2414105
95.52288 | 0.2687459 | 0.277532 | -0.008786176 | 95.52288 | 0.2412138
96.31706 | 0.2696701 | 0.2786439 | -0.008973761 | 96.31706 | 0.2410262
97.14723 | 0.2706617 | 0.2798061 | -0.009144416 | 97.14723 | 0.2408556
97.98909 | 0.2716877 | 0.2809847 | -0.009296986 | 97.98909 | 0.240703
98.82084 | 0.2727518 | 0.2821492 | -0.009397394 | 98.82084 | 0.2406026
99.64418 | 0.2738145 | 0.2833019 | -0.009487317 | 99.64418 | 0.2405127
100.4958 | 0.2749248 | 0.2844941 | -0.009569284 | 100.4958 | 0.2404307
101.3384 | 0.2760016 | 0.2856737 | -0.009672125 | 101.3384 | 0.2403279
102.1924 | 0.277075 | 0.2868694 | -0.009794375 | 102.1924 | 0.2402056
102.9602 | 0.2779167 | 0.2879442 | -0.01002756 | 102.9602 | 0.2399724
103.7868 | 0.2789446 | 0.2891015 | -0.01015695 | 103.7868 | 0.2398431
104.6095 | 0.2799529 | 0.2902533 | -0.01030033 | 104.6095 | 0.2396997
105.4429 | 0.2809997 | 0.29142 | -0.01042032 | 105.4429 | 0.2395797
106.2751 | 0.2820432 | 0.2925851 | -0.01054188 | 106.2751 | 0.2394581
107.1085 | 0.2831322 | 0.2937519 | -0.01061972 | 107.1085 | 0.2393803
107.9601 | 0.2842431 | 0.2949442 | -0.01070109 | 107.9601 | 0.2392989
108.8126 | 0.2853892 | 0.2961377 | -0.01074848 | 108.8126 | 0.2392515
109.6096 | 0.2863475 | 0.2972535 | -0.010906 | 109.6096 | 0.239094
110.4089 | 0.2873018 | 0.2983725 | -0.01107073 | 110.4089 | 0.2389293
111.2344 | 0.2883398 | 0.2995281 | -0.01118827 | 111.2344 | 0.2388117
112.0843 | 0.2894597 | 0.300718 | -0.01125832 | 112.0843 | 0.2387417
112.9276 | 0.290568 | 0.3018986 | -0.01133065 | 112.9276 | 0.2386694
113.7607 | 0.2916187 | 0.303065 | -0.01144628 | 113.7607 | 0.2385537
114.6065 | 0.2927283 | 0.3042491 | -0.01152082 | 114.6065 | 0.2384792
115.4346 | 0.2937817 | 0.3054084 | -0.01162679 | 115.4346 | 0.2383732
116.2757 | 0.294864 | 0.3065859 | -0.01172194 | 116.2757 | 0.2382781
117.0794 | 0.29588 | 0.3077111 | -0.01183111 | 117.0794 | 0.2381689
117.9112 | 0.2969711 | 0.3088757 | -0.01190452 | 117.9112 | 0.2380955
118.7589 | 0.2980925 | 0.3100625 | -0.01196991 | 118.7589 | 0.2380301
119.5761 | 0.2991114 | 0.3112065 | -0.01209507 | 119.5761 | 0.2379049
120.4088 | 0.3002161 | 0.3123723 | -0.01215629 | 120.4088 | 0.2378437
121.2646 | 0.3013456 | 0.3135705 | -0.01222492 | 121.2646 | 0.2377751
122.0798 | 0.3023983 | 0.3147117 | -0.01231344 | 122.0798 | 0.2376866
122.8743 | 0.3033989 | 0.315824 | -0.01242512 | 122.8743 | 0.2375749
123.6779 | 0.3044287 | 0.316949 | -0.01252034 | 123.6779 | 0.2374797
124.4979 | 0.3054744 | 0.3180971 | -0.01262274 | 124.4979 | 0.2373773
125.3313 | 0.3065594 | 0.3192639 | -0.01270445 | 125.3313 | 0.2372956
126.1924 | 0.3077335 | 0.3204693 | -0.01273581 | 126.1924 | 0.2372642
127.0345 | 0.3088465 | 0.3216484 | -0.01280183 | 127.0345 | 0.2371982
127.8949 | 0.310026 | 0.3228528 | -0.01282683 | 127.8949 | 0.2371732
128.7274 | 0.3111033 | 0.3240183 | -0.01291499 | 128.7274 | 0.237085
129.5512 | 0.3122385 | 0.3251717 | -0.01293317 | 129.5512 | 0.2370668
130.3793 | 0.3133401 | 0.3263311 | -0.01299095 | 130.3793 | 0.237009
131.1733 | 0.3143511 | 0.3274426 | -0.01309158 | 131.1733 | 0.2369084
132.0051 | 0.3154544 | 0.3286072 | -0.01315276 | 132.0051 | 0.2368472
132.851 | 0.3166138 | 0.3297915 | -0.01317763 | 132.851 | 0.2368224
133.6883 | 0.3178049 | 0.3309636 | -0.01315868 | 133.6883 | 0.2368413
134.514 | 0.318873 | 0.3321196 | -0.01324664 | 134.514 | 0.2367534
135.3684 | 0.320074 | 0.3333158 | -0.01324176 | 135.3684 | 0.2367582
136.2083 | 0.3212826 | 0.3344916 | -0.01320894 | 136.2083 | 0.2367911
137.0408 | 0.3224568 | 0.3356572 | -0.01320036 | 137.0408 | 0.2367996
137.8527 | 0.3235722 | 0.3367938 | -0.01322155 | 137.8527 | 0.2367785
138.6411 | 0.3246187 | 0.3378975 | -0.01327881 | 138.6411 | 0.2367212
139.5005 | 0.3258692 | 0.3391007 | -0.01323143 | 139.5005 | 0.2367686
140.3218 | 0.3270149 | 0.3402506 | -0.0132357 | 140.3218 | 0.2367643
141.1528 | 0.3281232 | 0.3414139 | -0.01329072 | 141.1528 | 0.2367093
141.994 | 0.3293106 | 0.3425916 | -0.01328105 | 141.994 | 0.2367189
142.823 | 0.330485 | 0.3437522 | -0.01326719 | 142.823 | 0.2367328
143.6671 | 0.3316714 | 0.3449339 | -0.01326256 | 143.6671 | 0.2367374
144.4864 | 0.3327264 | 0.346081 | -0.01335462 | 144.4864 | 0.2366454
145.28 | 0.3338174 | 0.347192 | -0.01337454 | 145.28 | 0.2366255
146.0996 | 0.3350068 | 0.3483394 | -0.01333258 | 146.0996 | 0.2366674
146.921 | 0.3361214 | 0.3494894 | -0.01336805 | 146.921 | 0.2366319
147.7395 | 0.3372293 | 0.3506354 | -0.01340604 | 147.7395 | 0.236594
148.5735 | 0.3383914 | 0.3518029 | -0.01341147 | 148.5735 | 0.2365885
149.4299 | 0.3396867 | 0.3530018 | -0.0133151 | 149.4299 | 0.2366849
150.3156 | 0.3409179 | 0.3542419 | -0.01332402 | 150.3156 | 0.236676
151.1361 | 0.3420204 | 0.3553906 | -0.01337021 | 151.1361 | 0.2366298
151.9154 | 0.3431085 | 0.3564815 | -0.01337299 | 151.9154 | 0.236627
152.7626 | 0.3443319 | 0.3576676 | -0.01333568 | 152.7626 | 0.2366643
153.582 | 0.3454235 | 0.3588148 | -0.01339125 | 153.582 | 0.2366088
154.4013 | 0.346661 | 0.3599619 | -0.0133009 | 154.4013 | 0.2366991
155.2465 | 0.3478569 | 0.3611451 | -0.01328817 | 155.2465 | 0.2367118
156.0776 | 0.3489856 | 0.3623087 | -0.01332304 | 156.0776 | 0.236677
156.9007 | 0.350214 | 0.363461 | -0.01324706 | 156.9007 | 0.2367529
157.7321 | 0.3514584 | 0.364625 | -0.01316663 | 157.7321 | 0.2368334
158.5582 | 0.3526298 | 0.3657815 | -0.01315173 | 158.5582 | 0.2368483
159.3449 | 0.3536955 | 0.3668828 | -0.01318729 | 159.3449 | 0.2368127
160.1675 | 0.3549357 | 0.3680345 | -0.01309882 | 160.1675 | 0.2369012
161.0203 | 0.3562172 | 0.3692285 | -0.01301132 | 161.0203 | 0.2369887
161.8884 | 0.357484 | 0.3704438 | -0.01295986 | 161.8884 | 0.2370401
162.7443 | 0.3587462 | 0.371642 | -0.01289581 | 162.7443 | 0.2371042
163.5847 | 0.3600148 | 0.3728186 | -0.01280379 | 163.5847 | 0.2371962
164.4254 | 0.3612991 | 0.3739955 | -0.01269643 | 164.4254 | 0.2373036
165.2345 | 0.3625122 | 0.3751283 | -0.01261609 | 165.2345 | 0.2373839
166.0695 | 0.3637489 | 0.3762972 | -0.01254831 | 166.0695 | 0.2374517
166.9024 | 0.3650407 | 0.3774634 | -0.01242272 | 166.9024 | 0.2375773
167.6896 | 0.366178 | 0.3785654 | -0.01238738 | 167.6896 | 0.2376126
168.5225 | 0.3674024 | 0.3797315 | -0.01232908 | 168.5225 | 0.2376709
169.3509 | 0.3687002 | 0.3808912 | -0.01219102 | 169.3509 | 0.237809
170.1865 | 0.3699467 | 0.3820611 | -0.01211439 | 170.1865 | 0.2378856
171.0261 | 0.3712165 | 0.3832365 | -0.01201998 | 171.0261 | 0.23798
171.8628 | 0.3725739 | 0.384408 | -0.01183407 | 171.8628 | 0.2381659
172.6717 | 0.3737686 | 0.3855404 | -0.01177185 | 172.6717 | 0.2382282
173.4742 | 0.3750202 | 0.3866639 | -0.01164371 | 173.4742 | 0.2383563
174.3116 | 0.3763291 | 0.3878363 | -0.01150712 | 174.3116 | 0.2384929
175.1735 | 0.3776612 | 0.3890429 | -0.01138174 | 175.1735 | 0.2386183
176.0175 | 0.3790584 | 0.3902245 | -0.01116602 | 176.0175 | 0.238834
176.8539 | 0.3802641 | 0.3913954 | -0.01113131 | 176.8539 | 0.2388687
177.6996 | 0.3817168 | 0.3925794 | -0.01086257 | 177.6996 | 0.2391374
178.5413 | 0.383074 | 0.3937578 | -0.01068378 | 178.5413 | 0.2393162
179.3565 | 0.3843531 | 0.3948991 | -0.01054606 | 179.3565 | 0.2394539
180.1779 | 0.3857148 | 0.3960491 | -0.01033429 | 180.1779 | 0.2396657
180.9911 | 0.3869889 | 0.3971875 | -0.01019858 | 180.9911 | 0.2398014
181.8566 | 0.3884303 | 0.3983993 | -0.009968968 | 181.8566 | 0.240031
182.6705 | 0.389791 | 0.3995387 | -0.009747705 | 182.6705 | 0.2402523
183.4971 | 0.3910986 | 0.400696 | -0.009597357 | 183.4971 | 0.2404026
184.3245 | 0.392501 | 0.4018543 | -0.009353274 | 184.3245 | 0.2406467
185.1666 | 0.393932 | 0.4030333 | -0.009101269 | 185.1666 | 0.2408987
186.025 | 0.395367 | 0.404235 | -0.00886802 | 186.025 | 0.241132
186.8128 | 0.3967253 | 0.4053379 | -0.008612574 | 186.8128 | 0.2413874
187.5821 | 0.3980433 | 0.406415 | -0.008371672 | 187.5821 | 0.2416283
188.4335 | 0.3994262 | 0.407607 | -0.008180725 | 188.4335 | 0.2418193
189.2695 | 0.4008622 | 0.4087773 | -0.007915088 | 189.2695 | 0.2420849
190.1084 | 0.4023227 | 0.4099518 | -0.007629138 | 190.1084 | 0.2423709
190.9338 | 0.4037331 | 0.4111073 | -0.00737429 | 190.9338 | 0.2426257
191.7656 | 0.405106 | 0.4122719 | -0.007165955 | 191.7656 | 0.242834
192.6111 | 0.4065956 | 0.4134556 | -0.006860053 | 192.6111 | 0.2431399
193.4688 | 0.4081289 | 0.4146563 | -0.006527386 | 193.4688 | 0.2434726
194.2985 | 0.409566 | 0.4158179 | -0.006251836 | 194.2985 | 0.2437482
195.1344 | 0.4109805 | 0.4169882 | -0.006007624 | 195.1344 | 0.2439924
195.9751 | 0.4124418 | 0.4181651 | -0.005723308 | 195.9751 | 0.2442767
196.7881 | 0.4139059 | 0.4193033 | -0.005397458 | 196.7881 | 0.2446025
197.6204 | 0.415413 | 0.4204685 | -0.005055492 | 197.6204 | 0.2449445
198.4401 | 0.4168465 | 0.4216161 | -0.004769637 | 198.4401 | 0.2452304
199.2621 | 0.4183585 | 0.4227669 | -0.004408457 | 199.2621 | 0.2455915
200.1169 | 0.4199078 | 0.4239636 | -0.004055798 | 200.1169 | 0.2459442
200.9575 | 0.4214059 | 0.4251405 | -0.003734665 | 200.9575 | 0.2462653
201.7596 | 0.4228524 | 0.4262635 | -0.003411111 | 201.7596 | 0.2465889
202.584 | 0.4243609 | 0.4274176 | -0.003056611 | 202.584 | 0.2469434
203.4458 | 0.4258534 | 0.4286241 | -0.00277068 | 203.4458 | 0.2472293
204.2947 | 0.4275363 | 0.4298125 | -0.002276189 | 204.2947 | 0.2477238
205.1216 | 0.428998 | 0.4309703 | -0.00197232 | 205.1216 | 0.2480277
205.9588 | 0.4305184 | 0.4321423 | -0.001623874 | 205.9588 | 0.2483761
206.7799 | 0.4320639 | 0.4332918 | -0.001227915 | 206.7799 | 0.2487721
207.6103 | 0.4336984 | 0.4344545 | -0.000756046 | 207.6103 | 0.249244
208.4301 | 0.4352407 | 0.4356021 | -0.0003614273 | 208.4301 | 0.2496386
209.2297 | 0.4366698 | 0.4367215 | -5.172866e-05 | 209.2297 | 0.2499483
210.0412 | 0.4382611 | 0.4378576 | 0.0004034903 | 210.0412 | 0.2504035
210.906 | 0.4399333 | 0.4390684 | 0.0008648883 | 210.906 | 0.2508649
211.7515 | 0.4414792 | 0.4402522 | 0.001226996 | 211.7515 | 0.251227
212.5899 | 0.4431521 | 0.4414259 | 0.001726222 | 212.5899 | 0.2517262
213.4267 | 0.4448104 | 0.4425974 | 0.002212957 | 213.4267 | 0.252213
214.2647 | 0.4464053 | 0.4437706 | 0.00263469 | 214.2647 | 0.2526347
215.086 | 0.4480691 | 0.4449204 | 0.003148626 | 215.086 | 0.2531486
215.8862 | 0.4497158 | 0.4460407 | 0.003675121 | 215.8862 | 0.2536751
216.704 | 0.4512622 | 0.4471856 | 0.004076661 | 216.704 | 0.2540767
217.5234 | 0.452863 | 0.4483327 | 0.004530267 | 217.5234 | 0.2545303
218.3622 | 0.4546386 | 0.449507 | 0.005131598 | 218.3622 | 0.2551316
219.21 | 0.4563488 | 0.450694 | 0.005654763 | 219.21 | 0.2556548
220.0556 | 0.4581225 | 0.4518779 | 0.006244579 | 220.0556 | 0.2562446
220.9123 | 0.4598961 | 0.4530773 | 0.006818821 | 220.9123 | 0.2568188
221.7529 | 0.4615729 | 0.454254 | 0.007318862 | 221.7529 | 0.2573189
222.5604 | 0.4632885 | 0.4553846 | 0.007903893 | 222.5604 | 0.2579039
223.382 | 0.4650576 | 0.4565349 | 0.008522703 | 223.382 | 0.2585227
224.2107 | 0.4668908 | 0.457695 | 0.00919571 | 224.2107 | 0.2591957
225.0533 | 0.4686887 | 0.4588746 | 0.009814059 | 225.0533 | 0.2598141
225.921 | 0.4706697 | 0.4600894 | 0.01058025 | 225.921 | 0.2605802
226.7548 | 0.4725066 | 0.4612568 | 0.01124987 | 226.7548 | 0.2612499
227.5828 | 0.4743321 | 0.4624159 | 0.01191625 | 227.5828 | 0.2619162
228.4294 | 0.4762392 | 0.4636012 | 0.01263798 | 228.4294 | 0.262638
229.2394 | 0.47817 | 0.4647352 | 0.01343481 | 229.2394 | 0.2634348
230.054 | 0.4800678 | 0.4658756 | 0.01419214 | 230.054 | 0.2641921
230.8941 | 0.4819811 | 0.4670518 | 0.01492928 | 230.8941 | 0.2649293
231.705 | 0.4840192 | 0.4681871 | 0.01583217 | 231.705 | 0.2658322
232.5009 | 0.4859304 | 0.4693012 | 0.0166292 | 232.5009 | 0.2666292
233.334 | 0.4879005 | 0.4704677 | 0.0174328 | 233.334 | 0.2674328
234.1714 | 0.4898234 | 0.4716399 | 0.01818343 | 234.1714 | 0.2681834
234.9933 | 0.4917611 | 0.4727907 | 0.01897044 | 234.9933 | 0.2689704
235.8398 | 0.4936905 | 0.4739757 | 0.01971481 | 235.8398 | 0.2697148
236.6578 | 0.495598 | 0.4751209 | 0.02047706 | 236.6578 | 0.2704771
237.4587 | 0.4974491 | 0.4762422 | 0.02120698 | 237.4587 | 0.271207
238.3023 | 0.499346 | 0.4774232 | 0.02192276 | 238.3023 | 0.2719228
239.162 | 0.5013315 | 0.4786268 | 0.02270472 | 239.162 | 0.2727047
240.0151 | 0.5033498 | 0.4798211 | 0.02352874 | 240.0151 | 0.2735287
240.8419 | 0.5052825 | 0.4809787 | 0.02430373 | 240.8419 | 0.2743037
241.6801 | 0.5071737 | 0.4821521 | 0.02502156 | 241.6801 | 0.2750216
242.5283 | 0.5091536 | 0.4833396 | 0.02581397 | 242.5283 | 0.275814
243.3215 | 0.5110464 | 0.4844501 | 0.0265963 | 243.3215 | 0.2765963
244.1254 | 0.5127994 | 0.4855755 | 0.02722394 | 244.1254 | 0.2772239
244.9573 | 0.5148693 | 0.4867403 | 0.028129 | 244.9573 | 0.278129
245.7888 | 0.5167592 | 0.4879043 | 0.02885484 | 245.7888 | 0.2788548
246.6393 | 0.5188127 | 0.4890951 | 0.0297176 | 246.6393 | 0.2797176
247.4729 | 0.5207562 | 0.4902621 | 0.03049406 | 247.4729 | 0.2804941
248.2864 | 0.5228033 | 0.491401 | 0.03140229 | 248.2864 | 0.2814023
249.1134 | 0.5247377 | 0.4925587 | 0.03217903 | 249.1134 | 0.282179
249.9586 | 0.5268812 | 0.4937421 | 0.03313905 | 249.9586 | 0.283139