## Sample processing
|  |  | These 4 columns are copied directly from your .dat file. |  |  |  | Ignore this |  | (Done on Origin) |  | Xm | Corrected Xm | Plot this against T for your SQUID curve!
Sample | HS13C | [6 empty] | Moment of | Moment corrected | Corrected moment/ | (moment/field) | Xm + Pascal's | v
Mw | 835 | g mol-1 | Temperature (K) | Magnetic Field (Oe) | Moment (emu) | M. Std. Err. (emu) | T | blank holder (emu) | for blank holder (emu) | magnetic field | multiplied by moles-1 | diamagnetic correction | XmT | Corrected
Mass | 0.0145 | g | 299.52469 | 4999.68945 | 0.00107 | 1.60936e-07 | 300.6076 | -6.78496e-05 | 0.00114172 | 2.283582e-07 | 0.01315028 | 0.01356778 | 4.063886 | 3.524741 | -0.0003313907
1/Moles | 57586.21 | mol-1 | 297.31702 | 4999.68945 | 0.00108 | 1.56635e-07 | 302.29921 | -6.78364e-05 | 0.00114952 | 2.299183e-07 | 0.01324012 | 0.01365762 | 4.060643 | 3.525473 | -0.0102397
Pascal's dia. corr. | 0.0004175 |  | 296.81421 | 4999.68945 | 0.00108 | 1.36993e-07 | 303.97104 | -6.78288e-05 | 0.00115277 | 2.305683e-07 | 0.01327756 | 0.01369506 | 4.064887 | 3.530621 | -0.00257656
Other correction | 0.0018 |  | 296.05783 | 4999.68945 | 0.00109 | 1.34788e-07 | 305.59935 | -6.78026e-05 | 0.00115598 | 2.312104e-07 | 0.01331453 | 0.01373203 | 4.065474 | 3.53257 | -0.003106515
|  |  | 295.29114 | 4999.68945 | 0.00109 | 1.55745e-07 | 307.28873 | -6.77988e-05 | 0.00115937 | 2.318884e-07 | 0.01335357 | 0.01377107 | 4.066476 | 3.534952 | -0.003612699
|  |  | 294.56181 | 4999.68945 | 0.00109 | 1.68108e-07 | 308.93401 | -6.77805e-05 | 0.00116272 | 2.325584e-07 | 0.01339216 | 0.01380966 | 4.067798 | 3.537587 | -0.003161826
N.B. Ctrl+Shift+DOWN selects all the data in that column. |  |  | 293.91917 | 4999.68945 | 0.0011 | 1.61073e-07 | 310.47359 | -6.77687e-05 | 0.0011656 | 2.331345e-07 | 0.01342533 | 0.01384283 | 4.068673 | 3.539619 | -0.004113485
|  |  | 293.3232 | 4999.68945 | 0.0011 | 1.5409e-07 | 312.06496 | -6.77605e-05 | 0.00116845 | 2.337045e-07 | 0.01345816 | 0.01387566 | 4.070052 | 3.54207 | -0.001980586
|  |  | 292.70918 | 4999.68945 | 0.0011 | 1.35683e-07 | 313.6777 | -6.77459e-05 | 0.00117101 | 2.342165e-07 | 0.01348764 | 0.01390514 | 4.070163 | 3.543286 | 0.0008904411
|  |  | 292.10617 | 4999.68945 | 0.00111 | 1.45407e-07 | 315.34428 | -6.77328e-05 | 0.00117302 | 2.346186e-07 | 0.01351079 | 0.01392829 | 4.068541 | 3.542749 | 0.002724326
|  |  | 291.48141 | 4999.68945 | 0.00111 | 1.59378e-07 | 317.03419 | -6.77134e-05 | 0.00117477 | 2.349686e-07 | 0.01353095 | 0.01394845 | 4.065714 | 3.541047 | -0.00133269
|  |  | 290.88495 | 4999.68945 | 0.00111 | 1.58582e-07 | 318.67786 | -6.77075e-05 | 0.00117717 | 2.354486e-07 | 0.01355859 | 0.01397609 | 4.065435 | 3.541842 | 0.001056734
|  |  | 290.22357 | 4999.68945 | 0.00111 | 1.52409e-07 | 320.31531 | -6.76932e-05 | 0.00117937 | 2.358887e-07 | 0.01358393 | 0.01400143 | 4.063546 | 3.541143 | -0.0004019459
|  |  | 289.57257 | 4999.68945 | 0.00111 | 1.4385e-07 | 321.95506 | -6.76729e-05 | 0.00118183 | 2.363807e-07 | 0.01361227 | 0.01402977 | 4.062636 | 3.541405 | 0.0007283152
|  |  | 288.91579 | 4999.68945 | 0.00112 | 1.55658e-07 | 323.62894 | -6.76689e-05 | 0.0011841 | 2.368347e-07 | 0.01363841 | 0.01405591 | 4.060975 | 3.540927 | 0.000461606
|  |  | 288.21495 | 4999.68945 | 0.00112 | 1.31619e-07 | 325.2823 | -6.76561e-05 | 0.00118659 | 2.373327e-07 | 0.01366709 | 0.01408459 | 4.05939 | 3.540603 | -0.001858803
|  |  | 287.57794 | 4999.68945 | 0.00112 | 1.26253e-07 | 326.89922 | -6.76501e-05 | 0.00118931 | 2.378768e-07 | 0.01369842 | 0.01411592 | 4.059428 | 3.541787 | 0.001536166
|  |  | 286.90047 | 4999.68945 | 0.00112 | 1.44602e-07 | 328.51181 | -6.76354e-05 | 0.00119152 | 2.383188e-07 | 0.01372388 | 0.01414138 | 4.057167 | 3.540747 | -0.0005221647
|  |  | 286.24178 | 4999.68945 | 0.00113 | 1.41792e-07 | 330.11461 | -6.76241e-05 | 0.00119409 | 2.388328e-07 | 0.01375348 | 0.01417098 | 4.056326 | 3.54109 | 0.0001167815
|  |  | 285.57878 | 4999.68945 | 0.00113 | 1.34074e-07 | 331.62546 | -6.76192e-05 | 0.00119656 | 2.393269e-07 | 0.01378193 | 0.01419943 | 4.055055 | 3.541013 | 0.0008207332
|  |  | 284.89861 | 4999.68945 | 0.00113 | 1.19196e-07 | 333.25865 | -6.76068e-05 | 0.00119896 | 2.398069e-07 | 0.01380957 | 0.01422707 | 4.053272 | 3.540455 | -0.0008191763
|  |  | 284.23378 | 4999.68945 | 0.00113 | 1.30204e-07 | 334.99083 | -6.76052e-05 | 0.00120165 | 2.403449e-07 | 0.01384055 | 0.01425805 | 4.05262 | 3.540999 | -0.001319523
|  |  | 283.60312 | 4999.68945 | 0.00114 | 1.41232e-07 | 336.84218 | -6.76029e-05 | 0.00120431 | 2.40877e-07 | 0.01387119 | 0.01428869 | 4.052317 | 3.541832 | 0.0004942053
|  |  | 282.91307 | 4999.68945 | 0.00114 | 1.21447e-07 | 338.87274 | -6.76013e-05 | 0.00120685 | 2.41385e-07 | 0.01390045 | 0.01431795 | 4.050734 | 3.541491 | 0.001704167
|  |  | 282.25468 | 4999.68945 | 0.00114 | 1.38883e-07 | 340.79082 | -6.75991e-05 | 0.00120904 | 2.41823e-07 | 0.01392567 | 0.01434317 | 4.048427 | 3.540369 | -0.0002288042
|  |  | 281.57922 | 4999.68945 | 0.00114 | 1.46957e-07 | 342.9525 | -6.75925e-05 | 0.0012117 | 2.423551e-07 | 0.01395631 | 0.01437381 | 4.047366 | 3.540523 | 0.001351925
|  |  | 280.91319 | 4999.68945 | 0.00115 | 1.29924e-07 | 344.95677 | -6.759e-05 | 0.00121401 | 2.428171e-07 | 0.01398291 | 0.01440041 | 4.045266 | 3.539623 | -0.0003729391
|  |  | 280.23894 | 4999.68945 | 0.00115 | 1.50967e-07 | 346.75102 | -6.75793e-05 | 0.00121672 | 2.433591e-07 | 0.01401413 | 0.01443163 | 4.044304 | 3.539874 | 0.0002650561
|  |  | 279.60872 | 4999.68945 | 0.00115 | 1.60106e-07 | 348.37982 | -6.7574e-05 | 0.00121914 | 2.438431e-07 | 0.014042 | 0.0144595 | 4.043003 | 3.539707 | 0.001323679
|  |  | 278.9455 | 4999.68945 | 0.00115 | 1.90733e-07 | 349.51942 | -6.75669e-05 | 0.00122148 | 2.443112e-07 | 0.01406895 | 0.01448645 | 4.040931 | 3.538829 | 0.001785852
|  |  | 278.24577 | 4999.68945 | 0.00116 | 2.45553e-07 |  | -6.7553e-05 | 0.00122386 | 2.447872e-07 | 0.01409637 | 0.01451387 | 4.038422 | 3.53758 | 0.002167247
|  |  | 277.56071 | 4999.68945 | 0.00116 | 1.83904e-07 |  | -6.7553e-05 | 0.00122612 | 2.452392e-07 | 0.0141224 | 0.0145399 | 4.035704 | 3.536095 | -0.002381045
|  |  | 276.92157 | 4999.68945 | 0.00116 | 1.78026e-07 |  | -6.7553e-05 | 0.00122915 | 2.458453e-07 | 0.0141573 | 0.0145748 | 4.036076 | 3.537617 | -0.00280482
|  |  | 276.27614 | 4999.68945 | 0.00116 | 1.65154e-07 |  | -6.7553e-05 | 0.00123231 | 2.464773e-07 | 0.01419369 | 0.01461119 | 4.036724 | 3.539427 | 0.0006067614
|  |  | 275.60248 | 4999.68945 | 0.00117 | 1.77789e-07 |  | -6.7553e-05 | 0.0012349 | 2.469953e-07 | 0.01422352 | 0.01464102 | 4.035103 | 3.539018 | -0.001266669
|  |  | 274.92462 | 4999.68945 | 0.00117 | 1.81875e-07 |  | -6.7553e-05 | 0.00123792 | 2.475994e-07 | 0.01425831 | 0.01467581 | 4.034741 | 3.539877 | -0.001100533
|  |  | 274.25787 | 4999.68945 | 0.00117 | 1.76707e-07 |  | -6.7553e-05 | 0.00124087 | 2.481894e-07 | 0.01429229 | 0.01470979 | 4.034275 | 3.540611 | -0.00195584
|  |  | 273.60071 | 4999.68945 | 0.00118 | 1.62293e-07 |  | -6.7553e-05 | 0.00124397 | 2.488095e-07 | 0.01432799 | 0.01474549 | 4.034377 | 3.541896 | 0.002064292
|  |  | 272.94775 | 4999.68945 | 0.00118 | 1.84004e-07 |  | -6.7553e-05 | 0.00124623 | 2.492615e-07 | 0.01435402 | 0.01477152 | 4.031854 | 3.540548 | -0.0008592005
|  |  | 272.27658 | 4999.68945 | 0.00118 | 1.93971e-07 |  | -6.7553e-05 | 0.00124919 | 2.498535e-07 | 0.01438812 | 0.01480562 | 4.031223 | 3.541125 | -0.001892005
|  |  | 271.58786 | 4999.68945 | 0.00118 | 1.73349e-07 |  | -6.7553e-05 | 0.00125247 | 2.505096e-07 | 0.0144259 | 0.0148434 | 4.031286 | 3.542428 | -0.0005393716
|  |  | 270.94225 | 4999.68945 | 0.00119 | 1.80091e-07 |  | -6.7553e-05 | 0.00125528 | 2.510716e-07 | 0.01445826 | 0.01487576 | 4.030472 | 3.542776 | -0.002493174
|  |  | 270.26245 | 4999.68945 | 0.00119 | 1.82682e-07 |  | -6.7553e-05 | 0.00125868 | 2.517516e-07 | 0.01449742 | 0.01491492 | 4.030943 | 3.544471 | -0.0001098201
|  |  | 269.61201 | 4999.68945 | 0.00119 | 1.68542e-07 |  | -6.7553e-05 | 0.00126145 | 2.523057e-07 | 0.01452933 | 0.01494683 | 4.029844 | 3.544542 | 0.0002180082
|  |  | 268.94115 | 4999.68945 | 0.0012 | 1.72563e-07 |  | -6.7553e-05 | 0.00126425 | 2.528657e-07 | 0.01456158 | 0.01497908 | 4.02849 | 3.544396 | 0.0004040454
|  |  | 268.2784 | 4999.68945 | 0.0012 | 1.92359e-07 |  | -6.7553e-05 | 0.00126699 | 2.534137e-07 | 0.01459314 | 0.01501064 | 4.027029 | 3.544128 | -0.000831864
|  |  | 267.60674 | 4999.68945 | 0.0012 | 1.84888e-07 |  | -6.7553e-05 | 0.00127005 | 2.540258e-07 | 0.01462838 | 0.01504588 | 4.026379 | 3.544687 | -0.0001895112
|  |  | 266.92026 | 4999.68945 | 0.0012 | 2.05204e-07 |  | -6.7553e-05 | 0.00127305 | 2.546258e-07 | 0.01466293 | 0.01508043 | 4.025274 | 3.544817 | -0.001961193
|  |  | 266.24022 | 4999.68945 | 0.00121 | 1.74726e-07 |  | -6.7553e-05 | 0.00127643 | 2.553019e-07 | 0.01470187 | 0.01511937 | 4.025383 | 3.546151 | -0.001476637
|  |  | 265.60959 | 4999.68945 | 0.00121 | 1.8884e-07 |  | -6.7553e-05 | 0.00127948 | 2.559119e-07 | 0.014737 | 0.0151545 | 4.025179 | 3.547082 | 0.0009382003
|  |  | 264.92393 | 4999.68945 | 0.00121 | 1.91864e-07 |  | -6.7553e-05 | 0.00128227 | 2.564699e-07 | 0.01476913 | 0.01518663 | 4.023302 | 3.546439 | -0.00235178
|  |  | 264.26637 | 4999.68945 | 0.00122 | 1.96984e-07 |  | -6.7553e-05 | 0.00128567 | 2.5715e-07 | 0.01480829 | 0.01522579 | 4.023665 | 3.547985 | 0.001052221
|  |  | 263.60875 | 4999.68945 | 0.00122 | 2.07196e-07 |  | -6.7553e-05 | 0.00128835 | 2.57686e-07 | 0.01483916 | 0.01525666 | 4.021789 | 3.547293 | -0.002430108
|  |  | 262.93773 | 4999.68945 | 0.00122 | 1.98123e-07 |  | -6.7553e-05 | 0.00129187 | 2.5839e-07 | 0.0148797 | 0.0152972 | 4.022212 | 3.548924 | 0.002269809
|  |  | 262.27315 | 4999.68945 | 0.00123 | 1.88328e-07 |  | -6.7553e-05 | 0.00129434 | 2.588841e-07 | 0.01490815 | 0.01532565 | 4.019507 | 3.547415 | -0.001976027
|  |  | 261.61807 | 4999.68945 | 0.00123 | 1.83997e-07 |  | -6.7553e-05 | 0.00129771 | 2.595581e-07 | 0.01494697 | 0.01536447 | 4.019622 | 3.54871 | -0.000816075
|  |  | 260.94717 | 4999.68945 | 0.00123 | 2.16778e-07 | 349.51942 | -6.75669e-05 | 0.00130092 | 2.602002e-07 | 0.01498394 | 0.01540144 | 4.018962 | 3.549257 | -0.0003574055
|  |  | 260.28139 | 4999.68945 | 0.00124 | 2.04056e-07 | 348.37982 | -6.7574e-05 | 0.00130402 | 2.608202e-07 | 0.01501965 | 0.01543715 | 4.018002 | 3.549495 | -0.0007129811
|  |  | 259.60835 | 4999.68945 | 0.00124 | 1.9733e-07 | 346.75102 | -6.75793e-05 | 0.00130725 | 2.614662e-07 | 0.01505685 | 0.01547435 | 4.01727 | 3.549975 | -0.001275202
|  |  | 258.93405 | 4999.68945 | 0.00124 | 1.82657e-07 | 344.95677 | -6.759e-05 | 0.00131063 | 2.621423e-07 | 0.01509578 | 0.01551328 | 4.016916 | 3.550835 | 0.001032297
|  |  | 258.29358 | 4999.68945 | 0.00125 | 2.03544e-07 | 342.9525 | -6.75925e-05 | 0.00131336 | 2.626883e-07 | 0.01512722 | 0.01554472 | 4.015102 | 3.550174 | -0.002015782
|  |  | 257.63647 | 4999.68945 | 0.00125 | 2.0617e-07 | 340.79082 | -6.75991e-05 | 0.00131685 | 2.633864e-07 | 0.01516742 | 0.01558492 | 4.015244 | 3.551498 | 0.0007985598
|  |  | 256.96414 | 4999.68945 | 0.00125 | 2.14611e-07 | 338.87274 | -6.76013e-05 | 0.0013198 | 2.639764e-07 | 0.0152014 | 0.0156189 | 4.013497 | 3.550962 | -0.001980037
|  |  | 256.271 | 4999.68945 | 0.00126 | 1.9506e-07 | 336.84218 | -6.76029e-05 | 0.00132351 | 2.647184e-07 | 0.01524413 | 0.01566163 | 4.013622 | 3.552334 | 0.0001342902
|  |  | 255.61257 | 4999.68945 | 0.00126 | 2.14129e-07 | 334.99083 | -6.76052e-05 | 0.00132658 | 2.653325e-07 | 0.01527949 | 0.01569699 | 4.012348 | 3.552246 | 2.197059e-05
|  |  | 254.97336 | 4999.68945 | 0.00126 | 2.29159e-07 | 333.25865 | -6.76068e-05 | 0.0013296 | 2.659365e-07 | 0.01531428 | 0.01573178 | 4.011184 | 3.552232 | -0.001373668
|  |  | 254.30737 | 4999.68945 | 0.00126 | 2.16284e-07 | 331.62546 | -6.76192e-05 | 0.00133308 | 2.666326e-07 | 0.01535436 | 0.01577186 | 4.0109 | 3.553146 | 0.002459567
|  |  | 253.60707 | 4999.68945 | 0.00127 | 2.02196e-07 | 330.11461 | -6.76241e-05 | 0.00133584 | 2.671846e-07 | 0.01538615 | 0.01580365 | 4.007917 | 3.551424 | -0.003317221
|  |  | 252.94771 | 4999.68945 | 0.00127 | 1.93665e-07 | 328.51181 | -6.76354e-05 | 0.00133976 | 2.679686e-07 | 0.0154313 | 0.0158488 | 4.008917 | 3.553611 | -0.00180344
|  |  | 252.26952 | 4999.68945 | 0.00128 | 1.77856e-07 | 326.89922 | -6.76501e-05 | 0.00134346 | 2.687087e-07 | 0.01547391 | 0.01589141 | 4.008919 | 3.554834 | 0.0002435671
|  |  | 251.5936 | 4999.68945 | 0.00128 | 1.75475e-07 | 325.2823 | -6.76561e-05 | 0.00134669 | 2.693547e-07 | 0.01551112 | 0.01592862 | 4.007538 | 3.55467 | 0.00034927
|  |  | 250.93916 | 4999.68945 | 0.00128 | 1.89837e-07 | 323.62894 | -6.76689e-05 | 0.00134981 | 2.699788e-07 | 0.01554705 | 0.01596455 | 4.006132 | 3.554441 | -0.0006453126
|  |  | 250.28707 | 4999.68945 | 0.00128 | 1.76308e-07 | 321.95506 | -6.76729e-05 | 0.00135316 | 2.706488e-07 | 0.01558564 | 0.01600314 | 4.005379 | 3.554862 | -0.0009351988
|  |  | 249.61097 | 4999.68945 | 0.00129 | 1.97313e-07 | 320.31531 | -6.76932e-05 | 0.00135672 | 2.713609e-07 | 0.01562664 | 0.01604414 | 4.004794 | 3.555494 | -0.0005450707
|  |  | 248.93629 | 4999.68945 | 0.00129 | 1.90652e-07 | 318.67786 | -6.77075e-05 | 0.0013602 | 2.720569e-07 | 0.01566672 | 0.01608422 | 4.003947 | 3.555862 | -0.0009802915
|  |  | 248.28433 | 4999.68945 | 0.0013 | 2.03002e-07 | 317.03419 | -6.77134e-05 | 0.00136368 | 2.727529e-07 | 0.01570681 | 0.01612431 | 4.003413 | 3.556501 | -0.001270363
|  |  | 247.61315 | 4999.68945 | 0.0013 | 1.69611e-07 | 315.34428 | -6.77328e-05 | 0.00136735 | 2.73487e-07 | 0.01574908 | 0.01616658 | 4.003057 | 3.557354 | 0.002223758
|  |  | 246.9409 | 4999.68945 | 0.0013 | 2.09733e-07 | 313.6777 | -6.77459e-05 | 0.00137022 | 2.74061e-07 | 0.01578213 | 0.01619963 | 4.000352 | 3.555859 | -0.0006085433
|  |  | 246.29446 | 4999.68945 | 0.00131 | 2.13575e-07 | 312.06496 | -6.77605e-05 | 0.00137364 | 2.747451e-07 | 0.01582153 | 0.01623903 | 3.999582 | 3.556252 | -9.952936e-05
|  |  | 245.62312 | 4999.68945 | 0.00131 | 2.39892e-07 | 310.47359 | -6.77687e-05 | 0.00137709 | 2.754351e-07 | 0.01586126 | 0.01627876 | 3.998441 | 3.556319 | -0.0009792393
|  |  | 244.92234 | 4999.68945 | 0.00131 | 1.71608e-07 | 308.93401 | -6.77805e-05 | 0.00138093 | 2.762032e-07 | 0.01590549 | 0.01632299 | 3.997865 | 3.557005 | 0.0005873689
|  |  | 244.28231 | 4999.68945 | 0.00132 | 2.20237e-07 | 307.28873 | -6.77988e-05 | 0.0013841 | 2.768372e-07 | 0.015942 | 0.0163595 | 3.996337 | 3.556629 | -0.0004908941
|  |  | 243.60743 | 4999.68945 | 0.00132 | 1.97968e-07 | 305.59935 | -6.78026e-05 | 0.00138772 | 2.775612e-07 | 0.0159837 | 0.0164012 | 3.995454 | 3.556961 | -3.612571e-05
|  |  | 242.9231 | 4999.68945 | 0.00132 | 2.37114e-07 | 303.97104 | -6.78288e-05 | 0.0013913 | 2.782773e-07 | 0.01602493 | 0.01644243 | 3.994247 | 3.556985 | -0.001295215
|  |  | 242.27003 | 4999.68945 | 0.00133 | 1.90131e-07 | 302.29921 | -6.78364e-05 | 0.00139503 | 2.790233e-07 | 0.0160679 | 0.0164854 | 3.993917 | 3.557831 | 0.001865388
|  |  | 241.57983 | 4999.68945 | 0.00133 | 2.31641e-07 | 300.6076 | -6.78496e-05 | 0.00139821 | 2.796594e-07 | 0.01610452 | 0.01652202 | 3.991387 | 3.556544 | -0.002390776
|  |  | 240.92795 | 4999.68945 | 0.00133 | 2.15928e-07 | 298.91371 | -6.7863e-05 | 0.00140223 | 2.804634e-07 | 0.01615082 | 0.01656832 | 3.991772 | 3.558102 | -0.0005328118
|  |  | 240.28043 | 4999.68945 | 0.00134 | 2.14293e-07 | 297.21931 | -6.78709e-05 | 0.00140581 | 2.811795e-07 | 0.01619206 | 0.01660956 | 3.990952 | 3.558447 | -0.001417354
|  |  | 239.59676 | 4999.68945 | 0.00134 | 2.1431e-07 | 295.57993 | -6.78884e-05 | 0.00140983 | 2.819835e-07 | 0.01623836 | 0.01665586 | 3.99069 | 3.559416 | 0.002485098
|  |  | 238.95379 | 4999.68945 | 0.00134 | 2.35858e-07 | 293.92079 | -6.78961e-05 | 0.00141272 | 2.825615e-07 | 0.01627165 | 0.01668915 | 3.987935 | 3.557818 | -0.002050144
|  |  | 238.28302 | 4999.68945 | 0.00135 | 2.07128e-07 | 292.25986 | -6.79181e-05 | 0.00141686 | 2.833896e-07 | 0.01631933 | 0.01673683 | 3.988103 | 3.559193 | 0.003087446
|  |  | 237.6017 | 4999.68945 | 0.00135 | 2.26777e-07 | 290.61845 | -6.79333e-05 | 0.00141981 | 2.839796e-07 | 0.01635331 | 0.01677081 | 3.984773 | 3.55709 | -0.003484598
|  |  | 236.96725 | 4999.68945 | 0.00136 | 2.21343e-07 | 288.89221 | -6.79572e-05 | 0.0014241 | 2.848377e-07 | 0.01640272 | 0.01682022 | 3.985842 | 3.559301 | 0.0002648872
|  |  | 236.26826 | 4999.68945 | 0.00136 | 2.00072e-07 | 287.24506 | -6.79659e-05 | 0.00142789 | 2.855957e-07 | 0.01644638 | 0.01686388 | 3.984398 | 3.559116 | 0.002807285
|  |  | 235.59742 | 4999.68945 | 0.00136 | 2.41434e-07 | 285.6154 | -6.79834e-05 | 0.00143092 | 2.862018e-07 | 0.01648127 | 0.01689877 | 3.981308 | 3.557232 | -0.003220124
|  |  | 234.95628 | 4999.68945 | 0.00137 | 2.19461e-07 | 283.97392 | -6.80088e-05 | 0.00143526 | 2.870698e-07 | 0.01653126 | 0.01694876 | 3.982218 | 3.559297 | 0.0009889263
|  |  | 234.26076 | 4999.68945 | 0.00137 | 2.41752e-07 | 282.21381 | -6.80152e-05 | 0.00143891 | 2.877999e-07 | 0.0165733 | 0.0169908 | 3.980278 | 3.558609 | -0.0004412339
|  |  | 233.58952 | 4999.68945 | 0.00137 | 2.0485e-07 | 280.53139 | -6.80287e-05 | 0.00144281 | 2.885799e-07 | 0.01661822 | 0.01703572 | 3.979366 | 3.558905 | -0.003313471
|  |  | 232.93575 | 4999.68945 | 0.00138 | 2.0979e-07 | 278.95064 | -6.8039e-05 | 0.00144733 | 2.89484e-07 | 0.01667028 | 0.01708778 | 3.980356 | 3.561072 | 0.002763665
|  |  | 232.2842 | 4999.68945 | 0.00138 | 2.08952e-07 | 277.23299 | -6.80591e-05 | 0.00145038 | 2.90094e-07 | 0.01670541 | 0.01712291 | 3.977382 | 3.559271 | -0.0006618856
|  |  | 231.6133 | 4999.68945 | 0.00139 | 2.70159e-07 | 275.6122 | -6.80745e-05 | 0.0014544 | 2.908981e-07 | 0.01675172 | 0.01716922 | 3.976619 | 3.559715 | 0.002411663
|  |  | 230.95635 | 4999.68945 | 0.00139 | 2.35569e-07 | 273.97856 | -6.80882e-05 | 0.0014576 | 2.915381e-07 | 0.01678857 | 0.01720607 | 3.973852 | 3.558131 | 0.0008098514
|  |  | 230.26044 | 4999.68945 | 0.00139 | 2.58852e-07 | 272.28818 | -6.81029e-05 | 0.00146143 | 2.923042e-07 | 0.01683269 | 0.01725019 | 3.972036 | 3.557567 | -0.002579334
|  |  | 229.62672 | 4999.68945 | 0.0014 | 2.55231e-07 | 270.57921 | -6.81268e-05 | 0.00146575 | 2.931682e-07 | 0.01688245 | 0.01729995 | 3.97253 | 3.559202 | 0.001934726
|  |  | 228.94828 | 4999.68945 | 0.0014 | 2.80672e-07 | 268.90625 | -6.81479e-05 | 0.00146924 | 2.938663e-07 | 0.01692264 | 0.01734014 | 3.969996 | 3.557889 | 0.0004400537
|  |  | 228.297 | 4999.68945 | 0.0014 | 2.6547e-07 | 267.30692 | -6.81635e-05 | 0.00147298 | 2.946143e-07 | 0.01696572 | 0.01738322 | 3.968537 | 3.557602 | -0.001330642
|  |  | 227.60418 | 4999.68945 | 0.00141 | 2.50949e-07 | 265.60083 | -6.81819e-05 | 0.00147745 | 2.955084e-07 | 0.01701721 | 0.01743471 | 3.968212 | 3.558524 | -0.000341
|  |  | 226.96274 | 4999.68945 | 0.00141 | 2.44236e-07 | 263.88177 | -6.81961e-05 | 0.00148137 | 2.962924e-07 | 0.01706236 | 0.01747986 | 3.967276 | 3.558743 | -0.0004866531
|  |  | 226.29205 | 4999.68945 | 0.00142 | 2.76957e-07 | 262.30168 | -6.82116e-05 | 0.00148553 | 2.971245e-07 | 0.01711027 | 0.01752777 | 3.966395 | 3.559069 | 0.0008396773
|  |  | 225.60612 | 4999.68945 | 0.00142 | 2.55501e-07 | 260.62146 | -6.8215e-05 | 0.00148946 | 2.979105e-07 | 0.01715554 | 0.01757304 | 3.964584 | 3.558493 | -0.001101147
|  |  | 224.95507 | 4999.68945 | 0.00143 | 2.62124e-07 | 258.96732 | -6.82258e-05 | 0.0014937 | 2.987586e-07 | 0.01720437 | 0.01762187 | 3.964129 | 3.55921 | 0.0005401594
|  |  | 224.27048 | 4999.68945 | 0.00143 | 2.29371e-07 | 257.25523 | -6.82286e-05 | 0.00149775 | 2.995686e-07 | 0.01725102 | 0.01766852 | 3.962527 | 3.558841 | -0.00162718
|  |  | 223.62419 | 4999.68945 | 0.00143 | 2.32921e-07 | 255.62547 | -6.82442e-05 | 0.00150214 | 3.004467e-07 | 0.01730158 | 0.01771908 | 3.962416 | 3.559892 | 0.0007248539
|  |  | 222.97176 | 4999.68945 | 0.00144 | 2.44555e-07 | 253.96416 | -6.82565e-05 | 0.001506 | 3.012187e-07 | 0.01734604 | 0.01776354 | 3.960768 | 3.559419 | 0.001463611
|  |  | 222.29194 | 4999.68945 | 0.00144 | 2.53744e-07 | 252.29764 | -6.82695e-05 | 0.00150985 | 3.019888e-07 | 0.01739039 | 0.01780789 | 3.95855 | 3.558424 | 2.349235e-05
|  |  | 221.61963 | 4999.68945 | 0.00145 | 2.28569e-07 | 250.58091 | -6.82792e-05 | 0.00151406 | 3.028308e-07 | 0.01743888 | 0.01785638 | 3.957324 | 3.558408 | 0.003359196
|  |  | 220.92422 | 4999.68945 | 0.00145 | 2.32847e-07 | 248.90922 | -6.83023e-05 | 0.00151753 | 3.035249e-07 | 0.01747884 | 0.01789634 | 3.953736 | 3.556072 | -0.0008579996
|  |  | 220.28521 | 4999.68945 | 0.00145 | 2.8493e-07 | 247.25515 | -6.83069e-05 | 0.0015218 | 3.043789e-07 | 0.01752803 | 0.01794553 | 3.953134 | 3.556621 | -0.001706077
|  |  | 219.63335 | 4999.68945 | 0.00146 | 2.49057e-07 | 245.59904 | -6.83201e-05 | 0.0015264 | 3.05299e-07 | 0.01758101 | 0.01799851 | 3.953073 | 3.557733 | -8.09558e-05
|  |  | 218.96255 | 4999.68945 | 0.00146 | 2.79482e-07 | 243.91726 | -6.8337e-05 | 0.00153073 | 3.06165e-07 | 0.01763088 | 0.01804838 | 3.95192 | 3.557787 | 0.0008430228
|  |  | 218.27875 | 4999.68945 | 0.00147 | 2.75552e-07 | 242.2606 | -6.83436e-05 | 0.00153492 | 3.070031e-07 | 0.01767914 | 0.01809664 | 3.950112 | 3.557211 | -0.0001751888
|  |  | 217.60923 | 4999.68945 | 0.00147 | 2.72883e-07 | 240.63161 | -6.83507e-05 | 0.00153932 | 3.078831e-07 | 0.01772982 | 0.01814732 | 3.949025 | 3.557328 | -8.155966e-05
|  |  | 216.97642 | 4999.68945 | 0.00147 | 2.77686e-07 | 239.10765 | -6.83577e-05 | 0.00154348 | 3.087152e-07 | 0.01777774 | 0.01819524 | 3.947937 | 3.55738 | 0.00183586
|  |  | 216.30563 | 4999.68945 | 0.00148 | 2.48672e-07 | 237.50426 | -6.83707e-05 | 0.0015474 | 3.094992e-07 | 0.01782289 | 0.01824039 | 3.945498 | 3.556148 | 0.001452231
|  |  | 215.62625 | 4999.68945 | 0.00148 | 2.94689e-07 | 235.7971 | -6.83823e-05 | 0.0015515 | 3.103193e-07 | 0.01787011 | 0.01828761 | 3.943289 | 3.555161 | -0.002221679
|  |  | 214.96324 | 4999.68945 | 0.00149 | 2.58069e-07 | 234.06511 | -6.83838e-05 | 0.00155651 | 3.113213e-07 | 0.01792781 | 0.01834531 | 3.943568 | 3.556634 | 0.002878189
|  |  | 214.28603 | 4999.68945 | 0.00149 | 2.66273e-07 | 232.41785 | -6.84063e-05 | 0.00156026 | 3.120714e-07 | 0.01797101 | 0.01838851 | 3.9404 | 3.554685 | -0.001539828
|  |  | 213.6318 | 4999.68945 | 0.0015 | 2.19526e-07 | 230.76542 | -6.84078e-05 | 0.00156508 | 3.130354e-07 | 0.01802652 | 0.01844402 | 3.94023 | 3.555693 | 0.0004329143
|  |  | 212.97357 | 4999.68945 | 0.0015 | 2.4254e-07 | 229.08427 | -6.84235e-05 | 0.00156943 | 3.139055e-07 | 0.01807663 | 0.01849413 | 3.93876 | 3.555408 | 0.002073593
|  |  | 212.29956 | 4999.68945 | 0.0015 | 2.40225e-07 | 227.40262 | -6.84311e-05 | 0.00157346 | 3.147115e-07 | 0.01812304 | 0.01854054 | 3.936149 | 3.55401 | -0.001032104
|  |  | 211.62069 | 4999.68945 | 0.00151 | 2.57619e-07 | 225.74715 | -6.84468e-05 | 0.00157841 | 3.157016e-07 | 0.01818006 | 0.01859756 | 3.935628 | 3.554711 | 0.0009876137
|  |  | 210.95676 | 4999.68945 | 0.00151 | 2.61643e-07 | 224.06065 | -6.84505e-05 | 0.00158273 | 3.165657e-07 | 0.01822982 | 0.01864732 | 3.933777 | 3.554055 | 0.001709411
|  |  | 210.30869 | 4999.68945 | 0.00152 | 2.83791e-07 | 222.40444 | -6.84626e-05 | 0.00158678 | 3.173757e-07 | 0.01827646 | 0.01869396 | 3.931503 | 3.552947 | -0.001437601
|  |  | 209.65794 | 4999.68945 | 0.00152 | 2.86162e-07 | 220.77725 | -6.84729e-05 | 0.00159172 | 3.183638e-07 | 0.01833336 | 0.01875086 | 3.931267 | 3.553883 | 0.001254633
|  |  | 208.99236 | 4999.68945 | 0.00153 | 2.65844e-07 | 219.07617 | -6.84852e-05 | 0.00159606 | 3.192318e-07 | 0.01838335 | 0.01880085 | 3.929234 | 3.553048 | 0.0006629033
|  |  | 208.29046 | 4999.68945 | 0.00153 | 2.61024e-07 | 217.42298 | -6.84842e-05 | 0.00160084 | 3.201879e-07 | 0.01843841 | 0.01885591 | 3.927505 | 3.552582 | 0.002280749
|  |  | 207.6204 | 4999.68945 | 0.00154 | 2.39516e-07 | 215.77252 | -6.85035e-05 | 0.00160498 | 3.210159e-07 | 0.01848609 | 0.01890359 | 3.924771 | 3.551054 | -0.0002187299
|  |  | 206.97221 | 4999.68945 | 0.00154 | 2.46525e-07 | 214.07736 | -6.85103e-05 | 0.00160969 | 3.21958e-07 | 0.01854034 | 0.01895784 | 3.923746 | 3.551196 | 0.0008903443
|  |  | 206.31049 | 4999.68945 | 0.00155 | 2.66862e-07 | 212.45408 | -6.85104e-05 | 0.00161422 | 3.228641e-07 | 0.01859252 | 0.01901002 | 3.921966 | 3.550607 | 0.0009192443
|  |  | 205.64168 | 4999.68945 | 0.00155 | 2.57562e-07 | 210.81379 | -6.85245e-05 | 0.00161882 | 3.237841e-07 | 0.0186455 | 0.019063 | 3.920147 | 3.549992 | 0.0009035951
|  |  | 204.98358 | 4999.68945 | 0.00155 | 2.42534e-07 | 209.12909 | -6.85384e-05 | 0.00162338 | 3.246962e-07 | 0.01869802 | 0.01911552 | 3.918368 | 3.549397 | -0.0003000514
|  |  | 204.32361 | 4999.68945 | 0.00156 | 2.37728e-07 | 207.44185 | -6.85449e-05 | 0.00162832 | 3.256842e-07 | 0.01875492 | 0.01917242 | 3.917378 | 3.549595 | 0.001807122
|  |  | 203.64399 | 4999.68945 | 0.00156 | 2.65123e-07 | 205.76431 | -6.85498e-05 | 0.00163283 | 3.265863e-07 | 0.01880687 | 0.01922437 | 3.914926 | 3.548367 | 0.000338476
|  |  | 202.99126 | 4999.68945 | 0.00157 | 2.46186e-07 | 204.10851 | -6.85633e-05 | 0.0016376 | 3.275403e-07 | 0.01886181 | 0.01927931 | 3.913531 | 3.548146 | 0.0004705762
|  |  | 202.31583 | 4999.68945 | 0.00157 | 2.58936e-07 | 202.41315 | -6.85773e-05 | 0.00164253 | 3.285264e-07 | 0.01891859 | 0.01933609 | 3.911997 | 3.547829 | 0.003441506
|  |  | 201.65502 | 4999.68945 | 0.00158 | 2.99755e-07 | 200.70202 | -6.85851e-05 | 0.00164654 | 3.293285e-07 | 0.01896478 | 0.01938228 | 3.908533 | 3.545554 | 0.0005888601
|  |  | 200.96307 | 4999.68945 | 0.00158 | 2.60566e-07 | 199.03687 | -6.85936e-05 | 0.00165162 | 3.303445e-07 | 0.01902329 | 0.01944079 | 3.90688 | 3.545147 | 0.0009807765
|  |  | 200.29424 | 4999.68945 | 0.00159 | 2.56535e-07 | 197.3939 | -6.85862e-05 | 0.00165645 | 3.313106e-07 | 0.01907892 | 0.01949642 | 3.905021 | 3.544491 | 0.0007768409
|  |  | 199.65544 | 4999.68945 | 0.00159 | 2.50914e-07 | 195.77444 | -6.86005e-05 | 0.00166115 | 3.322506e-07 | 0.01913305 | 0.01955055 | 3.903374 | 3.543995 | 0.002857591
|  |  | 198.97834 | 4999.68945 | 0.0016 | 2.63981e-07 | 194.09247 | -6.86081e-05 | 0.00166555 | 3.331307e-07 | 0.01918373 | 0.01960123 | 3.900221 | 3.54206 | -0.002069268
|  |  | 198.32537 | 4999.68945 | 0.0016 | 2.434e-07 | 192.44807 | -6.86213e-05 | 0.00167123 | 3.342668e-07 | 0.01924915 | 0.01966665 | 3.900397 | 3.543411 | 0.001962959
|  |  | 197.64545 | 4999.68945 | 0.00161 | 2.40899e-07 | 190.76717 | -6.86329e-05 | 0.00167598 | 3.352168e-07 | 0.01930387 | 0.01972137 | 3.897838 | 3.542076 | 0.000887491
|  |  | 196.98081 | 4999.68945 | 0.00161 | 2.4937e-07 | 189.07862 | -6.86477e-05 | 0.00168097 | 3.362149e-07 | 0.01936134 | 0.01977884 | 3.896052 | 3.541486 | 0.001561207
|  |  | 196.30049 | 4999.68945 | 0.00162 | 2.57062e-07 | 187.42608 | -6.86484e-05 | 0.00168591 | 3.372029e-07 | 0.01941824 | 0.01983574 | 3.893765 | 3.540424 | 0.0001489848
|  |  | 195.66798 | 4999.68945 | 0.00162 | 2.48651e-07 | 185.77115 | -6.86557e-05 | 0.00169093 | 3.38207e-07 | 0.01947606 | 0.01989356 | 3.892532 | 3.54033 | 0.002611003
|  |  | 194.99778 | 4999.68945 | 0.00163 | 2.59911e-07 | 184.14101 | -6.86372e-05 | 0.00169555 | 3.391311e-07 | 0.01952927 | 0.01994677 | 3.889576 | 3.53858 | 0.0007107275
|  |  | 194.32897 | 4999.68945 | 0.00163 | 2.08708e-07 | 182.42256 | -6.86497e-05 | 0.00170076 | 3.401731e-07 | 0.01958928 | 0.02000678 | 3.887897 | 3.538105 | 0.001697965
|  |  | 193.644 | 4999.68945 | 0.00164 | 2.60496e-07 | 180.74213 | -6.86551e-05 | 0.00170583 | 3.411872e-07 | 0.01964768 | 0.02006518 | 3.885501 | 3.536942 | 0.0006164739
|  |  | 192.99283 | 4999.68945 | 0.00164 | 2.55622e-07 | 179.11298 | -6.86429e-05 | 0.001711 | 3.422213e-07 | 0.01970722 | 0.02012472 | 3.883927 | 3.53654 | 0.001931525
|  |  | 192.32664 | 4999.68945 | 0.00165 | 2.27709e-07 | 177.45906 | -6.86561e-05 | 0.00171593 | 3.432073e-07 | 0.01976401 | 0.02018151 | 3.881442 | 3.535254 | 0.001060123
|  |  | 191.66137 | 4999.68945 | 0.00165 | 2.30961e-07 | 175.76256 | -6.86667e-05 | 0.00172115 | 3.442514e-07 | 0.01982413 | 0.02024163 | 3.879539 | 3.534548 | 0.001522932
|  |  | 190.99693 | 4999.68945 | 0.00166 | 2.23808e-07 | 174.0834 | -6.86652e-05 | 0.00172626 | 3.452734e-07 | 0.01988299 | 0.02030049 | 3.877331 | 3.533536 | 0.002529131
|  |  | 190.31891 | 4999.68945 | 0.00166 | 2.42445e-07 | 172.43002 | -6.86751e-05 | 0.0017312 | 3.462615e-07 | 0.01993989 | 0.02035739 | 3.874396 | 3.531822 | 0.002354349
|  |  | 189.63949 | 4999.68945 | 0.00167 | 2.09696e-07 | 170.74203 | -6.86865e-05 | 0.00173624 | 3.472696e-07 | 0.01999794 | 0.02041544 | 3.871573 | 3.530222 | 0.001191093
|  |  | 188.96995 | 4999.68945 | 0.00167 | 2.39596e-07 | 169.08168 | -6.86907e-05 | 0.0017416 | 3.483416e-07 | 0.02005967 | 0.02047717 | 3.86957 | 3.529425 | -0.0004548812
|  |  | 188.32597 | 4999.68945 | 0.00168 | 2.43285e-07 | 167.42477 | -6.87016e-05 | 0.00174728 | 3.494777e-07 | 0.0201251 | 0.0205426 | 3.868704 | 3.529717 | 0.001538582
|  |  | 187.65759 | 4999.68945 | 0.00168 | 2.5314e-07 | 165.72856 | -6.87035e-05 | 0.0017526 | 3.505418e-07 | 0.02018637 | 0.02060387 | 3.866473 | 3.528689 | 0.00311592
|  |  | 186.97533 | 4999.68945 | 0.00169 | 1.9459e-07 | 164.03863 | -6.8721e-05 | 0.00175757 | 3.515358e-07 | 0.02024362 | 0.02066112 | 3.863119 | 3.526563 | 0.0009308571
|  |  | 186.29321 | 4999.68945 | 0.00169 | 2.13786e-07 | 162.40956 | -6.87148e-05 | 0.00176327 | 3.526759e-07 | 0.02030927 | 0.02072677 | 3.861256 | 3.525928 | 0.001665623
|  |  | 185.6441 | 4999.68945 | 0.0017 | 2.01083e-07 | 160.78326 | -6.87185e-05 | 0.00176851 | 3.53724e-07 | 0.02036962 | 0.02078712 | 3.859007 | 3.524847 | 0.001126426
|  |  | 184.98798 | 4999.68945 | 0.00171 | 2.24595e-07 | 159.10658 | -6.87285e-05 | 0.00177401 | 3.54824e-07 | 0.02043297 | 0.02085047 | 3.857086 | 3.524108 | 0.001757725
|  |  | 184.32991 | 4999.68945 | 0.00171 | 2.3618e-07 | 157.43345 | -6.87351e-05 | 0.00177937 | 3.558961e-07 | 0.02049471 | 0.02091221 | 3.854745 | 3.522951 | 0.001154637
|  |  | 183.66785 | 4999.68945 | 0.00172 | 2.07729e-07 | 155.74864 | -6.87234e-05 | 0.00178499 | 3.570202e-07 | 0.02055944 | 0.02097694 | 3.852789 | 3.522187 | 0.002876716
|  |  | 182.99803 | 4999.68945 | 0.00172 | 2.13087e-07 | 154.03718 | -6.87443e-05 | 0.00179017 | 3.580562e-07 | 0.0206191 | 0.0210366 | 3.849656 | 3.52026 | 0.001601939
|  |  | 182.32283 | 4999.68945 | 0.00173 | 2.02164e-07 | 152.38314 | -6.87393e-05 | 0.00179584 | 3.591903e-07 | 0.02068441 | 0.02110191 | 3.847359 | 3.519178 | 0.002454472
|  |  | 181.6881 | 4999.68945 | 0.00173 | 2.25627e-07 | 150.72248 | -6.87482e-05 | 0.00180095 | 3.602124e-07 | 0.02074326 | 0.02116076 | 3.844659 | 3.51762 | 0.002685774
|  |  | 181.02165 | 4999.68945 | 0.00174 | 2.39193e-07 | 149.04709 | -6.87462e-05 | 0.00180628 | 3.612784e-07 | 0.02080465 | 0.02122215 | 3.84167 | 3.515831 | 0.001599366
|  |  | 180.33406 | 4999.68945 | 0.00174 | 2.23918e-07 | 147.43222 | -6.87528e-05 | 0.00181218 | 3.624585e-07 | 0.02087261 | 0.02129011 | 3.839332 | 3.514731 | 0.003543587
|  |  | 179.64506 | 4999.68945 | 0.00175 | 2.36747e-07 | 145.72533 | -6.87587e-05 | 0.00181749 | 3.635206e-07 | 0.02093377 | 0.02135127 | 3.83565 | 3.512289 | 0.001362281
|  |  | 179.00123 | 4999.68945 | 0.00175 | 2.26392e-07 | 144.0766 | -6.87465e-05 | 0.00182317 | 3.646566e-07 | 0.02099919 | 0.02141669 | 3.833614 | 3.511412 | 0.002337006
|  |  | 178.33555 | 4999.68945 | 0.00176 | 2.35972e-07 | 142.44376 | -6.87529e-05 | 0.00182877 | 3.657767e-07 | 0.02106369 | 0.02148119 | 3.830861 | 3.509857 | 0.001989131
|  |  | 177.68429 | 4999.68945 | 0.00177 | 2.03305e-07 | 140.77343 | -6.87594e-05 | 0.0018344 | 3.669028e-07 | 0.02112854 | 0.02154604 | 3.828393 | 3.508561 | 0.003539976
|  |  | 176.9987 | 4999.68945 | 0.00177 | 2.02653e-07 | 139.09491 | -6.87598e-05 | 0.00183985 | 3.679929e-07 | 0.02119131 | 0.02160881 | 3.824732 | 3.506134 | 0.002137355
|  |  | 176.3447 | 4999.68945 | 0.00178 | 2.00459e-07 | 137.37782 | -6.87584e-05 | 0.00184554 | 3.691309e-07 | 0.02125685 | 0.02167435 | 3.822157 | 3.504736 | 0.003552688
|  |  | 175.68637 | 4999.68945 | 0.00178 | 2.05238e-07 | 135.76379 | -6.87593e-05 | 0.00185085 | 3.70193e-07 | 0.02131801 | 0.02173551 | 3.818633 | 3.502397 | 0.003298117
|  |  | 175.02479 | 4999.68945 | 0.00179 | 2.08965e-07 | 134.09371 | -6.8768e-05 | 0.00185631 | 3.712851e-07 | 0.0213809 | 0.0217984 | 3.81526 | 3.500215 | 0.01599121
|  |  | 169.3868 | 4999.68945 | 0.0018 | 1.84136e-07 | 132.4168 | -6.87696e-05 | 0.00186789 | 3.736012e-07 | 0.02151428 | 0.02193178 | 3.714953 | 3.410057 | 0.05655065
|  |  | 168.65817 | 4999.68945 | 0.00179 | 2.53763e-07 | 130.75974 | -6.87804e-05 | 0.00185423 | 3.70869e-07 | 0.02135694 | 0.02177444 | 3.672437 | 3.368853 | 0.06432998
|  |  | 168.02464 | 4999.68945 | 0.00177 | 2.76552e-07 | 129.04661 | -6.87729e-05 | 0.00183971 | 3.679649e-07 | 0.0211897 | 0.0216072 | 3.630542 | 3.328098 | 0.07037047
|  |  | 167.34534 | 4999.68945 | 0.00175 | 3.15619e-07 | 127.41467 | -6.87835e-05 | 0.00182189 | 3.644006e-07 | 0.02098445 | 0.02140195 | 3.581517 | 3.280295 | 0.08252224
|  |  | 166.66833 | 4999.68945 | 0.00173 | 3.62046e-07 | 125.79972 | -6.8781e-05 | 0.0017997 | 3.599624e-07 | 0.02072887 | 0.02114637 | 3.52443 | 3.224427 | 0.09690259
|  |  | 165.99459 | 4999.68945 | 0.0017 | 4.04752e-07 | 124.14241 | -6.879e-05 | 0.00177237 | 3.54496e-07 | 0.02041408 | 0.02083158 | 3.45793 | 3.159139 | 0.1182609
|  |  | 165.37935 | 4999.68945 | 0.00167 | 4.53202e-07 | 122.44577 | -6.8794e-05 | 0.00174032 | 3.480856e-07 | 0.02004493 | 0.02046243 | 3.384063 | 3.086381 | 0.121607
|  |  | 164.6858 | 4999.68945 | 0.00163 | 5.2474e-07 | 120.79999 | -6.87887e-05 | 0.00170268 | 3.405572e-07 | 0.01961139 | 0.02002889 | 3.298475 | 3.00204 | 0.1372606
|  |  | 164.0121 | 4999.68945 | 0.00159 | 5.84226e-07 |  |  | 0.00166023 | 3.320666e-07 | 0.01912246 | 0.01953996 | 3.204789 | 2.909568 | 0.1569138
|  |  | 163.35224 | 4999.68945 | 0.00154 | 6.33206e-07 |  |  | 0.00161142 | 3.22304e-07 | 0.01856027 | 0.01897777 | 3.100061 | 2.806027 | 0.1646613
|  |  | 162.66232 | 4999.68945 | 0.00149 | 7.07591e-07 |  |  | 0.00155711 | 3.114413e-07 | 0.01793473 | 0.01835223 | 2.985216 | 2.692423 | 0.1858164
|  |  | 162.01583 | 4999.68945 | 0.00143 | 7.58268e-07 |  |  | 0.00149847 | 2.997126e-07 | 0.01725931 | 0.01767681 | 2.863923 | 2.572295 | 0.1916978
|  |  | 161.35487 | 4999.68945 | 0.00137 | 7.81672e-07 |  |  | 0.00143594 | 2.872058e-07 | 0.01653909 | 0.01695659 | 2.736029 | 2.44559 | 0.1910283
|  |  | 160.67374 | 4999.68945 | 0.0013 | 8.25411e-07 |  |  | 0.00137121 | 2.74259e-07 | 0.01579354 | 0.01621104 | 2.604688 | 2.315475 | 0.1977638
|  |  | 160.00713 | 4999.68945 | 0.00124 | 8.02824e-07 |  |  | 0.00130489 | 2.609942e-07 | 0.01502967 | 0.01544717 | 2.471657 | 2.183644 | 0.2001693
|  |  | 159.34521 | 4999.68945 | 0.00117 | 8.32817e-07 |  |  | 0.00123762 | 2.475394e-07 | 0.01425485 | 0.01467235 | 2.337969 | 2.051148 | 0.2071193
|  |  | 158.70389 | 4999.68945 | 0.0011 | 8.2037e-07 |  |  | 0.00116947 | 2.339085e-07 | 0.0134699 | 0.0138874 | 2.203985 | 1.918318 | 0.1991
|  |  | 158.04452 | 4999.68945 | 0.00103 | 8.2533e-07 |  |  | 0.00110173 | 2.203597e-07 | 0.01268968 | 0.01310718 | 2.071518 | 1.787038 | 0.1595311
|  |  | 156.81113 | 4999.68945 | 0.000931779 | 7.98801e-07 |  |  | 0.00100051 | 2.001144e-07 | 0.01152383 | 0.01194133 | 1.872534 | 1.590274 | 0.2311845
|  |  | 156.33343 | 4999.68945 | 0.000866296 | 7.81161e-07 |  |  | 0.00093502 | 1.870156e-07 | 0.01076952 | 0.01118702 | 1.748905 | 1.467505 | 0.1828273
|  |  | 156.01808 | 4999.68945 | 0.000834239 | 7.74301e-07 |  |  | 0.00090296 | 1.806032e-07 | 0.01040025 | 0.01081775 | 1.687765 | 1.406933 | 0.1751459
|  |  | 155.35651 | 4999.68945 | 0.000771605 | 7.4591e-07 |  |  | 0.00084033 | 1.680764e-07 | 0.009678885 | 0.01009638 | 1.568539 | 1.288897 | 0.1619097
|  |  | 154.6982 | 4999.68945 | 0.000711166 | 7.19265e-07 |  |  | 0.0007799 | 1.559897e-07 | 0.008982854 | 0.009400354 | 1.454218 | 1.175761 | 0.1502756
|  |  | 153.99677 | 4999.68945 | 0.00065383 | 6.70267e-07 |  |  | 0.00072257 | 1.44523e-07 | 0.00832253 | 0.00874003 | 1.345936 | 1.068742 | 0.144638
|  |  | 153.31729 | 4999.68945 | 0.0005996 | 6.32229e-07 |  |  | 0.00066833 | 1.336743e-07 | 0.007697796 | 0.008115296 | 1.244215 | 0.9682441 | 0.137078
|  |  | 152.65639 | 4999.68945 | 0.000548862 | 5.97043e-07 |  |  | 0.0006176 | 1.235277e-07 | 0.00711349 | 0.00753099 | 1.149654 | 0.8748723 | 0.1250627
|  |  | 152.00649 | 4999.68945 | 0.000501695 | 5.46442e-07 |  |  | 0.00057043 | 1.140931e-07 | 0.006570188 | 0.006987688 | 1.062174 | 0.7885623 | 0.1133365
|  |  | 151.33273 | 4999.68945 | 0.000458242 | 5.03354e-07 |  |  | 0.00052698 | 1.054025e-07 | 0.006069733 | 0.006487233 | 0.9817307 | 0.7093317 | 0.1033377
|  |  | 150.67284 | 4999.68945 | 0.000418575 | 4.58408e-07 |  |  | 0.00048732 | 9.747005e-08 | 0.005612931 | 0.006030431 | 0.9086221 | 0.637411 | 0.09069384
|  |  | 150.00865 | 4999.68945 | 0.000382632 | 4.13432e-07 |  |  | 0.00045138 | 9.028161e-08 | 0.005198975 | 0.005616475 | 0.8425199 | 0.5725043 | 0.08319467
|  |  | 149.31176 | 4999.68945 | 0.00035014 | 3.678e-07 |  |  | 0.00041889 | 8.37832e-08 | 0.004824757 | 0.005242257 | 0.7827306 | 0.5139694 | 0.07604507
|  |  | 148.67992 | 4999.68945 | 0.000321044 | 3.33122e-07 |  |  | 0.00038979 | 7.796284e-08 | 0.004489584 | 0.004907084 | 0.7295849 | 0.4619611 | 0.06566589
|  |  | 148.0172 | 4999.68945 | 0.000295016 | 2.96859e-07 |  |  | 0.00036376 | 7.275652e-08 | 0.004189772 | 0.004607272 | 0.6819555 | 0.4155245 | 0.05608644
|  |  | 147.35139 | 4999.68945 | 0.000272066 | 2.61788e-07 |  |  | 0.00034082 | 6.816823e-08 | 0.00392555 | 0.00434305 | 0.6399545 | 0.374722 | 0.04954611
|  |  | 146.65582 | 4999.68945 | 0.000252064 | 2.26176e-07 |  |  | 0.00032082 | 6.416799e-08 | 0.003695191 | 0.004112691 | 0.6031501 | 0.3391696 | 0.04374596
|  |  | 146.01286 | 4999.68945 | 0.000234656 | 1.94717e-07 |  |  | 0.00030341 | 6.068577e-08 | 0.003494663 | 0.003912163 | 0.5712261 | 0.308403 | 0.03724113
|  |  | 145.34751 | 4999.68945 | 0.000219688 | 1.67195e-07 |  |  | 0.00028844 | 5.769158e-08 | 0.003322239 | 0.003739739 | 0.5435618 | 0.2819363 | 0.03184245
|  |  | 144.69398 | 4999.68945 | 0.000206861 | 1.44064e-07 |  |  | 0.00027561 | 5.512542e-08 | 0.003174464 | 0.003591964 | 0.5197356 | 0.2592864 | 0.02682215
|  |  | 144.02442 | 4999.68945 | 0.000195845 | 1.23042e-07 |  |  | 0.00026459 | 5.292129e-08 | 0.003047536 | 0.003465036 | 0.4990498 | 0.2398059 | 0.02330166
|  |  | 143.34767 | 4999.68945 | 0.000186449 | 1.06838e-07 |  |  | 0.0002552 | 5.104317e-08 | 0.002939383 | 0.003356883 | 0.4812013 | 0.2231755 | 0.02034845
|  |  | 142.6981 | 4999.68945 | 0.000178375 | 9.20114e-08 |  |  | 0.00024713 | 4.942907e-08 | 0.002846433 | 0.003263933 | 0.465757 | 0.2089004 | 0.01714727
|  |  | 142.04778 | 4999.68945 | 0.000171514 | 7.80421e-08 |  |  | 0.00024027 | 4.805698e-08 | 0.002767419 | 0.003184919 | 0.4524107 | 0.1967247 | 0.01441649
|  |  | 141.3702 | 4999.68945 | 0.000165585 | 6.67753e-08 |  |  | 0.00023434 | 4.687091e-08 | 0.002699118 | 0.003116618 | 0.4405969 | 0.1861305 | 0.01260163
|  |  | 140.68127 | 4999.68945 | 0.000160517 | 5.93294e-08 |  |  | 0.00022928 | 4.585885e-08 | 0.002640837 | 0.003058337 | 0.4302508 | 0.1770245 | 0.01131928
|  |  | 140.01687 | 4999.68945 | 0.000156105 | 5.22958e-08 |  |  | 0.00022487 | 4.497679e-08 | 0.002590043 | 0.003007543 | 0.4211067 | 0.1690764 | 0.009801125
|  |  | 139.36026 | 4999.68945 | 0.000152241 | 4.4717e-08 |  |  | 0.000221 | 4.420275e-08 | 0.002545468 | 0.002962968 | 0.4129201 | 0.1620716 | 0.008507976
|  |  | 138.67492 | 4999.68945 | 0.000148892 | 3.87057e-08 |  |  | 0.00021765 | 4.35327e-08 | 0.002506883 | 0.002924383 | 0.4055386 | 0.1559238 | 0.007639917
|  |  | 138.00124 | 4999.68945 | 0.000145965 | 3.61552e-08 |  |  | 0.00021472 | 4.294667e-08 | 0.002473136 | 0.002890636 | 0.3989113 | 0.1505091 | 0.00676619
|  |  | 137.3372 | 4999.68945 | 0.000143384 | 3.20222e-08 |  |  | 0.00021214 | 4.243064e-08 | 0.002443419 | 0.002860919 | 0.3929107 | 0.1457037 | 0.006139672
|  |  | 136.66443 | 4999.68945 | 0.000141147 | 2.91109e-08 |  |  | 0.0002099 | 4.198261e-08 | 0.002417619 | 0.002835119 | 0.3874599 | 0.141464 | 0.005492324
|  |  | 136.03223 | 4999.68945 | 0.000139154 | 2.71036e-08 |  |  | 0.00020791 | 4.158458e-08 | 0.002394698 | 0.002812198 | 0.3825496 | 0.1376916 | 0.004814502
|  |  | 135.3528 | 4999.68945 | 0.000137389 | 2.27858e-08 |  |  | 0.00020615 | 4.123256e-08 | 0.002374427 | 0.002791927 | 0.3778951 | 0.1342601 | 0.004360163
|  |  | 134.68182 | 4999.68945 | 0.000135829 | 2.11711e-08 |  |  | 0.0002046 | 4.092254e-08 | 0.002356574 | 0.002774074 | 0.3736173 | 0.1311901 | 0.003988533
|  |  | 134.01464 | 4999.68945 | 0.000134464 | 2.08533e-08 |  |  | 0.00020323 | 4.064852e-08 | 0.002340794 | 0.002758294 | 0.3696518 | 0.1284255 | 0.003613759
|  |  | 133.35196 | 4999.68945 | 0.000133226 | 1.83263e-08 |  |  | 0.00020199 | 4.040051e-08 | 0.002326512 | 0.002744012 | 0.3659194 | 0.1258859 | 0.003293122
|  |  | 132.6795 | 4999.68945 | 0.000132141 | 1.71632e-08 |  |  | 0.00020091 | 4.01845e-08 | 0.002314073 | 0.002731573 | 0.3624237 | 0.1236006 | 0.003066671
|  |  | 132.01211 | 4999.68945 | 0.000131152 | 1.87189e-08 |  |  | 0.00019992 | 3.998648e-08 | 0.00230267 | 0.00272017 | 0.3590954 | 0.1214736 | 0.002774044
|  |  | 131.3474 | 4999.68945 | 0.000130253 | 1.59678e-08 |  |  | 0.00019903 | 3.980847e-08 | 0.002292419 | 0.002709919 | 0.3559408 | 0.1195155 | 0.002556708
|  |  | 130.66451 | 4999.68945 | 0.000129483 | 1.64737e-08 |  |  | 0.00019826 | 3.965446e-08 | 0.00228355 | 0.00270105 | 0.3529314 | 0.1177353 | 0.00241567
|  |  | 130.0107 | 4999.68945 | 0.000128774 | 1.54056e-08 |  |  | 0.00019756 | 3.951445e-08 | 0.002275488 | 0.002692988 | 0.3501172 | 0.1160979 | 0.002209488
|  |  | 129.3562 | 4999.68945 | 0.000128155 | 1.42024e-08 |  |  | 0.00019693 | 3.938845e-08 | 0.002268231 | 0.002685731 | 0.347416 | 0.1145748 | 0.002035519
|  |  | 128.68222 | 4999.68945 | 0.000127605 | 1.38518e-08 |  |  | 0.00019638 | 3.927844e-08 | 0.002261896 | 0.002679396 | 0.3447907 | 0.1131627 | 0.001880758
|  |  | 128.00975 | 4999.68945 | 0.000127099 | 1.49466e-08 |  |  | 0.00019588 | 3.917843e-08 | 0.002256137 | 0.002673637 | 0.3422517 | 0.1118341 | 0.001782803
|  |  | 127.33475 | 4999.68945 | 0.000126675 | 1.50851e-08 |  |  | 0.00019546 | 3.909443e-08 | 0.0022513 | 0.0026688 | 0.339831 | 0.1106284 | 0.001687685
|  |  | 126.67773 | 4999.68945 | 0.000126282 | 1.25382e-08 |  |  | 0.00019505 | 3.901242e-08 | 0.002246577 | 0.002664077 | 0.3374793 | 0.1094594 | 0.001532315
|  |  | 126.00551 | 4999.68945 | 0.000125933 | 1.28455e-08 |  |  | 0.00019471 | 3.894442e-08 | 0.002242661 | 0.002660161 | 0.335195 | 0.1083851 | 0.001432731
|  |  | 125.3383 | 4999.68945 | 0.00012565 | 1.07265e-08 |  |  | 0.00019443 | 3.888842e-08 | 0.002239436 | 0.002656936 | 0.3330159 | 0.1074069 | 0.001366121
|  |  | 124.67626 | 4999.68945 | 0.000125396 | 1.47706e-08 |  |  | 0.00019418 | 3.883841e-08 | 0.002236557 | 0.002654057 | 0.3308979 | 0.1064806 | 0.001294553
|  |  | 123.99202 | 4999.68945 | 0.000125162 | 1.47411e-08 |  |  | 0.00019395 | 3.879241e-08 | 0.002233908 | 0.002651408 | 0.3287534 | 0.1055678 | 0.001197613
|  |  | 123.35384 | 4999.68945 | 0.000124978 | 1.23931e-08 |  |  | 0.00019377 | 3.875641e-08 | 0.002231834 | 0.002649334 | 0.3268056 | 0.1047687 | 0.001129651
|  |  | 122.68589 | 4999.68945 | 0.000124837 | 1.26199e-08 |  |  | 0.00019363 | 3.872841e-08 | 0.002230222 | 0.002647722 | 0.3248381 | 0.1040035 | 0.001087022
|  |  | 122.00036 | 4999.68945 | 0.000124704 | 1.37739e-08 |  |  | 0.0001935 | 3.87024e-08 | 0.002228725 | 0.002646225 | 0.3228404 | 0.1032397 | 0.001034728
|  |  | 121.34259 | 4999.68945 | 0.000124612 | 1.24892e-08 |  |  | 0.0001934 | 3.86824e-08 | 0.002227573 | 0.002645073 | 0.32096 | 0.1025433 | 0.0009703554
|  |  | 120.67315 | 4999.68945 | 0.000124527 | 1.31756e-08 |  |  | 0.00019332 | 3.86664e-08 | 0.002226651 | 0.002644151 | 0.3190781 | 0.1018664 | 0.0009061257
|  |  | 120.01851 | 4999.68945 | 0.000124483 | 1.3119e-08 |  |  | 0.00019328 | 3.86584e-08 | 0.002226191 | 0.002643691 | 0.3172918 | 0.1012585 | 0.0008844148
|  |  | 119.34236 | 4999.68945 | 0.000124458 | 1.03339e-08 |  |  | 0.00019326 | 3.86544e-08 | 0.00222596 | 0.00264346 | 0.3154768 | 0.1006605 | 0.0008333544
|  |  | 118.67591 | 4999.68945 | 0.000124431 | 1.31043e-08 |  |  | 0.00019324 | 3.86504e-08 | 0.00222573 | 0.00264323 | 0.3136877 | 0.1000711 | 0.0008023067
|  |  | 117.99752 | 4999.68945 | 0.000124461 | 1.2652e-08 |  |  | 0.00019327 | 3.86564e-08 | 0.002226076 | 0.002643576 | 0.3119354 | 0.09953982 | 0.0007613912
|  |  | 117.35472 | 4999.68945 | 0.000124477 | 1.28169e-08 |  |  | 0.00019328 | 3.86584e-08 | 0.002226191 | 0.002643691 | 0.3102496 | 0.09901108 | 0.0007127836
|  |  | 116.68922 | 4999.68945 | 0.000124541 | 1.2264e-08 |  |  | 0.00019335 | 3.86724e-08 | 0.002226997 | 0.002644497 | 0.3085843 | 0.09854369 | 0.0007063308
|  |  | 116.02758 | 4999.68945 | 0.000124598 | 1.23345e-08 |  |  | 0.00019341 | 3.86844e-08 | 0.002227688 | 0.002645188 | 0.3069148 | 0.09806512 | 0.0006669279
|  |  | 115.34307 | 4999.68945 | 0.000124682 | 1.25261e-08 |  |  | 0.00019349 | 3.87004e-08 | 0.002228609 | 0.002646109 | 0.3052104 | 0.09759286 | 0.0006153865
|  |  | 114.69365 | 4999.68945 | 0.000124778 | 1.41766e-08 |  |  | 0.00019359 | 3.87204e-08 | 0.002229761 | 0.002647261 | 0.3036241 | 0.09717549 | 0.0006009205
|  |  | 114.03375 | 4999.68945 | 0.000124906 | 1.17068e-08 |  |  | 0.00019372 | 3.874641e-08 | 0.002231259 | 0.002648759 | 0.3020479 | 0.09678712 | 0.000606574
|  |  | 113.36848 | 4999.68945 | 0.000125031 | 1.1824e-08 |  |  | 0.00019384 | 3.877041e-08 | 0.002232641 | 0.002650141 | 0.3004424 | 0.09637916 | 0.0005648147
|  |  | 112.69386 | 4999.68945 | 0.000125151 | 1.22964e-08 |  |  | 0.00019397 | 3.879641e-08 | 0.002234138 | 0.002651638 | 0.2988233 | 0.09597438 | 0.0005266715
|  |  | 112.01198 | 4999.68945 | 0.000125324 | 1.14165e-08 |  |  | 0.00019414 | 3.883041e-08 | 0.002236096 | 0.002653596 | 0.2972346 | 0.09561299 | 0.0005246817
|  |  | 111.35198 | 4999.68945 | 0.000125489 | 1.261e-08 |  |  | 0.00019431 | 3.886441e-08 | 0.002238054 | 0.002655554 | 0.2957012 | 0.09526765 | 0.0005329318
|  |  | 110.69404 | 4999.68945 | 0.000125656 | 1.17271e-08 |  |  | 0.00019448 | 3.889842e-08 | 0.002240012 | 0.002657512 | 0.2941708 | 0.09492149 | 0.0005122188
|  |  | 110.01656 | 4999.68945 | 0.000125834 | 1.36163e-08 |  |  | 0.00019465 | 3.893242e-08 | 0.00224197 | 0.00265947 | 0.2925858 | 0.09455596 | 0.000484371
|  |  | 109.3445 | 4999.68945 | 0.000126032 | 1.0636e-08 |  |  | 0.00019485 | 3.897242e-08 | 0.002244274 | 0.002661774 | 0.2910503 | 0.09423023 | 0.0004483902
|  |  | 108.68167 | 4999.68945 | 0.000126233 | 1.13727e-08 |  |  | 0.00019505 | 3.901242e-08 | 0.002246577 | 0.002664077 | 0.2895364 | 0.09390938 | 0.0004189858
|  |  | 108.02022 | 4999.68945 | 0.000126465 | 1.19499e-08 |  |  | 0.00019529 | 3.906043e-08 | 0.002249342 | 0.002666842 | 0.2880728 | 0.09363644 | 0.0004448958
|  |  | 107.37571 | 4999.68945 | 0.00012669 | 1.18651e-08 |  |  | 0.00019552 | 3.910643e-08 | 0.002251991 | 0.002669491 | 0.2866385 | 0.0933622 | 0.0004369674
|  |  | 106.68066 | 4999.68945 | 0.000126936 | 1.05216e-08 |  |  | 0.00019575 | 3.915243e-08 | 0.00225464 | 0.00267214 | 0.2850657 | 0.09304047 | 0.0004015348
|  |  | 106.02053 | 4999.68945 | 0.000127187 | 1.14533e-08 |  |  | 0.000196 | 3.920243e-08 | 0.00225752 | 0.00267502 | 0.283607 | 0.09277003 | 0.0004037468
|  |  | 105.34001 | 4999.68945 | 0.000127452 | 1.0019e-08 |  |  | 0.00019627 | 3.925644e-08 | 0.002260629 | 0.002678129 | 0.2821142 | 0.09250216 | 0.0004043781
|  |  | 104.66478 | 4999.68945 | 0.000127702 | 1.06868e-08 |  |  | 0.00019653 | 3.930844e-08 | 0.002263624 | 0.002681124 | 0.2806193 | 0.09222265 | 0.0003556573
|  |  | 103.99992 | 4999.68945 | 0.000127976 | 1.07382e-08 |  |  | 0.0001968 | 3.936244e-08 | 0.002266734 | 0.002684234 | 0.2791601 | 0.09196025 | 0.0003368933
|  |  | 103.35085 | 4999.68945 | 0.000128267 | 1.31206e-08 |  |  | 0.00019711 | 3.942445e-08 | 0.002270304 | 0.002687804 | 0.2777869 | 0.09175535 | 0.0003626971
|  |  | 102.70318 | 4999.68945 | 0.000128551 | 8.35196e-09 |  |  | 0.0001974 | 3.948245e-08 | 0.002273645 | 0.002691145 | 0.2763891 | 0.09152339 | 0.0003540878
|  |  | 102.00835 | 4999.68945 | 0.000128844 | 1.08971e-08 |  |  | 0.00019771 | 3.954446e-08 | 0.002277215 | 0.002694715 | 0.2748835 | 0.09126842 | 0.0003399972
|  |  | 101.33403 | 4999.68945 | 0.000129158 | 8.97105e-09 |  |  | 0.00019803 | 3.960846e-08 | 0.002280901 | 0.002698401 | 0.2734398 | 0.09103859 | 0.0003716467
|  |  | 100.6912 | 4999.68945 | 0.000129476 | 1.00519e-08 |  |  | 0.00019834 | 3.967046e-08 | 0.002284472 | 0.002701972 | 0.2720648 | 0.0908206 | 0.0003721504
|  |  | 100.02179 | 4999.68945 | 0.000129777 | 9.50962e-09 |  |  | 0.00019863 | 3.972847e-08 | 0.002287812 | 0.002705312 | 0.2705901 | 0.0905509 | 0.0003514269
|  |  | 99.37341 | 4999.68945 | 0.00013011 | 1.02756e-08 |  |  | 0.00019895 | 3.979247e-08 | 0.002291497 | 0.002708997 | 0.2692023 | 0.09033018 | 0.0003645276
|  |  | 98.68786 | 4999.68945 | 0.000130448 | 1.14289e-08 |  |  | 0.00019928 | 3.985848e-08 | 0.002295298 | 0.002712798 | 0.2677203 | 0.09008212 | 0.0003308876
|  |  | 98.00507 | 4999.68945 | 0.000130791 | 1.10978e-08 |  |  | 0.00019961 | 3.992448e-08 | 0.002299099 | 0.002716599 | 0.2662405 | 0.08983138 | 0.0002892645
|  |  | 97.3582 | 4999.68945 | 0.000131147 | 1.13609e-08 |  |  | 0.00019997 | 3.999648e-08 | 0.002303246 | 0.002720746 | 0.2648869 | 0.08964216 | 0.0003247949
|  |  | 96.70889 | 4999.68945 | 0.000131506 | 1.13333e-08 |  |  | 0.00020034 | 4.007049e-08 | 0.002307507 | 0.002725007 | 0.2635324 | 0.08945644 | 0.00032409
|  |  | 96.02201 | 4999.68945 | 0.000131858 | 1.14337e-08 |  |  | 0.00020069 | 4.014049e-08 | 0.002311539 | 0.002729039 | 0.2620478 | 0.08920817 | 0.0003145818
|  |  | 95.3744 | 4999.68945 | 0.000132238 | 1.01964e-08 |  |  | 0.00020107 | 4.02165e-08 | 0.002315916 | 0.002733416 | 0.2606979 | 0.08902395 | 0.0003240143
|  |  | 94.67328 | 4999.68945 | 0.000132618 | 9.84619e-09 |  |  | 0.00020145 | 4.02925e-08 | 0.002320292 | 0.002737792 | 0.2591958 | 0.08878388 | 0.0003177355
|  |  | 94.02381 | 4999.68945 | 0.000133 | 7.3007e-09 |  |  | 0.00020183 | 4.036851e-08 | 0.002324669 | 0.002742169 | 0.2578292 | 0.08858634 | 0.0003020204
|  |  | 93.37244 | 4999.68945 | 0.000133377 | 1.16123e-08 |  |  | 0.0002022 | 4.044251e-08 | 0.002328931 | 0.002746431 | 0.256441 | 0.08837056 | 0.0002860873
|  |  | 92.70607 | 4999.68945 | 0.000133781 | 1.04508e-08 |  |  | 0.00020262 | 4.052652e-08 | 0.002333768 | 0.002751268 | 0.2550593 | 0.08818835 | 0.0003129576
|  |  | 92.02414 | 4999.68945 | 0.000134195 | 9.83989e-09 |  |  | 0.00020304 | 4.061052e-08 | 0.002338606 | 0.002756106 | 0.2536283 | 0.08798483 | 0.000309093
|  |  | 91.33811 | 4999.68945 | 0.000134609 | 8.55199e-09 |  |  | 0.00020345 | 4.069253e-08 | 0.002343328 | 0.002760828 | 0.2521688 | 0.08776024 | 0.000284564
|  |  | 90.68424 | 4999.68945 | 0.000135029 | 1.15737e-08 |  |  | 0.00020387 | 4.077653e-08 | 0.002348166 | 0.002765666 | 0.2508023 | 0.08757067 | 0.0002828039
|  |  | 90.03468 | 4999.68945 | 0.000135452 | 1.11776e-08 |  |  | 0.0002043 | 4.086254e-08 | 0.002353119 | 0.002770619 | 0.2494518 | 0.08738933 | 0.0003083023
|  |  | 89.35789 | 4999.68945 | 0.000135903 | 1.05559e-08 |  |  | 0.00020475 | 4.095254e-08 | 0.002358302 | 0.002775802 | 0.2480398 | 0.08719558 | 0.0003091892
|  |  | 88.66241 | 4999.68945 | 0.000136346 | 1.0534e-08 |  |  | 0.00020519 | 4.104055e-08 | 0.00236337 | 0.00278087 | 0.2465586 | 0.08696626 | 0.0002778761
|  |  | 88.00458 | 4999.68945 | 0.00013679 | 1.26504e-08 |  |  | 0.00020564 | 4.113055e-08 | 0.002368553 | 0.002786053 | 0.2451854 | 0.08677715 | 0.0002856469
|  |  | 87.35991 | 4999.68945 | 0.000137247 | 1.05107e-08 |  |  | 0.0002061 | 4.122256e-08 | 0.002373851 | 0.002791351 | 0.2438522 | 0.08660432 | 0.0002940424
|  |  | 86.67895 | 4999.68945 | 0.000137716 | 1.09396e-08 |  |  | 0.00020657 | 4.131657e-08 | 0.002379264 | 0.002796764 | 0.2424206 | 0.08639849 | 0.0002856364
|  |  | 86.02424 | 4999.68945 | 0.000138198 | 8.79674e-09 |  |  | 0.00020704 | 4.141057e-08 | 0.002384678 | 0.002802178 | 0.2410552 | 0.08621158 | 0.0002906888
|  |  | 85.36544 | 4999.68945 | 0.000138672 | 1.13859e-08 |  |  | 0.00020752 | 4.150658e-08 | 0.002390206 | 0.002807706 | 0.2396811 | 0.0860233 | 0.0002991258
|  |  | 84.6808 | 4999.68945 | 0.000139161 | 1.08957e-08 |  |  | 0.00020802 | 4.160658e-08 | 0.002395965 | 0.002813465 | 0.2382465 | 0.08582106 | 0.0002773941
|  |  | 84.01346 | 4999.68945 | 0.000139658 | 1.16342e-08 |  |  | 0.00020851 | 4.170459e-08 | 0.002401609 | 0.002819109 | 0.2368431 | 0.08561889 | 0.0002673108
|  |  | 83.37614 | 4999.68945 | 0.000140154 | 1.12189e-08 |  |  | 0.00020902 | 4.18066e-08 | 0.002407483 | 0.002824983 | 0.2355362 | 0.08545915 | 0.0002939928
|  |  | 82.70831 | 4999.68945 | 0.000140677 | 1.46459e-08 |  |  | 0.00020954 | 4.19106e-08 | 0.002413473 | 0.002830973 | 0.234145 | 0.08527001 | 0.0003168289
|  |  | 82.04461 | 4999.68945 | 0.000141193 | 1.0202e-08 |  |  | 0.00021005 | 4.201261e-08 | 0.002419347 | 0.002836847 | 0.232748 | 0.08506769 | 0.0003225071
|  |  | 81.34389 | 4999.68945 | 0.000141723 | 1.18768e-08 |  |  | 0.00021058 | 4.211862e-08 | 0.002425451 | 0.002842951 | 0.2312567 | 0.08483772 | 0.0002881377
|  |  | 80.67871 | 4999.68945 | 0.000142244 | 1.19327e-08 |  |  | 0.0002111 | 4.222262e-08 | 0.002431441 | 0.002848941 | 0.2298489 | 0.08462718 | 0.0002815665
|  |  | 80.02507 | 4999.68945 | 0.000142802 | 1.15804e-08 |  |  | 0.00021166 | 4.233463e-08 | 0.002437891 | 0.002855391 | 0.2285028 | 0.08445772 | 0.0003151321
|  |  | 79.35658 | 4999.68945 | 0.000143352 | 1.27009e-08 |  |  | 0.00021221 | 4.244464e-08 | 0.002444226 | 0.002861726 | 0.2270968 | 0.08425491 | 0.0003013595
|  |  | 78.66643 | 4999.68945 | 0.00014391 | 1.20927e-08 |  |  | 0.00021277 | 4.255664e-08 | 0.002450676 | 0.002868176 | 0.2256291 | 0.08402957 | 0.0002982249
|  |  | 77.99785 | 4999.68945 | 0.000144496 | 1.1083e-08 |  |  | 0.00021336 | 4.267465e-08 | 0.002457471 | 0.002874971 | 0.2242416 | 0.08384545 | 0.0002923767
|  |  | 77.31326 | 4999.68945 | 0.000145072 | 1.16869e-08 |  |  | 0.00021394 | 4.279066e-08 | 0.002464152 | 0.002881652 | 0.2227899 | 0.08362602 | 0.0002731591
|  |  | 76.67749 | 4999.68945 | 0.000145672 | 1.22812e-08 |  |  | 0.00021453 | 4.290867e-08 | 0.002470947 | 0.002888447 | 0.2214789 | 0.0834594 | 0.0002834642
|  |  | 76.01377 | 4999.68945 | 0.000146271 | 1.36258e-08 |  |  | 0.00021514 | 4.303067e-08 | 0.002477973 | 0.002895473 | 0.2200958 | 0.08327105 | 0.0002966081
|  |  | 75.34077 | 4999.68945 | 0.000146885 | 1.19383e-08 |  |  | 0.00021577 | 4.315668e-08 | 0.00248523 | 0.00290273 | 0.2186939 | 0.08308049 | 0.0002885566
|  |  | 74.64693 | 4999.68945 | 0.000147508 | 1.17063e-08 |  |  | 0.00021641 | 4.328469e-08 | 0.002492601 | 0.002910101 | 0.2172301 | 0.08286563 | 0.0003074593
|  |  | 73.98021 | 4999.68945 | 0.000148152 | 1.29156e-08 |  |  | 0.00021707 | 4.34167e-08 | 0.002500203 | 0.002917703 | 0.2158523 | 0.08268789 | 0.0003340658
|  |  | 73.30054 | 4999.68945 | 0.000148776 | 1.20865e-08 |  |  | 0.00021769 | 4.35407e-08 | 0.002507344 | 0.002924844 | 0.2143926 | 0.08245167 | 0.0003118488
|  |  | 72.63504 | 4999.68945 | 0.000149429 | 1.25009e-08 |  |  | 0.00021833 | 4.366871e-08 | 0.002514715 | 0.002932215 | 0.2129816 | 0.08223852 | 0.0002944257
|  |  | 71.96493 | 4999.68945 | 0.000150106 | 1.34699e-08 |  |  | 0.000219 | 4.380272e-08 | 0.002522433 | 0.002939933 | 0.211572 | 0.08203516 | 0.0002993702
|  |  | 71.31151 | 4999.68945 | 0.000150791 | 1.13647e-08 |  |  | 0.00021968 | 4.393873e-08 | 0.002530265 | 0.002947765 | 0.2102096 | 0.08184884 | 0.0003143313
|  |  | 70.63885 | 4999.68945 | 0.000151495 | 1.32862e-08 |  |  | 0.00022037 | 4.407674e-08 | 0.002538212 | 0.002955712 | 0.2087881 | 0.08163818 | 0.0003105984
|  |  | 69.96746 | 4999.68945 | 0.000152196 | 1.47689e-08 |  |  | 0.00022107 | 4.421675e-08 | 0.002546275 | 0.002963775 | 0.2073678 | 0.08142636 | 0.0003173199
|  |  | 69.29773 | 4999.68945 | 0.000152915 | 1.30355e-08 |  |  | 0.00022179 | 4.436076e-08 | 0.002554568 | 0.002972068 | 0.2059575 | 0.08122163 | 0.0003194194
|  |  | 68.62283 | 4999.68945 | 0.000153647 | 1.32196e-08 |  |  | 0.00022251 | 4.450476e-08 | 0.002562861 | 0.002980361 | 0.2045208 | 0.08099968 | 0.0003037428
|  |  | 67.93945 | 4999.68945 | 0.000154405 | 1.09741e-08 |  |  | 0.00022327 | 4.465677e-08 | 0.002571614 | 0.002989114 | 0.2030788 | 0.08078777 | 0.0002926055
|  |  | 67.27917 | 4999.68945 | 0.000155159 | 1.36124e-08 |  |  | 0.00022403 | 4.480878e-08 | 0.002580368 | 0.002997868 | 0.2016941 | 0.08059155 | 0.0002922452
|  |  | 66.62133 | 4999.68945 | 0.000155939 | 1.46032e-08 |  |  | 0.00022481 | 4.496479e-08 | 0.002589352 | 0.003006852 | 0.2003205 | 0.08040208 | 0.0003121536
|  |  | 65.96206 | 4999.68945 | 0.000156721 | 1.40977e-08 |  |  | 0.0002256 | 4.51228e-08 | 0.002598451 | 0.003015951 | 0.1989383 | 0.08020664 | 0.0003312434
|  |  | 65.29325 | 4999.68945 | 0.000157515 | 1.31577e-08 |  |  | 0.00022639 | 4.528081e-08 | 0.00260755 | 0.00302505 | 0.1975154 | 0.07998751 | 0.0003203632
|  |  | 64.59961 | 4999.68945 | 0.000158339 | 1.36996e-08 |  |  | 0.00022722 | 4.544682e-08 | 0.00261711 | 0.00303461 | 0.1960346 | 0.07975533 | 0.0002843757
|  |  | 63.93392 | 4999.68945 | 0.000159172 | 1.33433e-08 |  |  | 0.00022806 | 4.561483e-08 | 0.002626785 | 0.003044285 | 0.1946331 | 0.07955203 | 0.0002969017
|  |  | 63.28783 | 4999.68945 | 0.000160028 | 1.34099e-08 |  |  | 0.00022893 | 4.578884e-08 | 0.002636806 | 0.003054306 | 0.1933004 | 0.07938229 | 0.0003101484
|  |  | 62.60946 | 4999.68945 | 0.000160888 | 1.27767e-08 |  |  | 0.0002298 | 4.596285e-08 | 0.002646826 | 0.003064326 | 0.1918558 | 0.0791588 | 0.0003123694
|  |  | 61.94277 | 4999.68945 | 0.000161783 | 1.54033e-08 |  |  | 0.00023071 | 4.614487e-08 | 0.002657308 | 0.003074808 | 0.1904621 | 0.07896513 | 0.0003283766
|  |  | 61.26772 | 4999.68945 | 0.000162674 | 1.30975e-08 |  |  | 0.00023161 | 4.632488e-08 | 0.002667674 | 0.003085174 | 0.1890216 | 0.07873968 | 0.0003083839
|  |  | 60.57888 | 4999.68945 | 0.000163607 | 1.33913e-08 |  |  | 0.00023256 | 4.651489e-08 | 0.002678616 | 0.003096116 | 0.1875592 | 0.07851726 | 0.0003039896
|  |  | 59.92515 | 4999.68945 | 0.000164549 | 1.49255e-08 |  |  | 0.00023351 | 4.67049e-08 | 0.002689558 | 0.003107058 | 0.1861909 | 0.07832565 | 0.0003024023
|  |  | 59.25802 | 4999.68945 | 0.000165497 | 1.31118e-08 |  |  | 0.00023448 | 4.689891e-08 | 0.002700731 | 0.003118231 | 0.1847802 | 0.07811573 | 0.0003048935
|  |  | 58.59505 | 4999.68945 | 0.000166486 | 1.48809e-08 |  |  | 0.00023549 | 4.710093e-08 | 0.002712364 | 0.003129864 | 0.1833945 | 0.07792343 | 0.0003418826
|  |  | 57.91512 | 4999.68945 | 0.000167484 | 1.35828e-08 |  |  | 0.00023652 | 4.730694e-08 | 0.002724227 | 0.003141727 | 0.1819535 | 0.07770629 | 0.0002969104
|  |  | 57.22737 | 4999.68945 | 0.000168499 | 1.53163e-08 |  |  | 0.00023754 | 4.751095e-08 | 0.002735975 | 0.003153475 | 0.1804651 | 0.07745584 | 0.0002952941
|  |  | 56.60471 | 4999.68945 | 0.000169562 | 1.61708e-08 |  |  | 0.00023862 | 4.772696e-08 | 0.002748415 | 0.003165915 | 0.1792057 | 0.07731721 | 0.000348958
|  |  | 55.91281 | 4999.68945 | 0.000170627 | 1.55201e-08 |  |  | 0.0002397 | 4.794298e-08 | 0.002760854 | 0.003178354 | 0.1777107 | 0.07706766 | 0.0003368858
|  |  | 55.22858 | 4999.68945 | 0.000171732 | 1.536e-08 |  |  | 0.00024082 | 4.816699e-08 | 0.002773754 | 0.003191254 | 0.1762484 | 0.076837 | 0.0003245511
|  |  | 54.56117 | 4999.68945 | 0.000172834 | 1.57214e-08 |  |  | 0.00024194 | 4.839101e-08 | 0.002786654 | 0.003204154 | 0.1748224 | 0.07661231 | 0.0003158616
|  |  | 53.89023 | 4999.68945 | 0.000173988 | 1.80993e-08 |  |  | 0.00024312 | 4.862702e-08 | 0.002800246 | 0.003217746 | 0.1734051 | 0.07640264 | 0.000318771
|  |  | 53.2316 | 4999.68945 | 0.000175152 | 1.67155e-08 |  |  | 0.0002443 | 4.886303e-08 | 0.002813837 | 0.003231337 | 0.1720092 | 0.07619235 | 0.0003133785
|  |  | 52.56796 | 4999.68945 | 0.000176348 | 1.5822e-08 |  |  | 0.00024552 | 4.910705e-08 | 0.002827889 | 0.003245389 | 0.1706035 | 0.07598114 | 0.0003350798
|  |  | 51.9106 | 4999.68945 | 0.000177585 | 1.64491e-08 |  |  | 0.00024677 | 4.935707e-08 | 0.002842286 | 0.003259786 | 0.1692175 | 0.07577838 | 0.0003737517
|  |  | 51.22358 | 4999.68945 | 0.000178847 | 1.86659e-08 |  |  | 0.00024805 | 4.961308e-08 | 0.002857029 | 0.003274529 | 0.1677331 | 0.07553066 | 0.0003539558
|  |  | 50.52804 | 4999.68945 | 0.000180134 | 1.71976e-08 |  |  | 0.00024935 | 4.98731e-08 | 0.002872003 | 0.003289503 | 0.1662121 | 0.07526164 | 0.0003214277
|  |  | 49.86533 | 4999.68945 | 0.000181462 | 1.8091e-08 |  |  | 0.0002507 | 5.014311e-08 | 0.002887552 | 0.003305052 | 0.1648075 | 0.0750499 | 0.0003351839
|  |  | 49.20823 | 4999.68945 | 0.000182814 | 1.85022e-08 |  |  | 0.00025207 | 5.041713e-08 | 0.002903331 | 0.003320831 | 0.1634122 | 0.07483742 | 0.0003459521
|  |  | 48.53685 | 4999.68945 | 0.000184206 | 1.83653e-08 |  |  | 0.00025348 | 5.069915e-08 | 0.002919572 | 0.003337072 | 0.1619709 | 0.07460462 | 0.0003510272
|  |  | 47.87072 | 4999.68945 | 0.000185627 | 1.91831e-08 |  |  | 0.00025492 | 5.098717e-08 | 0.002936158 | 0.003353658 | 0.160542 | 0.0743747 | 0.000349503
|  |  | 47.18954 | 4999.68945 | 0.000187106 | 1.90461e-08 |  |  | 0.00025642 | 5.128719e-08 | 0.002953434 | 0.003370934 | 0.1590728 | 0.07413168 | 0.0003441043
|  |  | 46.52671 | 4999.68945 | 0.00018861 | 2.14673e-08 |  |  | 0.00025794 | 5.15912e-08 | 0.002970942 | 0.003388442 | 0.157653 | 0.07390497 | 0.000361197
|  |  | 45.86753 | 4999.68945 | 0.000190142 | 2.21203e-08 |  |  | 0.00025949 | 5.190122e-08 | 0.002988795 | 0.003406295 | 0.1562383 | 0.07367677 | 0.0003698942
|  |  | 45.18248 | 4999.68945 | 0.000191732 | 2.1031e-08 |  |  | 0.00026111 | 5.222524e-08 | 0.003007454 | 0.003424954 | 0.1547479 | 0.07341944 | 0.0003623686
|  |  | 44.5116 | 4999.68945 | 0.000193363 | 2.27233e-08 |  |  | 0.00026276 | 5.255526e-08 | 0.003026458 | 0.003443958 | 0.1532961 | 0.07317522 | 0.0003657132
|  |  | 43.84263 | 4999.68945 | 0.000195034 | 2.28119e-08 |  |  | 0.00026446 | 5.289529e-08 | 0.003046039 | 0.003463539 | 0.1518507 | 0.07293392 | 0.000352451
|  |  | 43.16581 | 4999.68945 | 0.000196768 | 2.2417e-08 |  |  | 0.00026622 | 5.324731e-08 | 0.00306631 | 0.00348381 | 0.1503815 | 0.07268304 | 0.0003838564
|  |  | 42.52029 | 4999.68945 | 0.000198539 | 2.38465e-08 |  |  | 0.000268 | 5.360333e-08 | 0.003086812 | 0.003504312 | 0.1490044 | 0.07246786 | 0.0003924259
|  |  | 41.83151 | 4999.68945 | 0.000200341 | 2.23606e-08 |  |  | 0.00026982 | 5.396735e-08 | 0.003107775 | 0.003525275 | 0.1474676 | 0.07217086 | 0.0003718751
|  |  | 41.17198 | 4999.68945 | 0.000202215 | 2.4706e-08 |  |  | 0.00027173 | 5.434938e-08 | 0.003129774 | 0.003547274 | 0.1460483 | 0.07193875 | 0.0003786948
|  |  | 40.49771 | 4999.68945 | 0.000204134 | 2.66306e-08 |  |  | 0.00027369 | 5.47414e-08 | 0.00315235 | 0.00356985 | 0.1445707 | 0.07167486 | 0.0003620288
|  |  | 39.83435 | 4999.68945 | 0.000206131 | 2.53179e-08 |  |  | 0.00027572 | 5.514743e-08 | 0.003175731 | 0.003593231 | 0.143134 | 0.07143219 | 0.000387563
|  |  | 39.17715 | 4999.68945 | 0.000208192 | 2.85157e-08 |  |  | 0.00027781 | 5.556545e-08 | 0.003199804 | 0.003617304 | 0.1417156 | 0.07119677 | 0.000416032
|  |  | 38.49688 | 4999.68945 | 0.000210323 | 2.71795e-08 |  |  | 0.00027996 | 5.599548e-08 | 0.003224567 | 0.003642067 | 0.1402082 | 0.07091384 | 0.0004269555
|  |  | 37.82471 | 4999.68945 | 0.000212507 | 2.95142e-08 |  |  | 0.00028216 | 5.643551e-08 | 0.003249907 | 0.003667407 | 0.1387186 | 0.07063412 | 0.0004190759
|  |  | 37.14252 | 4999.68945 | 0.000214777 | 2.80327e-08 |  |  | 0.00028444 | 5.689153e-08 | 0.003276168 | 0.003693668 | 0.1371921 | 0.07033559 | 0.00038871
|  |  | 36.47865 | 4999.68945 | 0.000217121 | 2.90961e-08 |  |  | 0.0002868 | 5.736356e-08 | 0.00330335 | 0.00372085 | 0.1357316 | 0.07007001 | 0.0004100572
|  |  | 35.83169 | 4999.68945 | 0.000219527 | 3.08713e-08 |  |  | 0.00028922 | 5.784759e-08 | 0.003331223 | 0.003748723 | 0.1343231 | 0.06982605 | 0.0004393232
|  |  | 35.15209 | 4999.68945 | 0.000222023 | 3.24488e-08 |  |  | 0.00029175 | 5.835362e-08 | 0.003360364 | 0.003777864 | 0.1327998 | 0.06952605 | 0.0004460263
|  |  | 34.48186 | 4999.68945 | 0.000224592 | 3.36299e-08 |  |  | 0.00029435 | 5.887366e-08 | 0.003390311 | 0.003807811 | 0.1313004 | 0.06923304 | 0.0004447982
|  |  | 33.7976 | 4999.68945 | 0.000227282 | 3.35011e-08 |  |  | 0.00029708 | 5.941969e-08 | 0.003421755 | 0.003839255 | 0.1297576 | 0.06892191 | 0.0004497312
|  |  | 33.13171 | 4999.68945 | 0.000230054 | 3.47486e-08 |  |  | 0.00029988 | 5.997973e-08 | 0.003454005 | 0.003871505 | 0.1282696 | 0.0686325 | 0.0004351763
|  |  | 32.46154 | 4999.68945 | 0.000232908 | 3.70469e-08 |  |  | 0.00030276 | 6.055576e-08 | 0.003487177 | 0.003904677 | 0.1267518 | 0.06832104 | 0.0004305003
|  |  | 31.80848 | 4999.68945 | 0.000235901 | 3.86892e-08 |  |  | 0.00030579 | 6.11618e-08 | 0.003522076 | 0.003939576 | 0.1253119 | 0.06805666 | 0.0004674061
|  |  | 31.14177 | 4999.68945 | 0.000238997 | 3.93094e-08 |  |  | 0.00030892 | 6.178784e-08 | 0.003558127 | 0.003975627 | 0.1238081 | 0.06775288 | 0.0004948524
|  |  | 30.47149 | 4999.68945 | 0.000242203 | 4.18939e-08 |  |  | 0.00031216 | 6.243588e-08 | 0.003595445 | 0.004012945 | 0.1222804 | 0.06743174 | 0.0005040536
|  |  | 29.78837 | 4999.68945 | 0.00024555 | 4.27118e-08 |  |  | 0.00031555 | 6.311392e-08 | 0.003634491 | 0.004051991 | 0.1207022 | 0.06708315 | 0.0004830608
|  |  | 29.11548 | 4999.68945 | 0.000249025 | 4.42509e-08 |  |  | 0.00031907 | 6.381796e-08 | 0.003675034 | 0.004092534 | 0.1191561 | 0.06674824 | 0.000481514
|  |  | 28.46325 | 4999.68945 | 0.000252614 | 4.63495e-08 |  |  | 0.0003227 | 6.454401e-08 | 0.003716845 | 0.004134345 | 0.1176769 | 0.06644304 | 0.0005263457
|  |  | 27.80173 | 4999.68945 | 0.000256352 | 4.70112e-08 |  |  | 0.0003265 | 6.530406e-08 | 0.003760613 | 0.004178113 | 0.1161588 | 0.06611565 | 0.0005605102
|  |  | 27.1175 | 4999.68945 | 0.000260283 | 4.7473e-08 |  |  | 0.00033049 | 6.610211e-08 | 0.00380657 | 0.00422407 | 0.1145462 | 0.06573471 | 0.000509224
|  |  | 26.43959 | 4999.68945 | 0.000264376 | 5.27475e-08 |  |  | 0.00033463 | 6.693016e-08 | 0.003854254 | 0.004271754 | 0.1129434 | 0.06535216 | 0.0005184192
|  |  | 25.8029 | 4999.68945 | 0.000268646 | 5.4727e-08 |  |  | 0.00033896 | 6.779621e-08 | 0.003904127 | 0.004321627 | 0.1115105 | 0.06506528 | 0.0005761549
|  |  | 25.12265 | 4999.68945 | 0.000273147 | 5.54158e-08 |  |  | 0.00034352 | 6.870827e-08 | 0.003956649 | 0.004374149 | 0.1098902 | 0.06466943 | 0.000584994
|  |  | 24.45497 | 4999.68945 | 0.000277843 | 5.83568e-08 |  |  | 0.00034827 | 6.965833e-08 | 0.004011359 | 0.004428859 | 0.1083076 | 0.06428866 | 0.0005968229
|  |  | 23.78533 | 4999.68945 | 0.000282745 | 6.08384e-08 |  |  | 0.00035323 | 7.065039e-08 | 0.004068488 | 0.004485988 | 0.1067007 | 0.06388711 | 0.0005839121
|  |  | 23.11837 | 4999.68945 | 0.000287913 | 6.42849e-08 |  |  | 0.00035847 | 7.169845e-08 | 0.004128842 | 0.004546342 | 0.105104 | 0.06349095 | 0.0006019064
|  |  | 22.46108 | 4999.68945 | 0.000293364 | 6.93837e-08 |  |  | 0.00036399 | 7.280252e-08 | 0.004192421 | 0.004609921 | 0.1035438 | 0.06311386 | 0.0006436682
|  |  | 21.79332 | 4999.68945 | 0.000299099 | 7.17439e-08 |  |  | 0.00036979 | 7.396259e-08 | 0.004259225 | 0.004676725 | 0.1019214 | 0.06269339 | 0.0006603408
|  |  | 21.12343 | 4999.68945 | 0.00030513 | 7.58778e-08 |  |  | 0.0003759 | 7.518467e-08 | 0.0043296 | 0.0047471 | 0.100275 | 0.06225286 | 0.000667373
|  |  | 20.45202 | 4999.68945 | 0.000311563 | 8.05056e-08 |  |  | 0.00038241 | 7.648675e-08 | 0.004404582 | 0.004822082 | 0.09862131 | 0.06180768 | 0.0006469877
|  |  | 19.78777 | 4999.68945 | 0.000318321 | 8.44929e-08 |  |  | 0.00038926 | 7.785684e-08 | 0.00448348 | 0.00490098 | 0.09697946 | 0.06136148 | 0.0006695365
|  |  | 19.13872 | 4999.68945 | 0.000325525 | 9.0242e-08 |  |  | 0.00039656 | 7.931693e-08 | 0.004567561 | 0.004985061 | 0.09540769 | 0.06095799 | 0.0007230663
|  |  | 18.47092 | 4999.68945 | 0.000333168 | 9.74471e-08 |  |  | 0.00040431 | 8.086702e-08 | 0.004656825 | 0.005074325 | 0.09372745 | 0.0604798 | 0.0007461503
|  |  | 17.7997 | 4999.68945 | 0.000341388 | 1.03409e-07 |  |  | 0.00041264 | 8.253313e-08 | 0.00475277 | 0.00517027 | 0.09202925 | 0.05998979 | 0.0007306948
|  |  | 17.12726 | 4999.68945 | 0.000350167 | 1.10602e-07 |  |  | 0.00042153 | 8.431124e-08 | 0.004855164 | 0.005272664 | 0.09030629 | 0.05947722 | 0.0007279819
|  |  | 16.47612 | 4999.68945 | 0.00035955 | 1.18176e-07 |  |  | 0.00043105 | 8.621535e-08 | 0.004964815 | 0.005382315 | 0.08867967 | 0.05902266 | 0.0007785692
|  |  | 15.8213 | 4999.68945 | 0.000369543 | 1.2605e-07 |  |  | 0.0004412 | 8.824548e-08 | 0.005081723 | 0.005499223 | 0.08700485 | 0.05852651 | 0.0008602081
|  |  | 15.1659 | 4999.68945 | 0.000380265 | 1.35913e-07 |  |  | 0.00045208 | 9.042162e-08 | 0.005207038 | 0.005624538 | 0.08530118 | 0.05800256 | 0.0009441961
|  |  | 14.49681 | 4999.68945 | 0.000391734 | 1.462e-07 |  |  | 0.00046372 | 9.274976e-08 | 0.005341107 | 0.005758607 | 0.08348143 | 0.05738717 | 0.0009875052
|  |  | 13.82676 | 4999.68945 | 0.000404123 | 1.5821e-07 |  |  | 0.0004763 | 9.526592e-08 | 0.005486003 | 0.005903503 | 0.08162632 | 0.05673815 | 0.0009231839
|  |  | 13.15506 | 4999.68945 | 0.000417645 | 1.72275e-07 |  |  | 0.00049003 | 9.801209e-08 | 0.005644144 | 0.006061644 | 0.0797413 | 0.05606219 | 0.0009111105
|  |  | 12.52532 | 4999.68945 | 0.000432405 | 1.86622e-07 |  |  | 0.00050499 | 1.010043e-07 | 0.005816453 | 0.006233953 | 0.07808226 | 0.05553668 | 0.000999775
|  |  | 11.87526 | 4999.68945 | 0.000448591 | 2.0482e-07 |  |  | 0.00052138 | 1.042825e-07 | 0.006005232 | 0.006422732 | 0.07627162 | 0.05489615 | 0.001100706
|  |  | 11.22632 | 4999.68945 | 0.000466447 | 2.25302e-07 |  |  | 0.00053949 | 1.079047e-07 | 0.006213822 | 0.006631322 | 0.07444535 | 0.05423797 | 0.0008918839
|  |  | 10.56049 | 4999.68945 | 0.000486135 | 2.49974e-07 |  |  | 0.00055945 | 1.118969e-07 | 0.006443721 | 0.006861221 | 0.07245785 | 0.05344897 | 0.001343634
|  |  | 9.50452 | 4999.68945 | 0.000527649 | 1.23507e-06 |  |  | 0.00060145 | 1.202975e-07 | 0.006927475 | 0.007344975 | 0.06981046 | 0.05270233 | 0.001823669
|  |  | 8.51362 | 4999.68945 | 0.00056264 | 2.79594e-07 |  |  | 0.00063705 | 1.274179e-07 | 0.007337514 | 0.007755014 | 0.06602325 | 0.05069873 | 0.001503305
|  |  | 7.99399 | 4999.68945 | 0.000587711 | 3.14342e-07 |  |  | 0.0006625 | 1.325082e-07 | 0.007630646 | 0.008048146 | 0.0643368 | 0.04994762 | 0.001646962
|  |  | 7.49292 | 4999.68945 | 0.000614506 | 3.48053e-07 |  |  | 0.0006897 | 1.379486e-07 | 0.007943935 | 0.008361435 | 0.06265156 | 0.04916431 | 0.001811246
|  |  | 6.99625 | 4999.68945 | 0.000643837 | 3.68537e-07 |  |  | 0.00071947 | 1.439029e-07 | 0.008286824 | 0.008704324 | 0.06089763 | 0.04830438 | 0.001936885
|  |  | 6.51383 | 4999.68945 | 0.00067557 | 4.00694e-07 |  |  | 0.00075169 | 1.503473e-07 | 0.008657933 | 0.009075433 | 0.05911583 | 0.04739093 | 0.001949391
|  |  | 6.05199 | 4999.68945 | 0.000710116 | 4.53547e-07 |  |  | 0.00078676 | 1.573618e-07 | 0.009061868 | 0.009479368 | 0.05736904 | 0.04647546 | 0.002088673
|  |  | 5.6147 | 4999.68945 | 0.000748542 | 4.78486e-07 |  |  | 0.00082574 | 1.651583e-07 | 0.009510838 | 0.009928338 | 0.05574464 | 0.04563818 | 0.002274037
|  |  | 5.18997 | 4999.68945 | 0.000789562 | 5.10691e-07 |  |  | 0.00086738 | 1.734868e-07 | 0.009990445 | 0.01040795 | 0.05401692 | 0.04467498 | 0.0022822
|  |  | 4.99989 | 4999.68945 | 0.000810146 | 3.33765e-08 |  |  | 0.00088824 | 1.77659e-07 | 0.01023071 | 0.01064821 | 0.05323988 | 0.04424008 | 0.002824117
|  |  | 4.99997 | 4999.68945 | 0.000810152 | 3.70353e-08 |  |  | 0.00088825 | 1.77661e-07 | 0.01023083 | 0.01064833 | 0.05324131 | 0.04424136 | 0.002221861
|  |  | 5.53425 | 4999.68945 | 0.000760424 | 1.05372e-06 |  |  | 0.00083774 | 1.675584e-07 | 0.009649053 | 0.01006655 | 0.05571082 | 0.04574917 | 0.001904169
|  |  | 6.64002 | 4999.68945 | 0.000670168 | 8.27847e-07 |  |  | 0.00074615 | 1.492393e-07 | 0.008594123 | 0.009011623 | 0.05983736 | 0.04788532 | 0.001802978
|  |  | 7.43975 | 4999.68945 | 0.000621024 | 4.45918e-07 |  |  | 0.00069626 | 1.392606e-07 | 0.008019493 | 0.008436993 | 0.06276912 | 0.04937757 | 0.001599118
|  |  | 8.09832 | 4999.68945 | 0.000586888 | 3.86044e-07 |  |  | 0.00066159 | 1.323262e-07 | 0.007620165 | 0.008037665 | 0.06509158 | 0.05051461 | 0.001377413
|  |  | 8.74256 | 4999.68945 | 0.000556824 | 3.41804e-07 |  |  | 0.00063108 | 1.262238e-07 | 0.007268752 | 0.007686252 | 0.06719752 | 0.05146091 | 0.001269399
|  |  | 9.37902 | 4999.68945 | 0.000530104 | 3.01367e-07 |  |  | 0.00060397 | 1.208015e-07 | 0.0069565 | 0.007374 | 0.0691609 | 0.05227866 | 0.00123614
|  |  | 10.02365 | 4999.68945 | 0.000506314 | 2.73024e-07 |  |  | 0.00057985 | 1.159772e-07 | 0.006678687 | 0.007096187 | 0.0711297 | 0.05308713 | 0.001200628
|  |  | 10.67524 | 4999.68945 | 0.000484971 | 2.43405e-07 |  |  | 0.00055824 | 1.116549e-07 | 0.006429784 | 0.006847284 | 0.0730964 | 0.05388097 | 0.001073548
|  |  | 11.33474 | 4999.68945 | 0.000465727 | 2.2178e-07 |  |  | 0.00053872 | 1.077507e-07 | 0.006204954 | 0.006622454 | 0.07506379 | 0.05466126 | 0.001009725
|  |  | 11.96541 | 4999.68945 | 0.000448283 | 2.00126e-07 |  |  | 0.00052104 | 1.042145e-07 | 0.006001316 | 0.006418816 | 0.07680377 | 0.05526603 | 0.001013285
|  |  | 12.61989 | 4999.68945 | 0.00043246 | 1.80795e-07 |  |  | 0.00050501 | 1.010083e-07 | 0.005816683 | 0.006234183 | 0.07867471 | 0.05595891 | 0.0009743436
|  |  | 13.26366 | 4999.68945 | 0.000418048 | 1.67658e-07 |  |  | 0.0004904 | 9.808609e-08 | 0.005648406 | 0.006065906 | 0.08045611 | 0.05658153 | 0.0009893965
|  |  | 13.92073 | 4999.68945 | 0.000404794 | 1.54135e-07 |  |  | 0.00047694 | 9.539392e-08 | 0.005493374 | 0.005910874 | 0.08228369 | 0.05722637 | 0.0008903052
|  |  | 14.58772 | 4999.68945 | 0.000392616 | 1.44645e-07 |  |  | 0.00046458 | 9.292177e-08 | 0.005351012 | 0.005768512 | 0.08414944 | 0.05789155 | 0.0008194083
|  |  | 15.21468 | 4999.68945 | 0.000381353 | 1.30888e-07 |  |  | 0.00045316 | 9.063763e-08 | 0.005219477 | 0.005636977 | 0.08576481 | 0.05837838 | 0.0008301761
|  |  | 15.86993 | 4999.68945 | 0.000370847 | 1.25109e-07 |  |  | 0.00044249 | 8.85035e-08 | 0.005096581 | 0.005514081 | 0.08750807 | 0.0589422 | 0.0007642107
|  |  | 16.52158 | 4999.68945 | 0.000361018 | 1.16539e-07 |  |  | 0.00043251 | 8.650737e-08 | 0.004981631 | 0.005399131 | 0.08920218 | 0.05946334 | 0.0007702602
|  |  | 17.16695 | 4999.68945 | 0.000351778 | 1.07805e-07 |  |  | 0.00042314 | 8.463326e-08 | 0.004873708 | 0.005291208 | 0.09083391 | 0.0599334 | 0.0007635434
|  |  | 17.83915 | 4999.68945 | 0.000343123 | 1.0234e-07 |  |  | 0.00041437 | 8.287915e-08 | 0.004772696 | 0.005190196 | 0.09258868 | 0.06047821 | 0.0006926302
|  |  | 18.4929 | 4999.68945 | 0.000335023 | 9.57297e-08 |  |  | 0.00040616 | 8.123705e-08 | 0.004678133 | 0.005095633 | 0.09423304 | 0.06094582 | 0.0006631246
|  |  | 19.13669 | 4999.68945 | 0.000327459 | 8.9505e-08 |  |  | 0.00039849 | 7.970295e-08 | 0.004589791 | 0.005007291 | 0.09582297 | 0.06137693 | 0.0006742434
|  |  | 19.77978 | 4999.68945 | 0.000320347 | 8.2555e-08 |  |  | 0.00039129 | 7.826286e-08 | 0.004506861 | 0.004924361 | 0.09740278 | 0.06179918 | 0.0007018575
|  |  | 20.43476 | 4999.68945 | 0.000313665 | 7.82162e-08 |  |  | 0.00038452 | 7.690878e-08 | 0.004428885 | 0.004846385 | 0.09903471 | 0.06225214 | 0.0006458817
|  |  | 21.10108 | 4999.68945 | 0.000307348 | 7.51885e-08 |  |  | 0.00037812 | 7.56287e-08 | 0.00435517 | 0.00477267 | 0.1007085 | 0.06272654 | 0.0006111278
|  |  | 21.73746 | 4999.68945 | 0.000301329 | 7.06427e-08 |  |  | 0.00037203 | 7.441062e-08 | 0.004285025 | 0.004702525 | 0.102221 | 0.06309353 | 0.0006426639
|  |  | 22.39313 | 4999.68945 | 0.000295655 | 6.88828e-08 |  |  | 0.00036629 | 7.326255e-08 | 0.004218912 | 0.004636412 | 0.1038238 | 0.06351615 | 0.0005970841
|  |  | 23.05468 | 4999.68945 | 0.000290254 | 6.36303e-08 |  |  | 0.00036082 | 7.216848e-08 | 0.004155909 | 0.004573409 | 0.1054385 | 0.06394006 | 0.0006034558
|  |  | 23.69474 | 4999.68945 | 0.00028511 | 6.28985e-08 |  |  | 0.00035561 | 7.112642e-08 | 0.004095901 | 0.004513401 | 0.1069439 | 0.06429332 | 0.0005958341
|  |  | 24.36749 | 4999.68945 | 0.000280236 | 5.96005e-08 |  |  | 0.00035067 | 7.013836e-08 | 0.004039002 | 0.004456502 | 0.1085938 | 0.06473228 | 0.0005250176
|  |  | 25.01165 | 4999.68945 | 0.000275556 | 5.58657e-08 |  |  | 0.00034593 | 6.91903e-08 | 0.003984407 | 0.004401907 | 0.110099 | 0.06507798 | 0.0005359901
|  |  | 25.64957 | 4999.68945 | 0.000271097 | 5.21734e-08 |  |  | 0.00034142 | 6.828824e-08 | 0.003932461 | 0.004349961 | 0.1115746 | 0.0654054 | 0.0005528311
|  |  | 26.30671 | 4999.68945 | 0.000266828 | 5.20139e-08 |  |  | 0.0003371 | 6.742419e-08 | 0.003882703 | 0.004300203 | 0.1131242 | 0.06577212 | 0.000535939
|  |  | 26.96523 | 4999.68945 | 0.000262745 | 5.01053e-08 |  |  | 0.00033296 | 6.659614e-08 | 0.003835019 | 0.004252519 | 0.1146701 | 0.06613274 | 0.000522794
|  |  | 27.62359 | 4999.68945 | 0.000258811 | 4.61497e-08 |  |  | 0.00032897 | 6.579809e-08 | 0.003789062 | 0.004206562 | 0.1162004 | 0.06647789 | 0.0004970733
|  |  | 28.28192 | 4999.68945 | 0.000255058 | 4.53511e-08 |  |  | 0.00032516 | 6.503604e-08 | 0.003745179 | 0.004162679 | 0.1177285 | 0.06682109 | 0.0004878033
|  |  | 28.92335 | 4999.68945 | 0.000251463 | 4.30614e-08 |  |  | 0.00032152 | 6.430799e-08 | 0.003703253 | 0.004120753 | 0.119186 | 0.06712396 | 0.0004812942
|  |  | 29.58317 | 4999.68945 | 0.000247988 | 4.25101e-08 |  |  | 0.000318 | 6.360395e-08 | 0.00366271 | 0.00408021 | 0.1207056 | 0.06745585 | 0.0004916508
|  |  | 30.23337 | 4999.68945 | 0.000244628 | 4.13522e-08 |  |  | 0.0003146 | 6.292391e-08 | 0.003623549 | 0.004041049 | 0.1221745 | 0.06775447 | 0.0004901835
|  |  | 30.90674 | 4999.68945 | 0.000241415 | 3.81018e-08 |  |  | 0.00031135 | 6.227387e-08 | 0.003586116 | 0.004003616 | 0.1237387 | 0.06810658 | 0.0004298689
|  |  | 31.5557 | 4999.68945 | 0.000238333 | 3.96203e-08 |  |  | 0.00030823 | 6.164983e-08 | 0.00355018 | 0.00396768 | 0.1252029 | 0.06840265 | 0.0004410357
|  |  | 32.19018 | 4999.68945 | 0.000235342 | 3.67216e-08 |  |  | 0.00030521 | 6.104579e-08 | 0.003515396 | 0.003932896 | 0.1266006 | 0.06865829 | 0.0004543206
|  |  | 32.85309 | 4999.68945 | 0.000232474 | 3.58777e-08 |  |  | 0.00030231 | 6.046576e-08 | 0.003481994 | 0.003899494 | 0.1281104 | 0.06897485 | 0.0004470722
|  |  | 33.51002 | 4999.68945 | 0.000229659 | 3.45855e-08 |  |  | 0.00029947 | 5.989772e-08 | 0.003449283 | 0.003866783 | 0.129576 | 0.06925792 | 0.0004414277
|  |  | 34.17765 | 4999.68945 | 0.000226977 | 3.51181e-08 |  |  | 0.00029675 | 5.935369e-08 | 0.003417954 | 0.003835454 | 0.1310868 | 0.06956702 | 0.0004042342
|  |  | 34.83566 | 4999.68945 | 0.000224355 | 3.1718e-08 |  |  | 0.0002941 | 5.882365e-08 | 0.003387431 | 0.003804931 | 0.1325473 | 0.0698431 | 0.0003995567
|  |  | 35.47518 | 4999.68945 | 0.000221853 | 3.34497e-08 |  |  | 0.00029157 | 5.831762e-08 | 0.003358291 | 0.003775791 | 0.1339469 | 0.07009153 | 0.0004041229
|  |  | 36.13451 | 4999.68945 | 0.000219412 | 3.24508e-08 |  |  | 0.00028909 | 5.782159e-08 | 0.003329726 | 0.003747226 | 0.1354042 | 0.07036206 | 0.0004210315
|  |  | 36.78814 | 4999.68945 | 0.000217035 | 3.15397e-08 |  |  | 0.0002867 | 5.734356e-08 | 0.003302198 | 0.003719698 | 0.1368408 | 0.07062213 | 0.000419291
|  |  | 37.45162 | 4999.68945 | 0.00021477 | 3.26081e-08 |  |  | 0.00028443 | 5.688953e-08 | 0.003276052 | 0.003693552 | 0.1383295 | 0.07091661 | 0.0003888032
|  |  | 38.11353 | 4999.68945 | 0.000212529 | 2.78733e-08 |  |  | 0.00028217 | 5.643751e-08 | 0.003250022 | 0.003667522 | 0.1397822 | 0.07117785 | 0.0003768027
|  |  | 38.76307 | 4999.68945 | 0.000210381 | 2.90034e-08 |  |  | 0.00028001 | 5.600548e-08 | 0.003225143 | 0.003642643 | 0.1412 | 0.0714265 | 0.0003691614
|  |  | 39.41072 | 4999.68945 | 0.000208295 | 2.72564e-08 |  |  | 0.00027791 | 5.558545e-08 | 0.003200955 | 0.003618455 | 0.1426059 | 0.07166664 | 0.0003630893
|  |  | 40.07241 | 4999.68945 | 0.000206251 | 2.68986e-08 |  |  | 0.00027583 | 5.516943e-08 | 0.003176998 | 0.003594498 | 0.1440402 | 0.07190986 | 0.0003828598
|  |  | 40.72574 | 4999.68945 | 0.000204289 | 2.57944e-08 |  |  | 0.00027383 | 5.47694e-08 | 0.003153962 | 0.003571462 | 0.1454504 | 0.0721441 | 0.0003537263
|  |  | 41.40343 | 4999.68945 | 0.00020239 | 2.56141e-08 |  |  | 0.00027189 | 5.438138e-08 | 0.003131617 | 0.003549117 | 0.1469456 | 0.07241945 | 0.0003400212
|  |  | 42.03012 | 4999.68945 | 0.000200537 | 2.35198e-08 |  |  | 0.00027001 | 5.400535e-08 | 0.003109964 | 0.003527464 | 0.1482597 | 0.0726055 | 0.0003631476
|  |  | 42.69468 | 4999.68945 | 0.000198727 | 2.38855e-08 |  |  | 0.00026819 | 5.364133e-08 | 0.003089001 | 0.003506501 | 0.1497089 | 0.07285851 | 0.0003535999
|  |  | 43.34755 | 4999.68945 | 0.000196972 | 2.21401e-08 |  |  | 0.00026641 | 5.328531e-08 | 0.003068499 | 0.003485999 | 0.1511095 | 0.07308392 | 0.0003611357
|  |  | 44.00594 | 4999.68945 | 0.000195277 | 2.37275e-08 |  |  | 0.00026469 | 5.294129e-08 | 0.003048688 | 0.003466188 | 0.1525329 | 0.07332217 | 0.0003503198
|  |  | 44.67187 | 4999.68945 | 0.000193606 | 2.2656e-08 |  |  | 0.000263 | 5.260327e-08 | 0.003029223 | 0.003446723 | 0.1539715 | 0.07356218 | 0.0003352935
|  |  | 45.31079 | 4999.68945 | 0.000192032 | 2.1892e-08 |  |  | 0.0002614 | 5.228325e-08 | 0.003010794 | 0.003428294 | 0.1553387 | 0.07377928 | 0.0003289391
|  |  | 45.96367 | 4999.68945 | 0.000190456 | 2.0184e-08 |  |  | 0.0002598 | 5.196323e-08 | 0.002992365 | 0.003409865 | 0.1567299 | 0.07399531 | 0.0003563701
|  |  | 46.62509 | 4999.68945 | 0.000188893 | 2.17026e-08 |  |  | 0.00025822 | 5.164721e-08 | 0.002974167 | 0.003391667 | 0.1581368 | 0.07421161 | 0.0003802745
|  |  | 47.30238 | 4999.68945 | 0.000187409 | 2.21635e-08 |  |  | 0.00025672 | 5.134719e-08 | 0.00295689 | 0.00337439 | 0.1596167 | 0.07447239 | 0.0003177265
|  |  | 47.97999 | 4999.68945 | 0.000185955 | 1.96965e-08 |  |  | 0.00025525 | 5.105317e-08 | 0.002939958 | 0.003357458 | 0.1610908 | 0.07472684 | 0.000280771
|  |  | 48.60316 | 4999.68945 | 0.00018453 | 1.93589e-08 |  |  | 0.0002538 | 5.076315e-08 | 0.002923257 | 0.003340757 | 0.1623714 | 0.07488568 | 0.0003186717
|  |  | 49.25533 | 4999.68945 | 0.000183131 | 2.12405e-08 |  |  | 0.00025238 | 5.047914e-08 | 0.002906902 | 0.003324402 | 0.1637445 | 0.07508492 | 0.0003423179
|  |  | 49.92054 | 4999.68945 | 0.00018177 | 1.80041e-08 |  |  | 0.000251 | 5.020312e-08 | 0.002891007 | 0.003308507 | 0.1651625 | 0.07530549 | 0.0003379237
|  |  | 50.58616 | 4999.68945 | 0.000180461 | 2.03869e-08 |  |  | 0.00024968 | 4.99391e-08 | 0.002875803 | 0.003293303 | 0.1665956 | 0.07554049 | 0.000307903
|  |  | 51.26223 | 4999.68945 | 0.000179142 | 1.79799e-08 |  |  | 0.00024834 | 4.967109e-08 | 0.002860369 | 0.003277869 | 0.1680309 | 0.07575888 | 0.0002708389
|  |  | 51.90241 | 4999.68945 | 0.000177883 | 1.83859e-08 |  |  | 0.00024707 | 4.941707e-08 | 0.002845742 | 0.003263242 | 0.1693701 | 0.07594576 | 0.0003009032
|  |  | 52.53557 | 4999.68945 | 0.000176631 | 1.68345e-08 |  |  | 0.0002458 | 4.916305e-08 | 0.002831114 | 0.003248614 | 0.1706678 | 0.07610375 | 0.0003205532
|  |  | 53.21005 | 4999.68945 | 0.000175439 | 1.80824e-08 |  |  | 0.00024459 | 4.892104e-08 | 0.002817177 | 0.003234677 | 0.1721173 | 0.07633924 | 0.0002911684
|  |  | 53.87785 | 4999.68945 | 0.000174226 | 1.8346e-08 |  |  | 0.00024336 | 4.867502e-08 | 0.00280301 | 0.00322051 | 0.1735142 | 0.07653402 | 0.0002882533
|  |  | 54.53384 | 4999.68945 | 0.000173076 | 1.58522e-08 |  |  | 0.00024218 | 4.843901e-08 | 0.002789419 | 0.003206919 | 0.1748856 | 0.07672468 | 0.0003112304
|  |  | 55.18587 | 4999.68945 | 0.000171936 | 1.55258e-08 |  |  | 0.00024103 | 4.820899e-08 | 0.002776173 | 0.003193673 | 0.1762456 | 0.07691106 | 0.0003214951
|  |  | 55.85493 | 4999.68945 | 0.00017085 | 1.67418e-08 |  |  | 0.00023993 | 4.798898e-08 | 0.002763503 | 0.003181003 | 0.1776747 | 0.07713585 | 0.0003202224
|  |  | 56.50925 | 4999.68945 | 0.000169789 | 1.54602e-08 |  |  | 0.00023885 | 4.777297e-08 | 0.002751064 | 0.003168564 | 0.1790532 | 0.07733652 | 0.0003339438
|  |  | 57.1773 | 4999.68945 | 0.000168757 | 1.48064e-08 |  |  | 0.0002378 | 4.756295e-08 | 0.00273897 | 0.00315647 | 0.1804784 | 0.0775593 | 0.0003311127
|  |  | 57.82242 | 4999.68945 | 0.00016777 | 1.39946e-08 |  |  | 0.00023681 | 4.736494e-08 | 0.002727567 | 0.003145067 | 0.1818554 | 0.07777505 | 0.0003288121
|  |  | 58.48466 | 4999.68945 | 0.0001668 | 1.39335e-08 |  |  | 0.00023581 | 4.716493e-08 | 0.002716049 | 0.003133549 | 0.1832646 | 0.07799218 | 0.0003209027
|  |  | 59.14293 | 4999.68945 | 0.000165856 | 1.33085e-08 |  |  | 0.00023484 | 4.697092e-08 | 0.002704877 | 0.003122377 | 0.1846665 | 0.07820925 | 0.0003179001
|  |  | 59.79038 | 4999.68945 | 0.000164918 | 1.18807e-08 |  |  | 0.00023389 | 4.678091e-08 | 0.002693935 | 0.003111435 | 0.1860339 | 0.07841119 | 0.0003133069
|  |  | 60.46015 | 4999.68945 | 0.000163986 | 1.63623e-08 |  |  | 0.00023294 | 4.659089e-08 | 0.002682993 | 0.003100493 | 0.1874563 | 0.07862799 | 0.0002899825
|  |  | 61.13068 | 4999.68945 | 0.000163045 | 1.57739e-08 |  |  | 0.00023199 | 4.640088e-08 | 0.002672051 | 0.003089551 | 0.1888663 | 0.07883112 | 0.0002757779
|  |  | 61.79129 | 4999.68945 | 0.000162126 | 1.24157e-08 |  |  | 0.00023105 | 4.621287e-08 | 0.002661224 | 0.003078724 | 0.1902383 | 0.079014 | 0.000291882
|  |  | 62.43591 | 4999.68945 | 0.000161239 | 1.21994e-08 |  |  | 0.00023015 | 4.603286e-08 | 0.002650858 | 0.003068358 | 0.1915757 | 0.07919107 | 0.0002923272
|  |  | 63.10226 | 4999.68945 | 0.000160363 | 1.47099e-08 |  |  | 0.00022927 | 4.585685e-08 | 0.002640722 | 0.003058222 | 0.1929807 | 0.07939665 | 0.0002784482
|  |  | 63.75249 | 4999.68945 | 0.000159504 | 1.42063e-08 |  |  | 0.0002284 | 4.568284e-08 | 0.002630701 | 0.003048201 | 0.1943304 | 0.07957594 | 0.0002918834
|  |  | 64.40451 | 4999.68945 | 0.000158664 | 1.08494e-08 |  |  | 0.00022755 | 4.551283e-08 | 0.002620911 | 0.003038411 | 0.1956874 | 0.07975926 | 0.0002890752
|  |  | 65.0771 | 4999.68945 | 0.000157831 | 1.12629e-08 |  |  | 0.00022671 | 4.534482e-08 | 0.002611236 | 0.003028736 | 0.1971014 | 0.07996257 | 0.0002733337
|  |  | 65.73643 | 4999.68945 | 0.000157009 | 1.38964e-08 |  |  | 0.00022588 | 4.517881e-08 | 0.002601676 | 0.003019176 | 0.1984699 | 0.08014428 | 0.0002797281
|  |  | 66.38154 | 4999.68945 | 0.0001562 | 1.30714e-08 |  |  | 0.00022508 | 4.50188e-08 | 0.002592462 | 0.003009962 | 0.1998059 | 0.08031912 | 0.000283124
|  |  | 67.04337 | 4999.68945 | 0.000155417 | 1.21946e-08 |  |  | 0.00022429 | 4.486079e-08 | 0.002583363 | 0.003000863 | 0.2011879 | 0.08050987 | 0.0002900368
|  |  | 67.71104 | 4999.68945 | 0.000154633 | 1.11332e-08 |  |  | 0.0002235 | 4.470278e-08 | 0.002574263 | 0.002991763 | 0.2025754 | 0.08069553 | 0.0002909487
|  |  | 68.38374 | 4999.68945 | 0.000153883 | 9.7258e-09 |  |  | 0.00022274 | 4.455077e-08 | 0.00256551 | 0.00298301 | 0.2039894 | 0.08089863 | 0.0002735638
|  |  | 69.03508 | 4999.68945 | 0.00015313 | 1.04609e-08 |  |  | 0.000222 | 4.440276e-08 | 0.002556986 | 0.002974486 | 0.2053439 | 0.08108076 | 0.0002731547
|  |  | 69.68101 | 4999.68945 | 0.000152397 | 1.31074e-08 |  |  | 0.00022127 | 4.425675e-08 | 0.002548578 | 0.002966078 | 0.2066793 | 0.08125351 | 0.0002911255
|  |  | 70.34756 | 4999.68945 | 0.000151668 | 1.28006e-08 |  |  | 0.00022054 | 4.411074e-08 | 0.00254017 | 0.00295767 | 0.2080649 | 0.08143927 | 0.0003006116
|  |  | 71.00837 | 4999.68945 | 0.000150971 | 1.22687e-08 |  |  | 0.00021985 | 4.397273e-08 | 0.002532223 | 0.002949723 | 0.209455 | 0.08163994 | 0.0002793688
|  |  | 71.67686 | 4999.68945 | 0.000150272 | 1.05073e-08 |  |  | 0.00021916 | 4.383472e-08 | 0.002524275 | 0.002941775 | 0.2108572 | 0.08183888 | 0.0002700221
|  |  | 72.31953 | 4999.68945 | 0.000149584 | 1.08115e-08 |  |  | 0.00021848 | 4.369871e-08 | 0.002516443 | 0.002933943 | 0.2121814 | 0.08200624 | 0.0002930677
|  |  | 72.97856 | 4999.68945 | 0.000148904 | 1.24466e-08 |  |  | 0.00021781 | 4.356471e-08 | 0.002508726 | 0.002926226 | 0.2135518 | 0.08219036 | 0.0003003042
|  |  | 73.64093 | 4999.68945 | 0.000148256 | 9.9885e-09 |  |  | 0.00021717 | 4.34367e-08 | 0.002501355 | 0.002918855 | 0.2149472 | 0.0823935 | 0.00028848
|  |  | 74.31548 | 4999.68945 | 0.000147613 | 9.9532e-09 |  |  | 0.00021652 | 4.330669e-08 | 0.002493868 | 0.002911368 | 0.2163597 | 0.08259185 | 0.0002653907
|  |  | 74.99321 | 4999.68945 | 0.000146974 | 1.29089e-08 |  |  | 0.00021587 | 4.317668e-08 | 0.002486381 | 0.002903881 | 0.2177714 | 0.0827836 | 0.0002417019
|  |  | 75.64404 | 4999.68945 | 0.000146353 | 1.13676e-08 |  |  | 0.00021523 | 4.304867e-08 | 0.00247901 | 0.00289651 | 0.2191037 | 0.08294443 | 0.0002476247
|  |  | 76.28751 | 4999.68945 | 0.000145736 | 1.29617e-08 |  |  | 0.0002146 | 4.292267e-08 | 0.002471754 | 0.002889254 | 0.220414 | 0.08309644 | 0.0002810297
|  |  | 76.93851 | 4999.68945 | 0.000145123 | 1.06243e-08 |  |  | 0.00021399 | 4.280066e-08 | 0.002464728 | 0.002882228 | 0.2217543 | 0.08326498 | 0.0002913531
|  |  | 77.60356 | 4999.68945 | 0.000144538 | 1.35668e-08 |  |  | 0.00021341 | 4.268465e-08 | 0.002458047 | 0.002875547 | 0.2231527 | 0.08346629 | 0.0002829593
|  |  | 78.27222 | 4999.68945 | 0.000143953 | 1.06168e-08 |  |  | 0.00021282 | 4.256664e-08 | 0.002451252 | 0.002868752 | 0.2245436 | 0.08365356 | 0.0002593082
|  |  | 78.94584 | 4999.68945 | 0.000143372 | 1.06535e-08 |  |  | 0.00021224 | 4.245064e-08 | 0.002444571 | 0.002862071 | 0.2259486 | 0.0838461 | 0.0002590569
|  |  | 79.58588 | 4999.68945 | 0.000142805 | 1.1315e-08 |  |  | 0.00021166 | 4.233463e-08 | 0.002437891 | 0.002855391 | 0.2272488 | 0.0839942 | 0.0002815508
|  |  | 80.25818 | 4999.68945 | 0.00014224 | 1.25022e-08 |  |  | 0.0002111 | 4.222262e-08 | 0.002431441 | 0.002848941 | 0.2286508 | 0.08418607 | 0.0002776022
|  |  | 80.92284 | 4999.68945 | 0.000141692 | 1.21729e-08 |  |  | 0.00021055 | 4.211262e-08 | 0.002425106 | 0.002842606 | 0.2300317 | 0.08437062 | 0.0002704563
|  |  | 81.59849 | 4999.68945 | 0.000141145 | 9.0356e-09 |  |  | 0.00021 | 4.200261e-08 | 0.002418771 | 0.002836271 | 0.2314354 | 0.08455814 | 0.0002577715
|  |  | 82.24786 | 4999.68945 | 0.000140609 | 8.03549e-09 |  |  | 0.00020947 | 4.18966e-08 | 0.002412666 | 0.002830166 | 0.2327751 | 0.08472898 | 0.0002596733
|  |  | 82.89857 | 4999.68945 | 0.000140077 | 9.08037e-09 |  |  | 0.00020894 | 4.17906e-08 | 0.002406562 | 0.002824062 | 0.2341107 | 0.08489327 | 0.0002642239
|  |  | 83.55943 | 4999.68945 | 0.000139558 | 1.18195e-08 |  |  | 0.00020842 | 4.168659e-08 | 0.002400573 | 0.002818073 | 0.2354765 | 0.08506956 | 0.0002809633
|  |  | 84.22638 | 4999.68945 | 0.000139048 | 1.11541e-08 |  |  | 0.0002079 | 4.158258e-08 | 0.002394583 | 0.002812083 | 0.2368516 | 0.08524411 | 0.0002540244
|  |  | 84.89932 | 4999.68945 | 0.000138552 | 1.14439e-08 |  |  | 0.00020741 | 4.148458e-08 | 0.002388939 | 0.002806439 | 0.2382648 | 0.08544602 | 0.0002402968
|  |  | 85.55226 | 4999.68945 | 0.00013803 | 9.85918e-09 |  |  | 0.00020688 | 4.137857e-08 | 0.002382835 | 0.002800335 | 0.239575 | 0.08558091 | 0.0002759662
|  |  | 86.20831 | 4999.68945 | 0.000137549 | 1.00948e-08 |  |  | 0.0002064 | 4.128256e-08 | 0.002377306 | 0.002794806 | 0.2409355 | 0.08576057 | 0.0002818103
|  |  | 86.89246 | 4999.68945 | 0.000137058 | 9.76458e-09 |  |  | 0.00020591 | 4.118456e-08 | 0.002371662 | 0.002789162 | 0.2423572 | 0.08595076 | 0.0002497811
|  |  | 87.5663 | 4999.68945 | 0.000136581 | 8.37764e-09 |  |  | 0.00020544 | 4.109055e-08 | 0.002366249 | 0.002783749 | 0.2437626 | 0.08614326 | 0.0002412565
|  |  | 88.21164 | 4999.68945 | 0.000136103 | 9.1051e-09 |  |  | 0.00020495 | 4.099255e-08 | 0.002360605 | 0.002778105 | 0.2450612 | 0.08628027 | 0.0002710149
|  |  | 88.87606 | 4999.68945 | 0.00013564 | 7.9361e-09 |  |  | 0.00020449 | 4.090054e-08 | 0.002355307 | 0.002772807 | 0.2464362 | 0.08645925 | 0.0002526296
|  |  | 89.5537 | 4999.68945 | 0.000135186 | 7.97528e-09 |  |  | 0.00020403 | 4.080853e-08 | 0.002350009 | 0.002767509 | 0.2478406 | 0.08664399 | 0.0002443157
|  |  | 90.20329 | 4999.68945 | 0.000134729 | 8.21936e-09 |  |  | 0.00020357 | 4.071653e-08 | 0.00234471 | 0.00276221 | 0.2491605 | 0.08679455 | 0.000244876
|  |  | 90.88539 | 4999.68945 | 0.000134274 | 9.10976e-09 |  |  | 0.00020311 | 4.062452e-08 | 0.002339412 | 0.002756912 | 0.250563 | 0.08696934 | 0.0002402725
|  |  | 91.54084 | 4999.68945 | 0.000133826 | 8.25775e-09 |  |  | 0.00020266 | 4.053452e-08 | 0.002334229 | 0.002751729 | 0.2518956 | 0.08712208 | 0.0002567479
|  |  | 92.18927 | 4999.68945 | 0.000133385 | 1.00483e-08 |  |  | 0.00020223 | 4.044851e-08 | 0.002329276 | 0.002746776 | 0.2532233 | 0.08728262 | 0.0002510566
|  |  | 92.86442 | 4999.68945 | 0.000132963 | 7.61993e-09 |  |  | 0.0002018 | 4.036251e-08 | 0.002324324 | 0.002741824 | 0.2546179 | 0.08746191 | 0.0002344604
|  |  | 93.52079 | 4999.68945 | 0.00013254 | 9.4087e-09 |  |  | 0.00020137 | 4.02765e-08 | 0.002319371 | 0.002736871 | 0.2559543 | 0.08761691 | 0.0002391292
|  |  | 94.1833 | 4999.68945 | 0.000132109 | 7.98483e-09 |  |  | 0.00020094 | 4.01905e-08 | 0.002314418 | 0.002731918 | 0.2573011 | 0.08777113 | 0.0002606125
|  |  | 94.83581 | 4999.68945 | 0.000131699 | 7.86998e-09 |  |  | 0.00020053 | 4.010849e-08 | 0.002309696 | 0.002727196 | 0.2586358 | 0.08793137 | 0.0002674795
|  |  | 95.51067 | 4999.68945 | 0.000131299 | 8.66637e-09 |  |  | 0.00020013 | 4.002849e-08 | 0.002305089 | 0.002722589 | 0.2600363 | 0.08811706 | 0.0002553877
|  |  | 96.17916 | 4999.68945 | 0.000130899 | 8.58474e-09 |  |  | 0.00019973 | 3.994848e-08 | 0.002300482 | 0.002717982 | 0.2614132 | 0.08829069 | 0.0002406153
|  |  | 96.84819 | 4999.68945 | 0.000130498 | 7.75146e-09 |  |  | 0.00019933 | 3.986848e-08 | 0.002295874 | 0.002713374 | 0.2627854 | 0.08845865 | 0.0002225732
|  |  | 97.50555 | 4999.68945 | 0.000130101 | 1.0099e-08 |  |  | 0.00019893 | 3.978847e-08 | 0.002291267 | 0.002708767 | 0.2641198 | 0.08860984 | 0.0002776471
|  |  | 98.17407 | 4999.68945 | 0.0001297 | 9.37295e-09 |  |  | 0.00019852 | 3.970647e-08 | 0.002286545 | 0.002704045 | 0.2654671 | 0.08875376 | 0.0002795779
|  |  | 98.85868 | 4999.68945 | 0.000129345 | 8.88975e-09 |  |  | 0.00019818 | 3.963846e-08 | 0.002282629 | 0.002700129 | 0.2669312 | 0.08898553 | 0.0002369432
|  |  | 99.49537 | 4999.68945 | 0.000128955 | 1.07628e-08 |  |  | 0.0001978 | 3.956246e-08 | 0.002278252 | 0.002695752 | 0.2682148 | 0.08912316 | 0.0002675151
|  |  | 100.16338 | 4999.68945 | 0.00012858 | 9.76655e-09 |  |  | 0.00019743 | 3.948845e-08 | 0.00227399 | 0.00269149 | 0.2695888 | 0.08929467 | 0.0002475383
|  |  | 100.82631 | 4999.68945 | 0.000128216 | 9.06253e-09 |  |  | 0.00019708 | 3.941845e-08 | 0.002269959 | 0.002687459 | 0.2709666 | 0.08947921 | 0.0002331848
|  |  | 101.48852 | 4999.68945 | 0.000127825 | 7.96405e-09 |  |  | 0.0001967 | 3.934244e-08 | 0.002265582 | 0.002683082 | 0.272302 | 0.08962269 | 0.0002174217
|  |  | 102.15712 | 4999.68945 | 0.000127475 | 7.44263e-09 |  |  | 0.00019634 | 3.927044e-08 | 0.002261436 | 0.002678936 | 0.2736723 | 0.08978953 | 0.0001833442
|  |  | 102.80486 | 4999.68945 | 0.000127108 | 9.41449e-09 |  |  | 0.00019596 | 3.919443e-08 | 0.002257059 | 0.002674559 | 0.2749576 | 0.0899089 | 0.0001663784
|  |  | 103.47645 | 4999.68945 | 0.000126731 | 9.4572e-09 |  |  | 0.00019557 | 3.911643e-08 | 0.002252567 | 0.002670067 | 0.276289 | 0.09003142 | 0.0001854164
|  |  | 104.14296 | 4999.68945 | 0.000126348 | 1.0628e-08 |  |  | 0.00019517 | 3.903642e-08 | 0.00224796 | 0.00266546 | 0.2775889 | 0.09013153 | 0.0001943154
|  |  | 104.81659 | 4999.68945 | 0.000125983 | 1.08814e-08 |  |  | 0.00019481 | 3.896442e-08 | 0.002243813 | 0.002661313 | 0.2789498 | 0.09027991 | 0.0001536807
|  |  | 105.48255 | 4999.68945 | 0.00012561 | 9.36331e-09 |  |  | 0.00019443 | 3.888842e-08 | 0.002239436 | 0.002656936 | 0.2802604 | 0.09039183 | 0.0001233136
|  |  | 106.14694 | 4999.68945 | 0.000125226 | 8.91531e-09 |  |  | 0.00019404 | 3.881041e-08 | 0.002234944 | 0.002652444 | 0.2815488 | 0.09048436 | 0.0001129901
|  |  | 106.80729 | 4999.68945 | 0.000124824 | 8.83089e-09 |  |  | 0.00019364 | 3.873041e-08 | 0.002230337 | 0.002647837 | 0.2828083 | 0.09055519 | 0.0001066757
|  |  | 107.46938 | 4999.68945 | 0.000124414 | 1.12598e-08 |  |  | 0.00019325 | 3.86524e-08 | 0.002225845 | 0.002643345 | 0.2840787 | 0.09063378 | 7.308854e-05
|  |  | 108.15187 | 4999.68945 | 0.000124013 | 8.68744e-09 |  |  | 0.00019284 | 3.85704e-08 | 0.002221123 | 0.002638623 | 0.285372 | 0.09069862 | 9.342094e-06
|  |  | 108.81998 | 4999.68945 | 0.0001236 | 8.93627e-09 |  |  | 0.00019242 | 3.848639e-08 | 0.002216285 | 0.002633785 | 0.2866085 | 0.09073249 | -1.977339e-05
|  |  | 109.45932 | 4999.68945 | 0.000123156 | 1.07119e-08 |  |  | 0.00019198 | 3.839838e-08 | 0.002211217 | 0.002628717 | 0.2877376 | 0.09071084 | -1.273019e-05
|  |  | 110.12772 | 4999.68945 | 0.00012272 | 8.43539e-09 |  |  | 0.00019154 | 3.831038e-08 | 0.002206149 | 0.002623649 | 0.2889365 | 0.09070663 | -3.241322e-05
|  |  | 110.80926 | 4999.68945 | 0.000122266 | 1.11722e-08 |  |  | 0.00019109 | 3.822037e-08 | 0.002200966 | 0.002618466 | 0.2901503 | 0.09069365 | -9.222565e-05
|  |  | 111.4928 | 4999.68945 | 0.00012181 | 9.94192e-09 |  |  | 0.00019063 | 3.812837e-08 | 0.002195668 | 0.002613168 | 0.2913494 | 0.09066239 | -0.0001108197
|  |  | 112.11378 | 4999.68945 | 0.000121352 | 1.00193e-08 |  |  | 0.00019017 | 3.803636e-08 | 0.00219037 | 0.00260787 | 0.2923781 | 0.09057334 | -0.0001115352
|  |  | 112.77204 | 4999.68945 | 0.000120907 | 1.00758e-08 |  |  | 0.00018972 | 3.794636e-08 | 0.002185187 | 0.002602687 | 0.2935103 | 0.09052062 | -0.0001064788
|  |  | 113.43538 | 4999.68945 | 0.000120432 | 8.92608e-09 |  |  | 0.00018924 | 3.785035e-08 | 0.002179658 | 0.002597158 | 0.2946096 | 0.09042594 | -7.506957e-05
|  |  | 114.11655 | 4999.68945 | 0.00011998 | 1.14837e-08 |  |  | 0.00018879 | 3.776035e-08 | 0.002174475 | 0.002591975 | 0.2957873 | 0.09037746 | -9.761822e-05
|  |  | 114.79974 | 4999.68945 | 0.000119528 | 9.92385e-09 |  |  | 0.00018834 | 3.767034e-08 | 0.002169292 | 0.002586792 | 0.296963 | 0.09032351 | -9.394539e-05
|  |  | 115.44687 | 4999.68945 | 0.000119093 | 1.10523e-08 |  |  | 0.0001879 | 3.758233e-08 | 0.002164224 | 0.002581724 | 0.298052 | 0.0902476 | -6.859715e-05
|  |  | 116.12091 | 4999.68945 | 0.000118661 | 9.69659e-09 |  |  | 0.00018747 | 3.749633e-08 | 0.002159271 | 0.002576771 | 0.299217 | 0.0901994 | -6.532721e-05
|  |  | 116.77556 | 4999.68945 | 0.000118253 | 9.47906e-09 |  |  | 0.00018706 | 3.741432e-08 | 0.002154549 | 0.002572049 | 0.3003525 | 0.09015645 | -3.04907e-05
|  |  | 117.43806 | 4999.68945 | 0.000117852 | 1.01703e-08 |  |  | 0.00018665 | 3.733232e-08 | 0.002149827 | 0.002567327 | 0.3015019 | 0.09011335 | -2.523511e-05
|  |  | 118.0976 | 4999.68945 | 0.00011747 | 9.69089e-09 |  |  | 0.00018628 | 3.725831e-08 | 0.002145565 | 0.002563065 | 0.3026918 | 0.09011614 | -2.304054e-05
|  |  | 118.74962 | 4999.68945 | 0.000117084 | 9.17909e-09 |  |  | 0.00018589 | 3.718031e-08 | 0.002141073 | 0.002558573 | 0.3038296 | 0.09008025 | 2.346601e-05
|  |  | 119.42748 | 4999.68945 | 0.00011672 | 9.89099e-09 |  |  | 0.00018552 | 3.71063e-08 | 0.002136811 | 0.002554311 | 0.305055 | 0.0900855 | 3.499509e-05
|  |  | 120.10455 | 4999.68945 | 0.000116374 | 9.57572e-09 |  |  | 0.00018517 | 3.70363e-08 | 0.00213278 | 0.00255028 | 0.3063002 | 0.09011205 | 4.957047e-05
|  |  | 120.76172 | 4999.68945 | 0.000116038 | 1.03481e-08 |  |  | 0.00018483 | 3.69683e-08 | 0.002128864 | 0.002546364 | 0.3075033 | 0.09013219 | 0.0001033683
|  |  | 121.42183 | 4999.68945 | 0.000115718 | 8.44894e-09 |  |  | 0.00018451 | 3.690429e-08 | 0.002125178 | 0.002542678 | 0.3087366 | 0.09017735 | 0.0001133611
|  |  | 122.09585 | 4999.68945 | 0.000115426 | 1.02517e-08 |  |  | 0.00018422 | 3.684629e-08 | 0.002121838 | 0.002539338 | 0.3100426 | 0.0902701 | 0.0001168861
|  |  | 122.7473 | 4999.68945 | 0.000115126 | 8.04742e-09 |  |  | 0.00018392 | 3.678628e-08 | 0.002118383 | 0.002535883 | 0.3112727 | 0.0903276 | 0.0001613992
|  |  | 123.42045 | 4999.68945 | 0.000114853 | 1.09848e-08 |  |  | 0.00018364 | 3.673028e-08 | 0.002115158 | 0.002532658 | 0.3125817 | 0.09042493 | 0.0001795376
|  |  | 124.09078 | 4999.68945 | 0.000114592 | 9.68218e-09 |  |  | 0.00018338 | 3.667828e-08 | 0.002112163 | 0.002529663 | 0.3139078 | 0.09054444 | 0.0001943948
|  |  | 124.74525 | 4999.68945 | 0.000114344 | 9.28754e-09 |  |  | 0.00018313 | 3.662827e-08 | 0.002109283 | 0.002526783 | 0.3152042 | 0.09066278 | 0.0002436372
|  |  | 125.41312 | 4999.68945 | 0.000114108 | 9.18609e-09 |  |  | 0.00018289 | 3.658027e-08 | 0.002106519 | 0.002524019 | 0.3165451 | 0.0908015 | 0.0002625868
|  |  | 126.098 | 4999.68945 | 0.000113903 | 9.1741e-09 |  |  | 0.00018268 | 3.653827e-08 | 0.0021041 | 0.0025216 | 0.3179688 | 0.09099236 | 0.000324485
|  |  | 126.74185 | 4999.68945 | 0.000113701 | 1.00664e-08 |  |  | 0.00018247 | 3.649627e-08 | 0.002101682 | 0.002519182 | 0.3192857 | 0.0911504 | 0.000354156
|  |  | 127.42854 | 4999.68945 | 0.000113535 | 8.56483e-09 |  |  | 0.00018232 | 3.646626e-08 | 0.002099954 | 0.002517454 | 0.3207955 | 0.0914241 | 0.0003333699
|  |  | 128.07547 | 4999.68945 | 0.00011336 | 9.20963e-09 |  |  | 0.00018214 | 3.643026e-08 | 0.002097881 | 0.002515381 | 0.3221586 | 0.09162271 | 0.0003879555
|  |  | 128.74118 | 4999.68945 | 0.000113201 | 7.98696e-09 |  |  | 0.00018198 | 3.639826e-08 | 0.002096038 | 0.002513538 | 0.3235958 | 0.09186169 | 0.0004521414
|  |  | 129.39549 | 4999.68945 | 0.000113077 | 9.91444e-09 |  |  | 0.00018185 | 3.637226e-08 | 0.00209454 | 0.00251204 | 0.3250467 | 0.09213482 | 0.0004882668
|  |  | 130.05927 | 4999.68945 | 0.000112966 | 8.16679e-09 |  |  | 0.00018175 | 3.635226e-08 | 0.002093389 | 0.002510889 | 0.3265643 | 0.09245766 | 0.0004970231
|  |  | 130.74138 | 4999.68945 | 0.000112871 | 9.28231e-09 |  |  | 0.00018165 | 3.633226e-08 | 0.002092237 | 0.002509737 | 0.3281265 | 0.09279197 | 0.000537818
|  |  | 131.40388 | 4999.68945 | 0.000112781 | 9.2649e-09 |  |  | 0.00018156 | 3.631426e-08 | 0.0020912 | 0.0025087 | 0.3296529 | 0.09312596 | 0.0005829442
|  |  | 132.0686 | 4999.68945 | 0.000112731 | 8.8787e-09 |  |  | 0.0001815 | 3.630225e-08 | 0.002090509 | 0.002508009 | 0.3312293 | 0.09350578 | 0.0006041096
|  |  | 132.74123 | 4999.68945 | 0.000112687 | 8.08024e-09 |  |  | 0.00018145 | 3.629225e-08 | 0.002089933 | 0.002507433 | 0.3328398 | 0.09390556 | 0.0006482322
|  |  | 133.39954 | 4999.68945 | 0.000112648 | 8.34969e-09 |  |  | 0.00018141 | 3.628425e-08 | 0.002089473 | 0.002506973 | 0.334429 | 0.09430981 | 0.0007069725
|  |  | 134.0452 | 4999.68945 | 0.000112633 | 9.11289e-09 |  |  | 0.0001814 | 3.628225e-08 | 0.002089357 | 0.002506857 | 0.3360322 | 0.09475084 | 0.0007299843
|  |  | 134.73703 | 4999.68945 | 0.000112642 | 9.227e-09 |  |  | 0.00018141 | 3.628425e-08 | 0.002089473 | 0.002506973 | 0.337782 | 0.09525538 | 0.0007550239
|  |  | 135.39381 | 4999.68945 | 0.000112661 | 9.87533e-09 |  |  | 0.00018142 | 3.628625e-08 | 0.002089588 | 0.002507088 | 0.3394442 | 0.0957353 | 0.0008027228
|  |  | 136.0414 | 4999.68945 | 0.000112697 | 8.75099e-09 |  |  | 0.00018145 | 3.629225e-08 | 0.002089933 | 0.002507433 | 0.3411147 | 0.09624021 | 0.0008736369
|  |  | 136.71101 | 4999.68945 | 0.000112743 | 9.00854e-09 |  |  | 0.0001815 | 3.630225e-08 | 0.002090509 | 0.002508009 | 0.3428725 | 0.09679265 | 0.0008999732
|  |  | 137.37421 | 4999.68945 | 0.000112828 | 1.08346e-08 |  |  | 0.00018159 | 3.632026e-08 | 0.002091546 | 0.002509046 | 0.3446782 | 0.0974046 | 0.0009138085
|  |  | 138.03617 | 4999.68945 | 0.000112903 | 7.36081e-09 |  |  | 0.00018166 | 3.633426e-08 | 0.002092352 | 0.002509852 | 0.3464504 | 0.09798525 | 0.0009594449
|  |  | 138.70054 | 4999.68945 | 0.000112999 | 9.13853e-09 |  |  | 0.00018176 | 3.635426e-08 | 0.002093504 | 0.002511004 | 0.3482776 | 0.09861661 | 0.001014894
|  |  | 139.38695 | 4999.68945 | 0.000113107 | 1.03729e-08 |  |  | 0.00018187 | 3.637626e-08 | 0.002094771 | 0.002512271 | 0.3501778 | 0.09928125 | 0.001046018
|  |  | 140.02736 | 4999.68945 | 0.000113245 | 8.99168e-09 |  |  | 0.00018201 | 3.640426e-08 | 0.002096383 | 0.002513883 | 0.3520124 | 0.0999632 | 0.001068123
|  |  | 140.69797 | 4999.68945 | 0.000113378 | 9.59646e-09 |  |  | 0.00018214 | 3.643026e-08 | 0.002097881 | 0.002515381 | 0.353909 | 0.1006526 | 0.001106817
|  |  | 141.36028 | 4999.68945 | 0.000113544 | 1.18024e-08 |  |  | 0.0001823 | 3.646226e-08 | 0.002099724 | 0.002517224 | 0.3558354 | 0.1013869 | 0.001152666
|  |  | 142.03537 | 4999.68945 | 0.000113711 | 9.50847e-09 |  |  | 0.00018246 | 3.649427e-08 | 0.002101566 | 0.002519066 | 0.3577965 | 0.1021329 | 0.001213486
|  |  | 142.68121 | 4999.68945 | 0.0001139 | 1.03808e-08 |  |  | 0.00018265 | 3.653227e-08 | 0.002103755 | 0.002521255 | 0.3597357 | 0.1029095 | 0.001251395
|  |  | 143.33765 | 4999.68945 | 0.000114103 | 1.22825e-08 |  |  | 0.00018285 | 3.657227e-08 | 0.002106058 | 0.002523558 | 0.3617209 | 0.1037132 | 0.001304175
|  |  | 144.02675 | 4999.68945 | 0.000114337 | 1.02886e-08 |  |  | 0.00018308 | 3.661827e-08 | 0.002108708 | 0.002526208 | 0.3638415 | 0.1045933 | 0.001362346
|  |  | 144.68665 | 4999.68945 | 0.000114574 | 1.04971e-08 |  |  | 0.00018332 | 3.666628e-08 | 0.002111472 | 0.002528972 | 0.3659085 | 0.1054725 | 0.001416526
|  |  | 145.3691 | 4999.68945 | 0.000114834 | 1.2111e-08 |  |  | 0.00018359 | 3.672028e-08 | 0.002114582 | 0.002532082 | 0.3680864 | 0.1064221 | 0.001441159
|  |  | 146.00745 | 4999.68945 | 0.000115106 | 1.34959e-08 |  |  | 0.00018386 | 3.677428e-08 | 0.002117692 | 0.002535192 | 0.3701569 | 0.1073434 | 0.001527419
|  |  | 146.67953 | 4999.68945 | 0.000115394 | 1.06062e-08 |  |  | 0.00018414 | 3.683029e-08 | 0.002120917 | 0.002538417 | 0.3723337 | 0.1083106 | 0.001603845
|  |  | 147.35715 | 4999.68945 | 0.000115739 | 1.23734e-08 |  |  | 0.00018449 | 3.690029e-08 | 0.002124948 | 0.002542448 | 0.3746479 | 0.109405 | 0.001628324
|  |  | 147.99924 | 4999.68945 | 0.000116071 | 1.11439e-08 |  |  | 0.00018481 | 3.69643e-08 | 0.002128634 | 0.002546134 | 0.3768258 | 0.1104272 | 0.001736363
|  |  | 148.69109 | 4999.68945 | 0.000116434 | 1.34964e-08 |  |  | 0.00018518 | 3.70383e-08 | 0.002132895 | 0.002550395 | 0.379221 | 0.1115771 | 0.001822273
|  |  | 149.33675 | 4999.68945 | 0.00011683 | 1.17899e-08 |  |  | 0.00018558 | 3.711831e-08 | 0.002137502 | 0.002555002 | 0.3815558 | 0.1127496 | 0.001866378
|  |  | 149.99665 | 4999.68945 | 0.000117242 | 1.18231e-08 |  |  | 0.00018599 | 3.720031e-08 | 0.002142225 | 0.002559725 | 0.3839501 | 0.1139562 | 0.001947982
|  |  | 150.66397 | 4999.68945 | 0.000117678 | 1.20293e-08 |  |  | 0.00018643 | 3.728832e-08 | 0.002147293 | 0.002564793 | 0.3864218 | 0.1152267 | 0.002014651
|  |  | 151.33151 | 4999.68945 | 0.00011816 | 1.14215e-08 |  |  | 0.0001869 | 3.738232e-08 | 0.002152706 | 0.002570206 | 0.3889532 | 0.1165565 | 0.002097819
|  |  | 152.00876 | 4999.68945 | 0.000118653 | 1.41225e-08 |  |  | 0.00018739 | 3.748033e-08 | 0.00215835 | 0.00257585 | 0.3915518 | 0.117936 | 0.002217461
|  |  | 152.68263 | 4999.68945 | 0.000119188 | 1.44221e-08 |  |  | 0.00018792 | 3.758633e-08 | 0.002164454 | 0.002581954 | 0.3942196 | 0.1193909 | 0.002377676
|  |  | 153.34419 | 4999.68945 | 0.000119751 | 1.43902e-08 |  |  | 0.00018848 | 3.769834e-08 | 0.002170904 | 0.002588404 | 0.3969168 | 0.1208972 | 0.002484345
|  |  | 153.98303 | 4999.68945 | 0.00012035 | 1.26114e-08 |  |  | 0.00018909 | 3.782035e-08 | 0.00217793 | 0.00259543 | 0.3996522 | 0.1224828 | 0.002574348
|  |  | 154.65713 | 4999.68945 | 0.000121003 | 1.52269e-08 |  |  | 0.00018973 | 3.794836e-08 | 0.002185302 | 0.002602802 | 0.4025419 | 0.124159 | 0.002689459
|  |  | 155.32055 | 4999.68945 | 0.000121692 | 1.41681e-08 |  |  | 0.00019042 | 3.808637e-08 | 0.002193249 | 0.002610749 | 0.405503 | 0.125926 | 0.002873349
|  |  | 155.99037 | 4999.68945 | 0.000122404 | 1.62919e-08 |  |  | 0.00019113 | 3.822837e-08 | 0.002201427 | 0.002618927 | 0.4085274 | 0.1277447 | 0.003019981
|  |  | 156.63255 | 4999.68945 | 0.000123194 | 1.64354e-08 |  |  | 0.00019192 | 3.838638e-08 | 0.002210526 | 0.002628026 | 0.4116345 | 0.1296959 | 0.003073417
|  |  | 157.32406 | 4999.68945 | 0.000124014 | 1.62241e-08 |  |  | 0.00019275 | 3.855239e-08 | 0.002220086 | 0.002637586 | 0.4149558 | 0.1317725 | 0.003289144
|  |  | 157.9941 | 4999.68945 | 0.000124877 | 1.56463e-08 |  |  | 0.0001936 | 3.872241e-08 | 0.002229876 | 0.002647376 | 0.4182699 | 0.1338805 | 0.003489199
|  |  | 158.65083 | 4999.68945 | 0.000125805 | 1.74643e-08 |  |  | 0.00019453 | 3.890842e-08 | 0.002240588 | 0.002658088 | 0.4217079 | 0.1361364 | 0.003689479
|  |  | 159.32782 | 4999.68945 | 0.000126797 | 1.71946e-08 |  |  | 0.00019552 | 3.910643e-08 | 0.002251991 | 0.002669491 | 0.4253242 | 0.1385341 | 0.003916932
|  |  | 159.97843 | 4999.68945 | 0.000127854 | 1.73701e-08 |  |  | 0.00019657 | 3.931644e-08 | 0.002264085 | 0.002681585 | 0.4289957 | 0.1410345 | 0.004085182
|  |  | 160.63313 | 4999.68945 | 0.000128952 | 1.88581e-08 |  |  | 0.00019767 | 3.953646e-08 | 0.002276755 | 0.002694255 | 0.4327865 | 0.1436469 | 0.004318824
|  |  | 161.31236 | 4999.68945 | 0.000130154 | 1.90024e-08 |  |  | 0.00019887 | 3.977647e-08 | 0.002290576 | 0.002708076 | 0.4368461 | 0.1464839 | 0.004585189
|  |  | 161.98425 | 4999.68945 | 0.000131432 | 1.98539e-08 |  |  | 0.00020015 | 4.003249e-08 | 0.002305319 | 0.002722819 | 0.4410538 | 0.1494822 | 0.004961763
|  |  | 162.64716 | 4999.68945 | 0.000132778 | 1.98955e-08 |  |  | 0.00020149 | 4.03005e-08 | 0.002320753 | 0.002738253 | 0.4453691 | 0.1526042 | 0.005249579
|  |  | 163.27869 | 4999.68945 | 0.000134223 | 2.11283e-08 |  |  | 0.00020293 | 4.058852e-08 | 0.002337339 | 0.002754839 | 0.4498065 | 0.1559049 | 0.005487824
|  |  | 163.94801 | 4999.68945 | 0.000135738 | 2.30707e-08 |  |  | 0.00020446 | 4.089454e-08 | 0.002354961 | 0.002772461 | 0.4545395 | 0.1594331 | 0.005826943
|  |  | 164.60875 | 4999.68945 | 0.000137393 | 2.38249e-08 |  |  | 0.00020611 | 4.122456e-08 | 0.002373966 | 0.002791466 | 0.4594997 | 0.163204 | 0.006077782
|  |  | 165.28924 | 4999.68945 | 0.000139167 | 2.55862e-08 |  |  | 0.00020788 | 4.157858e-08 | 0.002394353 | 0.002811853 | 0.464769 | 0.1672484 | 0.006713461
|  |  | 165.98065 | 4999.68945 | 0.00014106 | 2.54173e-08 |  |  | 0.00020976 | 4.195461e-08 | 0.002416007 | 0.002833507 | 0.4703073 | 0.1715421 | 0.007255444
|  |  | 166.61538 | 4999.68945 | 0.000143117 | 2.81408e-08 |  |  | 0.00021182 | 4.236663e-08 | 0.002439734 | 0.002857234 | 0.4760591 | 0.1761514 | 0.007584654
|  |  | 167.2875 | 4999.68945 | 0.000145276 | 2.89296e-08 |  |  | 0.00021398 | 4.279866e-08 | 0.002464612 | 0.002882112 | 0.4821414 | 0.1810239 | 0.008005843
|  |  | 167.943 | 4999.68945 | 0.000147608 | 3.03957e-08 |  |  | 0.0002163 | 4.326269e-08 | 0.002491334 | 0.002908834 | 0.4885183 | 0.1862209 | 0.008659995
|  |  | 168.63122 | 4999.68945 | 0.000150079 | 3.36629e-08 |  |  | 0.00021877 | 4.375672e-08 | 0.002519783 | 0.002937283 | 0.4953177 | 0.1917815 | 0.009391915
|  |  | 169.2649 | 4999.68945 | 0.000152732 | 3.63074e-08 |  |  | 0.00022142 | 4.428675e-08 | 0.002550306 | 0.002967806 | 0.5023454 | 0.1976686 | 0.009853653
|  |  | 169.93536 | 4999.68945 | 0.000155584 | 3.94091e-08 |  |  | 0.00022427 | 4.485679e-08 | 0.002583132 | 0.003000632 | 0.5099135 | 0.2040299 | 0.0106295
|  |  | 170.60191 | 4999.68945 | 0.000158642 | 4.00696e-08 |  |  | 0.00022733 | 4.546882e-08 | 0.002618377 | 0.003035877 | 0.5179264 | 0.210843 | 0.01131897
|  |  | 171.26595 | 4999.68945 | 0.000161943 | 4.20438e-08 |  |  | 0.00023063 | 4.612887e-08 | 0.002656386 | 0.003073886 | 0.5264521 | 0.2181734 | 0.0123458
|  |  | 171.95132 | 4999.68945 | 0.000165513 | 4.87153e-08 |  |  | 0.0002342 | 4.684291e-08 | 0.002697505 | 0.003115005 | 0.5356293 | 0.2261169 | 0.01378124
|  |  | 172.60727 | 4999.68945 | 0.000169424 | 5.07502e-08 |  |  | 0.0002381 | 4.762296e-08 | 0.002742426 | 0.003159926 | 0.5454261 | 0.234733 | 0.0148
|  |  | 173.25272 | 4999.68945 | 0.000173652 | 5.60754e-08 |  |  | 0.00024233 | 4.846901e-08 | 0.002791146 | 0.003208646 | 0.5559067 | 0.2440518 | 0.01593692
|  |  | 173.93089 | 4999.68945 | 0.000178308 | 6.11644e-08 |  |  | 0.00024698 | 4.939907e-08 | 0.002844705 | 0.003262205 | 0.5673982 | 0.2543226 | 0.01778624
|  |  | 174.60654 | 4999.68945 | 0.000183445 | 6.64093e-08 |  |  | 0.00025211 | 5.042513e-08 | 0.002903792 | 0.003321292 | 0.5799193 | 0.2656275 | 0.01982903
|  |  | 175.26398 | 4999.68945 | 0.000189093 | 7.38524e-08 |  |  | 0.00025776 | 5.15552e-08 | 0.002968869 | 0.003386369 | 0.5935084 | 0.2780333 | 0.02182911
|  |  | 175.93031 | 4999.68945 | 0.000195408 | 8.05115e-08 |  |  | 0.00026407 | 5.281728e-08 | 0.003041547 | 0.003459047 | 0.6085512 | 0.2918766 | 0.02408438
|  |  | 176.59637 | 4999.68945 | 0.000202372 | 8.92622e-08 |  |  | 0.00027102 | 5.420737e-08 | 0.003121597 | 0.003539097 | 0.6249916 | 0.3071182 | 0.02684379
|  |  | 177.26871 | 4999.68945 | 0.000210111 | 9.97041e-08 |  |  | 0.00027877 | 5.575746e-08 | 0.003210861 | 0.003628361 | 0.6431948 | 0.3241112 | 0.0292184
|  |  | 177.92122 | 4999.68945 | 0.000218594 | 1.09224e-07 |  |  | 0.00028725 | 5.745357e-08 | 0.003308533 | 0.003726033 | 0.6629404 | 0.3426822 | 0.03217024
|  |  | 178.60258 | 4999.68945 | 0.000227881 | 1.18392e-07 |  |  | 0.00029653 | 5.930968e-08 | 0.00341542 | 0.00383292 | 0.6845694 | 0.3630847 | 0.0356549
|  |  | 179.2517 | 4999.68945 | 0.000238095 | 1.30005e-07 |  |  | 0.00030674 | 6.135181e-08 | 0.003533018 | 0.003950518 | 0.7081371 | 0.385484 | 0.03850304
|  |  | 179.91911 | 4999.68945 | 0.000249245 | 1.41996e-07 |  |  | 0.00031789 | 6.358195e-08 | 0.003661443 | 0.004078943 | 0.7338798 | 0.4100254 | 0.04167353
|  |  | 180.586 | 4999.68945 | 0.000261404 | 1.55507e-07 |  |  | 0.00033006 | 6.60161e-08 | 0.003801617 | 0.004219117 | 0.7619134 | 0.4368586 | 0.04600858
|  |  | 181.26791 | 4999.68945 | 0.000274685 | 1.67129e-07 |  |  | 0.00034334 | 6.867227e-08 | 0.003954575 | 0.004372075 | 0.7925169 | 0.4662347 | 0.05084467
|  |  | 181.91849 | 4999.68945 | 0.000289127 | 1.8351e-07 |  |  | 0.00035778 | 7.156044e-08 | 0.004120895 | 0.004538395 | 0.8256179 | 0.4981646 | 0.05483164
|  |  | 182.57962 | 4999.68945 | 0.000304801 | 1.98925e-07 |  |  | 0.00037345 | 7.469464e-08 | 0.004301381 | 0.004718881 | 0.8615715 | 0.5329282 | 0.05933339
|  |  | 183.24335 | 4999.68945 | 0.000321832 | 2.14511e-07 |  |  | 0.00039048 | 7.810085e-08 | 0.004497532 | 0.004915032 | 0.9006469 | 0.5708089 | 0.06290667
|  |  | 183.90466 | 4999.68945 | 0.000340102 | 2.31096e-07 |  |  | 0.00040874 | 8.175308e-08 | 0.00470785 | 0.00512535 | 0.9425757 | 0.6115473 | 0.0674442
|  |  | 184.5878 | 4999.68945 | 0.00035965 | 2.45299e-07 |  |  | 0.00042829 | 8.566332e-08 | 0.004933026 | 0.005350526 | 0.9876418 | 0.6553837 | 0.07192189
|  |  | 185.24805 | 4999.68945 | 0.00038046 | 2.59317e-07 |  |  | 0.00044911 | 8.982758e-08 | 0.00517283 | 0.00559033 | 1.035598 | 0.7021512 | 0.07644312
|  |  | 185.92932 | 4999.68945 | 0.00040246 | 2.74582e-07 |  |  | 0.00047112 | 9.422985e-08 | 0.00542634 | 0.00584384 | 1.086541 | 0.7518684 | 0.08097969
|  |  | 186.58388 | 4999.68945 | 0.000425615 | 2.87727e-07 |  |  | 0.00049427 | 9.886014e-08 | 0.00569298 | 0.00611048 | 1.140117 | 0.8042662 | 0.08565695
|  |  | 187.25588 | 4999.68945 | 0.000449792 | 3.02744e-07 |  |  | 0.00051844 | 1.036944e-07 | 0.00597137 | 0.00638887 | 1.196353 | 0.8592928 | 0.09143329
|  |  | 187.90137 | 4999.68945 | 0.000475149 | 3.17575e-07 |  |  | 0.00054379 | 1.087648e-07 | 0.00626335 | 0.00668085 | 1.255341 | 0.9171183 | 0.0952486
|  |  | 188.55452 | 4999.68945 | 0.000501726 | 3.30219e-07 |  |  | 0.00057037 | 1.140811e-07 | 0.006569497 | 0.006986997 | 1.31743 | 0.9780317 | 0.09990211
|  |  | 189.22132 | 4999.68945 | 0.000529877 | 3.49944e-07 |  |  | 0.00059852 | 1.197114e-07 | 0.006893727 | 0.007311227 | 1.38344 | 1.042842 | 0.1060371
|  |  | 189.89992 | 4999.68945 | 0.000559996 | 3.82137e-07 |  |  | 0.00062863 | 1.257338e-07 | 0.007240533 | 0.007658033 | 1.45426 | 1.11244 | 0.1165989
|  |  | 190.58282 | 4999.68945 | 0.000592235 | 4.04627e-07 |  |  | 0.00066087 | 1.321822e-07 | 0.007611872 | 0.008029372 | 1.53026 | 1.187211 | 0.1288605
|  |  | 191.23734 | 4999.68945 | 0.000627247 | 4.48019e-07 |  |  | 0.00069587 | 1.391826e-07 | 0.008015001 | 0.008432501 | 1.612609 | 1.268382 | 0.1395216
|  |  | 191.89765 | 4999.68945 | 0.000665202 | 4.79242e-07 |  |  | 0.00073382 | 1.467731e-07 | 0.008452107 | 0.008869607 | 1.702057 | 1.356641 | 0.1492106
|  |  | 192.55917 | 4999.68945 | 0.000706453 | 5.25285e-07 |  |  | 0.00077507 | 1.550236e-07 | 0.008927223 | 0.009344723 | 1.799412 | 1.452806 | 0.1616926
|  |  | 193.23959 | 4999.68945 | 0.000750906 | 5.65636e-07 |  |  | 0.00081952 | 1.639142e-07 | 0.009439196 | 0.009856696 | 1.904704 | 1.556873 | 0.1704954
|  |  | 193.87628 | 4999.68945 | 0.000797379 | 5.79539e-07 |  |  | 0.00086599 | 1.732088e-07 | 0.009974435 | 0.01039194 | 2.01475 | 1.665772 | 0.1728945
|  |  | 194.54913 | 4999.68945 | 0.00084584 | 5.95526e-07 |  |  | 0.00091445 | 1.829014e-07 | 0.0105326 | 0.0109501 | 2.130332 | 1.780143 | 0.1755091
|  |  | 195.20654 | 4999.68945 | 0.000894598 | 5.89685e-07 |  |  | 0.0009632 | 1.92652e-07 | 0.0110941 | 0.0115116 | 2.247139 | 1.895767 | 0.1750637
|  |  | 195.88214 | 4999.68945 | 0.000944138 | 5.97517e-07 |  |  | 0.00101274 | 2.025606e-07 | 0.0116647 | 0.0120822 | 2.366686 | 2.014098 | 0.1722896
|  |  | 196.55515 | 4999.68945 | 0.000993109 | 5.99544e-07 |  |  | 0.0010617 | 2.123532e-07 | 0.01222861 | 0.01264611 | 2.485659 | 2.13186 | 0.1735209
|  |  | 197.2411 | 4999.68945 | 0.00104 | 5.75012e-07 |  |  | 0.00110965 | 2.219438e-07 | 0.0127809 | 0.0131984 | 2.603267 | 2.248233 | 0.1724321
|  |  | 197.88493 | 4999.68945 | 0.00109 | 5.67123e-07 |  |  | 0.00115661 | 2.313364e-07 | 0.01332178 | 0.01373928 | 2.718797 | 2.362604 | 0.1616943
|  |  | 198.54832 | 4999.68945 | 0.00113 | 5.40446e-07 |  |  | 0.0012017 | 2.403549e-07 | 0.01384113 | 0.01425863 | 2.831027 | 2.47364 | 0.1550469
|  |  | 199.23401 | 4999.68945 | 0.00118 | 5.22612e-07 |  |  | 0.00124465 | 2.489455e-07 | 0.01433582 | 0.01475332 | 2.939364 | 2.580743 | 0.1523659
|  |  | 199.89401 | 4999.68945 | 0.00122 | 4.83114e-07 |  |  | 0.00128504 | 2.57024e-07 | 0.01480104 | 0.01521854 | 3.042094 | 2.682285 | 0.1439211
|  |  | 200.54108 | 4999.68945 | 0.00125 | 4.41604e-07 |  |  | 0.00132354 | 2.647244e-07 | 0.01524448 | 0.01566198 | 3.14087 | 2.779896 | 0.1334691
|  |  | 201.21188 | 4999.68945 | 0.00129 | 4.35591e-07 |  |  | 0.00135925 | 2.718669e-07 | 0.01565578 | 0.01607328 | 3.234135 | 2.871954 | 0.1259247
|  |  | 201.87135 | 4999.68945 | 0.00132 | 4.04151e-07 |  |  | 0.00139197 | 2.784113e-07 | 0.01603265 | 0.01645015 | 3.320814 | 2.957446 | 0.1187089
|  |  | 202.53738 | 4999.68945 | 0.00135 | 3.76579e-07 |  |  | 0.00142269 | 2.845557e-07 | 0.01638648 | 0.01680398 | 3.403434 | 3.038867 | 0.1073471
|  |  | 203.20491 | 4999.68945 | 0.00138 | 3.59342e-07 |  |  | 0.00145126 | 2.9027e-07 | 0.01671555 | 0.01713305 | 3.48152 | 3.115751 | 0.09950867
|  |  | 203.88853 | 4999.68945 | 0.00141 | 3.38532e-07 |  |  | 0.00147582 | 2.951823e-07 | 0.01699843 | 0.01741593 | 3.550909 | 3.183909 | 0.09283818
|  |  | 204.52274 | 4999.68945 | 0.00143 | 2.91736e-07 |  |  | 0.00149835 | 2.996886e-07 | 0.01725793 | 0.01767543 | 3.615027 | 3.246887 | 0.08106829
|  |  | 205.18738 | 4999.68945 | 0.00145 | 2.64022e-07 |  |  | 0.00151826 | 3.036709e-07 | 0.01748725 | 0.01790475 | 3.673829 | 3.304492 | 0.05671876
|  |  | 205.87399 | 4999.68945 | 0.00147 | 2.3562e-07 |  |  | 0.0015355 | 3.071191e-07 | 0.01768582 | 0.01810332 | 3.727003 | 3.35643 | 0.04968213
|  |  | 208.12138 | 4999.68945 | 0.0015 | 2.13642e-07 |  |  | 0.00156797 | 3.136135e-07 | 0.01805981 | 0.01847731 | 3.845523 | 3.470905 | 0.0318741
|  |  | 208.54523 | 4999.68945 | 0.0015 | 1.9537e-07 |  |  | 0.00157262 | 3.145435e-07 | 0.01811337 | 0.01853087 | 3.864524 | 3.489143 | 0.02067453
|  |  | 209.22188 | 4999.68945 | 0.00151 | 1.74247e-07 |  |  | 0.00157491 | 3.150016e-07 | 0.01813975 | 0.01855725 | 3.882582 | 3.505982 | 0.01354536
|  |  | 209.87537 | 4999.68945 | 0.00151 | 2.24475e-07 |  |  | 0.00157479 | 3.149776e-07 | 0.01813836 | 0.01855586 | 3.894419 | 3.516643 | 0.008525839
|  |  | 210.53556 | 4999.68945 | 0.0015 | 2.27589e-07 |  |  | 0.00157317 | 3.146535e-07 | 0.0181197 | 0.0185372 | 3.902741 | 3.523777 | 0.004148867
|  |  | 211.1817 | 4999.68945 | 0.0015 | 2.21678e-07 |  |  | 0.00157037 | 3.140935e-07 | 0.01808745 | 0.01850495 | 3.907908 | 3.527781 | 0.00217998
|  |  | 211.84977 | 4999.68945 | 0.0015 | 2.00448e-07 |  |  | 0.00156639 | 3.132975e-07 | 0.01804161 | 0.01845911 | 3.910559 | 3.529229 | 0.002732496
|  |  | 212.51299 | 4999.68945 | 0.00149 | 2.12593e-07 |  |  | 0.00156247 | 3.125134e-07 | 0.01799646 | 0.01841396 | 3.913206 | 3.530683 | 0.0009532087
|  |  | 213.17914 | 4999.68945 | 0.00149 | 2.06996e-07 |  |  | 0.00155885 | 3.117894e-07 | 0.01795477 | 0.01837227 | 3.916584 | 3.532862 | 0.001029836
|  |  | 213.87994 | 4999.68945 | 0.00149 | 2.49969e-07 |  |  | 0.00155378 | 3.107753e-07 | 0.01789637 | 0.01831387 | 3.91697 | 3.531986 | 0.002652132
|  |  | 214.52408 | 4999.68945 | 0.00148 | 2.15299e-07 |  |  | 0.00155039 | 3.100973e-07 | 0.01785732 | 0.01827482 | 3.92039 | 3.534247 | 0.0008647627
|  |  | 215.18159 | 4999.68945 | 0.00148 | 1.94932e-07 |  |  | 0.0015465 | 3.093192e-07 | 0.01781252 | 0.01823002 | 3.922765 | 3.535438 | 0.002220821
|  |  | 215.84436 | 4999.68945 | 0.00147 | 1.90734e-07 |  |  | 0.0015421 | 3.084392e-07 | 0.01776184 | 0.01817934 | 3.923908 | 3.535388 | 0.001392682
|  |  | 216.51721 | 4999.68945 | 0.00147 | 1.72723e-07 |  |  | 0.00153889 | 3.077971e-07 | 0.01772487 | 0.01814237 | 3.928135 | 3.538404 | -0.0004553269
|  |  | 217.18974 | 4999.68945 | 0.00147 | 2.2429e-07 |  |  | 0.00153404 | 3.068271e-07 | 0.01766901 | 0.01808651 | 3.928204 | 3.537262 | 0.0007572746
|  |  | 217.82861 | 4999.68945 | 0.00146 | 2.72315e-07 |  |  | 0.00153011 | 3.06041e-07 | 0.01762374 | 0.01804124 | 3.929898 | 3.537807 | 0.0007027051
|  |  | 218.52038 | 4999.68945 | 0.00146 | 2.36216e-07 |  |  | 0.00152583 | 3.05185e-07 | 0.01757444 | 0.01799194 | 3.931606 | 3.53827 | 0.0008194281
|  |  | 219.19015 | 4999.68945 | 0.00145 | 2.76941e-07 |  |  | 0.00152173 | 3.043649e-07 | 0.01752722 | 0.01794472 | 3.933306 | 3.538764 | 0.0009505735
|  |  | 219.86296 | 4999.68945 | 0.00145 | 2.40337e-07 |  |  | 0.00151768 | 3.035549e-07 | 0.01748057 | 0.01789807 | 3.935123 | 3.53937 | 0.0009746606
|  |  | 220.51743 | 4999.68945 | 0.00145 | 2.26123e-07 |  |  | 0.00151379 | 3.027768e-07 | 0.01743577 | 0.01785327 | 3.936957 | 3.540025 | 0.001099176
|  |  | 221.19041 | 4999.68945 | 0.00144 | 2.16046e-07 |  |  | 0.0015098 | 3.019788e-07 | 0.01738981 | 0.01780731 | 3.938806 | 3.540664 | 0.0003031283
|  |  | 221.86056 | 4999.68945 | 0.00144 | 2.39554e-07 |  |  | 0.00150593 | 3.012047e-07 | 0.01734524 | 0.01776274 | 3.940851 | 3.541502 | 0.000478828
|  |  | 222.51067 | 4999.68945 | 0.00143 | 2.45524e-07 |  |  | 0.00150171 | 3.003607e-07 | 0.01729663 | 0.01771413 | 3.941583 | 3.541064 | 0.001054149
|  |  | 223.17705 | 4999.68945 | 0.00143 | 2.32297e-07 |  |  | 0.001498 | 2.996186e-07 | 0.0172539 | 0.0176714 | 3.943851 | 3.542132 | 0.0003887446
|  |  | 223.8449 | 4999.68945 | 0.00143 | 2.28172e-07 |  |  | 0.00149402 | 2.988226e-07 | 0.01720806 | 0.01762556 | 3.945391 | 3.54247 | 0.0006976665
|  |  | 224.49138 | 4999.68945 | 0.00142 | 2.35111e-07 |  |  | 0.00149013 | 2.980445e-07 | 0.01716325 | 0.01758075 | 3.946727 | 3.542643 | 0.001164911
|  |  | 225.16322 | 4999.68945 | 0.00142 | 2.22234e-07 |  |  | 0.00148633 | 2.972845e-07 | 0.01711948 | 0.01753698 | 3.948684 | 3.54339 | 0.0009376252
|  |  | 225.8243 | 4999.68945 | 0.00141 | 2.33679e-07 |  |  | 0.00148264 | 2.965464e-07 | 0.01707698 | 0.01749448 | 3.950679 | 3.544196 | -0.0001216789
|  |  | 226.52424 | 4999.68945 | 0.00141 | 2.28536e-07 |  |  | 0.00147861 | 2.957404e-07 | 0.01703057 | 0.01744807 | 3.95241 | 3.544666 | -0.0002769909
|  |  | 227.17094 | 4999.68945 | 0.00141 | 2.28139e-07 |  |  | 0.0014745 | 2.949183e-07 | 0.01698323 | 0.01740073 | 3.95294 | 3.544032 | 0.0007841197
|  |  | 227.82101 | 4999.68945 | 0.0014 | 2.20459e-07 |  |  | 0.00147074 | 2.941663e-07 | 0.01693992 | 0.01735742 | 3.954385 | 3.544307 | 0.001557825
|  |  | 228.48888 | 4999.68945 | 0.0014 | 2.53884e-07 |  |  | 0.00146708 | 2.934342e-07 | 0.01689776 | 0.01731526 | 3.956345 | 3.545065 | -7.808236e-05
|  |  | 229.16911 | 4999.68945 | 0.0014 | 2.49134e-07 |  |  | 0.00146359 | 2.927362e-07 | 0.01685757 | 0.01727507 | 3.958912 | 3.546407 | -0.0005100022
|  |  | 229.83513 | 4999.68945 | 0.00139 | 2.35323e-07 |  |  | 0.00145915 | 2.918481e-07 | 0.01680643 | 0.01722393 | 3.958663 | 3.54496 | 0.001009437
|  |  | 230.4911 | 4999.68945 | 0.00139 | 2.08447e-07 |  |  | 0.00145563 | 2.911441e-07 | 0.01676588 | 0.01718338 | 3.960617 | 3.545733 | 0.0005945725
|  |  | 231.15392 | 4999.68945 | 0.00138 | 2.3444e-07 |  |  | 0.00145201 | 2.9042e-07 | 0.01672419 | 0.01714169 | 3.962368 | 3.546291 | 0.00151115
|  |  | 231.83083 | 4999.68945 | 0.00138 | 2.45704e-07 |  |  | 0.00144821 | 2.8966e-07 | 0.01668042 | 0.01709792 | 3.963825 | 3.54653 | 9.435874e-05
|  |  | 232.49571 | 4999.68945 | 0.00138 | 2.24322e-07 |  |  | 0.00144508 | 2.89034e-07 | 0.01664437 | 0.01706187 | 3.966811 | 3.548319 | -0.001122152
|  |  | 233.15559 | 4999.68945 | 0.00137 | 2.05524e-07 |  |  | 0.00144071 | 2.881599e-07 | 0.01659404 | 0.01701154 | 3.966335 | 3.546655 | 0.001100554
|  |  | 233.81066 | 4999.68945 | 0.00137 | 2.17917e-07 |  |  | 0.00143708 | 2.874339e-07 | 0.01655223 | 0.01696973 | 3.967703 | 3.546843 | -0.00109641
|  |  | 234.4704 | 4999.68945 | 0.00137 | 2.22565e-07 |  |  | 0.00143384 | 2.867858e-07 | 0.01651491 | 0.01693241 | 3.970148 | 3.548102 | -0.0002945543
|  |  | 235.14436 | 4999.68945 | 0.00136 | 2.79169e-07 |  |  | 0.00142907 | 2.858318e-07 | 0.01645997 | 0.01687747 | 3.968641 | 3.545381 | 0.00230072
|  |  | 235.81729 | 4999.68945 | 0.00136 | 2.52221e-07 |  |  | 0.00142619 | 2.852557e-07 | 0.01642679 | 0.01684429 | 3.972176 | 3.547705 | -0.000821634
|  |  | 236.48959 | 4999.68945 | 0.00135 | 2.33052e-07 |  |  | 0.00142276 | 2.845697e-07 | 0.01638729 | 0.01680479 | 3.974157 | 3.548476 | -0.001042209
|  |  | 237.11865 | 4999.68945 | 0.00135 | 2.24805e-07 |  |  | 0.00141863 | 2.837436e-07 | 0.01633972 | 0.01675722 | 3.973449 | 3.546636 | 0.001263891
|  |  | 237.77299 | 4999.68945 | 0.00135 | 2.37798e-07 |  |  | 0.00141524 | 2.830656e-07 | 0.01630067 | 0.01671817 | 3.97513 | 3.547139 | 0.0008115571
|  |  | 238.46455 | 4999.68945 | 0.00134 | 2.58429e-07 |  |  | 0.00141192 | 2.824015e-07 | 0.01626243 | 0.01667993 | 3.977573 | 3.548337 | -0.0006446551
|  |  | 239.128 | 4999.68945 | 0.00134 | 2.51524e-07 |  |  | 0.0014083 | 2.816775e-07 | 0.01622074 | 0.01663824 | 3.978669 | 3.548238 | 8.261404e-06
|  |  | 239.82751 | 4999.68945 | 0.00134 | 2.2385e-07 |  |  | 0.00140426 | 2.808694e-07 | 0.01617421 | 0.01659171 | 3.979148 | 3.547458 | 0.0002317196
|  |  | 240.46709 | 4999.68945 | 0.00133 | 2.35198e-07 |  |  | 0.00140113 | 2.802434e-07 | 0.01613815 | 0.01655565 | 3.98109 | 3.548249 | -0.000616889
|  |  | 241.12842 | 4999.68945 | 0.00133 | 2.41878e-07 |  |  | 0.00139744 | 2.795054e-07 | 0.01609565 | 0.01651315 | 3.981791 | 3.547759 | -0.000662377
|  |  | 241.78593 | 4999.68945 | 0.00133 | 2.25422e-07 |  |  | 0.00139385 | 2.787873e-07 | 0.0160543 | 0.0164718 | 3.98265 | 3.547436 | -0.0002475529
|  |  | 242.45976 | 4999.68945 | 0.00132 | 2.33662e-07 |  |  | 0.00139011 | 2.780393e-07 | 0.01601123 | 0.01642873 | 3.983305 | 3.546878 | 0.0001655962
|  |  | 243.13741 | 4999.68945 | 0.00132 | 2.14581e-07 |  |  | 0.00138665 | 2.773472e-07 | 0.01597137 | 0.01638887 | 3.984749 | 3.547101 | 0.0001436371
|  |  | 243.78966 | 4999.68945 | 0.00131 | 2.07163e-07 |  |  | 0.00138326 | 2.766692e-07 | 0.01593233 | 0.01634983 | 3.985919 | 3.547098 | -0.0006894512
|  |  | 244.44917 | 4999.68945 | 0.00131 | 1.96864e-07 |  |  | 0.00137992 | 2.760011e-07 | 0.01589386 | 0.01631136 | 3.987298 | 3.54729 | 0.0006232235
|  |  | 245.1124 | 4999.68945 | 0.00131 | 2.56329e-07 |  |  | 0.00137612 | 2.752411e-07 | 0.01585009 | 0.01626759 | 3.987388 | 3.546186 | -0.0002804023
|  |  | 245.78636 | 4999.68945 | 0.00131 | 2.17621e-07 |  |  | 0.00137336 | 2.746891e-07 | 0.0158183 | 0.0162358 | 3.990538 | 3.548123 | 0.0001609959
|  |  | 246.46364 | 4999.68945 | 0.0013 | 2.17367e-07 |  |  | 0.0013691 | 2.73837e-07 | 0.01576923 | 0.01618673 | 3.989442 | 3.545807 | 0.0008642481
|  |  | 247.13234 | 4999.68945 | 0.0013 | 1.98132e-07 |  |  | 0.00136661 | 2.73339e-07 | 0.01574055 | 0.01615805 | 3.993178 | 3.54834 | -0.0004858867
|  |  | 247.78696 | 4999.68945 | 0.00129 | 1.83785e-07 |  |  | 0.00136283 | 2.725829e-07 | 0.01569702 | 0.01611452 | 3.992967 | 3.546951 | -0.00124577
|  |  | 248.44128 | 4999.68945 | 0.00129 | 1.85515e-07 |  |  | 0.00135982 | 2.719809e-07 | 0.01566235 | 0.01607985 | 3.994898 | 3.547704 | -0.001156429
|  |  | 249.12946 | 4999.68945 | 0.00129 | 2.33947e-07 |  |  | 0.00135555 | 2.711268e-07 | 0.01561317 | 0.01603067 | 3.993711 | 3.545278 | 0.0008157497
|  |  | 249.78508 | 4999.68945 | 0.00128 | 2.08717e-07 |  |  | 0.00135261 | 2.705388e-07 | 0.0155793 | 0.0159968 | 3.995763 | 3.54615 | 0.0001481112
|  |  | 250.44761 | 4999.68945 | 0.00128 | 2.13721e-07 |  |  | 0.00134942 | 2.699008e-07 | 0.01554256 | 0.01596006 | 3.997159 | 3.546353 | -0.0004223561
|  |  | 251.10885 | 4999.68945 | 0.00128 | 1.97965e-07 |  |  | 0.00134618 | 2.692527e-07 | 0.01550524 | 0.01592274 | 3.998342 | 3.546346 | 1.508914e-05
|  |  | 251.78803 | 4999.68945 | 0.00127 | 2.38739e-07 |  |  | 0.00134268 | 2.685527e-07 | 0.01546493 | 0.01588243 | 3.999006 | 3.545787 | 1.906196e-05
|  |  | 252.45062 | 4999.68945 | 0.00127 | 2.09339e-07 |  |  | 0.00133967 | 2.679506e-07 | 0.01543026 | 0.01584776 | 4.000777 | 3.546366 | -0.0008832418
|  |  | 253.10226 | 4999.68945 | 0.00127 | 2.06102e-07 |  |  | 0.00133634 | 2.672846e-07 | 0.01539191 | 0.01580941 | 4.001396 | 3.545812 | -0.0007626975
|  |  | 253.76218 | 4999.68945 | 0.00126 | 2.18427e-07 |  |  | 0.00133297 | 2.666106e-07 | 0.01535309 | 0.01577059 | 4.00198 | 3.545208 | -0.0007262877
|  |  | 254.42943 | 4999.68945 | 0.00126 | 2.04383e-07 |  |  | 0.00132965 | 2.659465e-07 | 0.01531485 | 0.01573235 | 4.002773 | 3.5448 | 0.001372875
|  |  | 255.08358 | 4999.68945 | 0.00126 | 1.8408e-07 |  |  | 0.00132636 | 2.652885e-07 | 0.01527696 | 0.01569446 | 4.003398 | 3.544248 | 0.0002137247
|  |  | 255.78055 | 4999.68945 | 0.00126 | 1.74916e-07 |  |  | 0.00132389 | 2.647944e-07 | 0.01524851 | 0.01566601 | 4.00706 | 3.546655 | -0.001330496
|  |  | 256.45245 | 4999.68945 | 0.00125 | 2.1184e-07 |  |  | 0.00132002 | 2.640204e-07 | 0.01520393 | 0.01562143 | 4.006155 | 3.54454 | 0.0002458252
|  |  | 257.10762 | 4999.68945 | 0.00125 | 1.95946e-07 |  |  | 0.00131708 | 2.634324e-07 | 0.01517007 | 0.01558757 | 4.007683 | 3.544889 | 0.0009339373
|  |  | 257.76682 | 4999.68945 | 0.00125 | 1.92852e-07 |  |  | 0.00131401 | 2.628183e-07 | 0.01513471 | 0.01555221 | 4.008844 | 3.544864 | -0.0004779029
|  |  | 258.42526 | 4999.68945 | 0.00124 | 1.93686e-07 |  |  | 0.00131139 | 2.622943e-07 | 0.01510453 | 0.01552203 | 4.011285 | 3.54612 | -0.00160047
|  |  | 259.09641 | 4999.68945 | 0.00124 | 1.98086e-07 |  |  | 0.00130767 | 2.615502e-07 | 0.01506169 | 0.01547919 | 4.010602 | 3.544228 | 0.0002729667
|  |  | 259.76282 | 4999.68945 | 0.00124 | 1.95122e-07 |  |  | 0.00130454 | 2.609242e-07 | 0.01502564 | 0.01544314 | 4.011552 | 3.543979 | -0.000656248
|  |  | 260.41196 | 4999.68945 | 0.00123 | 2.02788e-07 |  |  | 0.00130179 | 2.603742e-07 | 0.01499396 | 0.01541146 | 4.013329 | 3.544587 | -0.0003505942
|  |  | 261.08984 | 4999.68945 | 0.00123 | 2.16737e-07 |  |  | 0.00129823 | 2.596621e-07 | 0.01495296 | 0.01537046 | 4.01307 | 3.543108 | 0.001034109
|  |  | 261.75507 | 4999.68945 | 0.00123 | 2.04497e-07 |  |  | 0.00129557 | 2.591301e-07 | 0.01492232 | 0.01533982 | 4.015275 | 3.544116 | -0.001047619
|  |  | 262.44254 | 4999.68945 | 0.00122 | 1.95583e-07 |  |  | 0.00129262 | 2.585401e-07 | 0.01488834 | 0.01530584 | 4.016904 | 3.544507 | -0.00137584
|  |  | 263.06573 | 4999.68945 | 0.00122 | 1.85307e-07 |  |  | 0.00128926 | 2.57868e-07 | 0.01484964 | 0.01526714 | 4.016262 | 3.542743 | 0.0004236671
|  |  | 263.74284 | 4999.68945 | 0.00122 | 1.86491e-07 |  |  | 0.00128625 | 2.57266e-07 | 0.01481497 | 0.01523247 | 4.017455 | 3.542718 | 0.0004822224
|  |  | 264.41061 | 4999.68945 | 0.00122 | 1.64935e-07 |  |  | 0.0012835 | 2.567159e-07 | 0.0147833 | 0.0152008 | 4.019252 | 3.543313 | -0.001186768
|  |  | 265.07961 | 4999.68945 | 0.00121 | 1.7108e-07 |  |  | 0.00128058 | 2.561319e-07 | 0.01474967 | 0.01516717 | 4.020506 | 3.543363 | -0.0004061787
|  |  | 265.76408 | 4999.68945 | 0.00121 | 1.97998e-07 |  |  | 0.00127705 | 2.554259e-07 | 0.01470901 | 0.01512651 | 4.020082 | 3.541707 | 0.0006441545
|  |  | 266.42755 | 4999.68945 | 0.00121 | 1.86179e-07 |  |  | 0.00127453 | 2.549218e-07 | 0.01467998 | 0.01509748 | 4.022385 | 3.542815 | -0.001166066
|  |  | 267.08118 | 4999.68945 | 0.0012 | 1.99842e-07 |  |  | 0.00127162 | 2.543398e-07 | 0.01464646 | 0.01506396 | 4.023301 | 3.542555 | -0.000887985
|  |  | 267.74309 | 4999.68945 | 0.0012 | 1.81241e-07 |  |  | 0.00126836 | 2.536878e-07 | 0.01460892 | 0.01502642 | 4.023219 | 3.541281 | 0.0009562222
|  |  | 268.40498 | 4999.68945 | 0.0012 | 1.86893e-07 |  |  | 0.00126556 | 2.531277e-07 | 0.01457667 | 0.01499417 | 4.024509 | 3.54138 | -0.0002942779
|  |  | 269.08687 | 4999.68945 | 0.00119 | 1.69604e-07 |  |  | 0.00126304 | 2.526237e-07 | 0.01454764 | 0.01496514 | 4.026923 | 3.542566 | -0.0008356056
|  |  | 269.76639 | 4999.68945 | 0.00119 | 1.82122e-07 |  |  | 0.00125965 | 2.519456e-07 | 0.01450859 | 0.01492609 | 4.026559 | 3.540979 | -0.000841019
|  |  | 270.41273 | 4999.68945 | 0.00119 | 1.77655e-07 |  |  | 0.00125708 | 2.514316e-07 | 0.01447899 | 0.01489649 | 4.028201 | 3.541458 | -0.0004258584
|  |  | 271.07635 | 4999.68945 | 0.00119 | 1.78889e-07 |  |  | 0.00125379 | 2.507736e-07 | 0.0144411 | 0.0148586 | 4.027815 | 3.539877 | -0.0001210915
|  |  | 271.72969 | 4999.68945 | 0.00118 | 1.55898e-07 |  |  | 0.00125139 | 2.502935e-07 | 0.01441346 | 0.01483096 | 4.030011 | 3.540898 | 3.094105e-05
|  |  | 272.40472 | 4999.68945 | 0.00118 | 1.73939e-07 |  |  | 0.00124821 | 2.496575e-07 | 0.01437683 | 0.01479433 | 4.030045 | 3.539717 | 0.0004250544
|  |  | 273.0676 | 4999.68945 | 0.00118 | 1.92364e-07 |  |  | 0.00124586 | 2.491875e-07 | 0.01434976 | 0.01476726 | 4.032461 | 3.540939 | -0.002198834
|  |  | 273.70392 | 4999.68945 | 0.00117 | 1.81929e-07 |  |  | 0.00124303 | 2.486214e-07 | 0.01431717 | 0.01473467 | 4.032936 | 3.540269 | -0.0001423915
|  |  | 274.38039 | 4999.68945 | 0.00117 | 1.76339e-07 |  |  | 0.00123956 | 2.479274e-07 | 0.0142772 | 0.0146947 | 4.031937 | 3.538052 | 0.001151572
|  |  | 275.05331 | 4999.68945 | 0.00117 | 1.84283e-07 |  |  | 0.00123746 | 2.475074e-07 | 0.01425301 | 0.01467051 | 4.035173 | 3.540077 | -0.00164502
|  |  | 275.7299 | 4999.68945 | 0.00117 | 1.65376e-07 |  |  | 0.00123457 | 2.469293e-07 | 0.01421972 | 0.01463722 | 4.03592 | 3.539606 | -0.0002447508
|  |  | 276.39333 | 4999.68945 | 0.00116 | 1.85514e-07 |  |  | 0.00123135 | 2.462853e-07 | 0.01418264 | 0.01460014 | 4.03538 | 3.537872 | 0.001294243
|  |  | 277.03729 | 4999.68945 | 0.00116 | 1.43169e-07 |  |  | 0.00122921 | 2.458573e-07 | 0.01415799 | 0.01457549 | 4.037954 | 3.539286 | -8.205472e-05
|  |  | 277.74179 | 4999.68945 | 0.00116 | 1.61014e-07 |  |  | 0.0012265 | 2.453152e-07 | 0.01412677 | 0.01454427 | 4.039553 | 3.539617 | -0.001694686
|  |  | 278.41151 | 4999.68945 | 0.00116 | 1.58278e-07 |  |  | 0.0012237 | 2.447552e-07 | 0.01409452 | 0.01451202 | 4.040314 | 3.539174 | 0.0002185981
|  |  | 279.0708 | 4999.68945 | 0.00115 | 1.8141e-07 |  |  | 0.00122053 | 2.441212e-07 | 0.01405801 | 0.01447551 | 4.039693 | 3.537365 | 0.0008157152
|  |  | 279.72932 | 4999.68945 | 0.00115 | 1.33572e-07 |  |  | 0.00121859 | 2.437331e-07 | 0.01403567 | 0.01445317 | 4.042975 | 3.539462 | -0.000690584
|  |  | 280.38603 | 4999.68945 | 0.00115 | 1.61662e-07 |  |  | 0.0012157 | 2.431551e-07 | 0.01400238 | 0.01441988 | 4.043133 | 3.538438 | 0.0001154842
|  |  | 281.04903 | 4999.68945 | 0.00115 | 1.72362e-07 |  |  | 0.00121315 | 2.426451e-07 | 0.01397301 | 0.01439051 | 4.044439 | 3.53855 | 6.272701e-05
|  |  | 281.72766 | 4999.68945 | 0.00114 | 1.58389e-07 |  |  | 0.00121053 | 2.42121e-07 | 0.01394283 | 0.01436033 | 4.045703 | 3.538593 | -0.001042871
|  |  | 282.39131 | 4999.68945 | 0.00114 | 1.51077e-07 |  |  | 0.00120798 | 2.41611e-07 | 0.01391346 | 0.01433096 | 4.046939 | 3.538635 | -0.0005650536
|  |  | 283.03133 | 4999.68945 | 0.00114 | 1.46292e-07 |  |  | 0.00120509 | 2.41033e-07 | 0.01388017 | 0.01429767 | 4.04669 | 3.537233 | 0.0009569266
|  |  | 283.70628 | 4999.68945 | 0.00113 | 1.61296e-07 |  |  | 0.00120271 | 2.405569e-07 | 0.01385276 | 0.01427026 | 4.048563 | 3.537892 | -0.0001004959
|  |  | 284.37091 | 4999.68945 | 0.00113 | 1.59895e-07 |  |  | 0.00120037 | 2.400889e-07 | 0.01382581 | 0.01424331 | 4.050383 | 3.538515 | 0.000359211
|  |  | 285.0461 | 4999.68945 | 0.00113 | 1.527e-07 |  |  | 0.00119758 | 2.395309e-07 | 0.01379367 | 0.01421117 | 4.05084 | 3.537757 | 0.0003329988
|  |  | 285.69707 | 4999.68945 | 0.00113 | 1.30232e-07 |  |  | 0.0011955 | 2.391149e-07 | 0.01376972 | 0.01418722 | 4.053246 | 3.538992 | -0.0002961351
|  |  | 286.37332 | 4999.68945 | 0.00112 | 1.39121e-07 |  |  | 0.00119272 | 2.385588e-07 | 0.0137377 | 0.0141552 | 4.053671 | 3.538199 | -9.633063e-05
|  |  | 287.05521 | 4999.68945 | 0.00112 | 1.49583e-07 |  |  | 0.00119029 | 2.380728e-07 | 0.01370971 | 0.01412721 | 4.055289 | 3.538589 | -0.0009674075
|  |  | 287.71468 | 4999.68945 | 0.00112 | 1.77449e-07 |  |  | 0.00118768 | 2.375508e-07 | 0.01367965 | 0.01409715 | 4.055956 | 3.53807 | -0.0009489387
|  |  | 288.35678 | 4999.68945 | 0.00112 | 1.5791e-07 |  |  | 0.00118508 | 2.370307e-07 | 0.0136497 | 0.0140672 | 4.056373 | 3.53733 | -0.00161204
|  |  | 289.05434 | 4999.68945 | 0.00111 | 1.5772e-07 |  |  | 0.00118235 | 2.364847e-07 | 0.01361826 | 0.01403576 | 4.057096 | 3.536798 | -0.002947907
|  |  | 289.71277 | 4999.68945 | 0.00111 | 1.42377e-07 |  |  | 0.00117944 | 2.359027e-07 | 0.01358474 | 0.01400224 | 4.056627 | 3.535144 | -0.003057188
|  |  | 290.37376 | 4999.68945 | 0.00111 | 1.70152e-07 |  |  | 0.00117636 | 2.352866e-07 | 0.01354926 | 0.01396676 | 4.055582 | 3.532909 | -0.001211384
|  |  | 291.03522 | 4999.68945 | 0.00111 | 1.38728e-07 |  |  | 0.00117342 | 2.346986e-07 | 0.0135154 | 0.0139329 | 4.054965 | 3.531101 | -0.001642472
|  |  | 291.70987 | 4999.68945 | 0.0011 | 1.35858e-07 |  |  | 0.00117104 | 2.342225e-07 | 0.01348799 | 0.01390549 | 4.056368 | 3.53129 | -0.001864907
|  |  | 292.37733 | 4999.68945 | 0.0011 | 1.58297e-07 |  |  | 0.00116793 | 2.336005e-07 | 0.01345217 | 0.01386967 | 4.055176 | 3.528897 | -0.00129367
|  |  | 293.0338 | 4999.68945 | 0.0011 | 1.38734e-07 |  |  | 0.00116556 | 2.331265e-07 | 0.01342487 | 0.01384237 | 4.056282 | 3.528821 | -0.001500958
|  |  | 293.68347 | 4999.68945 | 0.00109 | 1.48314e-07 |  |  | 0.00116277 | 2.325684e-07 | 0.01339273 | 0.01381023 | 4.055838 | 3.527207 | -0.0001724825
|  |  | 294.36563 | 4999.68945 | 0.00109 | 1.28043e-07 |  |  | 0.00116024 | 2.320624e-07 | 0.01336359 | 0.01378109 | 4.05668 | 3.526822 | -6.277855e-05
|  |  | 295.02791 | 4999.68945 | 0.00109 | 1.27687e-07 |  |  | 0.00115795 | 2.316044e-07 | 0.01333722 | 0.01375472 | 4.058026 | 3.526975 | -0.001731031
|  |  | 295.70039 | 4999.68945 | 0.00109 | 1.30901e-07 |  |  | 0.00115552 | 2.311184e-07 | 0.01330923 | 0.01372673 | 4.058999 | 3.526739 | -0.001638264
|  |  | 296.33725 | 4999.68945 | 0.00108 | 1.42695e-07 |  |  | 0.0011527 | 2.305543e-07 | 0.01327675 | 0.01369425 | 4.058116 | 3.524709 | 4.236984e-06
|  |  | 297.00925 | 4999.68945 | 0.00108 | 1.37677e-07 |  |  | 0.00115033 | 2.300803e-07 | 0.01324945 | 0.01366695 | 4.059211 | 3.524594 | -0.0005962136
|  |  | 297.68683 | 4999.68945 | 0.00108 | 1.36502e-07 |  |  | 0.00114802 | 2.296183e-07 | 0.01322284 | 0.01364034 | 4.060551 | 3.524715 | -0.0007588116
|  |  | 298.36034 | 4999.68945 | 0.00108 | 1.3963e-07 |  |  | 0.00114543 | 2.291002e-07 | 0.01319301 | 0.01361051 | 4.060837 | 3.523789 | -0.001619221
|  |  | 299.02632 | 4999.68945 | 0.00108 | 1.11233e-07 |  |  | 0.00114312 | 2.286382e-07 | 0.01316641 | 0.01358391 | 4.061946 | 3.523698 | -0.005509577
|  |  | 299.49051 | 4999.68945 | 0.00107 | 1.38182e-07 |  |  | 0.00114103 | 2.282202e-07 | 0.01314233 | 0.01355983 | 4.061042 | 3.521959 | -0.01102435
|  |  | 299.701 | 4999.68945 | 0.00107 | 1.2353e-07 |  |  | 0.00113974 | 2.279622e-07 | 0.01312748 | 0.01354498 | 4.059443 | 3.519981 | 0.01174498
|  |  | 299.80727 | 4999.68945 | 0.00107 | 1.3575e-07 |  |  | 0.00113894 | 2.278021e-07 | 0.01311826 | 0.01353576 | 4.05812 | 3.518467 | 0.01173576

## Blank holder correction
| blank reference |  | sample from sheet 1
349.82565 | -6.7553e-05 | 299.52469 | 0.00107
349.51942 | -6.75669e-05 | #REF! | #REF!
349.05956 | -6.75681e-05 | 297.31702 | 0.00108
348.37982 | -6.7574e-05 | #REF! | #REF!
347.58299 | -6.75758e-05 | 296.81421 | 0.00108
346.75102 | -6.75793e-05 | #REF! | #REF!
345.89032 | -6.7592e-05 | 296.05783 | 0.00109
344.95677 | -6.75887e-05 | #REF! | #REF!
344.01358 | -6.76029e-05 | 295.29114 | 0.00109
342.9525 | -6.76052e-05 | #REF! | #REF!
341.8239 | -6.75991e-05 | 294.56181 | 0.00109
340.79082 | -6.75979e-05 | #REF! | #REF!
339.79845 | -6.759e-05 | 293.91917 | 0.0011
338.87274 | -6.75925e-05 | #REF! | #REF!
337.89427 | -6.76021e-05 | 293.3232 | 0.0011
336.84218 | -6.76006e-05 | #REF! | #REF!
335.89497 | -6.76055e-05 | 292.70918 | 0.0011
334.99083 | -6.76013e-05 | #REF! | #REF!
334.09827 | -6.76031e-05 | 292.10617 | 0.00111
333.25865 | -6.76068e-05 | #REF! | #REF!
332.43265 | -6.76092e-05 | 291.48141 | 0.00111
331.62546 | -6.76192e-05 | #REF! | #REF!
330.8678 | -6.76213e-05 | 290.88495 | 0.00111
330.11461 | -6.76241e-05 | #REF! | #REF! | The blank holder correction is the sample curve subtract the blank reference curve
329.32326 | -6.76304e-05 | 290.22357 | 0.00111 | I can't find a way to do this in excel so I do it in the origin document 'blank holder correction'
328.51181 | -6.76354e-05 | #REF! | #REF!
327.71173 | -6.76396e-05 | 289.57257 | 0.00111
326.89922 | -6.76501e-05 | #REF! | #REF!
326.10333 | -6.76536e-05 | 288.91579 | 0.00112
325.2823 | -6.76561e-05 | #REF! | #REF!
324.45412 | -6.76617e-05 | 288.21495 | 0.00112
323.62894 | -6.76689e-05 | #REF! | #REF!
322.78714 | -6.76714e-05 | 287.57794 | 0.00112
321.95506 | -6.76729e-05 | #REF! | #REF!
321.1274 | -6.76834e-05 | 286.90047 | 0.00112
320.31531 | -6.76932e-05 | #REF! | #REF!
319.52924 | -6.771e-05 | 286.24178 | 0.00113
318.67786 | -6.77063e-05 | #REF! | #REF!
317.83992 | -6.77075e-05 | 285.57878 | 0.00113
317.03419 | -6.77134e-05 | #REF! | #REF!
316.19736 | -6.77273e-05 | 284.89861 | 0.00113
315.34428 | -6.77328e-05 | #REF! | #REF!
314.51227 | -6.77429e-05 | 284.23378 | 0.00113
313.6777 | -6.77459e-05 | #REF! | #REF!
312.87628 | -6.77467e-05 | 283.60312 | 0.00114
312.06496 | -6.77605e-05 | #REF! | #REF!
311.26247 | -6.77635e-05 | 282.91307 | 0.00114
310.47359 | -6.77687e-05 | #REF! | #REF!
309.71098 | -6.77744e-05 | 282.25468 | 0.00114
308.93401 | -6.77805e-05 | #REF! | #REF!
308.10953 | -6.77886e-05 | 281.57922 | 0.00114
307.28873 | -6.77988e-05 | #REF! | #REF!
306.4436 | -6.78015e-05 | 280.91319 | 0.00115
305.59935 | -6.78026e-05 | #REF! | #REF!
304.78116 | -6.78128e-05 | 280.23894 | 0.00115
303.97104 | -6.78331e-05 | #REF! | #REF!
303.14383 | -6.78288e-05 | 279.60872 | 0.00115
302.29921 | -6.78364e-05 | #REF! | #REF!
301.45779 | -6.7842e-05 | 278.9455 | 0.00115
300.6076 | -6.78496e-05 | #REF! | #REF!
299.76054 | -6.78573e-05 | 278.24577 | 0.00116
298.91371 | -6.7863e-05 | #REF! | #REF!
298.07082 | -6.78677e-05 | 277.56071 | 0.00116
297.21931 | -6.78709e-05 | #REF! | #REF!
296.39796 | -6.78856e-05 | 276.92157 | 0.00116
295.57993 | -6.78884e-05 | #REF! | #REF!
294.76247 | -6.79031e-05 | 276.27614 | 0.00116
293.92079 | -6.78961e-05 | #REF! | #REF!
293.07765 | -6.79077e-05 | 275.60248 | 0.00117
292.25986 | -6.79181e-05 | #REF! | #REF!
291.45038 | -6.7927e-05 | 274.92462 | 0.00117
290.61845 | -6.79333e-05 | #REF! | #REF!
289.75404 | -6.79435e-05 | 274.25787 | 0.00117
288.89221 | -6.79572e-05 | #REF! | #REF!
288.06825 | -6.79579e-05 | 273.60071 | 0.00118
287.24506 | -6.79659e-05 | #REF! | #REF!
286.41261 | -6.79742e-05 | 272.94775 | 0.00118
285.6154 | -6.79834e-05 | #REF! | #REF!
284.81541 | -6.79931e-05 | 272.27658 | 0.00118
283.97392 | -6.80088e-05 | #REF! | #REF!
283.09348 | -6.80155e-05 | 271.58786 | 0.00118
282.21381 | -6.80152e-05 | #REF! | #REF!
281.35829 | -6.80386e-05 | 270.94225 | 0.00119
280.53139 | -6.80287e-05 | #REF! | #REF!
279.75719 | -6.80405e-05 | 270.26245 | 0.00119
278.95064 | -6.8039e-05 | #REF! | #REF!
278.0882 | -6.80499e-05 | 269.61201 | 0.00119
277.23299 | -6.80591e-05 | #REF! | #REF!
276.42101 | -6.80718e-05 | 268.94115 | 0.0012
275.6122 | -6.80745e-05 | #REF! | #REF!
274.80045 | -6.80831e-05 | 268.2784 | 0.0012
273.97856 | -6.80882e-05 | #REF! | #REF!
273.12459 | -6.809e-05 | 267.60674 | 0.0012
272.28818 | -6.81029e-05 | #REF! | #REF!
271.4554 | -6.81216e-05 | 266.92026 | 0.0012
270.57921 | -6.81268e-05 | #REF! | #REF!
269.73126 | -6.81402e-05 | 266.24022 | 0.00121
268.90625 | -6.81479e-05 | #REF! | #REF!
268.10252 | -6.8149e-05 | 265.60959 | 0.00121
267.30692 | -6.81635e-05 | #REF! | #REF!
266.45486 | -6.81854e-05 | 264.92393 | 0.00121
265.60083 | -6.81819e-05 | #REF! | #REF!
264.74161 | -6.81912e-05 | 264.26637 | 0.00122
263.88177 | -6.81961e-05 | #REF! | #REF!
263.07639 | -6.8203e-05 | 263.60875 | 0.00122
262.30168 | -6.82116e-05 | #REF! | #REF!
261.48927 | -6.82106e-05 | 262.93773 | 0.00122
260.62146 | -6.8215e-05 | #REF! | #REF!
259.76323 | -6.82217e-05 | 262.27315 | 0.00123
258.96732 | -6.82258e-05 | #REF! | #REF!
258.11998 | -6.82249e-05 | 261.61807 | 0.00123
257.25523 | -6.82286e-05 | #REF! | #REF!
256.44089 | -6.82357e-05 | 260.94717 | 0.00123
255.62547 | -6.82442e-05 | #REF! | #REF!
254.79407 | -6.8258e-05 | 260.28139 | 0.00124
253.96416 | -6.82565e-05 | #REF! | #REF!
253.14297 | -6.82561e-05 | 259.60835 | 0.00124
252.29764 | -6.82695e-05 | #REF! | #REF!
251.41895 | -6.82699e-05 | 258.93405 | 0.00124
250.58091 | -6.82792e-05 | #REF! | #REF!
249.74081 | -6.82933e-05 | 258.29358 | 0.00125
248.90922 | -6.83023e-05 | #REF! | #REF!
248.07866 | -6.82946e-05 | 257.63647 | 0.00125
247.25515 | -6.83069e-05 | #REF! | #REF!
246.43526 | -6.8313e-05 | 256.96414 | 0.00125
245.59904 | -6.83201e-05 | #REF! | #REF!
244.74582 | -6.83223e-05 | 256.271 | 0.00126
243.91726 | -6.8337e-05 | #REF! | #REF!
243.09429 | -6.83323e-05 | 255.61257 | 0.00126
242.2606 | -6.83436e-05 | #REF! | #REF!
241.4295 | -6.83482e-05 | 254.97336 | 0.00126
240.63161 | -6.83507e-05 | #REF! | #REF!
239.87005 | -6.83513e-05 | 254.30737 | 0.00126
239.10765 | -6.83577e-05 | #REF! | #REF!
238.32358 | -6.83625e-05 | 253.60707 | 0.00127
237.50426 | -6.83707e-05 | #REF! | #REF!
236.67156 | -6.83807e-05 | 252.94771 | 0.00127
235.7971 | -6.83823e-05 | #REF! | #REF!
234.9091 | -6.83896e-05 | 252.26952 | 0.00128
234.06511 | -6.83838e-05 | #REF! | #REF!
233.24593 | -6.83976e-05 | 251.5936 | 0.00128
232.41785 | -6.84063e-05 | #REF! | #REF!
231.59858 | -6.84087e-05 | 250.93916 | 0.00128
230.76542 | -6.84078e-05 | #REF! | #REF!
229.9305 | -6.84122e-05 | 250.28707 | 0.00128
229.08427 | -6.84235e-05 | #REF! | #REF!
228.23808 | -6.84271e-05 | 249.61097 | 0.00129
227.40262 | -6.84311e-05 | #REF! | #REF!
226.55437 | -6.84464e-05 | 248.93629 | 0.00129
225.74715 | -6.84468e-05 | #REF! | #REF!
224.91916 | -6.84459e-05 | 248.28433 | 0.0013
224.06065 | -6.84505e-05 | #REF! | #REF!
223.23 | -6.84604e-05 | 247.61315 | 0.0013
222.40444 | -6.84626e-05 | #REF! | #REF!
221.59222 | -6.84635e-05 | 246.9409 | 0.0013
220.77725 | -6.84729e-05 | #REF! | #REF!
219.94765 | -6.84769e-05 | 246.29446 | 0.00131
219.07617 | -6.84852e-05 | #REF! | #REF!
218.22713 | -6.84873e-05 | 245.62312 | 0.00131
217.42298 | -6.84842e-05 | #REF! | #REF!
216.59449 | -6.84952e-05 | 244.92234 | 0.00131
215.77252 | -6.85035e-05 | #REF! | #REF!
214.91979 | -6.85025e-05 | 244.28231 | 0.00132
214.07736 | -6.85103e-05 | #REF! | #REF!
213.27285 | -6.85056e-05 | 243.60743 | 0.00132
212.45408 | -6.85104e-05 | #REF! | #REF!
211.64586 | -6.85202e-05 | 242.9231 | 0.00132
210.81379 | -6.85245e-05 | #REF! | #REF!
209.95206 | -6.85312e-05 | 242.27003 | 0.00133
209.12909 | -6.85384e-05 | #REF! | #REF!
208.28725 | -6.85427e-05 | 241.57983 | 0.00133
207.44185 | -6.85449e-05 | #REF! | #REF!
206.60531 | -6.85459e-05 | 240.92795 | 0.00133
205.76431 | -6.85498e-05 | #REF! | #REF!
204.9509 | -6.85448e-05 | 240.28043 | 0.00134
204.10851 | -6.85633e-05 | #REF! | #REF!
203.25473 | -6.85576e-05 | 239.59676 | 0.00134
202.41315 | -6.85773e-05 | #REF! | #REF!
201.55435 | -6.85761e-05 | 238.95379 | 0.00134
200.70202 | -6.85851e-05 | #REF! | #REF!
199.85 | -6.85886e-05 | 238.28302 | 0.00135
199.03687 | -6.85936e-05 | #REF! | #REF!
198.2079 | -6.85926e-05 | 237.6017 | 0.00135
197.3939 | -6.85862e-05 | #REF! | #REF!
196.61745 | -6.85942e-05 | 236.96725 | 0.00136
195.77444 | -6.86005e-05 | #REF! | #REF!
194.9229 | -6.86077e-05 | 236.26826 | 0.00136
194.09247 | -6.86081e-05 | #REF! | #REF!
193.27644 | -6.86111e-05 | 235.59742 | 0.00136
192.44807 | -6.86213e-05 | #REF! | #REF!
191.6184 | -6.86226e-05 | 234.95628 | 0.00137
190.76717 | -6.86329e-05 | #REF! | #REF!
189.91148 | -6.86298e-05 | 234.26076 | 0.00137
189.07862 | -6.86477e-05 | #REF! | #REF!
188.24261 | -6.8642e-05 | 233.58952 | 0.00137
187.42608 | -6.86484e-05 | #REF! | #REF!
186.5993 | -6.8655e-05 | 232.93575 | 0.00138
185.77115 | -6.86557e-05 | #REF! | #REF!
184.96916 | -6.86426e-05 | 232.2842 | 0.00138
184.14101 | -6.86372e-05 | #REF! | #REF!
183.27827 | -6.86475e-05 | 231.6133 | 0.00139
182.42256 | -6.86497e-05 | #REF! | #REF!
181.5649 | -6.86563e-05 | 230.95635 | 0.00139
180.74213 | -6.86551e-05 | #REF! | #REF!
179.94608 | -6.86484e-05 | 230.26044 | 0.00139
179.11298 | -6.86429e-05 | #REF! | #REF!
178.2803 | -6.86541e-05 | 229.62672 | 0.0014
177.45906 | -6.86561e-05 | #REF! | #REF!
176.601 | -6.86491e-05 | 228.94828 | 0.0014
175.76256 | -6.86667e-05 | #REF! | #REF!
174.92742 | -6.86615e-05 | 228.297 | 0.0014
174.0834 | -6.86652e-05 | #REF! | #REF!
173.24811 | -6.86769e-05 | 227.60418 | 0.00141
172.43002 | -6.86751e-05 | #REF! | #REF!
171.60061 | -6.86921e-05 | 226.96274 | 0.00141
170.74203 | -6.86865e-05 | #REF! | #REF!
169.92189 | -6.86843e-05 | 226.29205 | 0.00142
169.08168 | -6.86907e-05 | #REF! | #REF!
168.24734 | -6.86896e-05 | 225.60612 | 0.00142
167.42477 | -6.87016e-05 | #REF! | #REF!
166.56984 | -6.87003e-05 | 224.95507 | 0.00143
165.72856 | -6.87035e-05 | #REF! | #REF!
164.8761 | -6.87157e-05 | 224.27048 | 0.00143
164.03863 | -6.8721e-05 | #REF! | #REF!
163.22235 | -6.87043e-05 | 223.62419 | 0.00143
162.40956 | -6.87148e-05 | #REF! | #REF!
161.59712 | -6.87117e-05 | 222.97176 | 0.00144
160.78326 | -6.87185e-05 | #REF! | #REF!
159.95085 | -6.87179e-05 | 222.29194 | 0.00144
159.10658 | -6.87285e-05 | #REF! | #REF!
158.28374 | -6.87237e-05 | 221.61963 | 0.00145
157.43345 | -6.87351e-05 | #REF! | #REF!
156.60479 | -6.87264e-05 | 220.92422 | 0.00145
155.74864 | -6.87234e-05 | #REF! | #REF!
154.86826 | -6.87254e-05 | 220.28521 | 0.00145
154.03718 | -6.87443e-05 | #REF! | #REF!
153.2176 | -6.873e-05 | 219.63335 | 0.00146
152.38314 | -6.87393e-05 | #REF! | #REF!
151.55889 | -6.8737e-05 | 218.96255 | 0.00146
150.72248 | -6.87482e-05 | #REF! | #REF!
149.88154 | -6.87468e-05 | 218.27875 | 0.00147
149.04709 | -6.87462e-05 | #REF! | #REF!
148.23302 | -6.87369e-05 | 217.60923 | 0.00147
147.43222 | -6.87528e-05 | #REF! | #REF!
146.59953 | -6.87505e-05 | 216.97642 | 0.00147
145.72533 | -6.87587e-05 | #REF! | #REF!
144.89171 | -6.87439e-05 | 216.30563 | 0.00148
144.0766 | -6.87465e-05 | #REF! | #REF!
143.25147 | -6.87511e-05 | 215.62625 | 0.00148
142.44376 | -6.87529e-05 | #REF! | #REF!
141.6133 | -6.87491e-05 | 214.96324 | 0.00149
140.77343 | -6.87594e-05 | #REF! | #REF!
139.94563 | -6.87612e-05 | 214.28603 | 0.00149
139.09491 | -6.87598e-05 | #REF! | #REF!
138.20849 | -6.8755e-05 | 213.6318 | 0.0015
137.37782 | -6.87584e-05 | #REF! | #REF!
136.59215 | -6.87537e-05 | 212.97357 | 0.0015
135.76379 | -6.87593e-05 | #REF! | #REF!
134.93511 | -6.87675e-05 | 212.29956 | 0.0015
134.09371 | -6.8768e-05 | #REF! | #REF!
133.23898 | -6.87654e-05 | 211.62069 | 0.00151
132.4168 | -6.87696e-05 | #REF! | #REF!
131.58793 | -6.87769e-05 | 210.95676 | 0.00151
130.75974 | -6.87804e-05 | #REF! | #REF!
129.92539 | -6.87814e-05 | 210.30869 | 0.00152
129.04661 | -6.87729e-05 | #REF! | #REF!
128.21489 | -6.87829e-05 | 209.65794 | 0.00152
127.41467 | -6.87835e-05 | #REF! | #REF!
126.58804 | -6.87707e-05 | 208.99236 | 0.00153
125.79972 | -6.8781e-05 | #REF! | #REF!
124.98885 | -6.87823e-05 | 208.29046 | 0.00153
124.14241 | -6.879e-05 | #REF! | #REF!
123.29137 | -6.8789e-05 | 207.6204 | 0.00154
122.44577 | -6.8794e-05 | #REF! | #REF!
121.60595 | -6.87919e-05 | 206.97221 | 0.00154
120.79999 | -6.87887e-05 | #REF! | #REF!
119.98335 | -6.88006e-05 | 206.31049 | 0.00155
119.13731 | -6.88065e-05 | #REF! | #REF!
118.29536 | -6.88096e-05 | 205.64168 | 0.00155
117.4427 | -6.88014e-05 | #REF! | #REF!
116.60112 | -6.88058e-05 | 204.98358 | 0.00155
115.79718 | -6.88112e-05 | #REF! | #REF!
114.9895 | -6.88092e-05 | 204.32361 | 0.00156
114.1454 | -6.88137e-05 | #REF! | #REF!
113.28933 | -6.88107e-05 | 203.64399 | 0.00156
112.46997 | -6.882e-05 | #REF! | #REF!
111.64119 | -6.88136e-05 | 202.99126 | 0.00157
110.8121 | -6.88243e-05 | #REF! | #REF!
110.00502 | -6.88197e-05 | 202.31583 | 0.00157
109.14397 | -6.8821e-05 | #REF! | #REF!
108.29661 | -6.88224e-05 | 201.65502 | 0.00158
107.48082 | -6.88315e-05 | #REF! | #REF!
106.6372 | -6.88172e-05 | 200.96307 | 0.00158
105.81519 | -6.88174e-05 | #REF! | #REF!
104.96744 | -6.88224e-05 | 200.29424 | 0.00159
104.09101 | -6.8824e-05 | #REF! | #REF!
101.61644 | -6.88754e-05 | 199.65544 | 0.00159
100.79695 | -6.88651e-05 | #REF! | #REF!
98.2626 | -6.88215e-05 | 198.97834 | 0.0016
97.45123 | -6.88277e-05 | #REF! | #REF!
96.62978 | -6.88306e-05 | 198.32537 | 0.0016
95.79471 | -6.88319e-05 | #REF! | #REF!
94.95633 | -6.88259e-05 | 197.64545 | 0.00161
94.12259 | -6.88343e-05 | #REF! | #REF!
93.30186 | -6.88243e-05 | 196.98081 | 0.00161
92.46522 | -6.88468e-05 | #REF! | #REF!
91.62491 | -6.88382e-05 | 196.30049 | 0.00162
90.80176 | -6.88397e-05 | #REF! | #REF!
89.95206 | -6.88443e-05 | 195.66798 | 0.00162
89.14554 | -6.8849e-05 | #REF! | #REF!
88.32001 | -6.88466e-05 | 194.99778 | 0.00163
87.46721 | -6.88554e-05 | #REF! | #REF!
86.64703 | -6.88522e-05 | 194.32897 | 0.00163
85.82932 | -6.88433e-05 | #REF! | #REF!
84.99978 | -6.88571e-05 | 193.644 | 0.00164
84.15074 | -6.88556e-05 | #REF! | #REF!
83.31428 | -6.88636e-05 | 192.99283 | 0.00164
82.49963 | -6.88636e-05 | #REF! | #REF!
81.65923 | -6.88545e-05 | 192.32664 | 0.00165
80.80925 | -6.88563e-05 | #REF! | #REF!
79.96151 | -6.8857e-05 | 191.66137 | 0.00165
79.10661 | -6.88641e-05 | #REF! | #REF!
78.26505 | -6.8865e-05 | 190.99693 | 0.00166
77.41523 | -6.88684e-05 | #REF! | #REF!
76.57426 | -6.88589e-05 | 190.31891 | 0.00166
74.01022 | -6.8915e-05 | #REF! | #REF!
73.16608 | -6.8909e-05 | 189.63949 | 0.00167
70.63916 | -6.88762e-05 | #REF! | #REF!
69.81739 | -6.88739e-05 | 188.96995 | 0.00167
68.97222 | -6.88697e-05 | #REF! | #REF!
68.12644 | -6.88587e-05 | 188.32597 | 0.00168
67.26571 | -6.88673e-05 | #REF! | #REF!
66.41837 | -6.8876e-05 | 187.65759 | 0.00168
65.58935 | -6.88745e-05 | #REF! | #REF!
64.76091 | -6.8874e-05 | 186.97533 | 0.00169
63.90801 | -6.88918e-05 | #REF! | #REF!
63.06577 | -6.89083e-05 | 186.29321 | 0.00169
62.19794 | -6.89173e-05 | #REF! | #REF!
61.34472 | -6.89393e-05 | 185.6441 | 0.0017
60.49753 | -6.89501e-05 | #REF! | #REF!
59.6681 | -6.89711e-05 | 184.98798 | 0.00171
58.82599 | -6.89915e-05 | #REF! | #REF!
57.96991 | -6.90357e-05 | 184.32991 | 0.00171
57.13884 | -6.90468e-05 | #REF! | #REF!
56.30231 | -6.90681e-05 | 183.66785 | 0.00172
55.46788 | -6.9083e-05 | #REF! | #REF!
54.6126 | -6.91059e-05 | 182.99803 | 0.00172
53.76858 | -6.91334e-05 | #REF! | #REF!
52.92526 | -6.91596e-05 | 182.32283 | 0.00173
52.048 | -6.91834e-05 | #REF! | #REF!
51.21963 | -6.91998e-05 | 181.6881 | 0.00173
50.36561 | -6.92207e-05 | #REF! | #REF!
49.49722 | -6.92464e-05 | 181.02165 | 0.00174
48.65997 | -6.92695e-05 | #REF! | #REF!
47.8393 | -6.92961e-05 | 180.33406 | 0.00174
47.03113 | -6.93168e-05 | #REF! | #REF!
46.17728 | -6.93406e-05 | 179.64506 | 0.00175
45.32477 | -6.93682e-05 | #REF! | #REF!
44.48564 | -6.94014e-05 | 179.00123 | 0.00175
43.64615 | -6.94299e-05 | #REF! | #REF!
42.8151 | -6.94607e-05 | 178.33555 | 0.00176
41.93841 | -6.94733e-05 | #REF! | #REF!
39.37589 | -6.96129e-05 | 177.68429 | 0.00177
38.56178 | -6.96375e-05 | #REF! | #REF!
36.01328 | -6.96842e-05 | 176.9987 | 0.00177
35.18896 | -6.97301e-05 | #REF! | #REF!
34.35399 | -6.97652e-05 | 176.3447 | 0.00178
33.48678 | -6.98132e-05 | #REF! | #REF!
32.61516 | -6.98451e-05 | 175.68637 | 0.00178
31.80029 | -6.98888e-05 | #REF! | #REF!
30.97708 | -6.99305e-05 | 175.02479 | 0.00179
30.13182 | -6.99771e-05 | #REF! | #REF!
29.26883 | -7.00362e-05 | 169.3868 | 0.0018
28.41387 | -7.00902e-05 | #REF! | #REF!
27.60458 | -7.01614e-05 | 168.65817 | 0.00179
26.76912 | -7.02314e-05 | #REF! | #REF!
25.91428 | -7.03001e-05 | 168.02464 | 0.00177
25.05647 | -7.03751e-05 | #REF! | #REF!
24.22069 | -7.04476e-05 | 167.34534 | 0.00175
23.41322 | -7.05261e-05 | #REF! | #REF!
22.58034 | -7.06136e-05 | 166.66833 | 0.00173
21.73584 | -7.0699e-05 | #REF! | #REF!
20.89296 | -7.07945e-05 | 165.99459 | 0.0017
20.05543 | -7.09025e-05 | #REF! | #REF!
19.23877 | -7.10142e-05 | 165.37935 | 0.00167
18.41956 | -7.1149e-05 | #REF! | #REF!
17.58321 | -7.12873e-05 | 164.6858 | 0.00163
16.73677 | -7.1436e-05 | #REF! | #REF!
14.27874 | -7.20349e-05 | 164.0121 | 0.00159
11.85733 | -7.2794e-05 | #REF! | #REF!
11.05104 | -7.31087e-05 | 163.35224 | 0.00154
9.97111 | -7.36204e-05 | #REF! | #REF!
9.95784 | -7.36323e-05 | 162.66232 | 0.00149
9.9823 | -7.36136e-05 | #REF! | #REF!
9.99606 | -7.35803e-05 | 162.01583 | 0.00143
9.99864 | -7.35726e-05 | #REF! | #REF!
9.99976 | -7.35618e-05 | 161.35487 | 0.00137
10.00007 | -7.35429e-05 | #REF! | #REF!
9.86673 | -7.3592e-05 | 160.67374 | 0.0013
9.57084 | -7.3762e-05 | #REF! | #REF!
9.24593 | -7.39464e-05 | 160.00713 | 0.00124
8.91642 | -7.4135e-05 | #REF! | #REF!
8.59043 | -7.43612e-05 | 159.34521 | 0.00117
8.26523 | -7.45833e-05 | #REF! | #REF!
7.93672 | -7.48267e-05 | 158.70389 | 0.0011
7.61181 | -7.50903e-05 | #REF! | #REF!
7.28785 | -7.53605e-05 | 158.04452 | 0.00103
6.96262 | -7.56676e-05 | #REF! | #REF!
6.64214 | -7.5981e-05 | 156.81113 | 0.000931779
6.31736 | -7.63321e-05 | #REF! | #REF!
5.99814 | -7.67039e-05 | 156.01808 | 0.000834239
5.68024 | -7.71089e-05 | #REF! | #REF!
5.36594 | -7.75501e-05 | 155.35651 | 0.000771605
5.04878 | -7.80255e-05 | #REF! | #REF!

## Sheet3
|  | y=mx+c | C-E | T | 0.1
[6 empty] | m= | 0.0014
[6 empty] | c= | 0.1438
250.6881 | 0.5311802 | 0.4947633 | 0.03641696 | 250.6881 | 0.286417
249.8778 | 0.5290937 | 0.4936289 | 0.03546486 | 249.8778 | 0.2854649
249.0538 | 0.5271156 | 0.4924753 | 0.0346403 | 249.0538 | 0.2846403
248.2262 | 0.5250756 | 0.4913166 | 0.03375901 | 248.2262 | 0.283759
247.414 | 0.5230887 | 0.4901796 | 0.03290905 | 247.414 | 0.2829091
246.5413 | 0.5209659 | 0.4889578 | 0.03200806 | 246.5413 | 0.2820081
245.6935 | 0.5188957 | 0.4877709 | 0.03112482 | 245.6935 | 0.2811248
244.8937 | 0.5170419 | 0.4866511 | 0.03039073 | 244.8937 | 0.2803907
244.0759 | 0.5150784 | 0.4855062 | 0.02957217 | 244.0759 | 0.2795722
243.2199 | 0.5130725 | 0.4843079 | 0.02876464 | 243.2199 | 0.2787646
242.3892 | 0.5111667 | 0.4831449 | 0.02802175 | 242.3892 | 0.2780217
241.5563 | 0.5092487 | 0.4819789 | 0.02726988 | 241.5563 | 0.2772699
240.7165 | 0.5072535 | 0.4808031 | 0.02645041 | 240.7165 | 0.2764504
239.8741 | 0.5052881 | 0.4796238 | 0.02566438 | 239.8741 | 0.2756644
239.0439 | 0.5034316 | 0.4784614 | 0.02497022 | 239.0439 | 0.2749702
238.2286 | 0.5015354 | 0.47732 | 0.02421541 | 238.2286 | 0.2742154
237.3967 | 0.499674 | 0.4761553 | 0.02351861 | 237.3967 | 0.2735186
236.5685 | 0.4978537 | 0.4749958 | 0.02285788 | 236.5685 | 0.2728579
235.74 | 0.4960023 | 0.473836 | 0.02216631 | 235.74 | 0.2721663
234.8928 | 0.4940801 | 0.4726499 | 0.02143021 | 234.8928 | 0.2714302
234.0419 | 0.4920842 | 0.4714587 | 0.02062555 | 234.0419 | 0.2706255
233.1888 | 0.4903242 | 0.4702643 | 0.02005984 | 233.1888 | 0.2700598
232.3412 | 0.4884754 | 0.4690777 | 0.01939769 | 232.3412 | 0.2693977
231.5427 | 0.4866202 | 0.4679598 | 0.0186604 | 231.5427 | 0.2686604
230.728 | 0.4848571 | 0.4668192 | 0.01803792 | 230.728 | 0.2680379
229.8783 | 0.4830403 | 0.4656297 | 0.01741062 | 229.8783 | 0.2674106
229.039 | 0.4811382 | 0.4644546 | 0.01668362 | 229.039 | 0.2666836
228.2251 | 0.4793987 | 0.4633152 | 0.01608357 | 228.2251 | 0.2660836
227.3882 | 0.4775768 | 0.4621434 | 0.01543342 | 227.3882 | 0.2654334
226.5211 | 0.4755996 | 0.4609296 | 0.01467 | 226.5211 | 0.26467
225.642 | 0.4736772 | 0.4596988 | 0.01397845 | 225.642 | 0.2639785
224.8188 | 0.4718826 | 0.4585463 | 0.01333626 | 224.8188 | 0.2633363
224.0285 | 0.4700667 | 0.45744 | 0.01262676 | 224.0285 | 0.2626268
223.2116 | 0.4682408 | 0.4562962 | 0.01194454 | 223.2116 | 0.2619445
222.4248 | 0.4664972 | 0.4551948 | 0.01130239 | 222.4248 | 0.2613024
221.5749 | 0.4646749 | 0.4540049 | 0.01067001 | 221.5749 | 0.26067
220.6833 | 0.4627294 | 0.4527567 | 0.009972742 | 220.6833 | 0.2599727
219.8638 | 0.4608924 | 0.4516094 | 0.009283035 | 219.8638 | 0.259283
219.0304 | 0.4591995 | 0.4504426 | 0.008756952 | 219.0304 | 0.258757
218.2274 | 0.457403 | 0.4493184 | 0.008084566 | 218.2274 | 0.2580846
217.4037 | 0.4556176 | 0.4481652 | 0.007452389 | 217.4037 | 0.2574524
216.5711 | 0.4539296 | 0.4469995 | 0.006930056 | 216.5711 | 0.2569301
215.7354 | 0.4521321 | 0.4458295 | 0.006302602 | 215.7354 | 0.2563026
214.8802 | 0.4503545 | 0.4446323 | 0.005722243 | 214.8802 | 0.2557222
214.0196 | 0.4486713 | 0.4434274 | 0.005243931 | 214.0196 | 0.2552439
213.1698 | 0.446764 | 0.4422377 | 0.004526261 | 213.1698 | 0.2545263
212.3405 | 0.4452056 | 0.4410767 | 0.004128839 | 212.3405 | 0.2541288
211.5272 | 0.4435439 | 0.439938 | 0.003605902 | 211.5272 | 0.2536059
210.7439 | 0.441989 | 0.4388414 | 0.003147525 | 210.7439 | 0.2531475
209.9231 | 0.4404291 | 0.4376923 | 0.002736782 | 209.9231 | 0.2527368
209.0752 | 0.438744 | 0.4365053 | 0.002238661 | 209.0752 | 0.2522387
208.2411 | 0.4371275 | 0.4353375 | 0.001789921 | 208.2411 | 0.2517899
207.4126 | 0.4355309 | 0.4341776 | 0.001353328 | 207.4126 | 0.2513533
206.565 | 0.4338719 | 0.432991 | 0.0008809378 | 206.565 | 0.2508809
205.7039 | 0.432265 | 0.4317855 | 0.0004794742 | 205.7039 | 0.2504795
204.8705 | 0.4305632 | 0.4306187 | -5.556605e-05 | 204.8705 | 0.2499444
204.062 | 0.4291394 | 0.4294867 | -0.0003473185 | 204.062 | 0.2496527
203.1828 | 0.4275164 | 0.428256 | -0.0007396297 | 203.1828 | 0.2492604
202.3784 | 0.4260234 | 0.4271298 | -0.00110645 | 202.3784 | 0.2488936
201.532 | 0.4244037 | 0.4259448 | -0.001541078 | 201.532 | 0.2484589
200.7013 | 0.4229422 | 0.4247818 | -0.001839613 | 200.7013 | 0.2481604
199.8742 | 0.4214017 | 0.4236238 | -0.002222109 | 199.8742 | 0.2477779
199.0373 | 0.4198661 | 0.4224522 | -0.002586079 | 199.0373 | 0.2474139
198.1858 | 0.4182507 | 0.4212602 | -0.003009414 | 198.1858 | 0.2469906
197.3464 | 0.4167141 | 0.4200849 | -0.003370789 | 197.3464 | 0.2466292
196.5564 | 0.4153203 | 0.4189789 | -0.003658684 | 196.5564 | 0.2463413
195.7536 | 0.4139425 | 0.417855 | -0.003912546 | 195.7536 | 0.2460875
194.9268 | 0.4124886 | 0.4166976 | -0.004208965 | 194.9268 | 0.245791
194.0844 | 0.4109562 | 0.4155181 | -0.004561891 | 194.0844 | 0.2454381
193.2322 | 0.4094334 | 0.414325 | -0.004891611 | 193.2322 | 0.2451084
192.3969 | 0.4079879 | 0.4131556 | -0.005167759 | 192.3969 | 0.2448322
191.5588 | 0.4065134 | 0.4119823 | -0.005468919 | 191.5588 | 0.2445311
190.6958 | 0.4050205 | 0.4107741 | -0.005753601 | 190.6958 | 0.2442464
189.8918 | 0.4036119 | 0.4096485 | -0.00603662 | 189.8918 | 0.2439634
189.0355 | 0.4021812 | 0.4084497 | -0.006268465 | 189.0355 | 0.2437315
188.2287 | 0.4007585 | 0.4073201 | -0.006561657 | 188.2287 | 0.2434383
187.4183 | 0.3993625 | 0.4061856 | -0.006823084 | 187.4183 | 0.2431769
186.5922 | 0.3980037 | 0.4050291 | -0.007025407 | 186.5922 | 0.2429746
185.7809 | 0.3966081 | 0.4038933 | -0.007285218 | 185.7809 | 0.2427148
184.9991 | 0.3952426 | 0.4027988 | -0.007556155 | 184.9991 | 0.2424438
184.1808 | 0.393861 | 0.4016531 | -0.007792022 | 184.1808 | 0.242208
183.3175 | 0.3923884 | 0.4004445 | -0.008056171 | 183.3175 | 0.2419438
182.4973 | 0.3910801 | 0.3992962 | -0.008216158 | 182.4973 | 0.2417838
181.6871 | 0.3897245 | 0.398162 | -0.008437463 | 181.6871 | 0.2415625
180.8458 | 0.3883262 | 0.3969841 | -0.008657937 | 180.8458 | 0.2413421
180.0001 | 0.3869091 | 0.3958002 | -0.008891069 | 180.0001 | 0.2411089
179.1317 | 0.3854469 | 0.3945843 | -0.009137399 | 179.1317 | 0.2408626
178.2797 | 0.3841394 | 0.3933916 | -0.009252213 | 178.2797 | 0.2407478
177.4462 | 0.3828065 | 0.3922247 | -0.009418248 | 177.4462 | 0.2405818
176.593 | 0.3813978 | 0.3910302 | -0.00963249 | 176.593 | 0.2403675
175.7764 | 0.3801366 | 0.389887 | -0.009750417 | 175.7764 | 0.2402496
174.9468 | 0.3787634 | 0.3887255 | -0.009962086 | 174.9468 | 0.2400379
174.1525 | 0.3775536 | 0.3876135 | -0.01005996 | 174.1525 | 0.23994
173.3175 | 0.3762753 | 0.3864445 | -0.01016927 | 173.3175 | 0.2398307
172.4962 | 0.3749775 | 0.3852946 | -0.01031714 | 172.4962 | 0.2396829
171.6614 | 0.3736835 | 0.384126 | -0.01044257 | 171.6614 | 0.2395574
170.813 | 0.3723971 | 0.3829382 | -0.01054115 | 170.813 | 0.2394589
169.9727 | 0.3710287 | 0.3817617 | -0.01073302 | 169.9727 | 0.239267
169.1328 | 0.3697652 | 0.3805859 | -0.01082071 | 169.1328 | 0.2391793
168.3085 | 0.3685608 | 0.379432 | -0.01087116 | 168.3085 | 0.2391288
167.476 | 0.367226 | 0.3782664 | -0.01104043 | 167.476 | 0.2389596
166.6289 | 0.3659842 | 0.3770805 | -0.01109631 | 166.6289 | 0.2389037
165.8176 | 0.3647757 | 0.3759446 | -0.01116889 | 165.8176 | 0.2388311
164.9913 | 0.3635403 | 0.3747878 | -0.01124755 | 164.9913 | 0.2387525
164.1287 | 0.362238 | 0.3735802 | -0.01134214 | 164.1287 | 0.2386579
163.2715 | 0.3609088 | 0.3723801 | -0.01147138 | 163.2715 | 0.2385286
162.4783 | 0.3598351 | 0.3712696 | -0.01143449 | 162.4783 | 0.2385655
161.7142 | 0.3587369 | 0.3701999 | -0.01146295 | 161.7142 | 0.2385371
160.8382 | 0.3574152 | 0.3689735 | -0.01155829 | 160.8382 | 0.2384417
160.0082 | 0.3561709 | 0.3678114 | -0.01164053 | 160.0082 | 0.2383595
159.1542 | 0.3549411 | 0.3666158 | -0.01167474 | 159.1542 | 0.2383253
158.298 | 0.3536345 | 0.3654172 | -0.01178272 | 158.298 | 0.2382173
157.456 | 0.3524813 | 0.3642384 | -0.01175712 | 157.456 | 0.2382429
156.653 | 0.351265 | 0.3631143 | -0.01184927 | 156.653 | 0.2381507
155.8186 | 0.3500869 | 0.3619461 | -0.01185917 | 155.8186 | 0.2381408
154.9462 | 0.3488262 | 0.3607247 | -0.01189859 | 154.9462 | 0.2381014
154.1285 | 0.3476933 | 0.3595798 | -0.01188652 | 154.1285 | 0.2381135
153.351 | 0.3465533 | 0.3584914 | -0.01193809 | 153.351 | 0.2380619
152.5149 | 0.3453813 | 0.3573209 | -0.01193957 | 152.5149 | 0.2380604
151.6652 | 0.3441836 | 0.3561313 | -0.01194773 | 151.6652 | 0.2380523
150.8682 | 0.3431056 | 0.3550154 | -0.01190981 | 150.8682 | 0.2380902
150.0481 | 0.3419303 | 0.3538673 | -0.01193697 | 150.0481 | 0.238063
149.1616 | 0.3406616 | 0.3526262 | -0.01196463 | 149.1616 | 0.2380354
148.2879 | 0.3393713 | 0.3514031 | -0.01203175 | 148.2879 | 0.2379683
147.4818 | 0.338295 | 0.3502746 | -0.01197953 | 147.4818 | 0.2380205
146.6768 | 0.3371827 | 0.3491475 | -0.01196478 | 146.6768 | 0.2380352
145.8326 | 0.3360375 | 0.3479656 | -0.01192813 | 145.8326 | 0.2380719
144.9753 | 0.3347663 | 0.3467654 | -0.01199907 | 144.9753 | 0.2380009
144.1577 | 0.3336566 | 0.3456208 | -0.0119642 | 144.1577 | 0.2380358
143.3217 | 0.3325305 | 0.3444504 | -0.01191991 | 143.3217 | 0.2380801
142.4604 | 0.3313359 | 0.3432446 | -0.01190875 | 142.4604 | 0.2380913
141.5984 | 0.3301235 | 0.3420378 | -0.01191432 | 141.5984 | 0.2380857
140.8176 | 0.3291074 | 0.3409447 | -0.01183726 | 140.8176 | 0.2381627
139.9802 | 0.3279779 | 0.3397723 | -0.01179438 | 139.9802 | 0.2382056
139.185 | 0.3269303 | 0.338659 | -0.01172873 | 139.185 | 0.2382713
138.3553 | 0.3257991 | 0.3374974 | -0.01169828 | 138.3553 | 0.2383017
137.5077 | 0.3246239 | 0.3363108 | -0.01168683 | 137.5077 | 0.2383132
136.6922 | 0.3235247 | 0.335169 | -0.01164434 | 136.6922 | 0.2383557
135.8701 | 0.3224448 | 0.3340181 | -0.01157334 | 135.8701 | 0.2384267
135.0393 | 0.3213237 | 0.332855 | -0.01153134 | 135.0393 | 0.2384687
134.1752 | 0.3201304 | 0.3316453 | -0.01151486 | 134.1752 | 0.2384851
133.348 | 0.3190222 | 0.3304873 | -0.01146506 | 133.348 | 0.2385349
132.5234 | 0.3179092 | 0.3293327 | -0.01142351 | 132.5234 | 0.2385765
131.6843 | 0.3167791 | 0.328158 | -0.01137888 | 131.6843 | 0.2386211
130.8348 | 0.31561 | 0.3269687 | -0.01135865 | 130.8348 | 0.2386413
129.9815 | 0.3144406 | 0.325774 | -0.0113334 | 129.9815 | 0.2386666
129.154 | 0.3132846 | 0.3246156 | -0.01133102 | 129.154 | 0.238669
128.3273 | 0.3121769 | 0.3234582 | -0.01128122 | 128.3273 | 0.2387188
127.4852 | 0.311013 | 0.3222793 | -0.01126634 | 127.4852 | 0.2387337
126.6779 | 0.3099345 | 0.321149 | -0.01121453 | 126.6779 | 0.2387855
125.8517 | 0.3088548 | 0.3199923 | -0.0111375 | 125.8517 | 0.2388625
125.0098 | 0.3077145 | 0.3188137 | -0.01109922 | 125.0098 | 0.2389008
124.1608 | 0.3065609 | 0.3176251 | -0.01106415 | 124.1608 | 0.2389359
123.3033 | 0.3053762 | 0.3164247 | -0.01104851 | 123.3033 | 0.2389515
122.4784 | 0.3043189 | 0.3152698 | -0.0109509 | 122.4784 | 0.2390491
121.6631 | 0.3032296 | 0.3141283 | -0.01089878 | 121.6631 | 0.2391012
120.8041 | 0.3020657 | 0.3129258 | -0.01086014 | 120.8041 | 0.2391399
119.968 | 0.3009568 | 0.3117552 | -0.01079841 | 119.968 | 0.2392016
119.1808 | 0.2999947 | 0.3106532 | -0.01065846 | 119.1808 | 0.2393415
118.4076 | 0.2990637 | 0.3095707 | -0.01050699 | 118.4076 | 0.239493
117.5683 | 0.2979542 | 0.3083956 | -0.01044146 | 117.5683 | 0.2395585
116.6866 | 0.2967679 | 0.3071612 | -0.01039336 | 116.6866 | 0.2396066
115.8661 | 0.2957265 | 0.3060125 | -0.01028604 | 115.8661 | 0.239714
115.0497 | 0.2947009 | 0.3048695 | -0.01016859 | 115.0497 | 0.2398314
114.1839 | 0.2935401 | 0.3036574 | -0.01011731 | 114.1839 | 0.2398827
113.3359 | 0.2924424 | 0.3024702 | -0.01002789 | 113.3359 | 0.2399721
112.5234 | 0.2914467 | 0.3013328 | -0.009886111 | 112.5234 | 0.2401139
111.7088 | 0.2904035 | 0.3001924 | -0.009788879 | 111.7088 | 0.2402111
110.8702 | 0.2893792 | 0.2990183 | -0.009639077 | 110.8702 | 0.2403609
110.0239 | 0.2882938 | 0.2978335 | -0.009539672 | 110.0239 | 0.2404603
109.1771 | 0.2871961 | 0.2966479 | -0.009451838 | 109.1771 | 0.2405482
108.3685 | 0.2862431 | 0.2955159 | -0.009272719 | 108.3685 | 0.2407273
107.5322 | 0.2852245 | 0.2943451 | -0.009120584 | 107.5322 | 0.2408794
106.678 | 0.2840876 | 0.2931492 | -0.009061624 | 106.678 | 0.2409384
105.8066 | 0.2829298 | 0.2919292 | -0.008999394 | 105.8066 | 0.2410006
105.01 | 0.2819763 | 0.290814 | -0.008837662 | 105.01 | 0.2411623
104.2165 | 0.2810519 | 0.2897031 | -0.008651165 | 104.2165 | 0.2413488
103.3884 | 0.2800317 | 0.2885438 | -0.008512129 | 103.3884 | 0.2414879
102.5652 | 0.279085 | 0.2873912 | -0.008306229 | 102.5652 | 0.2416938
101.7045 | 0.2780491 | 0.2861863 | -0.008137159 | 101.7045 | 0.2418628
100.8565 | 0.2769926 | 0.2849991 | -0.008006515 | 100.8565 | 0.2419935
100.0459 | 0.2760279 | 0.2838643 | -0.007836451 | 100.0459 | 0.2421635
99.23626 | 0.2750567 | 0.2827308 | -0.007674036 | 99.23626 | 0.242326
98.41499 | 0.2740653 | 0.281581 | -0.007515673 | 98.41499 | 0.2424843
97.58656 | 0.2730819 | 0.2804212 | -0.007339312 | 97.58656 | 0.2426607
96.74781 | 0.2720752 | 0.2792469 | -0.007171717 | 96.74781 | 0.2428283
95.90269 | 0.2710572 | 0.2780638 | -0.007006558 | 95.90269 | 0.2429934
95.03611 | 0.2699802 | 0.2768506 | -0.006870317 | 95.03611 | 0.2431297
94.19037 | 0.26898 | 0.2756665 | -0.006686559 | 94.19037 | 0.2433134
93.35431 | 0.2680314 | 0.274496 | -0.006464634 | 93.35431 | 0.2435354
92.49475 | 0.2670379 | 0.2732927 | -0.006254754 | 92.49475 | 0.2437452
91.65042 | 0.2660451 | 0.2721106 | -0.006065463 | 91.65042 | 0.2439345
90.8481 | 0.2652139 | 0.2709873 | -0.005773487 | 90.8481 | 0.2442265
90.05059 | 0.2643773 | 0.2698708 | -0.005493558 | 90.05059 | 0.2445064
89.22911 | 0.2635339 | 0.2687208 | -0.00518684 | 89.22911 | 0.2448132
88.39438 | 0.2625827 | 0.2675521 | -0.00496945 | 88.39438 | 0.2450305
87.57249 | 0.2617266 | 0.2664015 | -0.004674926 | 87.57249 | 0.2453251
86.74876 | 0.2608655 | 0.2652483 | -0.00438271 | 86.74876 | 0.2456173
85.90723 | 0.2599572 | 0.2640701 | -0.004112977 | 85.90723 | 0.245887
85.05206 | 0.2590318 | 0.2628729 | -0.003841124 | 85.05206 | 0.2461589
84.20338 | 0.2581092 | 0.2616847 | -0.003575494 | 84.20338 | 0.2464245
83.414 | 0.2573979 | 0.2605796 | -0.00318166 | 83.414 | 0.2468183
82.58471 | 0.256548 | 0.2594186 | -0.002870573 | 82.58471 | 0.2471294
81.70111 | 0.255521 | 0.2581815 | -0.002660535 | 81.70111 | 0.2473395
80.84194 | 0.2546141 | 0.2569787 | -0.002364595 | 80.84194 | 0.2476354
80.00299 | 0.2537694 | 0.2558042 | -0.002034813 | 80.00299 | 0.2479652
79.16282 | 0.2529417 | 0.254628 | -0.001686301 | 79.16282 | 0.2483137
78.31051 | 0.2520587 | 0.2534347 | -0.001375983 | 78.31051 | 0.248624
77.4762 | 0.2512606 | 0.2522667 | -0.001006119 | 77.4762 | 0.2489939
76.65582 | 0.2504777 | 0.2511182 | -0.0006404429 | 76.65582 | 0.2493596
75.85387 | 0.249773 | 0.2499954 | -0.0002224333 | 75.85387 | 0.2497776
75.01131 | 0.2489792 | 0.2488158 | 0.0001634099 | 75.01131 | 0.2501634
74.14554 | 0.248124 | 0.2476038 | 0.0005202868 | 74.14554 | 0.2505203
73.3121 | 0.2472822 | 0.2464369 | 0.0008452598 | 73.3121 | 0.2508453
72.47924 | 0.2465209 | 0.2452709 | 0.001250013 | 72.47924 | 0.25125
71.62677 | 0.2456272 | 0.2440775 | 0.001549744 | 71.62677 | 0.2515497
70.76561 | 0.2447274 | 0.2428718 | 0.001855556 | 70.76561 | 0.2518556
69.92998 | 0.2439498 | 0.241702 | 0.002247819 | 69.92998 | 0.2522478
69.11077 | 0.2431889 | 0.2405551 | 0.002633831 | 69.11077 | 0.2526338
68.27684 | 0.2424232 | 0.2393876 | 0.003035605 | 68.27684 | 0.2530356
67.41919 | 0.2415615 | 0.2381869 | 0.003374678 | 67.41919 | 0.2533747
66.59396 | 0.2407979 | 0.2370315 | 0.00376634 | 66.59396 | 0.2537663
65.75643 | 0.2400196 | 0.235859 | 0.004160588 | 65.75643 | 0.2541606
64.88054 | 0.2390806 | 0.2346328 | 0.0044478 | 64.88054 | 0.2544478
64.02055 | 0.2382171 | 0.2334288 | 0.004788285 | 64.02055 | 0.2547883
63.19831 | 0.2374766 | 0.2322776 | 0.005198914 | 63.19831 | 0.2551989
62.37067 | 0.236722 | 0.2311189 | 0.005603097 | 62.37067 | 0.2556031
61.52072 | 0.235895 | 0.229929 | 0.005966033 | 61.52072 | 0.255966
60.68251 | 0.235104 | 0.2287555 | 0.006348468 | 60.68251 | 0.2563485
59.84852 | 0.234301 | 0.2275879 | 0.006713074 | 59.84852 | 0.2567131
58.99557 | 0.233437 | 0.2263938 | 0.007043178 | 58.99557 | 0.2570432
58.13528 | 0.2325797 | 0.2251894 | 0.00739026 | 58.13528 | 0.2573903
57.28741 | 0.2317106 | 0.2240024 | 0.007708202 | 57.28741 | 0.2577082
56.43558 | 0.2308287 | 0.2228098 | 0.008018898 | 56.43558 | 0.2580189
55.56101 | 0.2298523 | 0.2215854 | 0.008266885 | 55.56101 | 0.2582669
54.74757 | 0.2291266 | 0.2204466 | 0.008679964 | 54.74757 | 0.25868
53.96053 | 0.2284773 | 0.2193447 | 0.009132554 | 53.96053 | 0.2591326
53.1193 | 0.2276357 | 0.218167 | 0.009468688 | 53.1193 | 0.2594687
52.26908 | 0.2267505 | 0.2169767 | 0.009773797 | 52.26908 | 0.2597738
51.41508 | 0.225795 | 0.2157811 | 0.0100139 | 51.41508 | 0.2600139
50.57148 | 0.2248979 | 0.2146001 | 0.01029782 | 50.57148 | 0.2602978
49.71549 | 0.223956 | 0.2134017 | 0.01055427 | 49.71549 | 0.2605543
48.84721 | 0.2229335 | 0.2121861 | 0.01074742 | 48.84721 | 0.2607474
48.02717 | 0.222125 | 0.211038 | 0.01108698 | 48.02717 | 0.261087
47.23224 | 0.221438 | 0.2099251 | 0.01151284 | 47.23224 | 0.2615128
46.39604 | 0.220532 | 0.2087545 | 0.01177752 | 46.39604 | 0.2617775
45.53601 | 0.2195516 | 0.2075504 | 0.01200116 | 45.53601 | 0.2620012
44.67069 | 0.2185089 | 0.206339 | 0.01216991 | 44.67069 | 0.2621699
43.83192 | 0.2175962 | 0.2051647 | 0.01243155 | 43.83192 | 0.2624315
42.97782 | 0.2166049 | 0.2039689 | 0.01263595 | 42.97782 | 0.2626359
42.11949 | 0.215558 | 0.2027673 | 0.01279072 | 42.11949 | 0.2627907
41.30998 | 0.2147712 | 0.201634 | 0.0131372 | 41.30998 | 0.2631372
40.50149 | 0.2140247 | 0.2005021 | 0.01352265 | 40.50149 | 0.2635226
39.64933 | 0.2129985 | 0.1993091 | 0.01368947 | 39.64933 | 0.2636895
38.81462 | 0.2120785 | 0.1981405 | 0.01393802 | 38.81462 | 0.263938
37.9736 | 0.2110959 | 0.196963 | 0.01413283 | 37.9736 | 0.2641328
37.10208 | 0.2098921 | 0.1957429 | 0.01414924 | 37.10208 | 0.2641492
36.24773 | 0.2088048 | 0.1945468 | 0.01425797 | 36.24773 | 0.264258
35.39641 | 0.2077145 | 0.193355 | 0.01435952 | 35.39641 | 0.2643595
34.5518 | 0.2066741 | 0.1921725 | 0.01450156 | 34.5518 | 0.2645016
33.74398 | 0.2058414 | 0.1910416 | 0.01479981 | 33.74398 | 0.2647998
32.91515 | 0.2048623 | 0.1898812 | 0.01498107 | 32.91515 | 0.2649811
32.05897 | 0.2036748 | 0.1886826 | 0.01499224 | 32.05897 | 0.2649922
31.22408 | 0.2026269 | 0.1875137 | 0.01511317 | 31.22408 | 0.2651132
30.39939 | 0.2016434 | 0.1863591 | 0.01528422 | 30.39939 | 0.2652842
29.54215 | 0.2004257 | 0.185159 | 0.01526665 | 29.54215 | 0.2652666
28.69793 | 0.1992503 | 0.1839771 | 0.01527322 | 28.69793 | 0.2652732
27.84178 | 0.1979709 | 0.1827785 | 0.01519243 | 27.84178 | 0.2651924
27.02219 | 0.1969287 | 0.1816311 | 0.01529767 | 27.02219 | 0.2652977
26.2059 | 0.1958686 | 0.1804883 | 0.01538033 | 26.2059 | 0.2653803
25.36644 | 0.1946175 | 0.179313 | 0.01530449 | 25.36644 | 0.2653045
24.53929 | 0.1934368 | 0.178155 | 0.01528184 | 24.53929 | 0.2652818
23.69274 | 0.1920488 | 0.1769698 | 0.01507899 | 23.69274 | 0.265079
22.83674 | 0.190531 | 0.1757714 | 0.01475957 | 22.83674 | 0.2647596
21.99815 | 0.1891138 | 0.1745974 | 0.01451637 | 21.99815 | 0.2645164
21.15746 | 0.1876034 | 0.1734204 | 0.01418294 | 21.15746 | 0.2641829
20.30644 | 0.1859468 | 0.172229 | 0.01371774 | 20.30644 | 0.2637177
19.50979 | 0.1847196 | 0.1711137 | 0.01360587 | 19.50979 | 0.2636059
18.71923 | 0.1835241 | 0.1700069 | 0.01351714 | 18.71923 | 0.2635171
17.89097 | 0.1819227 | 0.1688474 | 0.01307532 | 17.89097 | 0.2630753
17.06251 | 0.1802495 | 0.1676875 | 0.01256204 | 17.06251 | 0.262562
16.22651 | 0.1783736 | 0.1665171 | 0.01185648 | 16.22651 | 0.2618565
15.4098 | 0.1765321 | 0.1653737 | 0.01115838 | 15.4098 | 0.2611584
14.59021 | 0.1745058 | 0.1642263 | 0.01027948 | 14.59021 | 0.2602795
12.51073 | 0.1641986 | 0.161315 | 0.00288361 | 12.51073 | 0.2528836
10.859 | 0.1578139 | 0.1590026 | -0.001188677 | 10.859 | 0.2488113
10.52262 | 0.1616339 | 0.1585317 | 0.003102278 | 10.52262 | 0.2531023
9.965777 | 0.1611954 | 0.1577521 | 0.003443344 | 9.965777 | 0.2534433
9.964944 | 0.1610272 | 0.1577509 | 0.003276269 | 9.964944 | 0.2532763
9.992096 | 0.1611201 | 0.1577889 | 0.003331201 | 9.992096 | 0.2533312
9.998119 | 0.1611504 | 0.1577974 | 0.00335306 | 9.998119 | 0.2533531
9.998998 | 0.1611531 | 0.1577986 | 0.003354498 | 9.998998 | 0.2533545
10.00009 | 0.1611696 | 0.1578001 | 0.003369462 | 10.00009 | 0.2533695
10.00051 | 0.1611666 | 0.1578007 | 0.003365887 | 10.00051 | 0.2533659
9.714602 | 0.1598459 | 0.1574004 | 0.002445426 | 9.714602 | 0.2524454
9.399365 | 0.1586446 | 0.1569591 | 0.001685456 | 9.399365 | 0.2516855
9.070872 | 0.1571815 | 0.1564992 | 0.0006822756 | 9.070872 | 0.2506823
8.733491 | 0.155501 | 0.1560269 | -0.0005258634 | 8.733491 | 0.2494741
8.41037 | 0.1539692 | 0.1555745 | -0.001605318 | 8.41037 | 0.2483947
8.092352 | 0.1524301 | 0.1551293 | -0.002699221 | 8.092352 | 0.2473008
7.768073 | 0.1506526 | 0.1546753 | -0.004022737 | 7.768073 | 0.2459773
7.444258 | 0.1482574 | 0.154222 | -0.005964519 | 7.444258 | 0.2440355
7.117509 | 0.147298 | 0.1537645 | -0.006466555 | 7.117509 | 0.2435334
6.795717 | 0.1446113 | 0.153314 | -0.008702735 | 6.795717 | 0.2412973
6.473984 | 0.1428112 | 0.1528636 | -0.01005238 | 6.473984 | 0.2399476
6.149573 | 0.1404484 | 0.1524094 | -0.01196101 | 6.149573 | 0.238039
5.821313 | 0.137489 | 0.1519498 | -0.01446088 | 5.821313 | 0.2355391
5.019706 | 0.1273601 | 0.1508276 | -0.02346746 | 5.019706 | 0.2265325
4.99948 | 0.115156 | 0.1507993 | -0.03564329 | 4.99948 | 0.2143567
4.999834 | 0.1297789 | 0.1507998 | -0.02102089 | 4.999834 | 0.2289791
4.999772 | 0.1297773 | 0.1507997 | -0.02102241 | 4.999772 | 0.2289776
5.008912 | 0.1778427 | 0.1508125 | 0.02703024 | 5.008912 | 0.2770302
5.623403 | 0.1393896 | 0.1516728 | -0.01228312 | 5.623403 | 0.2377169
5.875236 | 0.1364727 | 0.1520253 | -0.01555264 | 5.875236 | 0.2344474
6.280209 | 0.1409843 | 0.1525923 | -0.01160799 | 6.280209 | 0.238392
6.589884 | 0.1427995 | 0.1530258 | -0.01022632 | 6.589884 | 0.2397737
6.904101 | 0.1455723 | 0.1534657 | -0.007893489 | 6.904101 | 0.2421065
7.223001 | 0.146666 | 0.1539122 | -0.007246171 | 7.223001 | 0.2427538
7.54159 | 0.1494161 | 0.1543582 | -0.004942145 | 7.54159 | 0.2450579
7.848659 | 0.1511286 | 0.1547881 | -0.003659519 | 7.848659 | 0.2463405
8.156547 | 0.1527614 | 0.1552192 | -0.002457768 | 8.156547 | 0.2475422
8.471435 | 0.1544043 | 0.15566 | -0.001255674 | 8.471435 | 0.2487443
8.787745 | 0.1559766 | 0.1561028 | -0.000126276 | 8.787745 | 0.2498737
9.101387 | 0.1574107 | 0.1565419 | 0.0008687603 | 9.101387 | 0.2508688
9.41679 | 0.158821 | 0.1569835 | 0.001837539 | 9.41679 | 0.2518375
9.735887 | 0.1602314 | 0.1574302 | 0.002801129 | 9.735887 | 0.2528011
9.94707 | 0.1609144 | 0.1577259 | 0.003188462 | 9.94707 | 0.2531885
9.996422 | 0.1612532 | 0.157795 | 0.003458209 | 9.996422 | 0.2534582
9.995203 | 0.1612353 | 0.1577933 | 0.003442001 | 9.995203 | 0.253442
9.990048 | 0.1612199 | 0.1577861 | 0.003433807 | 9.990048 | 0.2534338
9.992115 | 0.1611837 | 0.157789 | 0.003394765 | 9.992115 | 0.2533948
9.997308 | 0.1611796 | 0.1577962 | 0.003383397 | 9.997308 | 0.2533834
10.00389 | 0.1612705 | 0.1578054 | 0.003465063 | 10.00389 | 0.2534651
11.13967 | 0.1663109 | 0.1593955 | 0.006915322 | 11.13967 | 0.2569153
11.90085 | 0.1687403 | 0.1604612 | 0.00827909 | 11.90085 | 0.2582791
12.647 | 0.1707515 | 0.1615058 | 0.009245698 | 12.647 | 0.2592457
13.42502 | 0.1730723 | 0.162595 | 0.01047731 | 13.42502 | 0.2604773
14.20539 | 0.1752464 | 0.1636876 | 0.0115588 | 14.20539 | 0.2615588
15.00082 | 0.1774376 | 0.1648012 | 0.01263643 | 15.00082 | 0.2626364
15.90166 | 0.1797864 | 0.1660623 | 0.01372403 | 15.90166 | 0.263724
16.84489 | 0.1820242 | 0.1673828 | 0.0146414 | 16.84489 | 0.2646414
17.6634 | 0.1837818 | 0.1685288 | 0.01525306 | 17.6634 | 0.2652531
18.43754 | 0.1850627 | 0.1696126 | 0.01545016 | 18.43754 | 0.2654502
19.23294 | 0.1865666 | 0.1707261 | 0.0158405 | 19.23294 | 0.2658405
20.023 | 0.1880004 | 0.1718322 | 0.01616819 | 20.023 | 0.2661682
20.81758 | 0.1893587 | 0.1729446 | 0.0164141 | 20.81758 | 0.2664141
21.63154 | 0.1908493 | 0.1740842 | 0.01676516 | 21.63154 | 0.2667652
22.43585 | 0.1922352 | 0.1752102 | 0.01702504 | 22.43585 | 0.267025
23.24098 | 0.1935391 | 0.1763374 | 0.01720174 | 23.24098 | 0.2672017
24.04199 | 0.1948353 | 0.1774588 | 0.01737649 | 24.04199 | 0.2673765
24.87458 | 0.1963014 | 0.1786244 | 0.01767701 | 24.87458 | 0.267677
25.6646 | 0.1974077 | 0.1797304 | 0.01767725 | 25.6646 | 0.2676773
26.42529 | 0.1982597 | 0.1807954 | 0.01746425 | 26.42529 | 0.2674643
27.21835 | 0.1993295 | 0.1819057 | 0.01742379 | 27.21835 | 0.2674238
28.02353 | 0.2004538 | 0.1830329 | 0.01742083 | 28.02353 | 0.2674208
28.82558 | 0.2015269 | 0.1841558 | 0.01737105 | 28.82558 | 0.2673711
29.62825 | 0.2026143 | 0.1852796 | 0.01733476 | 29.62825 | 0.2673348
30.42716 | 0.2036177 | 0.186398 | 0.01721964 | 30.42716 | 0.2672196
31.2581 | 0.2048358 | 0.1875613 | 0.01727447 | 31.2581 | 0.2672745
32.06409 | 0.2058518 | 0.1886897 | 0.01716206 | 32.06409 | 0.2671621
32.82799 | 0.2065723 | 0.1897592 | 0.01681308 | 32.82799 | 0.2668131
33.63348 | 0.2075714 | 0.1908869 | 0.0166845 | 33.63348 | 0.2666845
34.44486 | 0.2085488 | 0.1920228 | 0.01652603 | 34.44486 | 0.266526
35.24106 | 0.2094496 | 0.1931375 | 0.0163121 | 35.24106 | 0.2663121
36.05302 | 0.2104105 | 0.1942742 | 0.01613629 | 36.05302 | 0.2661363
36.85909 | 0.2113231 | 0.1954027 | 0.01592038 | 36.85909 | 0.2659204
37.67161 | 0.2123014 | 0.1965402 | 0.01576114 | 37.67161 | 0.2657611
38.49212 | 0.2132695 | 0.197689 | 0.01558054 | 38.49212 | 0.2655805
39.27803 | 0.2140433 | 0.1987892 | 0.01525409 | 39.27803 | 0.2652541
40.05647 | 0.2147603 | 0.1998791 | 0.01488124 | 40.05647 | 0.2648812
40.88429 | 0.2157114 | 0.201038 | 0.01467341 | 40.88429 | 0.2646734
41.68978 | 0.2165703 | 0.2021657 | 0.0144046 | 41.68978 | 0.2644046
42.49047 | 0.2173895 | 0.2032867 | 0.01410288 | 42.49047 | 0.2641029
43.296 | 0.2182161 | 0.2044144 | 0.01380169 | 43.296 | 0.2638017
44.13239 | 0.2192074 | 0.2055854 | 0.01362207 | 44.13239 | 0.2636221
44.95123 | 0.2200607 | 0.2067317 | 0.01332898 | 44.95123 | 0.263329
45.73605 | 0.2207968 | 0.2078305 | 0.01296632 | 45.73605 | 0.2629663
46.55811 | 0.2216625 | 0.2089814 | 0.01268116 | 46.55811 | 0.2626812
47.335 | 0.2223348 | 0.210069 | 0.01226584 | 47.335 | 0.2622658
48.14209 | 0.2231575 | 0.2111989 | 0.01195857 | 48.14209 | 0.2619586
48.94625 | 0.2239302 | 0.2123248 | 0.01160542 | 48.94625 | 0.2616054
49.77042 | 0.2248426 | 0.2134786 | 0.01136396 | 49.77042 | 0.261364
50.58872 | 0.2256863 | 0.2146242 | 0.01106212 | 50.58872 | 0.2610621
51.40513 | 0.2265627 | 0.2157672 | 0.01079553 | 51.40513 | 0.2607955
52.23338 | 0.2274832 | 0.2169267 | 0.01055647 | 52.23338 | 0.2605565
53.04371 | 0.2283072 | 0.2180612 | 0.010246 | 53.04371 | 0.260246
53.81535 | 0.2290057 | 0.2191415 | 0.009864168 | 53.81535 | 0.2598642
54.60915 | 0.2297604 | 0.2202528 | 0.009507605 | 54.60915 | 0.2595076
55.40583 | 0.2305686 | 0.2213682 | 0.009200426 | 55.40583 | 0.2592004
56.2302 | 0.2314603 | 0.2225223 | 0.008938012 | 56.2302 | 0.258938
57.05086 | 0.2323436 | 0.2236712 | 0.008672389 | 57.05086 | 0.2586724
57.8632 | 0.2332152 | 0.2248085 | 0.008406751 | 57.8632 | 0.2584068
58.69342 | 0.234108 | 0.2259708 | 0.008137229 | 58.69342 | 0.2581372
59.50506 | 0.234923 | 0.2271071 | 0.007815948 | 59.50506 | 0.2578159
60.32418 | 0.2357917 | 0.2282539 | 0.007537843 | 60.32418 | 0.2575378
61.1067 | 0.2364688 | 0.2293494 | 0.007119425 | 61.1067 | 0.2571194
61.92605 | 0.2372489 | 0.2304965 | 0.006752449 | 61.92605 | 0.2567524
62.7417 | 0.2380227 | 0.2316384 | 0.006384292 | 62.7417 | 0.2563843
63.55999 | 0.23876 | 0.232784 | 0.00597606 | 63.55999 | 0.2559761
64.37489 | 0.2394264 | 0.2339248 | 0.005501553 | 64.37489 | 0.2555016
65.19401 | 0.240162 | 0.2350716 | 0.00509038 | 65.19401 | 0.2550904
66.03455 | 0.2409074 | 0.2362484 | 0.004658996 | 66.03455 | 0.254659
66.84093 | 0.2415203 | 0.2373773 | 0.004142993 | 66.84093 | 0.254143
67.63561 | 0.2421142 | 0.2384899 | 0.003624372 | 67.63561 | 0.2536244
68.44344 | 0.2427013 | 0.2396208 | 0.003080459 | 68.44344 | 0.2530805
69.2538 | 0.2433346 | 0.2407553 | 0.002579245 | 69.2538 | 0.2525792
70.0677 | 0.2439906 | 0.2418948 | 0.002095796 | 70.0677 | 0.2520958
70.89221 | 0.2446872 | 0.2430491 | 0.001638149 | 70.89221 | 0.2516381
71.71931 | 0.2453953 | 0.244207 | 0.001188288 | 71.71931 | 0.2511883
72.54788 | 0.2461239 | 0.245367 | 0.0007568551 | 72.54788 | 0.2507569
73.37803 | 0.246844 | 0.2465292 | 0.0003147178 | 73.37803 | 0.2503147
74.17559 | 0.2474643 | 0.2476458 | -0.0001815218 | 74.17559 | 0.2498185
74.95693 | 0.2480334 | 0.2487397 | -0.000706353 | 74.95693 | 0.2492936
75.76998 | 0.2487009 | 0.249878 | -0.001177083 | 75.76998 | 0.2488229
76.60396 | 0.2494171 | 0.2510455 | -0.001628486 | 76.60396 | 0.2483715
77.39462 | 0.2500488 | 0.2521525 | -0.002103634 | 77.39462 | 0.2478964
78.22686 | 0.2508367 | 0.2533176 | -0.002480869 | 78.22686 | 0.2475191
79.08051 | 0.2516307 | 0.2545127 | -0.002881984 | 79.08051 | 0.247118
79.88779 | 0.2523142 | 0.2556429 | -0.003328681 | 79.88779 | 0.2466713
80.67949 | 0.2529831 | 0.2567513 | -0.003768204 | 80.67949 | 0.2462318
81.47799 | 0.2536657 | 0.2578692 | -0.004203443 | 81.47799 | 0.2457966
82.30435 | 0.2544517 | 0.2590261 | -0.004574343 | 82.30435 | 0.2454257
83.12412 | 0.2552448 | 0.2601738 | -0.004928955 | 83.12412 | 0.245071
83.98451 | 0.2561503 | 0.2613783 | -0.005227978 | 83.98451 | 0.244772
84.84042 | 0.2570414 | 0.2625766 | -0.005535176 | 84.84042 | 0.2444648
85.67133 | 0.2579311 | 0.2637399 | -0.005808777 | 85.67133 | 0.2441912
86.48496 | 0.258724 | 0.2648789 | -0.006154928 | 86.48496 | 0.2438451
87.30871 | 0.2595635 | 0.2660322 | -0.006468711 | 87.30871 | 0.2435313
88.09451 | 0.2603117 | 0.2671323 | -0.006820637 | 88.09451 | 0.2431794
88.90958 | 0.2611799 | 0.2682734 | -0.007093546 | 88.90958 | 0.2429065
89.75108 | 0.2621285 | 0.2694515 | -0.007323025 | 89.75108 | 0.242677
90.55706 | 0.2629648 | 0.2705799 | -0.007615065 | 90.55706 | 0.2423849
91.4055 | 0.2639591 | 0.2717677 | -0.007808632 | 91.4055 | 0.2421914
92.25082 | 0.2649764 | 0.2729511 | -0.007974755 | 92.25082 | 0.2420252
93.09859 | 0.265991 | 0.274138 | -0.008147068 | 93.09859 | 0.2418529
93.92598 | 0.2669401 | 0.2752964 | -0.008356326 | 93.92598 | 0.2416437
94.72559 | 0.2678263 | 0.2764158 | -0.00858955 | 94.72559 | 0.2414105
95.52288 | 0.2687459 | 0.277532 | -0.008786176 | 95.52288 | 0.2412138
96.31706 | 0.2696701 | 0.2786439 | -0.008973761 | 96.31706 | 0.2410262
97.14723 | 0.2706617 | 0.2798061 | -0.009144416 | 97.14723 | 0.2408556
97.98909 | 0.2716877 | 0.2809847 | -0.009296986 | 97.98909 | 0.240703
98.82084 | 0.2727518 | 0.2821492 | -0.009397394 | 98.82084 | 0.2406026
99.64418 | 0.2738145 | 0.2833019 | -0.009487317 | 99.64418 | 0.2405127
100.4958 | 0.2749248 | 0.2844941 | -0.009569284 | 100.4958 | 0.2404307
101.3384 | 0.2760016 | 0.2856737 | -0.009672125 | 101.3384 | 0.2403279
102.1924 | 0.277075 | 0.2868694 | -0.009794375 | 102.1924 | 0.2402056
102.9602 | 0.2779167 | 0.2879442 | -0.01002756 | 102.9602 | 0.2399724
103.7868 | 0.2789446 | 0.2891015 | -0.01015695 | 103.7868 | 0.2398431
104.6095 | 0.2799529 | 0.2902533 | -0.01030033 | 104.6095 | 0.2396997
105.4429 | 0.2809997 | 0.29142 | -0.01042032 | 105.4429 | 0.2395797
106.2751 | 0.2820432 | 0.2925851 | -0.01054188 | 106.2751 | 0.2394581
107.1085 | 0.2831322 | 0.2937519 | -0.01061972 | 107.1085 | 0.2393803
107.9601 | 0.2842431 | 0.2949442 | -0.01070109 | 107.9601 | 0.2392989
108.8126 | 0.2853892 | 0.2961377 | -0.01074848 | 108.8126 | 0.2392515
109.6096 | 0.2863475 | 0.2972535 | -0.010906 | 109.6096 | 0.239094
110.4089 | 0.2873018 | 0.2983725 | -0.01107073 | 110.4089 | 0.2389293
111.2344 | 0.2883398 | 0.2995281 | -0.01118827 | 111.2344 | 0.2388117
112.0843 | 0.2894597 | 0.300718 | -0.01125832 | 112.0843 | 0.2387417
112.9276 | 0.290568 | 0.3018986 | -0.01133065 | 112.9276 | 0.2386694
113.7607 | 0.2916187 | 0.303065 | -0.01144628 | 113.7607 | 0.2385537
114.6065 | 0.2927283 | 0.3042491 | -0.01152082 | 114.6065 | 0.2384792
115.4346 | 0.2937817 | 0.3054084 | -0.01162679 | 115.4346 | 0.2383732
116.2757 | 0.294864 | 0.3065859 | -0.01172194 | 116.2757 | 0.2382781
117.0794 | 0.29588 | 0.3077111 | -0.01183111 | 117.0794 | 0.2381689
117.9112 | 0.2969711 | 0.3088757 | -0.01190452 | 117.9112 | 0.2380955
118.7589 | 0.2980925 | 0.3100625 | -0.01196991 | 118.7589 | 0.2380301
119.5761 | 0.2991114 | 0.3112065 | -0.01209507 | 119.5761 | 0.2379049
120.4088 | 0.3002161 | 0.3123723 | -0.01215629 | 120.4088 | 0.2378437
121.2646 | 0.3013456 | 0.3135705 | -0.01222492 | 121.2646 | 0.2377751
122.0798 | 0.3023983 | 0.3147117 | -0.01231344 | 122.0798 | 0.2376866
122.8743 | 0.3033989 | 0.315824 | -0.01242512 | 122.8743 | 0.2375749
123.6779 | 0.3044287 | 0.316949 | -0.01252034 | 123.6779 | 0.2374797
124.4979 | 0.3054744 | 0.3180971 | -0.01262274 | 124.4979 | 0.2373773
125.3313 | 0.3065594 | 0.3192639 | -0.01270445 | 125.3313 | 0.2372956
126.1924 | 0.3077335 | 0.3204693 | -0.01273581 | 126.1924 | 0.2372642
127.0345 | 0.3088465 | 0.3216484 | -0.01280183 | 127.0345 | 0.2371982
127.8949 | 0.310026 | 0.3228528 | -0.01282683 | 127.8949 | 0.2371732
128.7274 | 0.3111033 | 0.3240183 | -0.01291499 | 128.7274 | 0.237085
129.5512 | 0.3122385 | 0.3251717 | -0.01293317 | 129.5512 | 0.2370668
130.3793 | 0.3133401 | 0.3263311 | -0.01299095 | 130.3793 | 0.237009
131.1733 | 0.3143511 | 0.3274426 | -0.01309158 | 131.1733 | 0.2369084
132.0051 | 0.3154544 | 0.3286072 | -0.01315276 | 132.0051 | 0.2368472
132.851 | 0.3166138 | 0.3297915 | -0.01317763 | 132.851 | 0.2368224
133.6883 | 0.3178049 | 0.3309636 | -0.01315868 | 133.6883 | 0.2368413
134.514 | 0.318873 | 0.3321196 | -0.01324664 | 134.514 | 0.2367534
135.3684 | 0.320074 | 0.3333158 | -0.01324176 | 135.3684 | 0.2367582
136.2083 | 0.3212826 | 0.3344916 | -0.01320894 | 136.2083 | 0.2367911
137.0408 | 0.3224568 | 0.3356572 | -0.01320036 | 137.0408 | 0.2367996
137.8527 | 0.3235722 | 0.3367938 | -0.01322155 | 137.8527 | 0.2367785
138.6411 | 0.3246187 | 0.3378975 | -0.01327881 | 138.6411 | 0.2367212
139.5005 | 0.3258692 | 0.3391007 | -0.01323143 | 139.5005 | 0.2367686
140.3218 | 0.3270149 | 0.3402506 | -0.0132357 | 140.3218 | 0.2367643
141.1528 | 0.3281232 | 0.3414139 | -0.01329072 | 141.1528 | 0.2367093
141.994 | 0.3293106 | 0.3425916 | -0.01328105 | 141.994 | 0.2367189
142.823 | 0.330485 | 0.3437522 | -0.01326719 | 142.823 | 0.2367328
143.6671 | 0.3316714 | 0.3449339 | -0.01326256 | 143.6671 | 0.2367374
144.4864 | 0.3327264 | 0.346081 | -0.01335462 | 144.4864 | 0.2366454
145.28 | 0.3338174 | 0.347192 | -0.01337454 | 145.28 | 0.2366255
146.0996 | 0.3350068 | 0.3483394 | -0.01333258 | 146.0996 | 0.2366674
146.921 | 0.3361214 | 0.3494894 | -0.01336805 | 146.921 | 0.2366319
147.7395 | 0.3372293 | 0.3506354 | -0.01340604 | 147.7395 | 0.236594
148.5735 | 0.3383914 | 0.3518029 | -0.01341147 | 148.5735 | 0.2365885
149.4299 | 0.3396867 | 0.3530018 | -0.0133151 | 149.4299 | 0.2366849
150.3156 | 0.3409179 | 0.3542419 | -0.01332402 | 150.3156 | 0.236676
151.1361 | 0.3420204 | 0.3553906 | -0.01337021 | 151.1361 | 0.2366298
151.9154 | 0.3431085 | 0.3564815 | -0.01337299 | 151.9154 | 0.236627
152.7626 | 0.3443319 | 0.3576676 | -0.01333568 | 152.7626 | 0.2366643
153.582 | 0.3454235 | 0.3588148 | -0.01339125 | 153.582 | 0.2366088
154.4013 | 0.346661 | 0.3599619 | -0.0133009 | 154.4013 | 0.2366991
155.2465 | 0.3478569 | 0.3611451 | -0.01328817 | 155.2465 | 0.2367118
156.0776 | 0.3489856 | 0.3623087 | -0.01332304 | 156.0776 | 0.236677
156.9007 | 0.350214 | 0.363461 | -0.01324706 | 156.9007 | 0.2367529
157.7321 | 0.3514584 | 0.364625 | -0.01316663 | 157.7321 | 0.2368334
158.5582 | 0.3526298 | 0.3657815 | -0.01315173 | 158.5582 | 0.2368483
159.3449 | 0.3536955 | 0.3668828 | -0.01318729 | 159.3449 | 0.2368127
160.1675 | 0.3549357 | 0.3680345 | -0.01309882 | 160.1675 | 0.2369012
161.0203 | 0.3562172 | 0.3692285 | -0.01301132 | 161.0203 | 0.2369887
161.8884 | 0.357484 | 0.3704438 | -0.01295986 | 161.8884 | 0.2370401
162.7443 | 0.3587462 | 0.371642 | -0.01289581 | 162.7443 | 0.2371042
163.5847 | 0.3600148 | 0.3728186 | -0.01280379 | 163.5847 | 0.2371962
164.4254 | 0.3612991 | 0.3739955 | -0.01269643 | 164.4254 | 0.2373036
165.2345 | 0.3625122 | 0.3751283 | -0.01261609 | 165.2345 | 0.2373839
166.0695 | 0.3637489 | 0.3762972 | -0.01254831 | 166.0695 | 0.2374517
166.9024 | 0.3650407 | 0.3774634 | -0.01242272 | 166.9024 | 0.2375773
167.6896 | 0.366178 | 0.3785654 | -0.01238738 | 167.6896 | 0.2376126
168.5225 | 0.3674024 | 0.3797315 | -0.01232908 | 168.5225 | 0.2376709
169.3509 | 0.3687002 | 0.3808912 | -0.01219102 | 169.3509 | 0.237809
170.1865 | 0.3699467 | 0.3820611 | -0.01211439 | 170.1865 | 0.2378856
171.0261 | 0.3712165 | 0.3832365 | -0.01201998 | 171.0261 | 0.23798
171.8628 | 0.3725739 | 0.384408 | -0.01183407 | 171.8628 | 0.2381659
172.6717 | 0.3737686 | 0.3855404 | -0.01177185 | 172.6717 | 0.2382282
173.4742 | 0.3750202 | 0.3866639 | -0.01164371 | 173.4742 | 0.2383563
174.3116 | 0.3763291 | 0.3878363 | -0.01150712 | 174.3116 | 0.2384929
175.1735 | 0.3776612 | 0.3890429 | -0.01138174 | 175.1735 | 0.2386183
176.0175 | 0.3790584 | 0.3902245 | -0.01116602 | 176.0175 | 0.238834
176.8539 | 0.3802641 | 0.3913954 | -0.01113131 | 176.8539 | 0.2388687
177.6996 | 0.3817168 | 0.3925794 | -0.01086257 | 177.6996 | 0.2391374
178.5413 | 0.383074 | 0.3937578 | -0.01068378 | 178.5413 | 0.2393162
179.3565 | 0.3843531 | 0.3948991 | -0.01054606 | 179.3565 | 0.2394539
180.1779 | 0.3857148 | 0.3960491 | -0.01033429 | 180.1779 | 0.2396657
180.9911 | 0.3869889 | 0.3971875 | -0.01019858 | 180.9911 | 0.2398014
181.8566 | 0.3884303 | 0.3983993 | -0.009968968 | 181.8566 | 0.240031
182.6705 | 0.389791 | 0.3995387 | -0.009747705 | 182.6705 | 0.2402523
183.4971 | 0.3910986 | 0.400696 | -0.009597357 | 183.4971 | 0.2404026
184.3245 | 0.392501 | 0.4018543 | -0.009353274 | 184.3245 | 0.2406467
185.1666 | 0.393932 | 0.4030333 | -0.009101269 | 185.1666 | 0.2408987
186.025 | 0.395367 | 0.404235 | -0.00886802 | 186.025 | 0.241132
186.8128 | 0.3967253 | 0.4053379 | -0.008612574 | 186.8128 | 0.2413874
187.5821 | 0.3980433 | 0.406415 | -0.008371672 | 187.5821 | 0.2416283
188.4335 | 0.3994262 | 0.407607 | -0.008180725 | 188.4335 | 0.2418193
189.2695 | 0.4008622 | 0.4087773 | -0.007915088 | 189.2695 | 0.2420849
190.1084 | 0.4023227 | 0.4099518 | -0.007629138 | 190.1084 | 0.2423709
190.9338 | 0.4037331 | 0.4111073 | -0.00737429 | 190.9338 | 0.2426257
191.7656 | 0.405106 | 0.4122719 | -0.007165955 | 191.7656 | 0.242834
192.6111 | 0.4065956 | 0.4134556 | -0.006860053 | 192.6111 | 0.2431399
193.4688 | 0.4081289 | 0.4146563 | -0.006527386 | 193.4688 | 0.2434726
194.2985 | 0.409566 | 0.4158179 | -0.006251836 | 194.2985 | 0.2437482
195.1344 | 0.4109805 | 0.4169882 | -0.006007624 | 195.1344 | 0.2439924
195.9751 | 0.4124418 | 0.4181651 | -0.005723308 | 195.9751 | 0.2442767
196.7881 | 0.4139059 | 0.4193033 | -0.005397458 | 196.7881 | 0.2446025
197.6204 | 0.415413 | 0.4204685 | -0.005055492 | 197.6204 | 0.2449445
198.4401 | 0.4168465 | 0.4216161 | -0.004769637 | 198.4401 | 0.2452304
199.2621 | 0.4183585 | 0.4227669 | -0.004408457 | 199.2621 | 0.2455915
200.1169 | 0.4199078 | 0.4239636 | -0.004055798 | 200.1169 | 0.2459442
200.9575 | 0.4214059 | 0.4251405 | -0.003734665 | 200.9575 | 0.2462653
201.7596 | 0.4228524 | 0.4262635 | -0.003411111 | 201.7596 | 0.2465889
202.584 | 0.4243609 | 0.4274176 | -0.003056611 | 202.584 | 0.2469434
203.4458 | 0.4258534 | 0.4286241 | -0.00277068 | 203.4458 | 0.2472293
204.2947 | 0.4275363 | 0.4298125 | -0.002276189 | 204.2947 | 0.2477238
205.1216 | 0.428998 | 0.4309703 | -0.00197232 | 205.1216 | 0.2480277
205.9588 | 0.4305184 | 0.4321423 | -0.001623874 | 205.9588 | 0.2483761
206.7799 | 0.4320639 | 0.4332918 | -0.001227915 | 206.7799 | 0.2487721
207.6103 | 0.4336984 | 0.4344545 | -0.000756046 | 207.6103 | 0.249244
208.4301 | 0.4352407 | 0.4356021 | -0.0003614273 | 208.4301 | 0.2496386
209.2297 | 0.4366698 | 0.4367215 | -5.172866e-05 | 209.2297 | 0.2499483
210.0412 | 0.4382611 | 0.4378576 | 0.0004034903 | 210.0412 | 0.2504035
210.906 | 0.4399333 | 0.4390684 | 0.0008648883 | 210.906 | 0.2508649
211.7515 | 0.4414792 | 0.4402522 | 0.001226996 | 211.7515 | 0.251227
212.5899 | 0.4431521 | 0.4414259 | 0.001726222 | 212.5899 | 0.2517262
213.4267 | 0.4448104 | 0.4425974 | 0.002212957 | 213.4267 | 0.252213
214.2647 | 0.4464053 | 0.4437706 | 0.00263469 | 214.2647 | 0.2526347
215.086 | 0.4480691 | 0.4449204 | 0.003148626 | 215.086 | 0.2531486
215.8862 | 0.4497158 | 0.4460407 | 0.003675121 | 215.8862 | 0.2536751
216.704 | 0.4512622 | 0.4471856 | 0.004076661 | 216.704 | 0.2540767
217.5234 | 0.452863 | 0.4483327 | 0.004530267 | 217.5234 | 0.2545303
218.3622 | 0.4546386 | 0.449507 | 0.005131598 | 218.3622 | 0.2551316
219.21 | 0.4563488 | 0.450694 | 0.005654763 | 219.21 | 0.2556548
220.0556 | 0.4581225 | 0.4518779 | 0.006244579 | 220.0556 | 0.2562446
220.9123 | 0.4598961 | 0.4530773 | 0.006818821 | 220.9123 | 0.2568188
221.7529 | 0.4615729 | 0.454254 | 0.007318862 | 221.7529 | 0.2573189
222.5604 | 0.4632885 | 0.4553846 | 0.007903893 | 222.5604 | 0.2579039
223.382 | 0.4650576 | 0.4565349 | 0.008522703 | 223.382 | 0.2585227
224.2107 | 0.4668908 | 0.457695 | 0.00919571 | 224.2107 | 0.2591957
225.0533 | 0.4686887 | 0.4588746 | 0.009814059 | 225.0533 | 0.2598141
225.921 | 0.4706697 | 0.4600894 | 0.01058025 | 225.921 | 0.2605802
226.7548 | 0.4725066 | 0.4612568 | 0.01124987 | 226.7548 | 0.2612499
227.5828 | 0.4743321 | 0.4624159 | 0.01191625 | 227.5828 | 0.2619162
228.4294 | 0.4762392 | 0.4636012 | 0.01263798 | 228.4294 | 0.262638
229.2394 | 0.47817 | 0.4647352 | 0.01343481 | 229.2394 | 0.2634348
230.054 | 0.4800678 | 0.4658756 | 0.01419214 | 230.054 | 0.2641921
230.8941 | 0.4819811 | 0.4670518 | 0.01492928 | 230.8941 | 0.2649293
231.705 | 0.4840192 | 0.4681871 | 0.01583217 | 231.705 | 0.2658322
232.5009 | 0.4859304 | 0.4693012 | 0.0166292 | 232.5009 | 0.2666292
233.334 | 0.4879005 | 0.4704677 | 0.0174328 | 233.334 | 0.2674328
234.1714 | 0.4898234 | 0.4716399 | 0.01818343 | 234.1714 | 0.2681834
234.9933 | 0.4917611 | 0.4727907 | 0.01897044 | 234.9933 | 0.2689704
235.8398 | 0.4936905 | 0.4739757 | 0.01971481 | 235.8398 | 0.2697148
236.6578 | 0.495598 | 0.4751209 | 0.02047706 | 236.6578 | 0.2704771
237.4587 | 0.4974491 | 0.4762422 | 0.02120698 | 237.4587 | 0.271207
238.3023 | 0.499346 | 0.4774232 | 0.02192276 | 238.3023 | 0.2719228
239.162 | 0.5013315 | 0.4786268 | 0.02270472 | 239.162 | 0.2727047
240.0151 | 0.5033498 | 0.4798211 | 0.02352874 | 240.0151 | 0.2735287
240.8419 | 0.5052825 | 0.4809787 | 0.02430373 | 240.8419 | 0.2743037
241.6801 | 0.5071737 | 0.4821521 | 0.02502156 | 241.6801 | 0.2750216
242.5283 | 0.5091536 | 0.4833396 | 0.02581397 | 242.5283 | 0.275814
243.3215 | 0.5110464 | 0.4844501 | 0.0265963 | 243.3215 | 0.2765963
244.1254 | 0.5127994 | 0.4855755 | 0.02722394 | 244.1254 | 0.2772239
244.9573 | 0.5148693 | 0.4867403 | 0.028129 | 244.9573 | 0.278129
245.7888 | 0.5167592 | 0.4879043 | 0.02885484 | 245.7888 | 0.2788548
246.6393 | 0.5188127 | 0.4890951 | 0.0297176 | 246.6393 | 0.2797176
247.4729 | 0.5207562 | 0.4902621 | 0.03049406 | 247.4729 | 0.2804941
248.2864 | 0.5228033 | 0.491401 | 0.03140229 | 248.2864 | 0.2814023
249.1134 | 0.5247377 | 0.4925587 | 0.03217903 | 249.1134 | 0.282179
249.9586 | 0.5268812 | 0.4937421 | 0.03313905 | 249.9586 | 0.283139