## Sample processing
|  |  | These 4 columns are copied directly from your .dat file. |  |  |  | (Done on Origin) |  | Xm | Corrected Xm | Plot this vs T for your SQUID curve!
Sample | RW7 | [5 empty] | Moment corrected | Corrected moment/ | (moment/field) | Xm + Pascal's | v
Mw | 713.3 | g mol-1 | Temperature (K) | Magnetic Field (Oe) | Moment (emu) | M. Std. Err. (emu) | for blank holder (emu) | magnetic field | multiplied by moles-1 | diamagnetic correction | XmT | dXmT/dT
Mass | 0.0142 | g | 298.21848 | 4999.66602 | 0.00111 | 7.76477e-08 | 0.00117754 | 2.355237e-07 | 0.01183092 | 0.01171092 | 3.492413 | -0.01124466
1/Moles | 50232.39 | mol-1 | 297.50752 | 4999.66602 | 0.00112 | 1.06714e-07 | 0.001183 | 2.366158e-07 | 0.01188578 | 0.01176578 | 3.500408 | 0.003242222
Pascal's dia. corr. | -0.00012 |  | 296.33038 | 4999.66602 | 0.00112 | 1.03198e-07 | 0.00118637 | 2.372899e-07 | 0.01191964 | 0.01179964 | 3.496591 | -0.003735932
|  |  | 295.35812 | 4999.66602 | 0.00112 | 2.22256e-07 | 0.00119146 | 2.383079e-07 | 0.01197078 | 0.01185078 | 3.500223 | -0.003869648
|  |  | 294.19238 | 4999.66602 | 0.00113 | 1.44892e-07 | 0.00119766 | 2.39548e-07 | 0.01203307 | 0.01191307 | 3.504734 | -0.000951341
|  |  | 292.92952 | 4999.66602 | 0.00114 | 1.42334e-07 | 0.00120318 | 2.406521e-07 | 0.01208853 | 0.01196853 | 3.505936 | -0.001588327
N.B. Ctrl+Shift+DOWN selects all the data in that column. |  |  | 291.77481 | 4999.66602 | 0.00114 | 1.49299e-07 | 0.00120852 | 2.417201e-07 | 0.01214218 | 0.01202218 | 3.50777 | -0.002165002
|  |  | 290.6161 | 4999.66602 | 0.00115 | 1.54611e-07 | 0.00121415 | 2.428462e-07 | 0.01219875 | 0.01207875 | 3.510278 | -0.001476221
|  |  | 289.35072 | 4999.66602 | 0.00115 | 1.6238e-07 | 0.00122005 | 2.440263e-07 | 0.01225803 | 0.01213803 | 3.512146 | -0.001315451
|  |  | 288.1971 | 4999.66602 | 0.00116 | 1.30668e-07 | 0.00122541 | 2.450984e-07 | 0.01231188 | 0.01219188 | 3.513664 | -0.001384746
|  |  | 287.22148 | 4999.66602 | 0.00116 | 1.40905e-07 | 0.00123 | 2.460164e-07 | 0.01235799 | 0.01223799 | 3.515015 | -0.002450029
|  |  | 286.40453 | 4999.66602 | 0.00117 | 1.07153e-07 | 0.00123417 | 2.468505e-07 | 0.01239989 | 0.01227989 | 3.517016 | -0.00166689
|  |  | 285.64111 | 4999.66602 | 0.00117 | 1.03546e-07 | 0.00123788 | 2.475925e-07 | 0.01243717 | 0.01231717 | 3.518289 | 5.570738e-05
|  |  | 284.83589 | 4999.66602 | 0.00117 | 9.06072e-08 | 0.00124133 | 2.482826e-07 | 0.01247183 | 0.01235183 | 3.518244 | -0.0002554549
|  |  | 284.05942 | 4999.66602 | 0.00118 | 1.02327e-07 | 0.00124476 | 2.489686e-07 | 0.01250629 | 0.01238629 | 3.518442 | 0.0009890687
|  |  | 283.27032 | 4999.66602 | 0.00118 | 1.00399e-07 | 0.00124792 | 2.496007e-07 | 0.01253804 | 0.01241804 | 3.517662 | 0.000957774
|  |  | 282.48032 | 4999.66602 | 0.00118 | 1.05099e-07 | 0.00125111 | 2.502387e-07 | 0.01257009 | 0.01245009 | 3.516905 | 0.0008545875
|  |  | 281.70412 | 4999.66602 | 0.00119 | 1.15172e-07 | 0.00125429 | 2.508748e-07 | 0.01260204 | 0.01248204 | 3.516242 | -0.0001854736
|  |  | 280.89317 | 4999.66602 | 0.00119 | 1.28795e-07 | 0.00125793 | 2.516028e-07 | 0.01263861 | 0.01251861 | 3.516392 | -0.0004200068
|  |  | 280.12531 | 4999.66602 | 0.00119 | 1.01101e-07 | 0.00126146 | 2.523089e-07 | 0.01267408 | 0.01255408 | 3.516715 | -0.0006513126
|  |  | 279.35378 | 4999.66602 | 0.0012 | 1.20395e-07 | 0.00126509 | 2.530349e-07 | 0.01271055 | 0.01259055 | 3.517217 | 0.0002513793
|  |  | 278.52826 | 4999.66602 | 0.0012 | 1.11023e-07 | 0.00126873 | 2.53763e-07 | 0.01274712 | 0.01262712 | 3.51701 | 0.0001446328
|  |  | 277.70123 | 4999.66602 | 0.0012 | 1.16085e-07 | 0.00127243 | 2.54503e-07 | 0.0127843 | 0.0126643 | 3.51689 | 0.000504789
|  |  | 276.90044 | 4999.66602 | 0.00121 | 1.30544e-07 | 0.00127593 | 2.55203e-07 | 0.01281946 | 0.01269946 | 3.516486 | 0.00118634
|  |  | 274.80923 | 4999.66602 | 0.00122 | 1.16367e-07 | 0.00128465 | 2.569472e-07 | 0.01290707 | 0.01278707 | 3.514005 | 0.00206862
|  |  | 273.07629 | 4999.66602 | 0.00122 | 1.10971e-07 | 0.00129142 | 2.583013e-07 | 0.01297509 | 0.01285509 | 3.51042 | -0.01550061
|  |  | 272.69849 | 4999.66602 | 0.00123 | 1.05496e-07 | 0.00129533 | 2.590833e-07 | 0.01301437 | 0.01289437 | 3.516277 | -0.00127371
|  |  | 271.89639 | 4999.66602 | 0.00123 | 1.23451e-07 | 0.00129949 | 2.599154e-07 | 0.01305617 | 0.01293617 | 3.517298 | 5.199397e-05
|  |  | 271.06778 | 4999.66602 | 0.00124 | 1.16907e-07 | 0.00130341 | 2.606994e-07 | 0.01309556 | 0.01297556 | 3.517255 | -0.0002250511
|  |  | 270.23683 | 4999.66602 | 0.00124 | 1.19643e-07 | 0.00130745 | 2.615075e-07 | 0.01313615 | 0.01301615 | 3.517442 | -0.0001366869
|  |  | 269.39517 | 4999.66602 | 0.00124 | 1.17384e-07 | 0.00131154 | 2.623255e-07 | 0.01317724 | 0.01305724 | 3.517557 | -7.927413e-05
|  |  | 268.54076 | 4999.66602 | 0.00125 | 1.21649e-07 | 0.0013157 | 2.631576e-07 | 0.01321904 | 0.01309904 | 3.517625 | -0.0005612222
|  |  | 267.69806 | 4999.66602 | 0.00125 | 1.34978e-07 | 0.00131998 | 2.640136e-07 | 0.01326204 | 0.01314204 | 3.518098 | 0.0001746808
|  |  | 266.87097 | 4999.66602 | 0.00126 | 1.33994e-07 | 0.00132398 | 2.648137e-07 | 0.01330223 | 0.01318223 | 3.517953 | -0.000507162
|  |  | 266.03334 | 4999.66602 | 0.00126 | 1.37395e-07 | 0.00132827 | 2.656717e-07 | 0.01334533 | 0.01322533 | 3.518378 | -0.0007746567
|  |  | 265.20732 | 4999.66602 | 0.00126 | 1.39467e-07 | 0.00133261 | 2.665398e-07 | 0.01338893 | 0.01326893 | 3.519018 | -0.000843084
|  |  | 264.42041 | 4999.66602 | 0.00127 | 1.32324e-07 | 0.00133679 | 2.673759e-07 | 0.01343093 | 0.01331093 | 3.519681 | -0.0002254439
|  |  | 263.58307 | 4999.66602 | 0.00127 | 1.25576e-07 | 0.00134107 | 2.682319e-07 | 0.01347393 | 0.01335393 | 3.51987 | 6.56267e-06
|  |  | 262.7366 | 4999.66602 | 0.00128 | 1.2717e-07 | 0.00134535 | 2.69088e-07 | 0.01351693 | 0.01339693 | 3.519865 | 0.0002963862
|  |  | 261.90303 | 4999.66602 | 0.00128 | 1.40412e-07 | 0.0013495 | 2.69918e-07 | 0.01355863 | 0.01343863 | 3.519618 | -0.0002503888
|  |  | 261.0676 | 4999.66602 | 0.00129 | 1.42714e-07 | 0.00135386 | 2.707901e-07 | 0.01360243 | 0.01348243 | 3.519827 | 0.0003062907
|  |  | 260.22626 | 4999.66602 | 0.00129 | 1.27391e-07 | 0.0013581 | 2.716381e-07 | 0.01364503 | 0.01352503 | 3.519569 | -0.001127573
|  |  | 259.38322 | 4999.66602 | 0.00129 | 1.29424e-07 | 0.00136284 | 2.725862e-07 | 0.01369266 | 0.01357266 | 3.52052 | 0.0003529741
|  |  | 258.55397 | 4999.66602 | 0.0013 | 1.31312e-07 | 0.00136706 | 2.734303e-07 | 0.01373506 | 0.01361506 | 3.520227 | -0.000876482
|  |  | 257.76585 | 4999.66602 | 0.0013 | 1.31245e-07 | 0.00137147 | 2.743123e-07 | 0.01377936 | 0.01365936 | 3.520918 | -0.0004471301
|  |  | 256.94051 | 4999.66602 | 0.00131 | 1.38858e-07 | 0.00137598 | 2.752144e-07 | 0.01382468 | 0.01370468 | 3.521287 | -0.0003031237
|  |  | 256.10288 | 4999.66602 | 0.00131 | 1.2643e-07 | 0.00138054 | 2.761264e-07 | 0.01387049 | 0.01375049 | 3.521541 | 0.0004215195
|  |  | 255.23711 | 4999.66602 | 0.00132 | 1.33691e-07 | 0.00138504 | 2.770265e-07 | 0.0139157 | 0.0137957 | 3.521176 | 0.0006265684
|  |  | 254.38704 | 4999.66602 | 0.00132 | 1.38908e-07 | 0.00138942 | 2.779026e-07 | 0.01395971 | 0.01383971 | 3.520643 | -0.0003799959
|  |  | 253.55041 | 4999.66602 | 0.00133 | 1.30901e-07 | 0.00139409 | 2.788366e-07 | 0.01400663 | 0.01388663 | 3.520961 | -0.0003723154
|  |  | 252.70817 | 4999.66602 | 0.00133 | 1.33922e-07 | 0.00139882 | 2.797827e-07 | 0.01405415 | 0.01393415 | 3.521275 | 0.0003205659
|  |  | 251.8865 | 4999.66602 | 0.00133 | 1.3977e-07 | 0.00140324 | 2.806667e-07 | 0.01409856 | 0.01397856 | 3.521011 | -0.001115451
|  |  | 251.08427 | 4999.66602 | 0.00134 | 1.34099e-07 | 0.00140804 | 2.816268e-07 | 0.01414679 | 0.01402679 | 3.521906 | -0.0006645434
|  |  | 250.27469 | 4999.66602 | 0.00134 | 1.3491e-07 | 0.00141277 | 2.825729e-07 | 0.01419431 | 0.01407431 | 3.522444 | 0.0003333566
|  |  | 249.43391 | 4999.66602 | 0.00135 | 1.52097e-07 | 0.00141738 | 2.834949e-07 | 0.01424063 | 0.01412063 | 3.522164 | -9.629099e-05
|  |  | 248.59765 | 4999.66602 | 0.00135 | 1.39805e-07 | 0.00142214 | 2.84447e-07 | 0.01428845 | 0.01416845 | 3.522244 | -0.0003160485
|  |  | 247.77954 | 4999.66602 | 0.00136 | 1.47861e-07 | 0.0014269 | 2.853991e-07 | 0.01433628 | 0.01421628 | 3.522503 | 0.000696099
|  |  | 246.92811 | 4999.66602 | 0.00136 | 1.48051e-07 | 0.00143154 | 2.863271e-07 | 0.0143829 | 0.0142629 | 3.52191 | 8.762904e-05
|  |  | 246.08392 | 4999.66602 | 0.00137 | 1.54472e-07 | 0.00143638 | 2.872952e-07 | 0.01443153 | 0.01431153 | 3.521836 | 0.0002811161
|  |  | 245.23571 | 4999.66602 | 0.00137 | 1.47806e-07 | 0.00144121 | 2.882613e-07 | 0.01448005 | 0.01436005 | 3.521598 | -0.0005615736
|  |  | 244.4145 | 4999.66602 | 0.00138 | 1.51482e-07 | 0.0014462 | 2.892593e-07 | 0.01453019 | 0.01441019 | 3.522059 | -0.0005133738
|  |  | 243.63538 | 4999.66602 | 0.00138 | 1.4081e-07 | 0.00145095 | 2.902094e-07 | 0.01457791 | 0.01445791 | 3.522459 | -0.0001035779
|  |  | 242.80109 | 4999.66602 | 0.00139 | 1.63718e-07 | 0.00145593 | 2.912055e-07 | 0.01462795 | 0.01450795 | 3.522545 | 9.362453e-05
|  |  | 241.93767 | 4999.66602 | 0.00139 | 1.40661e-07 | 0.00146105 | 2.922295e-07 | 0.01467939 | 0.01455939 | 3.522465 | 0.0007381072
|  |  | 241.10515 | 4999.66602 | 0.0014 | 1.42933e-07 | 0.0014658 | 2.931796e-07 | 0.01472711 | 0.01460711 | 3.52185 | -0.0001300065
|  |  | 240.2828 | 4999.66602 | 0.0014 | 1.31978e-07 | 0.00147082 | 2.941837e-07 | 0.01477755 | 0.01465755 | 3.521957 | 0.0005271839
|  |  | 239.4231 | 4999.66602 | 0.00141 | 1.55514e-07 | 0.00147587 | 2.951937e-07 | 0.01482829 | 0.01470829 | 3.521504 | 0.0003838672
|  |  | 238.57137 | 4999.66602 | 0.00141 | 1.43822e-07 | 0.00148096 | 2.962118e-07 | 0.01487943 | 0.01475943 | 3.521177 | 0.0009994018
|  |  | 237.70528 | 4999.66602 | 0.00142 | 1.62285e-07 | 0.00148595 | 2.972099e-07 | 0.01492956 | 0.01480956 | 3.520311 | -0.0006922522
|  |  | 236.87318 | 4999.66602 | 0.00142 | 1.53372e-07 | 0.00149137 | 2.982939e-07 | 0.01498402 | 0.01486402 | 3.520887 | -0.0001676012
|  |  | 236.08104 | 4999.66602 | 0.00143 | 1.38922e-07 | 0.00149639 | 2.99298e-07 | 0.01503445 | 0.01491445 | 3.52102 | -6.664233e-05
|  |  | 235.26688 | 4999.66602 | 0.00143 | 1.43464e-07 | 0.00150155 | 3.003301e-07 | 0.0150863 | 0.0149663 | 3.521074 | -0.0006074396
|  |  | 234.43957 | 4999.66602 | 0.00144 | 1.54103e-07 | 0.00150702 | 3.014241e-07 | 0.01514126 | 0.01502126 | 3.521577 | 0.000875433
|  |  | 233.59673 | 4999.66602 | 0.00144 | 1.51896e-07 | 0.0015121 | 3.024402e-07 | 0.0151923 | 0.0150723 | 3.520839 | 0.0003157124
|  |  | 232.74892 | 4999.66602 | 0.00145 | 1.54255e-07 | 0.00151745 | 3.035103e-07 | 0.01524605 | 0.01512605 | 3.520571 | 0.0005603054
|  |  | 231.89316 | 4999.66602 | 0.00145 | 1.66783e-07 | 0.0015228 | 3.045803e-07 | 0.0152998 | 0.0151798 | 3.520092 | 0.0009330754
|  |  | 231.01828 | 4999.66602 | 0.00146 | 1.48669e-07 | 0.00152817 | 3.056544e-07 | 0.01535375 | 0.01523375 | 3.519275 | 0.0009406768
|  |  | 230.18498 | 4999.66602 | 0.00146 | 1.54355e-07 | 0.00153332 | 3.066845e-07 | 0.0154055 | 0.0152855 | 3.518492 | -0.0007944825
|  |  | 229.39808 | 4999.66602 | 0.00147 | 1.62168e-07 | 0.00153881 | 3.077826e-07 | 0.01546065 | 0.01534065 | 3.519117 | 0.0002650701
|  |  | 228.57092 | 4999.66602 | 0.00148 | 1.55411e-07 | 0.00154424 | 3.088686e-07 | 0.01551521 | 0.01539521 | 3.518898 | 0.0005323197
|  |  | 227.73039 | 4999.66602 | 0.00148 | 1.82485e-07 | 0.0015497 | 3.099607e-07 | 0.01557007 | 0.01545007 | 3.51845 | 0.0006250073
|  |  | 226.89695 | 4999.66602 | 0.00149 | 1.49403e-07 | 0.00155512 | 3.110448e-07 | 0.01562452 | 0.01550452 | 3.517929 | -5.668294e-05
|  |  | 226.07516 | 4999.66602 | 0.00149 | 1.43807e-07 | 0.00156075 | 3.121709e-07 | 0.01568109 | 0.01556109 | 3.517976 | 0.00178482
|  |  | 225.22594 | 4999.66602 | 0.0015 | 1.72637e-07 | 0.00156592 | 3.132049e-07 | 0.01573303 | 0.01561303 | 3.51646 | -0.0002280454
|  |  | 224.38911 | 4999.66602 | 0.0015 | 1.59717e-07 | 0.0015718 | 3.14381e-07 | 0.01579211 | 0.01567211 | 3.516651 | 0.0002507912
|  |  | 223.60099 | 4999.66602 | 0.00151 | 1.78657e-07 | 0.00157721 | 3.154631e-07 | 0.01584647 | 0.01572647 | 3.516453 | 0.0005086325
|  |  | 222.76414 | 4999.66602 | 0.00151 | 1.5558e-07 | 0.0015829 | 3.166011e-07 | 0.01590363 | 0.01578363 | 3.516028 | -8.73649e-05
|  |  | 221.96041 | 4999.66602 | 0.00152 | 1.6997e-07 | 0.00158862 | 3.177452e-07 | 0.0159611 | 0.0158411 | 3.516098 | 0.0009989369
|  |  | 221.1013 | 4999.66602 | 0.00153 | 1.68669e-07 | 0.00159436 | 3.188933e-07 | 0.01601877 | 0.01589877 | 3.51524 | 0.0006329415
|  |  | 220.29662 | 4999.66602 | 0.00153 | 1.77608e-07 | 0.00159991 | 3.200034e-07 | 0.01607454 | 0.01595454 | 3.51473 | -0.0001159364
|  |  | 219.48291 | 4999.66602 | 0.00154 | 1.81589e-07 | 0.00160584 | 3.211895e-07 | 0.01613412 | 0.01601412 | 3.514825 | 0.0007900465
|  |  | 218.63737 | 4999.66602 | 0.00154 | 1.69201e-07 | 0.0016117 | 3.223615e-07 | 0.01619299 | 0.01607299 | 3.514157 | 0.001919446
|  |  | 217.77783 | 4999.66602 | 0.00155 | 1.73005e-07 | 0.00161726 | 3.234736e-07 | 0.01624885 | 0.01612885 | 3.512507 | 0.001394716
|  |  | 216.90518 | 4999.66602 | 0.00155 | 1.56877e-07 | 0.00162316 | 3.246537e-07 | 0.01630813 | 0.01618813 | 3.51129 | 0.0009371392
|  |  | 216.07104 | 4999.66602 | 0.00156 | 1.87748e-07 | 0.00162902 | 3.258258e-07 | 0.01636701 | 0.01624701 | 3.510508 | 0.001013239
|  |  | 215.2618 | 4999.66602 | 0.00157 | 1.83648e-07 | 0.00163472 | 3.269658e-07 | 0.01642428 | 0.01630428 | 3.509688 | 0.0004530044
|  |  | 214.43136 | 4999.66602 | 0.00157 | 1.94925e-07 | 0.00164083 | 3.281879e-07 | 0.01648567 | 0.01636567 | 3.509312 | 0.001337028
|  |  | 213.60027 | 4999.66602 | 0.00158 | 1.7929e-07 | 0.00164665 | 3.29352e-07 | 0.01654414 | 0.01642414 | 3.508201 | 0.001093666
|  |  | 212.77058 | 4999.66602 | 0.00158 | 1.64784e-07 | 0.0016526 | 3.305421e-07 | 0.01660392 | 0.01648392 | 3.507293 | 0.001156291
|  |  | 211.94396 | 4999.66602 | 0.00159 | 1.86093e-07 | 0.00165855 | 3.317322e-07 | 0.0166637 | 0.0165437 | 3.506337 | 0.001421913
|  |  | 211.10799 | 4999.66602 | 0.0016 | 1.85749e-07 | 0.00166451 | 3.329242e-07 | 0.01672358 | 0.01660358 | 3.505149 | 0.00116866
|  |  | 210.26624 | 4999.66602 | 0.0016 | 1.81629e-07 | 0.00167066 | 3.341543e-07 | 0.01678537 | 0.01666537 | 3.504165 | 0.001655906
|  |  | 209.44467 | 4999.66602 | 0.00161 | 1.69771e-07 | 0.00167652 | 3.353264e-07 | 0.01684425 | 0.01672425 | 3.502805 | 0.002390047
|  |  | 208.57918 | 4999.66602 | 0.00161 | 1.57656e-07 | 0.00168244 | 3.365105e-07 | 0.01690373 | 0.01678373 | 3.500736 | 0.0006560514
|  |  | 207.78439 | 4999.66602 | 0.00162 | 1.8347e-07 | 0.00168858 | 3.377386e-07 | 0.01696542 | 0.01684542 | 3.500215 | 0.001525919
|  |  | 206.96049 | 4999.66602 | 0.00163 | 1.77775e-07 | 0.00169465 | 3.389526e-07 | 0.0170264 | 0.0169064 | 3.498957 | 0.002471237
|  |  | 206.11408 | 4999.66602 | 0.00163 | 1.87141e-07 | 0.00170055 | 3.401327e-07 | 0.01708568 | 0.01696568 | 3.496866 | 0.001518949
|  |  | 205.27425 | 4999.66602 | 0.00164 | 1.80036e-07 | 0.00170684 | 3.413908e-07 | 0.01714888 | 0.01702888 | 3.49559 | 0.002948887
|  |  | 204.45578 | 4999.66602 | 0.00164 | 2.0338e-07 | 0.00171245 | 3.425129e-07 | 0.01720524 | 0.01708524 | 3.493176 | 0.001162093
|  |  | 203.61938 | 4999.66602 | 0.00165 | 2.15153e-07 | 0.00171896 | 3.43815e-07 | 0.01727065 | 0.01715065 | 3.492205 | 0.003055415
|  |  | 202.77815 | 4999.66602 | 0.00166 | 1.86736e-07 | 0.00172478 | 3.44979e-07 | 0.01732912 | 0.01720912 | 3.489634 | 0.003277413
|  |  | 201.95671 | 4999.66602 | 0.00166 | 1.80622e-07 | 0.00173042 | 3.461071e-07 | 0.01738579 | 0.01726579 | 3.486942 | 0.002916478
|  |  | 201.15109 | 4999.66602 | 0.00167 | 1.51986e-07 | 0.00173614 | 3.472512e-07 | 0.01744326 | 0.01732326 | 3.484592 | 0.003783024
|  |  | 200.30834 | 4999.66602 | 0.00167 | 1.87707e-07 | 0.00174181 | 3.483853e-07 | 0.01750023 | 0.01738023 | 3.481404 | 0.002577448
|  |  | 199.4649 | 4999.66602 | 0.00168 | 1.81585e-07 | 0.00174804 | 3.496314e-07 | 0.01756282 | 0.01744282 | 3.47923 | 0.004720766
|  |  | 198.65849 | 4999.66602 | 0.00168 | 1.97621e-07 | 0.00175318 | 3.506594e-07 | 0.01761446 | 0.01749446 | 3.475423 | 0.005397453
|  |  | 197.84347 | 4999.66602 | 0.00169 | 2.06876e-07 | 0.00175814 | 3.516515e-07 | 0.0176643 | 0.0175443 | 3.471024 | 0.005752235
|  |  | 196.98248 | 4999.66602 | 0.00169 | 1.92169e-07 | 0.00176327 | 3.526776e-07 | 0.01771584 | 0.01759584 | 3.466072 | 0.006725836
|  |  | 196.10879 | 4999.66602 | 0.0017 | 1.7545e-07 | 0.00176809 | 3.536416e-07 | 0.01776427 | 0.01764427 | 3.460196 | 0.009971232
|  |  | 195.24722 | 4999.66602 | 0.0017 | 1.88508e-07 | 0.00177146 | 3.543157e-07 | 0.01779812 | 0.01767812 | 3.451605 | 0.01338146
|  |  | 194.42886 | 4999.66602 | 0.0017 | 1.80873e-07 | 0.00177326 | 3.546757e-07 | 0.01781621 | 0.01769621 | 3.440654 | 0.03596652
|  |  | 193.63874 | 4999.66602 | 0.0017 | 4.56214e-07 | 0.00176584 | 3.531916e-07 | 0.01774166 | 0.01762166 | 3.412236 | 0.1260027
|  |  | 192.79836 | 4999.66602 | 0.00165 | 2.15198e-06 | 0.00171882 | 3.43787e-07 | 0.01726924 | 0.01714924 | 3.306346 | 0.3645878
|  |  | 191.95606 | 4999.66602 | 0.0015 | 5.28285e-06 | 0.00156708 | 3.134369e-07 | 0.01574469 | 0.01562469 | 2.999254 | 0.6395386
|  |  | 191.1197 | 4999.66602 | 0.00123 | 7.56113e-06 | 0.00129533 | 2.590833e-07 | 0.01301437 | 0.01289437 | 2.464369 | 0.7380279
|  |  | 190.27771 | 4999.66602 | 0.000907331 | 7.57851e-06 | 0.00097596 | 1.95205e-07 | 0.009805616 | 0.009685616 | 1.842957 | 0.6307675
|  |  | 189.41732 | 4999.66602 | 0.000626526 | 5.81492e-06 | 0.00069517 | 1.390433e-07 | 0.006984477 | 0.006864477 | 1.300251 | 0.4286894
|  |  | 188.56295 | 4999.66602 | 0.000436293 | 3.43161e-06 | 0.00050494 | 1.009947e-07 | 0.005073208 | 0.004953208 | 0.9339915 | 0.2676596
|  |  | 187.77193 | 4999.66602 | 0.000326145 | 2.12606e-06 | 0.00039479 | 7.896327e-08 | 0.003966514 | 0.003846514 | 0.7222674 | 0.1894093
|  |  | 186.9751 | 4999.66602 | 0.000247431 | 1.68599e-06 | 0.00031608 | 6.322022e-08 | 0.003175703 | 0.003055703 | 0.5713404 | 0.1355978
|  |  | 186.13515 | 4999.66602 | 0.000187893 | 1.18846e-06 | 0.00025655 | 5.131343e-08 | 0.002577596 | 0.002457596 | 0.4574451 | 0.0897583
|  |  | 185.28603 | 4999.66602 | 0.000148079 | 7.5992e-07 | 0.00021673 | 4.33489e-08 | 0.002177519 | 0.002057519 | 0.3812295 | 0.05823186
|  |  | 184.43594 | 4999.66602 | 0.000122321 | 5.07094e-07 | 0.00019096 | 3.819455e-08 | 0.001918604 | 0.001798604 | 0.3317272 | 0.04154973
|  |  | 183.61127 | 4999.66602 | 0.000104545 | 3.66909e-07 | 0.00017319 | 3.464031e-08 | 0.001740066 | 0.001620066 | 0.2974624 | 0.03041606
|  |  | 182.76824 | 4999.66602 | 9.13177e-05 | 2.82925e-07 | 0.00015997 | 3.199614e-08 | 0.001607243 | 0.001487243 | 0.2718207 | 0.02333032
|  |  | 181.89893 | 4999.66602 | 8.09294e-05 | 2.2578e-07 | 0.00014958 | 2.9918e-08 | 0.001502853 | 0.001382853 | 0.2515394 | 0.01949954
|  |  | 181.05249 | 4999.66602 | 7.24948e-05 | 1.856e-07 | 0.00014115 | 2.823189e-08 | 0.001418155 | 0.001298155 | 0.2350342 | 0.01779034
|  |  | 180.28368 | 4999.66602 | 6.54966e-05 | 1.55438e-07 | 0.00013415 | 2.683179e-08 | 0.001347825 | 0.001227825 | 0.2213568 | 0.0150137
|  |  | 179.52873 | 4999.66602 | 5.97313e-05 | 1.27687e-07 | 0.00012838 | 2.567772e-08 | 0.001289853 | 0.001169853 | 0.2100222 | 0.0116183
|  |  | 178.71416 | 4999.66602 | 5.49881e-05 | 1.08418e-07 | 0.00012364 | 2.472965e-08 | 0.00124223 | 0.00112223 | 0.2005583 | 0.009965275
|  |  | 177.87144 | 4999.66602 | 5.08184e-05 | 9.96102e-08 | 0.00011947 | 2.38956e-08 | 0.001200333 | 0.001080333 | 0.1921604 | 0.009320611
|  |  | 177.05112 | 4999.66602 | 4.70212e-05 | 9.70582e-08 | 0.00011567 | 2.313555e-08 | 0.001162154 | 0.001042154 | 0.1845145 | 0.008151524
|  |  | 176.22677 | 4999.66602 | 4.37035e-05 | 8.25614e-08 | 0.00011236 | 2.24735e-08 | 0.001128898 | 0.001008898 | 0.1777948 | 0.007163951
|  |  | 175.36514 | 4999.66602 | 4.06823e-05 | 7.34735e-08 | 0.00010935 | 2.187146e-08 | 0.001098656 | 0.0009786559 | 0.1716221 | 0.006317488
|  |  | 174.49166 | 4999.66602 | 3.80255e-05 | 6.49553e-08 | 0.00010669 | 2.133943e-08 | 0.00107193 | 0.0009519304 | 0.1661039 | 0.005843524
|  |  | 173.63927 | 4999.66602 | 3.56303e-05 | 5.99948e-08 | 0.0001043 | 2.086139e-08 | 0.001047918 | 0.0009279177 | 0.161123 | 0.005775817
|  |  | 172.86543 | 4999.66602 | 3.34612e-05 | 5.49783e-08 | 0.00010214 | 2.042936e-08 | 0.001026216 | 0.0009062159 | 0.1566534 | 0.005073574
|  |  | 172.06893 | 4999.66602 | 3.15386e-05 | 5.16907e-08 | 0.00010022 | 2.004534e-08 | 0.001006925 | 0.0008869254 | 0.1526123 | 0.004495372
|  |  | 171.22034 | 4999.66602 | 2.97455e-05 | 4.8869e-08 | 9.844e-05 | 1.968932e-08 | 0.0009890414 | 0.0008690414 | 0.1487976 | 0.004211919
|  |  | 170.38052 | 4999.66602 | 2.81103e-05 | 4.43249e-08 | 9.68e-05 | 1.936129e-08 | 0.0009725641 | 0.0008525641 | 0.1452603 | 0.003935725
|  |  | 169.54624 | 4999.66602 | 2.66008e-05 | 4.2382e-08 | 9.529e-05 | 1.905927e-08 | 0.0009573929 | 0.0008373929 | 0.1419768 | 0.003673574
|  |  | 168.72737 | 4999.66602 | 2.52258e-05 | 4.00459e-08 | 9.392e-05 | 1.878525e-08 | 0.0009436283 | 0.0008236283 | 0.1389686 | 0.003430635
|  |  | 167.87981 | 4999.66602 | 2.39147e-05 | 4.12016e-08 | 9.261e-05 | 1.852324e-08 | 0.0009304666 | 0.0008104666 | 0.136061 | 0.00310198
|  |  | 167.03029 | 4999.66602 | 2.27461e-05 | 3.93764e-08 | 9.145e-05 | 1.829122e-08 | 0.0009188119 | 0.0007988119 | 0.1334258 | 0.00314215
|  |  | 166.21076 | 4999.66602 | 2.15967e-05 | 3.68238e-08 | 9.03e-05 | 1.806121e-08 | 0.0009072576 | 0.0007872576 | 0.1308507 | 0.002911684
|  |  | 165.39725 | 4999.66602 | 2.05482e-05 | 3.57444e-08 | 8.926e-05 | 1.785319e-08 | 0.0008968086 | 0.0007768086 | 0.128482 | 0.002733365
|  |  | 164.56907 | 4999.66602 | 1.95663e-05 | 3.49155e-08 | 8.828e-05 | 1.765718e-08 | 0.0008869624 | 0.0007669624 | 0.1262183 | 0.002531881
|  |  | 163.73021 | 4999.66602 | 1.86632e-05 | 3.18226e-08 | 8.738e-05 | 1.747717e-08 | 0.00087792 | 0.00075792 | 0.1240944 | 0.002525632
|  |  | 162.90615 | 4999.66602 | 1.77796e-05 | 3.50588e-08 | 8.649e-05 | 1.729916e-08 | 0.000868978 | 0.000748978 | 0.1220131 | 0.002357859
|  |  | 162.08627 | 4999.66602 | 1.69682e-05 | 3.36499e-08 | 8.568e-05 | 1.713714e-08 | 0.0008608398 | 0.0007408398 | 0.12008 | 0.002190849
|  |  | 161.2483 | 4999.66602 | 1.62162e-05 | 4.90463e-08 | 8.493e-05 | 1.698713e-08 | 0.0008533044 | 0.0007333044 | 0.1182441 | 0.002033304
|  |  | 160.38064 | 4999.66602 | 1.55117e-05 | 2.90808e-08 | 8.423e-05 | 1.684713e-08 | 0.0008462714 | 0.0007262714 | 0.1164799 | 0.001958029
|  |  | 159.49598 | 4999.66602 | 1.48283e-05 | 3.23958e-08 | 8.355e-05 | 1.671112e-08 | 0.0008394394 | 0.0007194394 | 0.1147477 | 0.001944679
|  |  | 158.6633 | 4999.66602 | 1.41861e-05 | 3.17417e-08 | 8.291e-05 | 1.658311e-08 | 0.0008330092 | 0.0007130092 | 0.1131284 | 0.001880291
|  |  | 157.87515 | 4999.66602 | 1.35968e-05 | 3.43778e-08 | 8.233e-05 | 1.64671e-08 | 0.0008271819 | 0.0007071819 | 0.1116464 | 0.001858159
|  |  | 157.06622 | 4999.66602 | 1.30086e-05 | 3.35598e-08 | 8.174e-05 | 1.634909e-08 | 0.000821254 | 0.000701254 | 0.1101433 | 0.001685149
|  |  | 156.22073 | 4999.66602 | 1.24829e-05 | 3.1971e-08 | 8.121e-05 | 1.624308e-08 | 0.0008159291 | 0.0006959291 | 0.1087185 | 0.001667193
|  |  | 155.40089 | 4999.66602 | 1.19768e-05 | 6.55118e-08 | 8.07e-05 | 1.614108e-08 | 0.000810805 | 0.000690805 | 0.1073517 | 0.001516531
|  |  | 154.57334 | 4999.66602 | 1.15323e-05 | 3.79865e-08 | 8.026e-05 | 1.605307e-08 | 0.0008063843 | 0.0006863843 | 0.1060967 | 0.001468485
|  |  | 153.70454 | 4999.66602 | 1.1081e-05 | 2.84092e-08 | 7.982e-05 | 1.596507e-08 | 0.0008019635 | 0.0006819635 | 0.1048209 | 0.001454332
|  |  | 152.84957 | 4999.66602 | 1.0658e-05 | 3.11385e-08 | 7.939e-05 | 1.587906e-08 | 0.0007976432 | 0.0006776432 | 0.1035775 | 0.001319197
|  |  | 151.99266 | 4999.66602 | 1.02873e-05 | 3.27239e-08 | 7.903e-05 | 1.580706e-08 | 0.0007940263 | 0.0006740263 | 0.102447 | 0.00138224
|  |  | 151.19901 | 4999.66602 | 9.91703e-06 | 2.9389e-08 | 7.866e-05 | 1.573305e-08 | 0.0007903088 | 0.0006703088 | 0.10135 | 0.001331159399
|  |  | 150.42146 | 4999.66602 | 9.57189e-06 | 3.08219e-08 | 7.832e-05 | 1.566505e-08 | 0.0007868928 | 0.0006668928 | 0.100315 | 0.001236467
|  |  | 149.60338 | 4999.66602 | 9.26016e-06 | 2.87359e-08 | 7.801e-05 | 1.560304e-08 | 0.0007837782 | 0.0006637782 | 0.09930346 | 0.001219231
|  |  | 148.76918 | 4999.66602 | 8.95594e-06 | 2.90914e-08 | 7.77e-05 | 1.554104e-08 | 0.0007806636 | 0.0006606636 | 0.09828638 | 0.001150531
|  |  | 147.91971 | 4999.66602 | 8.67966e-06 | 2.90378e-08 | 7.742e-05 | 1.548503e-08 | 0.0007778504 | 0.0006578504 | 0.09730903 | 0.001102932
|  |  | 147.05661 | 4999.66602 | 8.40833e-06 | 2.87655e-08 | 7.716e-05 | 1.543303e-08 | 0.0007752381 | 0.0006552381 | 0.09635709 | 0.001048911
|  |  | 146.19843 | 4999.66602 | 8.17638e-06 | 2.84061e-08 | 7.693e-05 | 1.538703e-08 | 0.0007729272 | 0.0006529272 | 0.09545694 | 0.001035675
|  |  | 145.35898 | 4999.66602 | 7.95771e-06 | 3.06136e-08 | 7.671e-05 | 1.534302e-08 | 0.0007707169 | 0.0006507169 | 0.09458754 | 0.001049868
|  |  | 144.55846 | 4999.66602 | 7.74355e-06 | 3.15744e-08 | 7.649e-05 | 1.529902e-08 | 0.0007685065 | 0.0006485065 | 0.0937471 | 0.001005292
|  |  | 143.74886 | 4999.66602 | 7.54347e-06 | 2.88556e-08 | 7.629e-05 | 1.525902e-08 | 0.0007664971 | 0.0006464971 | 0.09293322 | 0.0009220833
|  |  | 142.91521 | 4999.66602 | 7.37471e-06 | 3.09537e-08 | 7.613e-05 | 1.522702e-08 | 0.0007648895 | 0.0006448895 | 0.09216452 | 0.000937393
|  |  | 142.08553 | 4999.66602 | 7.21147e-06 | 3.02066e-08 | 7.596e-05 | 1.519301e-08 | 0.0007631815 | 0.0006431815 | 0.09138679 | 0.0008743406
|  |  | 141.22617 | 4999.66602 | 7.06844e-06 | 3.04404e-08 | 7.582e-05 | 1.516501e-08 | 0.0007617749 | 0.0006417749 | 0.09063541 | 0.000840805
|  |  | 140.37582 | 4999.66602 | 6.93561e-06 | 3.02729e-08 | 7.57e-05 | 1.514101e-08 | 0.0007605693 | 0.0006405693 | 0.08992043 | 0.0008638922
|  |  | 139.55959 | 4999.66602 | 6.81049e-06 | 2.93451e-08 | 7.557e-05 | 1.511501e-08 | 0.0007592631 | 0.0006392631 | 0.0892153 | 0.0007852793
|  |  | 138.70065 | 4999.66602 | 6.72158e-06 | 3.1337e-08 | 7.548e-05 | 1.509701e-08 | 0.0007583589 | 0.0006383589 | 0.08854079 | 0.0007935726
|  |  | 137.8086 | 4999.66602 | 6.62206e-06 | 3.31408e-08 | 7.538e-05 | 1.507701e-08 | 0.0007573542 | 0.0006373542 | 0.08783289 | 0.0007883423
|  |  | 136.9882 | 4999.66602 | 6.53862e-06 | 2.67756e-08 | 7.529e-05 | 1.505901e-08 | 0.0007564499 | 0.0006364499 | 0.08718613 | 0.0007741825
|  |  | 136.19341 | 4999.66602 | 6.44983e-06 | 3.08315e-08 | 7.521e-05 | 1.5043e-08 | 0.0007556462 | 0.0006356462 | 0.08657082 | 0.0006853809
|  |  | 135.37299 | 4999.66602 | 6.41474e-06 | 3.17274e-08 | 7.518e-05 | 1.5037e-08 | 0.0007553447 | 0.0006353447 | 0.08600852 | 0.0007187326
|  |  | 134.56234 | 4999.66602 | 6.35951e-06 | 2.9297e-08 | 7.513e-05 | 1.5027e-08 | 0.0007548424 | 0.0006348424 | 0.08542588 | 0.0007656458
|  |  | 133.74052 | 4999.66602 | 6.27875e-06 | 3.1371e-08 | 7.505e-05 | 1.5011e-08 | 0.0007540386 | 0.0006340386 | 0.08479665 | 0.0006657813
|  |  | 132.89922 | 4999.66602 | 6.25885e-06 | 2.86469e-08 | 7.503e-05 | 1.5007e-08 | 0.0007538377 | 0.0006338377 | 0.08423653 | 0.0006338377
|  |  | 132.04604 | 4999.66602 | 6.25695e-06 | 3.04607e-08 | 7.503e-05 | 1.5007e-08 | 0.0007538377 | 0.0006338377 | 0.08369575 | 0.0006786412
|  |  | 131.16364 | 4999.66602 | 6.2248e-06 | 3.2465e-08 | 7.5e-05 | 1.5001e-08 | 0.0007535362 | 0.0006335362 | 0.08309692 | 0.000617973
|  |  | 130.32232 | 4999.66602 | 6.23401e-06 | 3.36574e-08 | 7.501e-05 | 1.5003e-08 | 0.0007536367 | 0.0006336367 | 0.08257701 | 0.0005680605
|  |  | 129.5285 | 4999.66602 | 6.27483e-06 | 3.25064e-08 | 7.505e-05 | 1.5011e-08 | 0.0007540386 | 0.0006340386 | 0.08212607 | 0.0006340386
|  |  | 128.71063 | 4999.66602 | 6.27576e-06 | 3.57411e-08 | 7.505e-05 | 1.5011e-08 | 0.0007540386 | 0.0006340386 | 0.08160751 | 0.0005560364
|  |  | 127.887 | 4999.66602 | 6.31191e-06 | 4.00382e-08 | 7.51e-05 | 1.5021e-08 | 0.000754541 | 0.000634541 | 0.08114954 | 0.0006040291
|  |  | 127.05028 | 4999.66602 | 6.33966e-06 | 3.29278e-08 | 7.512e-05 | 1.5025e-08 | 0.0007547419 | 0.0006347419 | 0.08064414 | 0.0005743837
|  |  | 126.20993 | 4999.66602 | 6.38117e-06 | 3.39936e-08 | 7.516e-05 | 1.5033e-08 | 0.0007551438 | 0.0006351438 | 0.08016145 | 0.0005445954
|  |  | 125.37524 | 4999.66602 | 6.44038e-06 | 3.47438e-08 | 7.522e-05 | 1.5045e-08 | 0.0007557466 | 0.0006357466 | 0.07970689 | 0.0005472549
|  |  | 124.52693 | 4999.66602 | 6.4925e-06 | 2.98333e-08 | 7.528e-05 | 1.505701e-08 | 0.0007563495 | 0.0006363495 | 0.07924264 | 0.0005048376
|  |  | 123.67656 | 4999.66602 | 6.58525e-06 | 3.28411e-08 | 7.537e-05 | 1.507501e-08 | 0.0007572537 | 0.0006372537 | 0.07881334 | 0.0005284481
|  |  | 122.88227 | 4999.66602 | 6.64442e-06 | 3.44813e-08 | 7.544e-05 | 1.508901e-08 | 0.000757957 | 0.000637957 | 0.0783936 | 0.0005146382
|  |  | 122.08653 | 4999.66602 | 6.72298e-06 | 3.08589e-08 | 7.552e-05 | 1.510501e-08 | 0.0007587608 | 0.0006387608 | 0.07798409 | 0.0004802101
|  |  | 121.24141 | 4999.66602 | 6.83555e-06 | 3.41217e-08 | 7.563e-05 | 1.512701e-08 | 0.000759866 | 0.000639866 | 0.07757825 | 0.0005118538
|  |  | 120.391 | 4999.66602 | 6.92448e-06 | 3.04307e-08 | 7.572e-05 | 1.514501e-08 | 0.0007607702 | 0.0006407702 | 0.07714296 | 0.0004850196
|  |  | 119.54274 | 4999.66602 | 7.02519e-06 | 3.4792e-08 | 7.583e-05 | 1.516701e-08 | 0.0007618754 | 0.0006418754 | 0.07673154 | 0.0004718247
|  |  | 118.70115 | 4999.66602 | 7.14156e-06 | 3.39539e-08 | 7.595e-05 | 1.519101e-08 | 0.000763081 | 0.000643081 | 0.07633446 | 0.0004869161
|  |  | 117.867 | 4999.66602 | 7.25381e-06 | 3.16011e-08 | 7.606e-05 | 1.521302e-08 | 0.0007641862 | 0.0006441862 | 0.0759283 | 0.0004714986
|  |  | 117.04979 | 4999.66602 | 7.37195e-06 | 3.43437e-08 | 7.618e-05 | 1.523702e-08 | 0.0007653919 | 0.0006453919 | 0.07554298 | 0.0004153889
|  |  | 116.23738 | 4999.66602 | 7.52791e-06 | 3.47023e-08 | 7.634e-05 | 1.526902e-08 | 0.0007669994 | 0.0006469994 | 0.07520552 | 0.0004697682
|  |  | 115.38702 | 4999.66602 | 7.66382e-06 | 3.54436e-08 | 7.647e-05 | 1.529502e-08 | 0.0007683056 | 0.0006483056 | 0.07480605 | 0.0004293191
|  |  | 114.59835 | 4999.66602 | 7.81217e-06 | 3.66431e-08 | 7.662e-05 | 1.532502e-08 | 0.0007698126 | 0.0006498126 | 0.07446746 | 0.000464193
|  |  | 113.73647 | 4999.66602 | 7.95011e-06 | 3.6516e-08 | 7.676e-05 | 1.535303e-08 | 0.0007712192 | 0.0006512192 | 0.07406738 | 0.0004116121
|  |  | 112.88445 | 4999.66602 | 8.12829e-06 | 3.64869e-08 | 7.694e-05 | 1.538903e-08 | 0.0007730277 | 0.0006530277 | 0.07371667 | 0.0004031533
|  |  | 112.07331 | 4999.66602 | 8.29841e-06 | 3.98009e-08 | 7.712e-05 | 1.542503e-08 | 0.0007748362 | 0.0006548362 | 0.07338966 | 0.0004308088
|  |  | 111.27484 | 4999.66602 | 8.46665e-06 | 3.52775e-08 | 7.728e-05 | 1.545703e-08 | 0.0007764438 | 0.0006564438 | 0.07304567 | 0.000385931
|  |  | 110.45436 | 4999.66602 | 8.66118e-06 | 3.47749e-08 | 7.748e-05 | 1.549704e-08 | 0.0007784532 | 0.0006584532 | 0.07272902 | 0.0004034984
|  |  | 109.59062 | 4999.66602 | 8.85473e-06 | 3.54174e-08 | 7.768e-05 | 1.553704e-08 | 0.0007804626 | 0.0006604626 | 0.07238051 | 0.0003948932
|  |  | 108.76763 | 4999.66602 | 9.06269e-06 | 4.11904e-08 | 7.788e-05 | 1.557704e-08 | 0.000782472 | 0.000662472 | 0.07205551 | 0.0003623583
|  |  | 107.93653 | 4999.66602 | 9.27946e-06 | 3.28614e-08 | 7.811e-05 | 1.562304e-08 | 0.0007847829 | 0.0006647829 | 0.07175436 | 0.0003986184
|  |  | 107.08764 | 4999.66602 | 9.49092e-06 | 3.41761e-08 | 7.832e-05 | 1.566505e-08 | 0.0007868928 | 0.0006668928 | 0.07141597 | 0.0003919267
|  |  | 106.27218 | 4999.66602 | 9.71675e-06 | 3.29626e-08 | 7.853e-05 | 1.570705e-08 | 0.0007890027 | 0.0006690027 | 0.07109637 | 0.0003518891
|  |  | 105.47019 | 4999.66602 | 9.94963e-06 | 3.34878e-08 | 7.877e-05 | 1.575505e-08 | 0.000791414 | 0.000671414 | 0.07081416 | 0.0004065617
|  |  | 104.63662 | 4999.66602 | 1.01603e-05 | 6.56154e-08 | 7.898e-05 | 1.579706e-08 | 0.0007935239 | 0.0006735239 | 0.07047526 | 0.0003308395
|  |  | 103.78462 | 4999.66602 | 1.04254e-05 | 4.37122e-08 | 7.926e-05 | 1.585306e-08 | 0.0007963371 | 0.0006763371 | 0.07019339 | 0.0002717821
|  |  | 102.94096 | 4999.66602 | 1.07435e-05 | 9.67113e-08 | 7.959e-05 | 1.591906e-08 | 0.0007996527 | 0.0006796527 | 0.0699641 | 0.0003505904
|  |  | 102.1302 | 4999.66602 | 1.09856e-05 | 4.17419e-08 | 7.985e-05 | 1.597107e-08 | 0.0008022649 | 0.0006822649 | 0.06967985 | 0.000348907
|  |  | 101.33611 | 4999.66602 | 1.12366e-05 | 3.85187e-08 | 8.011e-05 | 1.602307e-08 | 0.0008048772 | 0.0006848772 | 0.06940279 | 0.0003515877
|  |  | 100.48792 | 4999.66602 | 1.15301e-05 | 3.53304e-08 | 8.039e-05 | 1.607907e-08 | 0.0008076904 | 0.0006876904 | 0.06910458 | 0.0003637406
|  |  | 99.65343 | 4999.66602 | 1.18195e-05 | 3.67487e-08 | 8.066e-05 | 1.613308e-08 | 0.0008104031 | 0.0006904031 | 0.06880104 | 0.0003111261
|  |  | 98.81578 | 4999.66602 | 1.21485e-05 | 4.78983e-08 | 8.098e-05 | 1.619708e-08 | 0.0008136182 | 0.0006936182 | 0.06854042 | 0.000369097
|  |  | 97.96653 | 4999.66602 | 1.24401e-05 | 3.78373e-08 | 8.126e-05 | 1.625309e-08 | 0.0008164314 | 0.0006964314 | 0.06822697 | 0.0003211393
|  |  | 97.13439 | 4999.66602 | 1.27476e-05 | 3.71955e-08 | 8.158e-05 | 1.631709e-08 | 0.0008196465 | 0.0006996465 | 0.06795974 | 0.000298647
|  |  | 96.28999 | 4999.66602 | 1.3098e-05 | 3.71629e-08 | 8.193e-05 | 1.638709e-08 | 0.000823163 | 0.000703163 | 0.06770756 | 0.0003314005
|  |  | 95.43882 | 4999.66602 | 1.34281e-05 | 4.40197e-08 | 8.226e-05 | 1.64531e-08 | 0.0008264786 | 0.0007064786 | 0.06742548 | 0.0003162243
|  |  | 94.61066 | 4999.66602 | 1.37677e-05 | 3.62252e-08 | 8.26e-05 | 1.65211e-08 | 0.0008298946 | 0.0007098946 | 0.0671636 | 0.000306794
|  |  | 93.81563 | 4999.66602 | 1.41106e-05 | 3.94473e-08 | 8.294e-05 | 1.658911e-08 | 0.0008333106 | 0.0007133106 | 0.06691969 | 0.0002568381
|  |  | 92.99687 | 4999.66602 | 1.45051e-05 | 3.86708e-08 | 8.334e-05 | 1.666911e-08 | 0.0008373295 | 0.0007173295 | 0.0667094 | 0.0003134706
|  |  | 92.17138 | 4999.66602 | 1.48577e-05 | 4.32632e-08 | 8.37e-05 | 1.674112e-08 | 0.0008409465 | 0.0007209465 | 0.06645063 | 0.0002799181
|  |  | 91.35968 | 4999.66602 | 1.5253e-05 | 3.77908e-08 | 8.409e-05 | 1.681912e-08 | 0.0008448648 | 0.0007248648 | 0.06622342 | 0.0002973653
|  |  | 90.50882 | 4999.66602 | 1.56529e-05 | 4.27834e-08 | 8.449e-05 | 1.689913e-08 | 0.0008488837 | 0.0007288837 | 0.0659704 | 0.0003100661
|  |  | 89.62728 | 4999.66602 | 1.60536e-05 | 4.18989e-08 | 8.49e-05 | 1.698113e-08 | 0.000853003 | 0.000733003 | 0.06569707 | 0.0003182335
|  |  | 88.74589 | 4999.66602 | 1.64668e-05 | 4.25051e-08 | 8.531e-05 | 1.706314e-08 | 0.0008571224 | 0.0007371224 | 0.06541658 | 0.0002451953
|  |  | 87.93767 | 4999.66602 | 1.69098e-05 | 4.2218e-08 | 8.576e-05 | 1.715315e-08 | 0.0008616436 | 0.0007416436 | 0.06521841 | 0.0002843043
|  |  | 87.1337 | 4999.66602 | 1.73278e-05 | 4.26299e-08 | 8.618e-05 | 1.723715e-08 | 0.0008658634 | 0.0007458634 | 0.06498984 | 0.0002952365
|  |  | 86.30626 | 4999.66602 | 1.77648e-05 | 4.26819e-08 | 8.661e-05 | 1.732316e-08 | 0.0008701837 | 0.0007501837 | 0.06474555 | 0.0002824945
|  |  | 85.46173 | 4999.66602 | 1.82198e-05 | 3.88248e-08 | 8.707e-05 | 1.741516e-08 | 0.0008748053 | 0.0007548053 | 0.06450697 | 0.0002594696
|  |  | 84.63769 | 4999.66602 | 1.86897e-05 | 4.07841e-08 | 8.755e-05 | 1.751117e-08 | 0.000879628 | 0.000759628 | 0.06429316 | 0.0003172244
|  |  | 83.80031 | 4999.66602 | 1.91334e-05 | 4.37773e-08 | 8.799e-05 | 1.759918e-08 | 0.0008840487 | 0.0007640487 | 0.06402752 | 0.0002579254
|  |  | 82.96041 | 4999.66602 | 1.96326e-05 | 3.8632e-08 | 8.85e-05 | 1.770118e-08 | 0.0008891728 | 0.0007691728 | 0.06381089 | 0.0002866919
|  |  | 82.10553 | 4999.66602 | 2.01417e-05 | 4.21868e-08 | 8.9e-05 | 1.780119e-08 | 0.0008941963 | 0.0007741963 | 0.0635658 | 0.0003237839
|  |  | 81.25366 | 4999.66602 | 2.06142e-05 | 4.38892e-08 | 8.947e-05 | 1.78952e-08 | 0.0008989185 | 0.0007789185 | 0.06328998 | 0.0002908056
|  |  | 80.42593 | 4999.66602 | 2.11169e-05 | 4.38426e-08 | 8.997e-05 | 1.79952e-08 | 0.0009039421 | 0.0007839421 | 0.06304927 | 0.0002206117
|  |  | 79.61654 | 4999.66602 | 2.16813e-05 | 4.20346e-08 | 9.054e-05 | 1.810921e-08 | 0.000909669 | 0.000789669 | 0.06287071 | 0.0003189635
|  |  | 78.74255 | 4999.66602 | 2.21947e-05 | 4.27614e-08 | 9.106e-05 | 1.821322e-08 | 0.0009148935 | 0.0007948935 | 0.06259194 | 0.0002867964
|  |  | 77.89538 | 4999.66602 | 2.2744e-05 | 4.08653e-08 | 9.161e-05 | 1.832322e-08 | 0.0009204194 | 0.0008004194 | 0.06234897 | 0.0002762516
|  |  | 77.05352 | 4999.66602 | 2.33197e-05 | 4.19049e-08 | 9.218e-05 | 1.843723e-08 | 0.0009261463 | 0.0008061463 | 0.06211641 | 0.0002970976
|  |  | 76.1963 | 4999.66602 | 2.38858e-05 | 4.23482e-08 | 9.275e-05 | 1.855124e-08 | 0.0009318732 | 0.0008118732 | 0.06186173 | 0.0002582376
|  |  | 75.36204 | 4999.66602 | 2.44732e-05 | 4.14622e-08 | 9.336e-05 | 1.867325e-08 | 0.0009380019 | 0.0008180019 | 0.06164629 | 0.0002688426
|  |  | 74.51678 | 4999.66602 | 2.50793e-05 | 4.67905e-08 | 9.398e-05 | 1.879726e-08 | 0.0009442312 | 0.0008242312 | 0.06141905 | 0.0003169777
|  |  | 73.64161 | 4999.66602 | 2.56654e-05 | 4.08512e-08 | 9.458e-05 | 1.891726e-08 | 0.0009502594 | 0.0008302594 | 0.06114164 | 0.0002434694
|  |  | 72.81871 | 4999.66602 | 2.63315e-05 | 4.31638e-08 | 9.524e-05 | 1.904927e-08 | 0.0009568906 | 0.0008368906 | 0.06094129 | 0.0002886654
|  |  | 72.0006 | 4999.66602 | 2.69627e-05 | 4.28339e-08 | 9.586e-05 | 1.917328e-08 | 0.0009631198 | 0.0008431198 | 0.06070513 | 0.0002904153
|  |  | 71.15979 | 4999.66602 | 2.76314e-05 | 4.50572e-08 | 9.651e-05 | 1.930329e-08 | 0.0009696504 | 0.0008496504 | 0.06046095 | 0.0002484798
|  |  | 70.34855 | 4999.66602 | 2.83199e-05 | 4.81196e-08 | 9.72e-05 | 1.94413e-08 | 0.000976583 | 0.000856583 | 0.06025937 | 0.0002534943
|  |  | 69.54908 | 4999.66602 | 2.90165e-05 | 4.32205e-08 | 9.789e-05 | 1.957931e-08 | 0.0009835155 | 0.0008635155 | 0.06005671 | 0.0003026143
|  |  | 68.68782 | 4999.66602 | 2.97199e-05 | 4.38372e-08 | 9.859e-05 | 1.971932e-08 | 0.0009905485 | 0.0008705485 | 0.05979608 | 0.0003460591
|  |  | 67.79177 | 4999.66602 | 3.04169e-05 | 8.15784e-08 | 9.928e-05 | 1.985733e-08 | 0.0009974811 | 0.0008774811 | 0.05948599 | 0.0002476332
|  |  | 66.9481 | 4999.66602 | 3.11974e-05 | 5.22781e-08 | 0.00010007 | 2.001534e-08 | 0.001005418 | 0.0008854183 | 0.05927707 | 0.0002674749
|  |  | 66.13093 | 4999.66602 | 3.19503e-05 | 4.74381e-08 | 0.00010083 | 2.016735e-08 | 0.001013054 | 0.0008930541 | 0.0590585 | 0.0002585821
|  |  | 65.30364 | 4999.66602 | 3.27524e-05 | 5.23192e-08 | 0.00010163 | 2.032736e-08 | 0.001021092 | 0.0009010919 | 0.05884458 | 0.0003046528
|  |  | 64.44601 | 4999.66602 | 3.35396e-05 | 5.19398e-08 | 0.00010242 | 2.048537e-08 | 0.001029029 | 0.0009090291 | 0.0585833 | 0.0002582571
|  |  | 63.61124 | 4999.66602 | 3.43705e-05 | 4.85391e-08 | 0.00010327 | 2.065538e-08 | 0.001037569 | 0.0009175692 | 0.05836771 | 0.0002891632
|  |  | 62.75835 | 4999.66602 | 3.52092e-05 | 4.58874e-08 | 0.00010412 | 2.082539e-08 | 0.001046109 | 0.0009261093 | 0.05812109 | 0.0002953399
|  |  | 61.90055 | 4999.66602 | 3.60677e-05 | 5.09544e-08 | 0.00010499 | 2.09994e-08 | 0.00105485 | 0.0009348503 | 0.05786775 | 0.0002686905
|  |  | 61.06248 | 4999.66602 | 3.69553e-05 | 4.81236e-08 | 0.0001059 | 2.118141e-08 | 0.001063993 | 0.0009439932 | 0.05764256 | 0.0003070137
|  |  | 60.19842 | 4999.66602 | 3.7852e-05 | 4.81623e-08 | 0.00010681 | 2.136343e-08 | 0.001073136 | 0.0009531361 | 0.05737729 | 0.0002784762
|  |  | 59.35864 | 4999.66602 | 3.87773e-05 | 4.82438e-08 | 0.00010776 | 2.155344e-08 | 0.001082681 | 0.0009626809 | 0.05714343 | 0.0002468881
|  |  | 58.56131 | 4999.66602 | 3.97221e-05 | 4.50823e-08 | 0.00010873 | 2.174745e-08 | 0.001092427 | 0.0009724266 | 0.05694658 | 0.00024727
|  |  | 57.74524 | 4999.66602 | 4.07105e-05 | 4.4008e-08 | 0.00010975 | 2.195147e-08 | 0.001102675 | 0.0009826747 | 0.05674479 | 0.0003123401
|  |  | 56.88412 | 4999.66602 | 4.17071e-05 | 5.01609e-08 | 0.00011076 | 2.215348e-08 | 0.001112822 | 0.0009928223 | 0.05647582 | 0.0003117979
|  |  | 56.01639 | 4999.66602 | 4.27363e-05 | 4.77495e-08 | 0.00011181 | 2.236349e-08 | 0.001123372 | 0.001003372 | 0.05620527 | 0.0002593265
|  |  | 55.20386 | 4999.66602 | 4.38051e-05 | 4.58795e-08 | 0.0001129 | 2.258151e-08 | 0.001134323 | 0.001014323 | 0.05599456 | 0.000288948
|  |  | 54.36056 | 4999.66602 | 4.4901e-05 | 4.7979e-08 | 0.00011402 | 2.280552e-08 | 0.001145576 | 0.001025576 | 0.05575089 | 0.000306083
|  |  | 53.47934 | 4999.66602 | 4.60531e-05 | 5.00207e-08 | 0.0001152 | 2.304154e-08 | 0.001157432 | 0.001037432 | 0.05548116 | 0.0003127606
|  |  | 52.6185 | 4999.66602 | 4.72161e-05 | 5.03892e-08 | 0.00011638 | 2.327755e-08 | 0.001169287 | 0.001049287 | 0.05521192 | 0.0002509385
|  |  | 51.80999 | 4999.66602 | 4.8435e-05 | 4.86486e-08 | 0.00011762 | 2.352557e-08 | 0.001181746 | 0.001061746 | 0.05500904 | 0.0002455523
|  |  | 51.02486 | 4999.66602 | 4.96631e-05 | 5.09387e-08 | 0.00011887 | 2.377559e-08 | 0.001194305 | 0.001074305 | 0.05481625 | 0.0002861364
|  |  | 50.1742 | 4999.66602 | 5.09772e-05 | 4.80555e-08 | 0.0001202 | 2.404161e-08 | 0.001207667 | 0.001087667 | 0.05457284 | 0.0002885082
|  |  | 49.32464 | 4999.66602 | 5.23164e-05 | 5.07197e-08 | 0.00012157 | 2.431562e-08 | 0.001221432 | 0.001101432 | 0.05432774 | 0.0003092419
|  |  | 48.4762 | 4999.66602 | 5.36732e-05 | 5.26574e-08 | 0.00012295 | 2.459164e-08 | 0.001235297 | 0.001115297 | 0.05406536 | 0.0003273813
|  |  | 47.60808 | 4999.66602 | 5.50817e-05 | 4.95981e-08 | 0.00012438 | 2.487766e-08 | 0.001249665 | 0.001129665 | 0.05378116 | 0.0002794608
|  |  | 46.75716 | 4999.66602 | 5.65943e-05 | 5.61061e-08 | 0.00012592 | 2.518568e-08 | 0.001265137 | 0.001145137 | 0.05354336 | 0.0002883577
|  |  | 45.93304 | 4999.66602 | 5.81008e-05 | 5.40102e-08 | 0.00012745 | 2.54917e-08 | 0.001280509 | 0.001160509 | 0.05330572 | 0.0003283222
|  |  | 45.0679 | 4999.66602 | 5.96571e-05 | 5.63114e-08 | 0.00012904 | 2.580972e-08 | 0.001296484 | 0.001176484 | 0.05302167 | 0.0002841743
|  |  | 44.21655 | 4999.66602 | 6.13349e-05 | 5.48425e-08 | 0.00013075 | 2.615175e-08 | 0.001313665 | 0.001193665 | 0.05277974 | 0.0002379972
|  |  | 43.43568 | 4999.66602 | 6.30249e-05 | 5.70449e-08 | 0.00013246 | 2.649377e-08 | 0.001330845 | 0.001210845 | 0.0525939 | 0.0003245735
|  |  | 42.586 | 4999.66602 | 6.47543e-05 | 5.81145e-08 | 0.00013422 | 2.684579e-08 | 0.001348528 | 0.001228528 | 0.05231811 | 0.0003127471
|  |  | 41.72987 | 4999.66602 | 6.66024e-05 | 5.61696e-08 | 0.00013609 | 2.721982e-08 | 0.001367317 | 0.001247317 | 0.05205036 | 0.0002984983
|  |  | 40.87291 | 4999.66602 | 6.85406e-05 | 6.37205e-08 | 0.00013807 | 2.761584e-08 | 0.00138721 | 0.00126721 | 0.05179456 | 0.0003247008
|  |  | 40.01969 | 4999.66602 | 7.04952e-05 | 6.05067e-08 | 0.00014007 | 2.801587e-08 | 0.001407304 | 0.001287304 | 0.05151752 | 0.0002988341
|  |  | 39.17552 | 4999.66602 | 7.25675e-05 | 6.56013e-08 | 0.00014219 | 2.84399e-08 | 0.001428604 | 0.001308604 | 0.05126525 | 0.0003301243
|  |  | 38.3101 | 4999.66602 | 7.47489e-05 | 6.30209e-08 | 0.00014439 | 2.887993e-08 | 0.001450708 | 0.001330708 | 0.05097956 | 0.0003044836
|  |  | 37.48797 | 4999.66602 | 7.69712e-05 | 6.87217e-08 | 0.00014663 | 2.932796e-08 | 0.001473214 | 0.001353214 | 0.05072923 | 0.0003455444
|  |  | 36.65112 | 4999.66602 | 7.9245e-05 | 7.01782e-08 | 0.00014892 | 2.978599e-08 | 0.001496222 | 0.001376222 | 0.05044006 | 0.0002657097
|  |  | 35.84047 | 4999.66602 | 8.17284e-05 | 7.09947e-08 | 0.00015142 | 3.028602e-08 | 0.001521339 | 0.001401339 | 0.05022466 | 0.000337853
|  |  | 34.9909 | 4999.66602 | 8.42531e-05 | 7.41785e-08 | 0.00015399 | 3.080006e-08 | 0.001547161 | 0.001427161 | 0.04993763 | 0.0003373865
|  |  | 34.13797 | 4999.66602 | 8.692e-05 | 7.65944e-08 | 0.0001567 | 3.134209e-08 | 0.001574388 | 0.001454388 | 0.04964987 | 0.0003234852
|  |  | 33.29206 | 4999.66602 | 8.97418e-05 | 7.78496e-08 | 0.00015956 | 3.191413e-08 | 0.001603123 | 0.001483123 | 0.04937623 | 0.0003352922
|  |  | 32.4485 | 4999.66602 | 9.26799e-05 | 8.32354e-08 | 0.00016253 | 3.250817e-08 | 0.001632963 | 0.001512963 | 0.04909339 | 0.0003443541
|  |  | 31.60877 | 4999.66602 | 9.57237e-05 | 8.45946e-08 | 0.00016562 | 3.312621e-08 | 0.001664009 | 0.001544009 | 0.04880422 | 0.0003833861
|  |  | 30.73864 | 4999.66602 | 9.89476e-05 | 8.75615e-08 | 0.00016889 | 3.378026e-08 | 0.001696863 | 0.001576863 | 0.04847063 | 0.0003108395
|  |  | 29.91947 | 4999.66602 | 0.000102351 | 9.26117e-08 | 0.00017234 | 3.44703e-08 | 0.001731526 | 0.001611526 | 0.048216 | 0.0002749776
|  |  | 29.12899 | 4999.66602 | 0.000105903 | 9.62283e-08 | 0.00017595 | 3.519235e-08 | 0.001767796 | 0.001647796 | 0.04799863 | 0.000367764
|  |  | 28.28102 | 4999.66602 | 0.000109669 | 1.03221e-07 | 0.00017977 | 3.59564e-08 | 0.001806176 | 0.001686176 | 0.04768678 | 0.0003869571
|  |  | 27.42834 | 4999.66602 | 0.000113615 | 1.03494e-07 | 0.00018379 | 3.676046e-08 | 0.001846566 | 0.001726566 | 0.04735683 | 0.0003654556
|  |  | 26.58833 | 4999.66602 | 0.000117821 | 1.09915e-07 | 0.00018807 | 3.761651e-08 | 0.001889567 | 0.001769567 | 0.04704984 | 0.0003409425
|  |  | 25.77445 | 4999.66602 | 0.000122244 | 1.15036e-07 | 0.00019256 | 3.851457e-08 | 0.001934679 | 0.001814679 | 0.04677236 | 0.0004246756
|  |  | 24.91541 | 4999.66602 | 0.000126946 | 1.21456e-07 | 0.00019733 | 3.946864e-08 | 0.001982604 | 0.001862604 | 0.04640754 | 0.0004373724
|  |  | 24.05564 | 4999.66602 | 0.000131932 | 1.28197e-07 | 0.0002024 | 4.04827e-08 | 0.002033543 | 0.001913543 | 0.04603151 | 0.0003799161
|  |  | 23.22783 | 4999.66602 | 0.000137291 | 1.39216e-07 | 0.00020784 | 4.157078e-08 | 0.0020882 | 0.0019682 | 0.04571701 | 0.0004533539
|  |  | 22.37597 | 4999.66602 | 0.000142947 | 1.46884e-07 | 0.00021358 | 4.271885e-08 | 0.00214587 | 0.00202587 | 0.04533081 | 0.0003512359
|  |  | 21.57973 | 4999.66602 | 0.000149008 | 1.55614e-07 | 0.00021973 | 4.394894e-08 | 0.00220766 | 0.00208766 | 0.04505114 | 0.0004201525
|  |  | 20.7556 | 4999.66602 | 0.000155506 | 1.66451e-07 | 0.00022632 | 4.526702e-08 | 0.002273871 | 0.002153871 | 0.04470488 | 0.0004450212
|  |  | 19.93064 | 4999.66602 | 0.000162442 | 1.78288e-07 | 0.00023336 | 4.667512e-08 | 0.002344603 | 0.002224603 | 0.04433776 | 0.0004671369
|  |  | 19.09552 | 4999.66602 | 0.000169973 | 1.91127e-07 | 0.00024101 | 4.820522e-08 | 0.002421464 | 0.002301464 | 0.04394764 | 0.0004564483
|  |  | 18.26976 | 4999.66602 | 0.000178131 | 2.07395e-07 | 0.00024931 | 4.986533e-08 | 0.002504855 | 0.002384855 | 0.04357073 | 0.0005094715
|  |  | 17.43205 | 4999.66602 | 0.000186964 | 2.24582e-07 | 0.00025828 | 5.165945e-08 | 0.002594978 | 0.002474978 | 0.04314394 | 0.000517717
|  |  | 16.60036 | 4999.66602 | 0.000196568 | 2.41708e-07 | 0.00026804 | 5.361158e-08 | 0.002693038 | 0.002573038 | 0.04271336 | 0.0004576194
|  |  | 15.80611 | 4999.66602 | 0.000206953 | 2.59332e-07 | 0.00027862 | 5.572772e-08 | 0.002799337 | 0.002679337 | 0.04234989 | 0.0004996269
|  |  | 15.01175 | 4999.66602 | 0.000218245 | 2.94393e-07 | 0.0002901 | 5.802388e-08 | 0.002914678 | 0.002794678 | 0.04195301 | 0.0006101107
|  |  | 14.18948 | 4999.66602 | 0.000230635 | 3.20646e-07 | 0.0003027 | 6.054404e-08 | 0.003041272 | 0.002921272 | 0.04145133 | 0.0005980182
|  |  | 13.37943 | 4999.66602 | 0.000244382 | 3.53726e-07 | 0.0003167 | 6.334423e-08 | 0.003181932 | 0.003061932 | 0.04096691 | 0.0007261589
|  |  | 12.55277 | 4999.66602 | 0.00025943 | 3.87777e-07 | 0.00033201 | 6.640644e-08 | 0.003335754 | 0.003215754 | 0.04036662 | 0.0007016926
|  |  | 11.74981 | 4999.66602 | 0.000276274 | 4.32277e-07 | 0.00034911 | 6.982666e-08 | 0.003507561 | 0.003387561 | 0.03980319 | 0.0007888867
|  |  | 10.9422 | 4999.66602 | 0.000295051 | 4.83573e-07 | 0.0003682 | 7.364492e-08 | 0.003699361 | 0.003579361 | 0.03916608 | 0.001001708
|  |  | 10.05958 | 4999.66602 | 0.000317188 | 6.69158e-07 | 0.00039071 | 7.814722e-08 | 0.003925522 | 0.003805522 | 0.03828195 | 0.00076155
|  |  | 9.05909 | 4999.66602 | 0.000350119 | 8.25893e-07 | 0.00042417 | 8.483967e-08 | 0.0042617 | 0.0041417 | 0.03752003 | 0.001076361
|  |  | 8.14236 | 4999.66602 | 0.000383843 | 8.20137e-07 | 0.00045852 | 9.171013e-08 | 0.004606819 | 0.004486819 | 0.0365333 | 0.001062327
|  |  | 7.31463 | 4999.66602 | 0.000421752 | 9.85261e-07 | 0.00049709 | 9.942464e-08 | 0.004994338 | 0.004874338 | 0.03565398 | 0.001395868
|  |  | 6.47988 | 4999.66602 | 0.000465534 | 1.14887e-06 | 0.00054169 | 1.083452e-07 | 0.005442441 | 0.005322441 | 0.03448878 | 0.001692443
|  |  | 5.65994 | 4999.66602 | 0.000516889 | 1.33469e-06 | 0.00059403 | 1.188139e-07 | 0.005968309 | 0.005848309 | 0.03310108 | 0.002329287
|  |  | 4.99986 | 4999.66602 | 0.000562172 | 8.33266e-08 | 0.00064027 | 1.280626e-07 | 0.006432889 | 0.006312889 | 0.03156356 | 0.04344433
|  |  | 5.00009 | 4999.66602 | 0.00056234 | 6.25433e-08 | 0.00064044 | 1.280966e-07 | 0.006434597 | 0.006314597 | 0.03157355 | -0.01377986
|  |  | 5.00004 | 4999.66602 | 0.000562357 | 5.38515e-08 | 0.00064046 | 1.281006e-07 | 0.006434798 | 0.006314798 | 0.03157424 | 0.1067877
|  |  | 5.00007 | 4999.66602 | 0.000562424 | 6.01399e-08 | 0.00064052 | 1.281126e-07 | 0.006435401 | 0.006315401 | 0.03157744 | 0.04148021
|  |  | 4.99997 | 4999.66602 | 0.000562354 | 7.65178e-08 | 0.00064045 | 1.280986e-07 | 0.006434697 | 0.006314697 | 0.0315733 | 0.002029863
|  |  | 5.55672 | 4999.66602 | 0.000520441 | 1.24592e-06 | 0.00059772 | 1.19552e-07 | 0.006005382 | 0.005885382 | 0.03270342 | 0.001779452
|  |  | 6.30744 | 4999.66602 | 0.000472739 | 1.06802e-06 | 0.00054908 | 1.098233e-07 | 0.005516689 | 0.005396689 | 0.03403929 | 0.001611704
|  |  | 7.08808 | 4999.66602 | 0.000432045 | 9.05873e-07 | 0.00050759 | 1.015248e-07 | 0.005099833 | 0.004979833 | 0.03529745 | 0.001407307
|  |  | 7.86931 | 4999.66602 | 0.000397405 | 7.80131e-07 | 0.00047229 | 9.446431e-08 | 0.004745168 | 0.004625168 | 0.03639688 | 0.001241915
|  |  | 8.65617 | 4999.66602 | 0.000367367 | 6.80214e-07 | 0.00044168 | 8.83419e-08 | 0.004437625 | 0.004317625 | 0.0373741 | 0.001004626
|  |  | 9.42287 | 4999.66602 | 0.000341006 | 5.96193e-07 | 0.00041485 | 8.297554e-08 | 0.00416806 | 0.00404806 | 0.03814434 | 0.0007904458
|  |  | 10.16359 | 4999.66602 | 0.000317746 | 5.28274e-07 | 0.00039122 | 7.824923e-08 | 0.003930646 | 0.003810646 | 0.03872984 | 0.0008500038
|  |  | 10.93908 | 4999.66602 | 0.000297171 | 4.73265e-07 | 0.00037033 | 7.407095e-08 | 0.003720761 | 0.003600761 | 0.03938901 | 0.0008284827
|  |  | 11.73251 | 4999.66602 | 0.000278832 | 4.21087e-07 | 0.00035167 | 7.03387e-08 | 0.003533281 | 0.003413281 | 0.04004636 | 0.0007620913
|  |  | 12.52672 | 4999.66602 | 0.000262353 | 3.77816e-07 | 0.00033494 | 6.699247e-08 | 0.003365192 | 0.003245192 | 0.04065162 | 0.0006965905
|  |  | 13.31458 | 4999.66602 | 0.000247588 | 3.39263e-07 | 0.00031993 | 6.399027e-08 | 0.003214385 | 0.003094385 | 0.04120043 | 0.0006558921
|  |  | 14.1068 | 4999.66602 | 0.000234208 | 3.11528e-07 | 0.0003063 | 6.126409e-08 | 0.003077442 | 0.002957442 | 0.04172004 | 0.000677514
|  |  | 14.92082 | 4999.66602 | 0.000222037 | 2.81059e-07 | 0.00029392 | 5.878793e-08 | 0.002953058 | 0.002833058 | 0.04227155 | 0.0006069757
|  |  | 15.80236 | 4999.66602 | 0.000209899 | 3.19388e-07 | 0.00028156 | 5.631576e-08 | 0.002828876 | 0.002708876 | 0.04280663 | 0.0005222543
|  |  | 16.69853 | 4999.66602 | 0.00019843 | 2.39076e-07 | 0.00026988 | 5.397961e-08 | 0.002711525 | 0.002591525 | 0.04327466 | 0.000483071
|  |  | 17.48681 | 4999.66602 | 0.000189118 | 2.25419e-07 | 0.00026042 | 5.208748e-08 | 0.002616479 | 0.002496479 | 0.04365545 | 0.0004732937
|  |  | 18.28687 | 4999.66602 | 0.000180443 | 1.99734e-07 | 0.00025161 | 5.032536e-08 | 0.002527963 | 0.002407963 | 0.04403411 | 0.0004144755
|  |  | 19.06218 | 4999.66602 | 0.000172498 | 1.87771e-07 | 0.00024354 | 4.871125e-08 | 0.002446883 | 0.002326883 | 0.04435546 | 0.0004655416
|  |  | 19.85974 | 4999.66602 | 0.00016517 | 1.76292e-07 | 0.0002361 | 4.722315e-08 | 0.002372132 | 0.002252132 | 0.04472676 | 0.0004536361
|  |  | 20.65355 | 4999.66602 | 0.000158394 | 1.6248e-07 | 0.00022922 | 4.584706e-08 | 0.002303008 | 0.002183008 | 0.04508686 | 0.0004624408
|  |  | 21.46711 | 4999.66602 | 0.000152 | 1.5296e-07 | 0.00022273 | 4.454898e-08 | 0.002237802 | 0.002117802 | 0.04546308 | 0.0004927639
|  |  | 22.3013 | 4999.66602 | 0.000146039 | 1.42684e-07 | 0.00021668 | 4.333889e-08 | 0.002177016 | 0.002057016 | 0.04587414 | 0.0004098639
|  |  | 23.09877 | 4999.66602 | 0.000140459 | 1.34921e-07 | 0.00021102 | 4.220682e-08 | 0.00212015 | 0.00200015 | 0.046201 | 0.0003373859
|  |  | 23.86745 | 4999.66602 | 0.000135205 | 1.27084e-07 | 0.00020569 | 4.114075e-08 | 0.002066598 | 0.001946598 | 0.04646034 | 0.0003623866
|  |  | 24.64585 | 4999.66602 | 0.000130297 | 1.22548e-07 | 0.00020071 | 4.014468e-08 | 0.002016563 | 0.001896563 | 0.04674242 | 0.0003844865
|  |  | 25.44907 | 4999.66602 | 0.000125623 | 1.14623e-07 | 0.00019596 | 3.919462e-08 | 0.00196884 | 0.00184884 | 0.04705125 | 0.0003740161
|  |  | 26.25022 | 4999.66602 | 0.000121211 | 1.08265e-07 | 0.00019148 | 3.829856e-08 | 0.001923828 | 0.001803828 | 0.04735089 | 0.0004004883
|  |  | 27.06203 | 4999.66602 | 0.000117079 | 1.04407e-07 | 0.00018729 | 3.74605e-08 | 0.001881731 | 0.001761731 | 0.04767601 | 0.0003588689
|  |  | 27.86632 | 4999.66602 | 0.000113124 | 9.77889e-08 | 0.00018326 | 3.665445e-08 | 0.001841241 | 0.001721241 | 0.04796464 | 0.0003962776
|  |  | 28.68864 | 4999.66602 | 0.000109406 | 9.36058e-08 | 0.00017948 | 3.58984e-08 | 0.001803262 | 0.001683262 | 0.04829051 | 0.0003601775
|  |  | 29.50417 | 4999.66602 | 0.000105819 | 8.99812e-08 | 0.00017584 | 3.517035e-08 | 0.001766691 | 0.001646691 | 0.04858425 | 0.000316096
|  |  | 30.28863 | 4999.66602 | 0.000102441 | 8.88207e-08 | 0.00017241 | 3.44843e-08 | 0.001732229 | 0.001612229 | 0.04883221 | 0.0003079637
|  |  | 31.0664 | 4999.66602 | 9.9234e-05 | 8.31767e-08 | 0.00016916 | 3.383426e-08 | 0.001699576 | 0.001579576 | 0.04907174 | 0.0003351722
|  |  | 31.8692 | 4999.66602 | 9.61584e-05 | 7.8413e-08 | 0.00016604 | 3.321022e-08 | 0.001668229 | 0.001548229 | 0.04934081 | 0.0003160357
|  |  | 32.66559 | 4999.66602 | 9.32048e-05 | 8.01823e-08 | 0.00016305 | 3.261218e-08 | 0.001638188 | 0.001518188 | 0.0495925 | 0.0003105099
|  |  | 33.45891 | 4999.66602 | 9.03881e-05 | 7.46982e-08 | 0.0001602 | 3.204214e-08 | 0.001609553 | 0.001489553 | 0.04983883 | 0.0003071164
|  |  | 34.25646 | 4999.66602 | 8.76877e-05 | 7.2703e-08 | 0.00015746 | 3.14941e-08 | 0.001582024 | 0.001462024 | 0.05008377 | 0.0003033944
|  |  | 35.06529 | 4999.66602 | 8.50639e-05 | 7.11171e-08 | 0.0001548 | 3.096207e-08 | 0.001555299 | 0.001435299 | 0.05032917 | 0.0003419909
|  |  | 35.88308 | 4999.66602 | 8.2626e-05 | 6.71086e-08 | 0.00015232 | 3.046604e-08 | 0.001530382 | 0.001410382 | 0.05060885 | 0.0002804082
|  |  | 36.67217 | 4999.66602 | 8.02265e-05 | 6.49037e-08 | 0.0001499 | 2.9982e-08 | 0.001506068 | 0.001386068 | 0.05083011 | 0.0003210775
|  |  | 37.4747 | 4999.66602 | 7.79681e-05 | 6.60403e-08 | 0.00014763 | 2.952797e-08 | 0.001483261 | 0.001363261 | 0.05108779 | 0.0003208695
|  |  | 38.28656 | 4999.66602 | 7.57829e-05 | 6.41061e-08 | 0.00014543 | 2.908794e-08 | 0.001461157 | 0.001341157 | 0.05134829 | 0.0002991067
|  |  | 39.09318 | 4999.66602 | 7.36638e-05 | 5.81723e-08 | 0.00014329 | 2.865991e-08 | 0.001439656 | 0.001319656 | 0.05158955 | 0.0003061298
|  |  | 39.92026 | 4999.66602 | 7.16138e-05 | 5.94892e-08 | 0.0001412 | 2.824189e-08 | 0.001418658 | 0.001298658 | 0.05184275 | 0.0002618459
|  |  | 40.70924 | 4999.66602 | 6.96552e-05 | 5.70877e-08 | 0.0001392 | 2.784186e-08 | 0.001398563 | 0.001278563 | 0.05204934 | 0.0002889683
|  |  | 41.50998 | 4999.66602 | 6.7805e-05 | 5.54621e-08 | 0.0001373 | 2.746183e-08 | 0.001379474 | 0.001259474 | 0.05228073 | 0.0002857257
|  |  | 42.32666 | 4999.66602 | 6.59658e-05 | 5.44001e-08 | 0.00013543 | 2.708781e-08 | 0.001360686 | 0.001240686 | 0.05251407 | 0.0003128487
|  |  | 43.15377 | 4999.66602 | 6.42108e-05 | 5.30926e-08 | 0.00013366 | 2.673379e-08 | 0.001342902 | 0.001222902 | 0.05277283 | 0.000279574
|  |  | 43.9543 | 4999.66602 | 6.25311e-05 | 5.15663e-08 | 0.00013195 | 2.639176e-08 | 0.001325721 | 0.001205721 | 0.05299664 | 0.0002383875
|  |  | 44.73016 | 4999.66602 | 6.08927e-05 | 5.04632e-08 | 0.00013028 | 2.605774e-08 | 0.001308943 | 0.001188943 | 0.0531816 | 0.0002799508
|  |  | 45.5457 | 4999.66602 | 5.93039e-05 | 5.18612e-08 | 0.00012866 | 2.573372e-08 | 0.001292666 | 0.001172666 | 0.05340991 | 0.0002920248
|  |  | 46.36562 | 4999.66602 | 5.77735e-05 | 4.87103e-08 | 0.00012711 | 2.54237e-08 | 0.001277093 | 0.001157093 | 0.05364935 | 0.0002626322
|  |  | 47.16022 | 4999.66602 | 5.6297e-05 | 4.68276e-08 | 0.00012561 | 2.512368e-08 | 0.001262023 | 0.001142023 | 0.05385803 | 0.0002742229
|  |  | 47.96545 | 4999.66602 | 5.48662e-05 | 4.4359e-08 | 0.00012416 | 2.483366e-08 | 0.001247454 | 0.001127454 | 0.05407885 | 0.0002529551
|  |  | 48.77235 | 4999.66602 | 5.34509e-05 | 4.90587e-08 | 0.00012272 | 2.454564e-08 | 0.001232986 | 0.001112986 | 0.05428295 | 0.0003209399
|  |  | 49.62212 | 4999.66602 | 5.21242e-05 | 4.82818e-08 | 0.00012137 | 2.427562e-08 | 0.001219423 | 0.001099423 | 0.05455568 | 0.0003109921
|  |  | 50.47764 | 4999.66602 | 5.08262e-05 | 4.5323e-08 | 0.00012004 | 2.40096e-08 | 0.00120606 | 0.00108606 | 0.05482174 | 0.0002367629
|  |  | 51.27838 | 4999.66602 | 4.95212e-05 | 4.24904e-08 | 0.00011872 | 2.374559e-08 | 0.001192798 | 0.001072798 | 0.05501133 | 0.0002137093
|  |  | 52.03296 | 4999.66602 | 4.83011e-05 | 4.63418e-08 | 0.00011748 | 2.349757e-08 | 0.001180339 | 0.001060339 | 0.05517259 | 0.0002616318
|  |  | 52.83719 | 4999.66602 | 4.71129e-05 | 4.27705e-08 | 0.00011627 | 2.325555e-08 | 0.001168182 | 0.001048182 | 0.055383 | 0.0002574959
|  |  | 53.65534 | 4999.66602 | 4.59307e-05 | 4.11559e-08 | 0.00011507 | 2.301554e-08 | 0.001156126 | 0.001036126 | 0.05559367 | 0.0002443117
|  |  | 54.45689 | 4999.66602 | 4.47941e-05 | 4.03399e-08 | 0.00011391 | 2.278352e-08 | 0.001144471 | 0.001024471 | 0.0557895 | 0.000263122
|  |  | 55.26644 | 4999.66602 | 4.3714e-05 | 4.39439e-08 | 0.0001128 | 2.256151e-08 | 0.001133319 | 0.001013319 | 0.05600251 | 0.0002775307
|  |  | 56.0859 | 4999.66602 | 4.26614e-05 | 4.13068e-08 | 0.00011173 | 2.234749e-08 | 0.001122568 | 0.001002568 | 0.05622993 | 0.0002850631
|  |  | 56.93093 | 4999.66602 | 4.16149e-05 | 4.06801e-08 | 0.00011067 | 2.213548e-08 | 0.001111918 | 0.0009919181 | 0.05647082 | 0.0002668792
|  |  | 57.71471 | 4999.66602 | 4.06529e-05 | 4.11713e-08 | 0.00010969 | 2.193947e-08 | 0.001102072 | 0.0009820719 | 0.05667999 | 0.0002422581
|  |  | 58.50125 | 4999.66602 | 3.96911e-05 | 4.07192e-08 | 0.0001087 | 2.174145e-08 | 0.001092125 | 0.0009721252 | 0.05687054 | 0.0002815246
|  |  | 59.32988 | 4999.66602 | 3.87601e-05 | 3.72221e-08 | 0.00010774 | 2.154944e-08 | 0.00108248 | 0.0009624799 | 0.05710382 | 0.0002742775
|  |  | 60.1465 | 4999.66602 | 3.78497e-05 | 3.99451e-08 | 0.00010681 | 2.136343e-08 | 0.001073136 | 0.0009531361 | 0.0573278 | 0.0002570045
|  |  | 60.94697 | 4999.66602 | 3.6952e-05 | 4.06527e-08 | 0.0001059 | 2.118141e-08 | 0.001063993 | 0.0009439932 | 0.05753352 | 0.0002642172
|  |  | 61.75937 | 4999.66602 | 3.60773e-05 | 4.18009e-08 | 0.00010501 | 2.10034e-08 | 0.001055051 | 0.0009350512 | 0.05774817 | 0.0002863305
|  |  | 62.59307 | 4999.66602 | 3.5236e-05 | 3.95801e-08 | 0.00010415 | 2.083139e-08 | 0.001046411 | 0.0009264107 | 0.05798689 | 0.0002625363
|  |  | 63.40876 | 4999.66602 | 3.44008e-05 | 3.81971e-08 | 0.0001033 | 2.066138e-08 | 0.001037871 | 0.0009178706 | 0.05820104 | 0.0002931544
|  |  | 64.24569 | 4999.66602 | 3.36008e-05 | 6.78321e-08 | 0.00010249 | 2.049937e-08 | 0.001029732 | 0.0009097324 | 0.05844639 | 0.0002477371
|  |  | 65.04532 | 4999.66602 | 3.28047e-05 | 3.69477e-08 | 0.00010168 | 2.033736e-08 | 0.001021594 | 0.0009015942 | 0.05864448 | 0.0002505534
|  |  | 65.83783 | 4999.66602 | 3.20239e-05 | 3.9456e-08 | 0.0001009 | 2.018135e-08 | 0.001013757 | 0.0008937574 | 0.05884305 | 0.000272763
|  |  | 66.66838 | 4999.66602 | 3.12573e-05 | 4.21159e-08 | 0.00010013 | 2.002734e-08 | 0.001006021 | 0.0008860211 | 0.05906959 | 0.0002899784
|  |  | 67.48745 | 4999.66602 | 3.05467e-05 | 4.37061e-08 | 9.941e-05 | 1.988333e-08 | 0.0009987872 | 0.0008787872 | 0.05930711 | 0.0002292533
|  |  | 68.26889 | 4999.66602 | 2.98093e-05 | 3.86771e-08 | 9.867e-05 | 1.973532e-08 | 0.0009913523 | 0.0008713523 | 0.05948625 | 0.0002545881
|  |  | 69.07911 | 4999.66602 | 2.90802e-05 | 4.42585e-08 | 9.795e-05 | 1.959131e-08 | 0.0009841183 | 0.0008641183 | 0.05969253 | 0.0002821399
|  |  | 69.88748 | 4999.66602 | 2.84075e-05 | 3.7699e-08 | 9.728e-05 | 1.94573e-08 | 0.0009773868 | 0.0008573868 | 0.0599206 | 0.0002699885
|  |  | 70.72215 | 4999.66602 | 2.77165e-05 | 4.27273e-08 | 9.659e-05 | 1.931929e-08 | 0.0009704542 | 0.0008504542 | 0.06014595 | 0.0003062587
|  |  | 71.56779 | 4999.66602 | 2.70593e-05 | 4.65712e-08 | 9.595e-05 | 1.919128e-08 | 0.000964024 | 0.000844024 | 0.06040494 | 0.0002714973
|  |  | 72.36787 | 4999.66602 | 2.64165e-05 | 5.09361e-08 | 9.532e-05 | 1.906527e-08 | 0.0009576943 | 0.0008376943 | 0.06062215 | 0.0002614285
|  |  | 73.15869 | 4999.66602 | 2.57913e-05 | 3.7951e-08 | 9.47e-05 | 1.894127e-08 | 0.0009514651 | 0.0008314651 | 0.0608289 | 0.0002917353
|  |  | 73.97111 | 4999.66602 | 2.51916e-05 | 4.92222e-08 | 9.411e-05 | 1.882326e-08 | 0.0009455373 | 0.0008255373 | 0.06106591 | 0.0002402707
|  |  | 74.79284 | 4999.66602 | 2.45724e-05 | 4.20202e-08 | 9.347e-05 | 1.869525e-08 | 0.0009391071 | 0.0008191071 | 0.06126335 | 0.0002689943
|  |  | 75.60756 | 4999.66602 | 2.40019e-05 | 4.22551e-08 | 9.288e-05 | 1.857724e-08 | 0.0009331793 | 0.0008131793 | 0.0614825 | 0.0002562934
|  |  | 76.42103 | 4999.66602 | 2.34249e-05 | 3.19399e-08 | 9.229e-05 | 1.845923e-08 | 0.0009272515 | 0.0008072515 | 0.06169099 | 0.0002832477
|  |  | 77.26547 | 4999.66602 | 2.28562e-05 | 4.0274e-08 | 9.172e-05 | 1.834523e-08 | 0.0009215246 | 0.0008015246 | 0.06193017 | 0.000272969
|  |  | 78.0968 | 4999.66602 | 2.22948e-05 | 3.74608e-08 | 9.116e-05 | 1.823322e-08 | 0.0009158982 | 0.0007958982 | 0.0621571 | 0.0002302502
|  |  | 78.88142 | 4999.66602 | 2.17366e-05 | 5.81144e-08 | 9.06e-05 | 1.812121e-08 | 0.0009102718 | 0.0007902718 | 0.06233776 | 0.0002637038
|  |  | 79.65656 | 4999.66602 | 2.1227e-05 | 3.10375e-08 | 9.009e-05 | 1.80192e-08 | 0.0009051477 | 0.0007851477 | 0.06254217 | 0.000249903
|  |  | 80.47226 | 4999.66602 | 2.06936e-05 | 3.17658e-08 | 8.955e-05 | 1.79112e-08 | 0.0008997223 | 0.0007797223 | 0.06274601 | 0.0002874173
|  |  | 81.30188 | 4999.66602 | 2.0195e-05 | 3.25532e-08 | 8.905e-05 | 1.781119e-08 | 0.0008946987 | 0.0007746987 | 0.06298446 | 0.0002602654
|  |  | 82.11984 | 4999.66602 | 1.96829e-05 | 3.12891e-08 | 8.854e-05 | 1.770918e-08 | 0.0008895747 | 0.0007695747 | 0.06319735 | 0.0002908744
|  |  | 82.95557 | 4999.66602 | 1.91975e-05 | 2.98361e-08 | 8.806e-05 | 1.761318e-08 | 0.000884752 | 0.000764752 | 0.06344044 | 0.000295764
|  |  | 83.81747 | 4999.66602 | 1.87234e-05 | 3.50789e-08 | 8.758e-05 | 1.751717e-08 | 0.0008799294 | 0.0007599294 | 0.06369536 | 0.0002957406
|  |  | 84.66039 | 4999.66602 | 1.82622e-05 | 3.30411e-08 | 8.712e-05 | 1.742516e-08 | 0.0008753077 | 0.0007553077 | 0.06394465 | 0.0002382195
|  |  | 85.45741 | 4999.66602 | 1.77909e-05 | 3.14123e-08 | 8.664e-05 | 1.732916e-08 | 0.0008704851 | 0.0007504851 | 0.06413451 | 0.0002811262
|  |  | 86.26996 | 4999.66602 | 1.73496e-05 | 3.12201e-08 | 8.62e-05 | 1.724115e-08 | 0.0008660643 | 0.0007460643 | 0.06436294 | 0.0002789359
|  |  | 87.09419 | 4999.66602 | 1.69076e-05 | 3.5289e-08 | 8.576e-05 | 1.715315e-08 | 0.0008616436 | 0.0007416436 | 0.06459285 | 0.0002669219
|  |  | 87.91286 | 4999.66602 | 1.64713e-05 | 3.08143e-08 | 8.532e-05 | 1.706514e-08 | 0.0008572228 | 0.0007372228 | 0.06481137 | 0.000257113
|  |  | 88.74861 | 4999.66602 | 1.60253e-05 | 3.24767e-08 | 8.487e-05 | 1.697513e-08 | 0.0008527016 | 0.0007327016 | 0.06502625 | 0.000283848
|  |  | 89.57064 | 4999.66602 | 1.56154e-05 | 3.22903e-08 | 8.446e-05 | 1.689313e-08 | 0.0008485823 | 0.0007285823 | 0.06525958 | 0.0002738076
|  |  | 90.40954 | 4999.66602 | 1.51969e-05 | 3.0892e-08 | 8.404e-05 | 1.680912e-08 | 0.0008443625 | 0.0007243625 | 0.06548928 | 0.0002679982
|  |  | 91.25332 | 4999.66602 | 1.47846e-05 | 5.66163e-08 | 8.362e-05 | 1.672512e-08 | 0.0008401427 | 0.0007201427 | 0.06571541 | 0.0002907329
|  |  | 92.09368 | 4999.66602 | 1.43855e-05 | 3.27463e-08 | 8.323e-05 | 1.664711e-08 | 0.0008362243 | 0.0007162243 | 0.06595973 | 0.000276849
|  |  | 92.92237 | 4999.66602 | 1.40089e-05 | 3.47988e-08 | 8.284e-05 | 1.656911e-08 | 0.0008323059 | 0.0007123059 | 0.06618915 | 0.0002603934
|  |  | 93.7141 | 4999.66602 | 1.36295e-05 | 3.07418e-08 | 8.246e-05 | 1.64931e-08 | 0.000828488 | 0.000708488 | 0.06639531 | 0.0002628206
|  |  | 94.54536 | 4999.66602 | 1.32406e-05 | 3.17773e-08 | 8.207e-05 | 1.64151e-08 | 0.0008245696 | 0.0007045696 | 0.06661379 | 0.0003173647
|  |  | 95.38689 | 4999.66602 | 1.29016e-05 | 3.20204e-08 | 8.173e-05 | 1.634709e-08 | 0.0008211536 | 0.0007011536 | 0.06688086 | 0.000294386
|  |  | 96.2187 | 4999.66602 | 1.25498e-05 | 3.24459e-08 | 8.138e-05 | 1.627709e-08 | 0.0008176371 | 0.0006976371 | 0.06712573 | 0.0002613287
|  |  | 97.04555 | 4999.66602 | 1.21783e-05 | 3.01251e-08 | 8.101e-05 | 1.620308e-08 | 0.0008139196 | 0.0006939196 | 0.06734181 | 0.0003087933
|  |  | 97.86252 | 4999.66602 | 1.18661e-05 | 3.03755e-08 | 8.069e-05 | 1.613908e-08 | 0.0008107045 | 0.0006907045 | 0.06759409 | 0.0003293002
|  |  | 98.71324 | 4999.66602 | 1.15496e-05 | 3.18325e-08 | 8.038e-05 | 1.607707e-08 | 0.0008075899 | 0.0006875899 | 0.06787423 | 0.0003080442
|  |  | 99.53 | 4999.66602 | 1.12302e-05 | 3.02346e-08 | 8.007e-05 | 1.601507e-08 | 0.0008044753 | 0.0006844753 | 0.06812583 | 0.0003523078
|  |  | 100.34953 | 4999.66602 | 1.09425e-05 | 2.70151e-08 | 7.98e-05 | 1.596107e-08 | 0.0008017626 | 0.0006817626 | 0.06841455 | 0.0003234036
|  |  | 101.17212 | 4999.66602 | 1.06435e-05 | 3.30455e-08 | 7.951e-05 | 1.590306e-08 | 0.0007988489 | 0.0006788489 | 0.06868058 | 0.0003539502
|  |  | 101.99216 | 4999.66602 | 1.03831e-05 | 2.87974e-08 | 7.925e-05 | 1.585106e-08 | 0.0007962366 | 0.0006762366 | 0.06897084 | 0.0003159606
|  |  | 102.82373 | 4999.66602 | 1.01112e-05 | 3.13336e-08 | 7.896e-05 | 1.579305e-08 | 0.000793323 | 0.000673323 | 0.06923358 | 0.0003325505
|  |  | 103.64883 | 4999.66602 | 9.85311e-06 | 2.9979e-08 | 7.869e-05 | 1.573905e-08 | 0.0007906102 | 0.0006706102 | 0.06950797 | 0.0003712323
|  |  | 104.49044 | 4999.66602 | 9.62322e-06 | 3.13194e-08 | 7.845e-05 | 1.569105e-08 | 0.0007881989 | 0.0006681989 | 0.0698204 | 0.0003627149
|  |  | 105.32179 | 4999.66602 | 9.38937e-06 | 2.84191e-08 | 7.821e-05 | 1.564304e-08 | 0.0007857876 | 0.0006657876 | 0.07012194 | 0.0003819472
|  |  | 106.18629 | 4999.66602 | 9.16058e-06 | 3.27992e-08 | 7.798e-05 | 1.559704e-08 | 0.0007834768 | 0.0006634768 | 0.07045214 | 0.000370487
|  |  | 106.99347 | 4999.66602 | 8.93916e-06 | 2.74961e-08 | 7.776e-05 | 1.555304e-08 | 0.0007812664 | 0.0006612664 | 0.07075118 | 0.0003897001
|  |  | 107.79106 | 4999.66602 | 8.73666e-06 | 2.60673e-08 | 7.756e-05 | 1.551304e-08 | 0.000779257 | 0.000659257 | 0.07106201 | 0.0004293165
|  |  | 108.64556 | 4999.66602 | 8.56154e-06 | 3.01229e-08 | 7.738e-05 | 1.547703e-08 | 0.0007774485 | 0.0006574485 | 0.07142886 | 0.0003931823
|  |  | 109.47801 | 4999.66602 | 8.35559e-06 | 2.93836e-08 | 7.718e-05 | 1.543703e-08 | 0.000775439 | 0.000655439 | 0.07175616 | 0.0004285122
|  |  | 110.30827 | 4999.66602 | 8.19161e-06 | 3.04801e-08 | 7.701e-05 | 1.540303e-08 | 0.000773731 | 0.000653731 | 0.07211194 | 0.0004207565
|  |  | 111.12295 | 4999.66602 | 8.02286e-06 | 2.87854e-08 | 7.684e-05 | 1.536903e-08 | 0.000772023 | 0.000652023 | 0.07245472 | 0.000374097
|  |  | 111.93223 | 4999.66602 | 7.82637e-06 | 3.18995e-08 | 7.664e-05 | 1.532902e-08 | 0.0007700136 | 0.0006500136 | 0.07275747 | 0.000462448
|  |  | 112.77798 | 4999.66602 | 7.68229e-06 | 3.31772e-08 | 7.65e-05 | 1.530102e-08 | 0.000768607 | 0.000648607 | 0.07314858 | 0.0005063254
|  |  | 113.58002 | 4999.66602 | 7.58411e-06 | 2.77845e-08 | 7.64e-05 | 1.528102e-08 | 0.0007676023 | 0.0006476023 | 0.07355468 | 0.0002363792
|  |  | 114.36238 | 4999.66602 | 7.30611e-06 | 3.10669e-08 | 7.612e-05 | 1.522502e-08 | 0.0007647891 | 0.0006447891 | 0.07373961 | 0.0005471785
|  |  | 115.19236 | 4999.66602 | 7.24458e-06 | 2.97032e-08 | 7.605e-05 | 1.521102e-08 | 0.0007640858 | 0.0006440858 | 0.07419376 | 0.0005188001
|  |  | 116.0298 | 4999.66602 | 7.14916e-06 | 2.90147e-08 | 7.596e-05 | 1.519301e-08 | 0.0007631815 | 0.0006431815 | 0.07462822 | 0.0004217187
|  |  | 116.87819 | 4999.66602 | 6.99238e-06 | 3.13486e-08 | 7.58e-05 | 1.516101e-08 | 0.000761574 | 0.000641574 | 0.074986 | 0.0005138593
|  |  | 117.71161 | 4999.66602 | 6.9087e-06 | 2.5308e-08 | 7.571e-05 | 1.514301e-08 | 0.0007606697 | 0.0006406697 | 0.07541426 | 0.0004845218
|  |  | 118.55069 | 4999.66602 | 6.78966e-06 | 3.11857e-08 | 7.56e-05 | 1.512101e-08 | 0.0007595645 | 0.0006395645 | 0.07582082 | 0.0004861859
|  |  | 119.41112 | 4999.66602 | 6.68245e-06 | 2.92609e-08 | 7.549e-05 | 1.509901e-08 | 0.0007584594 | 0.0006384594 | 0.07623915 | 0.0004752833
|  |  | 120.29998 | 4999.66602 | 6.5786e-06 | 3.2719e-08 | 7.537e-05 | 1.507501e-08 | 0.0007572537 | 0.0006372537 | 0.07666161 | 0.0005164229
|  |  | 121.10558 | 4999.66602 | 6.49559e-06 | 2.9737e-08 | 7.529e-05 | 1.505901e-08 | 0.0007564499 | 0.0006364499 | 0.07707764 | 0.0004908706
|  |  | 121.86251 | 4999.66602 | 6.41126e-06 | 3.06581e-08 | 7.52e-05 | 1.5041e-08 | 0.0007555457 | 0.0006355457 | 0.07744919 | 0.0005438178
|  |  | 122.66868 | 4999.66602 | 6.34279e-06 | 3.34166e-08 | 7.514e-05 | 1.5029e-08 | 0.0007549428 | 0.0006349428 | 0.0778876 | 0.0005181391
|  |  | 123.51866 | 4999.66602 | 6.27068e-06 | 3.04045e-08 | 7.506e-05 | 1.5013e-08 | 0.0007541391 | 0.0006341391 | 0.07832801 | 0.0005261509
|  |  | 124.32838 | 4999.66602 | 6.20528e-06 | 3.13145e-08 | 7.499e-05 | 1.4999e-08 | 0.0007534358 | 0.0006334358 | 0.07875404 | 0.0005285737
|  |  | 125.16787 | 4999.66602 | 6.13726e-06 | 3.07617e-08 | 7.492e-05 | 1.4985e-08 | 0.0007527325 | 0.0006327325 | 0.07919778 | 0.0005885283
|  |  | 126.02721 | 4999.66602 | 6.10783e-06 | 2.30344e-08 | 7.489e-05 | 1.4979e-08 | 0.0007524311 | 0.0006324311 | 0.07970352 | 0.0005431702
|  |  | 126.88413 | 4999.66602 | 6.05289e-06 | 2.71467e-08 | 7.483e-05 | 1.4967e-08 | 0.0007518282 | 0.0006318282 | 0.08016898 | 0.0006157691
|  |  | 127.68296 | 4999.66602 | 6.03375e-06 | 3.06712e-08 | 7.482e-05 | 1.4965e-08 | 0.0007517278 | 0.0006317278 | 0.08066087 | 0.0005998832
|  |  | 128.49377 | 4999.66602 | 6.01933e-06 | 2.91577e-08 | 7.48e-05 | 1.4961e-08 | 0.0007515268 | 0.0006315268 | 0.08114726 | 0.0005992331
|  |  | 129.29831 | 4999.66602 | 6.00131e-06 | 2.94027e-08 | 7.478e-05 | 1.4957e-08 | 0.0007513259 | 0.0006313259 | 0.08162937 | 0.0006001029
|  |  | 130.13583 | 4999.66602 | 5.98049e-06 | 3.40643e-08 | 7.476e-05 | 1.4953e-08 | 0.0007511249 | 0.0006311249 | 0.08213197 | 0.0006786783
|  |  | 130.96595 | 4999.66602 | 6.00736e-06 | 3.35443e-08 | 7.479e-05 | 1.4959e-08 | 0.0007514263 | 0.0006314263 | 0.08269535 | 0.0006314263
|  |  | 131.80645 | 4999.66602 | 6.01527e-06 | 3.1578e-08 | 7.479e-05 | 1.4959e-08 | 0.0007514263 | 0.0006314263 | 0.08322607 | 0.0006314263
|  |  | 132.66437 | 4999.66602 | 6.02656e-06 | 3.18815e-08 | 7.479e-05 | 1.4959e-08 | 0.0007514263 | 0.0006314263 | 0.08376778 | 0.0006802256
|  |  | 133.48888 | 4999.66602 | 6.05791e-06 | 2.81832e-08 | 7.482e-05 | 1.4965e-08 | 0.0007517278 | 0.0006317278 | 0.08432863 | 0.0007269578
|  |  | 134.33928 | 4999.66602 | 6.11654e-06 | 2.77305e-08 | 7.488e-05 | 1.4977e-08 | 0.0007523306 | 0.0006323306 | 0.08494684 | 0.0006823408
|  |  | 135.15386 | 4999.66602 | 6.14648e-06 | 3.09772e-08 | 7.491e-05 | 1.4983e-08 | 0.000752632 | 0.000632632 | 0.08550266 | 0.0007169116
|  |  | 135.96429 | 4999.66602 | 6.20584e-06 | 3.0007e-08 | 7.496e-05 | 1.4993e-08 | 0.0007531344 | 0.0006331344 | 0.08608366 | 0.0007801962
|  |  | 136.80547 | 4999.66602 | 6.29308e-06 | 3.13002e-08 | 7.505e-05 | 1.5011e-08 | 0.0007540386 | 0.0006340386 | 0.08673995 | 0.0007304369
|  |  | 137.66637 | 4999.66602 | 6.35746e-06 | 3.05213e-08 | 7.511e-05 | 1.5023e-08 | 0.0007546414 | 0.0006346414 | 0.08736878 | 0.0008139256
|  |  | 138.52027 | 4999.66602 | 6.46016e-06 | 3.04508e-08 | 7.522e-05 | 1.5045e-08 | 0.0007557466 | 0.0006357466 | 0.08806379 | 0.0008249864
|  |  | 139.334 | 4999.66602 | 6.57479e-06 | 2.92367e-08 | 7.533e-05 | 1.506701e-08 | 0.0007568518 | 0.0006368518 | 0.08873511 | 0.0008404175
|  |  | 140.16415 | 4999.66602 | 6.68747e-06 | 2.99461e-08 | 7.545e-05 | 1.509101e-08 | 0.0007580575 | 0.0006380575 | 0.08943278 | 0.000856632
|  |  | 141.00676 | 4999.66602 | 6.82287e-06 | 3.31094e-08 | 7.558e-05 | 1.511701e-08 | 0.0007593636 | 0.0006393636 | 0.09015459 | 0.0008763847
|  |  | 141.84856 | 4999.66602 | 6.97009e-06 | 3.17858e-08 | 7.572e-05 | 1.514501e-08 | 0.0007607702 | 0.0006407702 | 0.09089233 | 0.0009115404
|  |  | 142.64249 | 4999.66602 | 7.1213e-06 | 3.08461e-08 | 7.587e-05 | 1.517501e-08 | 0.0007622773 | 0.0006422773 | 0.09161603 | 0.0009481002
|  |  | 143.44362 | 4999.66602 | 7.29158e-06 | 2.76886e-08 | 7.604e-05 | 1.520902e-08 | 0.0007639853 | 0.0006439853 | 0.09237558 | 0.001029359
|  |  | 144.27111 | 4999.66602 | 7.51416e-06 | 3.17986e-08 | 7.626e-05 | 1.525302e-08 | 0.0007661957 | 0.0006461957 | 0.09322736 | 0.0009641275
|  |  | 145.09646 | 4999.66602 | 7.68808e-06 | 2.88442e-08 | 7.644e-05 | 1.528902e-08 | 0.0007680041 | 0.0006480041 | 0.09402311 | 0.001057499
|  |  | 145.91991 | 4999.66602 | 7.9112e-06 | 2.9595e-08 | 7.667e-05 | 1.533502e-08 | 0.000770315 | 0.000650315 | 0.0948939 | 0.001076051
|  |  | 146.75109 | 4999.66602 | 8.15876e-06 | 3.36173e-08 | 7.691e-05 | 1.538303e-08 | 0.0007727263 | 0.0006527263 | 0.0957883 | 0.001107026
|  |  | 147.5998 | 4999.66602 | 8.41969e-06 | 3.34179e-08 | 7.717e-05 | 1.543503e-08 | 0.0007753386 | 0.0006553386 | 0.09672784 | 0.001087658
|  |  | 148.46237 | 4999.66602 | 8.67708e-06 | 3.01282e-08 | 7.742e-05 | 1.548503e-08 | 0.0007778504 | 0.0006578504 | 0.09766602 | 0.001220443
|  |  | 149.28886 | 4999.66602 | 8.98795e-06 | 3.27416e-08 | 7.773e-05 | 1.554704e-08 | 0.000780965 | 0.000660965 | 0.09867471 | 0.00121058
|  |  | 150.11209 | 4999.66602 | 9.28696e-06 | 3.00549e-08 | 7.803e-05 | 1.560704e-08 | 0.0007839791 | 0.0006639791 | 0.09967129 | 0.001274075
|  |  | 150.93233 | 4999.66602 | 9.61596e-06 | 3.07744e-08 | 7.836e-05 | 1.567305e-08 | 0.0007872947 | 0.0006672947 | 0.1007163 | 0.001326882
|  |  | 151.76456 | 4999.66602 | 9.98597e-06 | 3.46189e-08 | 7.872e-05 | 1.574505e-08 | 0.0007909116 | 0.0006709116 | 0.1018206 | 0.001328428
|  |  | 152.62748 | 4999.66602 | 1.0357e-05 | 3.24805e-08 | 7.909e-05 | 1.581906e-08 | 0.0007946291 | 0.0006746291 | 0.1029669 | 0.001427276
|  |  | 153.44683 | 4999.66602 | 1.0751e-05 | 2.95259e-08 | 7.949e-05 | 1.589906e-08 | 0.000798648 | 0.000678648 | 0.1041364 | 0.001521334
|  |  | 154.25606 | 4999.66602 | 1.11898e-05 | 3.29111e-08 | 7.993e-05 | 1.598707e-08 | 0.0008030687 | 0.0006830687 | 0.1053675 | 0.001497144
|  |  | 155.07906 | 4999.66602 | 1.16354e-05 | 3.29625e-08 | 8.036e-05 | 1.607307e-08 | 0.000807389 | 0.000687389 | 0.1065996 | 0.001547822
|  |  | 155.95316 | 4999.66602 | 1.21193e-05 | 3.40811e-08 | 8.084e-05 | 1.616908e-08 | 0.0008122116 | 0.0006922116 | 0.1079526 | 0.001729224
|  |  | 156.77337 | 4999.66602 | 1.26532e-05 | 3.458e-08 | 8.138e-05 | 1.627709e-08 | 0.0008176371 | 0.0006976371 | 0.1093709 | 0.001765502
|  |  | 157.57395 | 4999.66602 | 1.3185e-05 | 3.43765e-08 | 8.192e-05 | 1.638509e-08 | 0.0008230625 | 0.0007030625 | 0.1107843 | 0.001809997
|  |  | 158.39342 | 4999.66602 | 1.37703e-05 | 3.55066e-08 | 8.249e-05 | 1.64991e-08 | 0.0008287894 | 0.0007087894 | 0.1122676 | 0.001942355
|  |  | 159.2234 | 4999.66602 | 1.4404e-05 | 3.84938e-08 | 8.313e-05 | 1.662711e-08 | 0.0008352196 | 0.0007152196 | 0.1138797 | 0.00196667
|  |  | 160.05866 | 4999.66602 | 1.50645e-05 | 4.38419e-08 | 8.378e-05 | 1.675712e-08 | 0.0008417502 | 0.0007217502 | 0.1155224 | 0.002033096
|  |  | 160.90932 | 4999.66602 | 1.57546e-05 | 3.74266e-08 | 8.447e-05 | 1.689513e-08 | 0.0008486828 | 0.0007286828 | 0.1172518 | 0.002121266
|  |  | 161.76128 | 4999.66602 | 1.64921e-05 | 3.54323e-08 | 8.52e-05 | 1.704114e-08 | 0.0008560172 | 0.0007360172 | 0.1190591 | 0.002236954
|  |  | 162.61031 | 4999.66602 | 1.72646e-05 | 3.55806e-08 | 8.598e-05 | 1.719715e-08 | 0.000863854 | 0.000743854 | 0.1209583 | 0.002352972
|  |  | 163.4369 | 4999.66602 | 1.80768e-05 | 4.10111e-08 | 8.679e-05 | 1.735916e-08 | 0.0008719921 | 0.0007519921 | 0.1229033 | 0.002629019
|  |  | 164.23689 | 4999.66602 | 1.89832e-05 | 3.51412e-08 | 8.77e-05 | 1.754117e-08 | 0.0008811351 | 0.0007611351 | 0.1250065 | 0.002584947
|  |  | 165.06437 | 4999.66602 | 1.98978e-05 | 4.22677e-08 | 8.861e-05 | 1.772318e-08 | 0.000890278 | 0.000770278 | 0.1271454 | 0.002741385
|  |  | 165.89305 | 4999.66602 | 2.08834e-05 | 3.7791e-08 | 8.959e-05 | 1.79192e-08 | 0.0009001242 | 0.0007801242 | 0.1294172 | 0.00297824
|  |  | 166.70838 | 4999.66602 | 2.19644e-05 | 4.03761e-08 | 9.066e-05 | 1.813321e-08 | 0.0009108746 | 0.0007908746 | 0.1318454 | 0.003115415
|  |  | 167.51932 | 4999.66602 | 2.30814e-05 | 4.27709e-08 | 9.178e-05 | 1.835723e-08 | 0.0009221274 | 0.0008021274 | 0.1343718 | 0.003248714
|  |  | 168.34893 | 4999.66602 | 2.42905e-05 | 4.04273e-08 | 9.298e-05 | 1.859724e-08 | 0.000934184 | 0.000814184 | 0.137067 | 0.003456813
|  |  | 169.17867 | 4999.66602 | 2.55764e-05 | 4.21563e-08 | 9.427e-05 | 1.885526e-08 | 0.0009471448 | 0.0008271448 | 0.1399353 | 0.003565527
|  |  | 170.02708 | 4999.66602 | 2.69445e-05 | 4.67814e-08 | 9.563e-05 | 1.912728e-08 | 0.000960809 | 0.000840809 | 0.1429603 | 0.003961313
|  |  | 170.84117 | 4999.66602 | 2.84271e-05 | 4.79386e-08 | 9.711e-05 | 1.94233e-08 | 0.0009756787 | 0.0008556787 | 0.1461852 | 0.004202159
|  |  | 171.66062 | 4999.66602 | 3.00053e-05 | 5.2179e-08 | 9.87e-05 | 1.974132e-08 | 0.0009916537 | 0.0008716537 | 0.1496286 | 0.004361627
|  |  | 172.50487 | 4999.66602 | 3.17253e-05 | 5.58555e-08 | 0.0001004 | 2.008134e-08 | 0.001008734 | 0.0008887339 | 0.1533109 | 0.004782317
|  |  | 173.33682 | 4999.66602 | 3.3583e-05 | 5.55946e-08 | 0.00010226 | 2.045337e-08 | 0.001027422 | 0.0009074216 | 0.1572896 | 0.005013818
|  |  | 174.1892 | 4999.66602 | 3.56e-05 | 5.95585e-08 | 0.00010426 | 2.085339e-08 | 0.001047516 | 0.0009275159 | 0.1615632 | 0.005719243
|  |  | 174.99644 | 4999.66602 | 3.77963e-05 | 6.50707e-08 | 0.00010646 | 2.129342e-08 | 0.00106962 | 0.0009496196 | 0.16618 | 0.006143397
|  |  | 175.81952 | 4999.66602 | 4.02154e-05 | 6.80742e-08 | 0.00010888 | 2.177745e-08 | 0.001093934 | 0.0009739337 | 0.1712366 | 0.006522253
|  |  | 176.68016 | 4999.66602 | 4.29179e-05 | 7.55486e-08 | 0.00011157 | 2.231549e-08 | 0.001120961 | 0.001000961 | 0.1768499 | 0.007048884
|  |  | 177.55621 | 4999.66602 | 4.58817e-05 | 8.43413e-08 | 0.00011454 | 2.290953e-08 | 0.001150801 | 0.001030801 | 0.183025 | 0.008501852
|  |  | 178.36697 | 4999.66602 | 4.92627e-05 | 9.27247e-08 | 0.00011792 | 2.358558e-08 | 0.00118476 | 0.00106476 | 0.189918 | 0.009449615
|  |  | 179.19148 | 4999.66602 | 5.31174e-05 | 1.03933e-07 | 0.00012176 | 2.435363e-08 | 0.001223341 | 0.001103341 | 0.1977093 | 0.01063262
|  |  | 180.03618 | 4999.66602 | 5.75605e-05 | 1.18751e-07 | 0.00012621 | 2.524369e-08 | 0.001268051 | 0.001148051 | 0.2066907 | 0.01306712
|  |  | 180.82575 | 4999.66602 | 6.27363e-05 | 1.38319e-07 | 0.00013139 | 2.627976e-08 | 0.001320095 | 0.001200095 | 0.2170081 | 0.01513629
|  |  | 181.62054 | 4999.66602 | 6.88029e-05 | 1.63251e-07 | 0.00013746 | 2.749384e-08 | 0.001381081 | 0.001261081 | 0.2290383 | 0.01722925
|  |  | 182.45168 | 4999.66602 | 7.60529e-05 | 1.9457e-07 | 0.0001447 | 2.894193e-08 | 0.001453823 | 0.001333823 | 0.2433582 | 0.01986276
|  |  | 183.31248 | 4999.66602 | 8.47105e-05 | 2.30949e-07 | 0.00015336 | 3.067405e-08 | 0.001540831 | 0.001420831 | 0.260456 | 0.02421975
|  |  | 184.1622 | 4999.66602 | 9.51937e-05 | 2.78588e-07 | 0.00016383 | 3.276819e-08 | 0.001646025 | 0.001526025 | 0.281036 | 0.03012082
|  |  | 184.99616 | 4999.66602 | 0.000108021 | 3.44196e-07 | 0.00017666 | 3.533436e-08 | 0.00177493 | 0.00165493 | 0.3061556 | 0.03794509
|  |  | 185.82135 | 4999.66602 | 0.000124045 | 4.38953e-07 | 0.0001927 | 3.854257e-08 | 0.001936086 | 0.001816086 | 0.3374675 | 0.05247478
|  |  | 186.59146 | 4999.66602 | 0.000144852 | 5.76048e-07 | 0.00021351 | 4.270485e-08 | 0.002145167 | 0.002025167 | 0.3778789 | 0.06526204
|  |  | 187.42316 | 4999.66602 | 0.000172791 | 7.84644e-07 | 0.00024144 | 4.829123e-08 | 0.002425784 | 0.002305784 | 0.4321573 | 0.08542763
|  |  | 188.28571 | 4999.66602 | 0.000210703 | 1.05518e-06 | 0.00027934 | 5.587173e-08 | 0.002806571 | 0.002686571 | 0.5058429 | 0.1127952
|  |  | 189.14105 | 4999.66602 | 0.000260258 | 1.32767e-06 | 0.0003289 | 6.578439e-08 | 0.003304508 | 0.003184508 | 0.6023211 | 0.1351837
|  |  | 189.98803 | 4999.66602 | 0.00031884 | 1.4747e-06 | 0.00038747 | 7.749918e-08 | 0.003892969 | 0.003772969 | 0.716819 | 0.1156657
|  |  | 192.07578 | 4999.66602 | 0.000439902 | 1.49211e-06 | 0.00050852 | 1.017108e-07 | 0.005109177 | 0.004989177 | 0.9583 | 0.190458
|  |  | 193.77823 | 4999.66602 | 0.000602095 | 2.80565e-06 | 0.0006707 | 1.34149e-07 | 0.006738623 | 0.006618623 | 1.282545 | 0.7717015
|  |  | 194.15341 | 4999.66602 | 0.000749241 | 4.38045e-06 | 0.00081785 | 1.635809e-07 | 0.008217062 | 0.008097062 | 1.572072 | 0.5510584
|  |  | 194.94091 | 4999.66602 | 0.000967552 | 6.11575e-06 | 0.00103616 | 2.072458e-07 | 0.01041045 | 0.01029045 | 2.006031 | 0.6371496
|  |  | 195.79581 | 4999.66602 | 0.00124 | 6.91185e-06 | 0.00130858 | 2.617335e-07 | 0.0131475 | 0.0130275 | 2.55073 | 0.6220381
|  |  | 196.63643 | 4999.66602 | 0.0015 | 5.28508e-06 | 0.00156771 | 3.135629e-07 | 0.01575102 | 0.01563102 | 3.073627 | 0.3812903
|  |  | 197.47616 | 4999.66602 | 0.00165 | 2.09814e-06 | 0.00172247 | 3.44517e-07 | 0.01730591 | 0.01718591 | 3.393808 | 0.03502998
|  |  | 199.62183 | 4999.66602 | 0.00167 | 1.67085e-07 | 0.00174156 | 3.483353e-07 | 0.01749771 | 0.01737771 | 3.468971 | 0.001628417
|  |  | 201.28601 | 4999.66602 | 0.00166 | 1.89858e-07 | 0.0017286 | 3.457431e-07 | 0.0173675 | 0.0172475 | 3.471681 | -0.01432216
|  |  | 201.65503 | 4999.66602 | 0.00165 | 1.68904e-07 | 0.00172285 | 3.44593e-07 | 0.01730973 | 0.01718973 | 3.466396 | 0.001552296
|  |  | 202.42237 | 4999.66602 | 0.00165 | 1.57318e-07 | 0.00171695 | 3.434129e-07 | 0.01725045 | 0.01713045 | 3.467587 | 0.003262166
|  |  | 203.27948 | 4999.66602 | 0.00164 | 1.76504e-07 | 0.00171113 | 3.422489e-07 | 0.01719198 | 0.01707198 | 3.470383 | 0.002950322
|  |  | 204.12617 | 4999.66602 | 0.00164 | 1.72934e-07 | 0.0017053 | 3.410828e-07 | 0.0171334 | 0.0170134 | 3.472881 | 0.00267271
|  |  | 204.95758 | 4999.66602 | 0.00163 | 1.50137e-07 | 0.00169951 | 3.399247e-07 | 0.01707523 | 0.01695523 | 3.475103 | 0.002763397
|  |  | 205.81141 | 4999.66602 | 0.00163 | 2.00921e-07 | 0.00169365 | 3.387526e-07 | 0.01701636 | 0.01689636 | 3.477463 | 0.002144289
|  |  | 206.62339 | 4999.66602 | 0.00162 | 1.85351e-07 | 0.00168788 | 3.375986e-07 | 0.01695838 | 0.01683838 | 3.479204 | 0.0008130643
|  |  | 207.41925 | 4999.66602 | 0.00161 | 1.75554e-07 | 0.00168176 | 3.363745e-07 | 0.01689689 | 0.01677689 | 3.479851 | 0.001654903
|  |  | 208.2397 | 4999.66602 | 0.00161 | 1.83231e-07 | 0.00167583 | 3.351884e-07 | 0.01683732 | 0.01671732 | 3.481209 | 0.001634556
|  |  | 209.06275 | 4999.66602 | 0.0016 | 1.68466e-07 | 0.00166992 | 3.340063e-07 | 0.01677794 | 0.01665794 | 3.482554 | 0.002022441
|  |  | 209.90428 | 4999.66602 | 0.0016 | 1.7963e-07 | 0.00166408 | 3.328382e-07 | 0.01671926 | 0.01659926 | 3.484256 | 0.002272045
|  |  | 210.75558 | 4999.66602 | 0.00159 | 1.61642e-07 | 0.00165832 | 3.316862e-07 | 0.01666139 | 0.01654139 | 3.48619 | 0.002047662
|  |  | 211.60931 | 4999.66602 | 0.00158 | 1.83335e-07 | 0.0016525 | 3.305221e-07 | 0.01660292 | 0.01648292 | 3.487938 | 0.002004568
|  |  | 212.45409 | 4999.66602 | 0.00158 | 1.64112e-07 | 0.00164677 | 3.29376e-07 | 0.01654535 | 0.01642535 | 3.489632 | 0.001279974
|  |  | 213.30878 | 4999.66602 | 0.00157 | 1.65938e-07 | 0.00164073 | 3.281679e-07 | 0.01648466 | 0.01636466 | 3.490726 | 0.0007050752
|  |  | 214.10966 | 4999.66602 | 0.00157 | 1.8235e-07 | 0.0016349 | 3.270018e-07 | 0.01642609 | 0.01630609 | 3.49129 | 0.001344699
|  |  | 214.92223 | 4999.66602 | 0.00156 | 1.62176e-07 | 0.00162927 | 3.258758e-07 | 0.01636952 | 0.01624952 | 3.492383 | 0.001292404
|  |  | 215.76576 | 4999.66602 | 0.00155 | 1.71271e-07 | 0.00162345 | 3.247117e-07 | 0.01631105 | 0.01619105 | 3.493473 | 0.001200934
|  |  | 216.58304 | 4999.66602 | 0.00155 | 1.58461e-07 | 0.00161782 | 3.235856e-07 | 0.01625448 | 0.01613448 | 3.494455 | 0.0008089843
|  |  | 217.39684 | 4999.66602 | 0.00154 | 1.46324e-07 | 0.00161211 | 3.224435e-07 | 0.01619711 | 0.01607711 | 3.495113 | 0.001180738
|  |  | 218.21959 | 4999.66602 | 0.00154 | 1.80205e-07 | 0.00160652 | 3.213255e-07 | 0.01614095 | 0.01602095 | 3.496085 | 0.001721791
|  |  | 219.08781 | 4999.66602 | 0.00153 | 1.56043e-07 | 0.00160088 | 3.201974e-07 | 0.01608428 | 0.01596428 | 3.497579 | 0.001258257
|  |  | 219.9398 | 4999.66602 | 0.00153 | 1.57465e-07 | 0.00159521 | 3.190633e-07 | 0.01602731 | 0.01590731 | 3.498651 | 0.0004086125
|  |  | 220.74258 | 4999.66602 | 0.00152 | 1.52756e-07 | 0.0015896 | 3.179412e-07 | 0.01597095 | 0.01585095 | 3.49898 | 0.001273276
|  |  | 221.57793 | 4999.66602 | 0.00152 | 1.72905e-07 | 0.00158413 | 3.168472e-07 | 0.01591599 | 0.01579599 | 3.500043 | -0.0003329538
|  |  | 222.38834 | 4999.66602 | 0.00151 | 1.60881e-07 | 0.00157828 | 3.156771e-07 | 0.01585722 | 0.01573722 | 3.499773 | 0.001299833
|  |  | 223.21006 | 4999.66602 | 0.0015 | 1.46864e-07 | 0.00157299 | 3.14619e-07 | 0.01580407 | 0.01568407 | 3.500841 | 0.0002342658
|  |  | 224.04345 | 4999.66602 | 0.0015 | 1.73834e-07 | 0.00156727 | 3.134749e-07 | 0.0157466 | 0.0156266 | 3.501037 | 0.0007880088
|  |  | 224.85799 | 4999.66602 | 0.00149 | 1.47234e-07 | 0.00156192 | 3.124049e-07 | 0.01569284 | 0.01557284 | 3.501679 | 0.001320407
|  |  | 225.69806 | 4999.66602 | 0.00149 | 1.52755e-07 | 0.00155664 | 3.113488e-07 | 0.0156398 | 0.0155198 | 3.502788 | 0.000810137
|  |  | 226.55379 | 4999.66602 | 0.00148 | 1.75513e-07 | 0.00155111 | 3.102427e-07 | 0.01558423 | 0.01546423 | 3.503481 | 0.001156971
|  |  | 227.39694 | 4999.66602 | 0.00148 | 1.44711e-07 | 0.00154583 | 3.091867e-07 | 0.01553119 | 0.01541119 | 3.504457 | -5.893721e-05
|  |  | 228.20319 | 4999.66602 | 0.00147 | 1.65337e-07 | 0.00154039 | 3.080986e-07 | 0.01547653 | 0.01535653 | 3.504409 | 0.0001020289
|  |  | 229.01318 | 4999.66602 | 0.00147 | 1.46003e-07 | 0.00153502 | 3.070245e-07 | 0.01542258 | 0.01530258 | 3.504492 | 0.0004588338
|  |  | 229.83613 | 4999.66602 | 0.00146 | 1.47912e-07 | 0.00152973 | 3.059664e-07 | 0.01536943 | 0.01524943 | 3.504869 | 0.0008907308
|  |  | 230.68356 | 4999.66602 | 0.00146 | 1.56229e-07 | 0.00152448 | 3.049164e-07 | 0.01531668 | 0.01519668 | 3.505624 | 0.0004889694
|  |  | 231.51862 | 4999.66602 | 0.00145 | 1.40848e-07 | 0.0015192 | 3.038603e-07 | 0.01526363 | 0.01514363 | 3.506032 | 0.000902056
|  |  | 232.33817 | 4999.66602 | 0.00145 | 1.44308e-07 | 0.0015142 | 3.028602e-07 | 0.01521339 | 0.01509339 | 3.506772 | 0.001126588
|  |  | 233.20043 | 4999.66602 | 0.00144 | 1.57148e-07 | 0.00150906 | 3.018322e-07 | 0.01516175 | 0.01504175 | 3.507743 | 0.0002073068
|  |  | 234.05009 | 4999.66602 | 0.00144 | 1.53554e-07 | 0.0015037 | 3.007601e-07 | 0.0151079 | 0.0149879 | 3.507919 | -9.005891e-05
|  |  | 234.84191 | 4999.66602 | 0.00143 | 1.59361e-07 | 0.00149864 | 2.99748e-07 | 0.01505706 | 0.01493706 | 3.507848 | -0.0002821835
|  |  | 235.63213 | 4999.66602 | 0.00143 | 1.54853e-07 | 0.00149356 | 2.98732e-07 | 0.01500602 | 0.01488602 | 3.507625 | 0.0006537005
|  |  | 236.48689 | 4999.66602 | 0.00142 | 1.43388e-07 | 0.00148844 | 2.977079e-07 | 0.01495458 | 0.01483458 | 3.508184 | 7.20762e-05
|  |  | 237.30573 | 4999.66602 | 0.00141 | 1.74077e-07 | 0.00148337 | 2.966938e-07 | 0.01490364 | 0.01478364 | 3.508243 | 0.0001713627
|  |  | 238.12931 | 4999.66602 | 0.00141 | 1.34029e-07 | 0.00147834 | 2.956878e-07 | 0.0148531 | 0.0147331 | 3.508384 | 0.0007539569
|  |  | 238.9778 | 4999.66602 | 0.00141 | 1.60372e-07 | 0.0014734 | 2.946997e-07 | 0.01480347 | 0.01468347 | 3.509024 | 0.0003603877
|  |  | 239.8223 | 4999.66602 | 0.0014 | 1.46871e-07 | 0.00146838 | 2.936956e-07 | 0.01475303 | 0.01463303 | 3.509328 | 0.0004425275
|  |  | 240.66576 | 4999.66602 | 0.0014 | 1.49932e-07 | 0.00146343 | 2.927056e-07 | 0.0147033 | 0.0145833 | 3.509701 | 0.0008416253
|  |  | 241.52221 | 4999.66602 | 0.00139 | 1.58608e-07 | 0.00145858 | 2.917355e-07 | 0.01465457 | 0.01453457 | 3.510422 | -0.0006838359
|  |  | 242.34298 | 4999.66602 | 0.00139 | 1.69796e-07 | 0.00145345 | 2.907094e-07 | 0.01460303 | 0.01448303 | 3.509861 | 5.19466e-05
|  |  | 243.14028 | 4999.66602 | 0.00138 | 1.37867e-07 | 0.00144874 | 2.897674e-07 | 0.01455571 | 0.01443571 | 3.509902 | 0.0004838729
|  |  | 243.99422 | 4999.66602 | 0.00138 | 1.57194e-07 | 0.00144388 | 2.887953e-07 | 0.01450688 | 0.01438688 | 3.510315 | 0.0002077864
|  |  | 244.82171 | 4999.66602 | 0.00137 | 1.47183e-07 | 0.00143911 | 2.878412e-07 | 0.01445895 | 0.01433895 | 3.510487 | 0.0002512257
|  |  | 245.64862 | 4999.66602 | 0.00137 | 1.33736e-07 | 0.00143439 | 2.868972e-07 | 0.01441153 | 0.01429153 | 3.510695 | 0.0003554737
|  |  | 246.49095 | 4999.66602 | 0.00136 | 1.49266e-07 | 0.00142965 | 2.859491e-07 | 0.01436391 | 0.01424391 | 3.510994 | 0.0001502832
|  |  | 247.34261 | 4999.66602 | 0.00136 | 1.34587e-07 | 0.00142482 | 2.84983e-07 | 0.01431538 | 0.01419538 | 3.511122 | 0.001179389
|  |  | 248.23169 | 4999.66602 | 0.00135 | 1.52894e-07 | 0.00142018 | 2.84055e-07 | 0.01426876 | 0.01414876 | 3.512171 | -8.536827e-05
|  |  | 249.05441 | 4999.66602 | 0.00135 | 1.16268e-07 | 0.0014155 | 2.831189e-07 | 0.01422174 | 0.01410174 | 3.512101 | -0.0002806577
|  |  | 249.85731 | 4999.66602 | 0.00134 | 1.31417e-07 | 0.0014109 | 2.821988e-07 | 0.01417552 | 0.01405552 | 3.511875 | -0.0007407682
|  |  | 250.65044 | 4999.66602 | 0.00134 | 1.28108e-07 | 0.00140624 | 2.812668e-07 | 0.0141287 | 0.0140087 | 3.511288 | 9.103565e-05
|  |  | 251.4892 | 4999.66602 | 0.00133 | 1.3089e-07 | 0.00140162 | 2.803427e-07 | 0.01408229 | 0.01396229 | 3.511364 | 0.000356513
|  |  | 252.32208 | 4999.66602 | 0.00133 | 1.52437e-07 | 0.00139715 | 2.794487e-07 | 0.01403738 | 0.01391738 | 3.511661 | -0.0004456589
|  |  | 253.12418 | 4999.66602 | 0.00132 | 1.38373e-07 | 0.00139262 | 2.785426e-07 | 0.01399186 | 0.01387186 | 3.511304 | -0.0003596963
|  |  | 253.94528 | 4999.66602 | 0.00132 | 1.33114e-07 | 0.00138804 | 2.776265e-07 | 0.01394585 | 0.01382585 | 3.511008 | 0.0008702822
|  |  | 254.80882 | 4999.66602 | 0.00132 | 1.3372e-07 | 0.00138367 | 2.767525e-07 | 0.01390194 | 0.01378194 | 3.51176 | 0.0007063454
|  |  | 255.689 | 4999.66602 | 0.00131 | 1.35825e-07 | 0.00137919 | 2.758564e-07 | 0.01385693 | 0.01373693 | 3.512382 | -0.0001023746
|  |  | 256.51398 | 4999.66602 | 0.00131 | 1.30039e-07 | 0.00137476 | 2.749704e-07 | 0.01381242 | 0.01369242 | 3.512297 | -0.0006972025
|  |  | 257.31708 | 4999.66602 | 0.0013 | 1.20491e-07 | 0.00137029 | 2.740763e-07 | 0.01376751 | 0.01364751 | 3.511737 | 0.0003312104
|  |  | 258.1429 | 4999.66602 | 0.0013 | 1.50026e-07 | 0.00136605 | 2.732283e-07 | 0.01372491 | 0.01360491 | 3.512011 | -6.100854e-05
|  |  | 258.99022 | 4999.66602 | 0.00129 | 1.02637e-07 | 0.0013616 | 2.723382e-07 | 0.0136802 | 0.0135602 | 3.511959 | -0.0006951192
|  |  | 259.81241 | 4999.66602 | 0.00129 | 1.32257e-07 | 0.00135711 | 2.714401e-07 | 0.01363509 | 0.01351509 | 3.511388 | -0.0003735
|  |  | 260.62123 | 4999.66602 | 0.00128 | 1.24376e-07 | 0.00135282 | 2.705821e-07 | 0.01359199 | 0.01347199 | 3.511085 | -0.0004688254
|  |  | 261.44653 | 4999.66602 | 0.00128 | 1.28471e-07 | 0.00134844 | 2.69706e-07 | 0.01354798 | 0.01342798 | 3.510698 | 0.000454925
|  |  | 262.29361 | 4999.66602 | 0.00128 | 1.12893e-07 | 0.00134427 | 2.68872e-07 | 0.01350608 | 0.01338608 | 3.511084 | 0.0003503662
|  |  | 263.12306 | 4999.66602 | 0.00127 | 1.37391e-07 | 0.00134018 | 2.680539e-07 | 0.01346499 | 0.01334499 | 3.511374 | -0.0006736724
|  |  | 263.93646 | 4999.66602 | 0.00127 | 1.17336e-07 | 0.00133588 | 2.671938e-07 | 0.01342179 | 0.01330179 | 3.510826 | 0.0004040735
|  |  | 264.79248 | 4999.66602 | 0.00126 | 1.18431e-07 | 0.00133173 | 2.663638e-07 | 0.01338009 | 0.01326009 | 3.511172 | -0.0007160433
|  |  | 265.61737 | 4999.66602 | 0.00126 | 1.38354e-07 | 0.00132741 | 2.654997e-07 | 0.01333669 | 0.01321669 | 3.510582 | -0.0001265493
|  |  | 266.4359 | 4999.66602 | 0.00126 | 1.20394e-07 | 0.00132333 | 2.646837e-07 | 0.01329569 | 0.01317569 | 3.510478 | -0.000215795
|  |  | 267.24594 | 4999.66602 | 0.00125 | 1.23992e-07 | 0.00131929 | 2.638756e-07 | 0.0132551 | 0.0131351 | 3.510303 | -0.000448548
|  |  | 268.06879 | 4999.66602 | 0.00125 | 1.25272e-07 | 0.00131514 | 2.630456e-07 | 0.01321341 | 0.01309341 | 3.509934 | -0.0001724687
|  |  | 268.92218 | 4999.66602 | 0.00124 | 1.19074e-07 | 0.00131095 | 2.622075e-07 | 0.01317131 | 0.01305131 | 3.509787 | 0.0007152177
|  |  | 269.7813 | 4999.66602 | 0.00124 | 1.18569e-07 | 0.00130704 | 2.614255e-07 | 0.01313203 | 0.01301203 | 3.510402 | -0.001081054
|  |  | 270.59732 | 4999.66602 | 0.00123 | 1.30412e-07 | 0.00130281 | 2.605794e-07 | 0.01308953 | 0.01296953 | 3.509519 | 0.0001573222
|  |  | 271.40395 | 4999.66602 | 0.00123 | 1.39632e-07 | 0.00129902 | 2.598214e-07 | 0.01305145 | 0.01293145 | 3.509646 | -0.0003135969
|  |  | 272.24446 | 4999.66602 | 0.00123 | 1.01833e-07 | 0.00129495 | 2.590073e-07 | 0.01301056 | 0.01289056 | 3.509383 | -0.000559997
|  |  | 273.07056 | 4999.66602 | 0.00122 | 1.0654e-07 | 0.0012909 | 2.581972e-07 | 0.01296987 | 0.01284987 | 3.50892 | 0.0003700216
|  |  | 273.89746 | 4999.66602 | 0.00122 | 1.23234e-07 | 0.00128715 | 2.574472e-07 | 0.01293219 | 0.01281219 | 3.509226 | -0.0005699321
|  |  | 274.73077 | 4999.66602 | 0.00122 | 1.17041e-07 | 0.00128311 | 2.566391e-07 | 0.0128916 | 0.0127716 | 3.508751 | 0.0003005323
|  |  | 275.5811 | 4999.66602 | 0.00121 | 1.05603e-07 | 0.00127928 | 2.558731e-07 | 0.01285312 | 0.01273312 | 3.509007 | 0.0001522311
|  |  | 276.43988 | 4999.66602 | 0.00121 | 1.25523e-07 | 0.00127539 | 2.55095e-07 | 0.01281403 | 0.01269403 | 3.509137 | -1.699285e-05
|  |  | 277.2771 | 4999.66602 | 0.0012 | 1.17464e-07 | 0.00127157 | 2.54331e-07 | 0.01277565 | 0.01265565 | 3.509123 | -0.0004225355
|  |  | 278.08464 | 4999.66602 | 0.0012 | 1.10588e-07 | 0.00126779 | 2.535749e-07 | 0.01273768 | 0.01261768 | 3.508782 | -0.0005543719
|  |  | 278.91008 | 4999.66602 | 0.0012 | 1.02856e-07 | 0.00126391 | 2.527989e-07 | 0.01269869 | 0.01257869 | 3.508324 | -0.0003587721
|  |  | 279.72688 | 4999.66602 | 0.00119 | 1.03201e-07 | 0.00126015 | 2.520468e-07 | 0.01266092 | 0.01254092 | 3.508031 | -5.482041e-05
|  |  | 280.56163 | 4999.66602 | 0.00119 | 1.08553e-07 | 0.00125642 | 2.513008e-07 | 0.01262344 | 0.01250344 | 3.507986 | -0.0001916829
|  |  | 281.38783 | 4999.66602 | 0.00118 | 1.129e-07 | 0.00125271 | 2.505587e-07 | 0.01258617 | 0.01246617 | 3.507827 | -0.0008679171
|  |  | 282.20863 | 4999.66602 | 0.00118 | 1.18296e-07 | 0.00124885 | 2.497867e-07 | 0.01254738 | 0.01242738 | 3.507115 | 0.0006349101
|  |  | 283.05269 | 4999.66602 | 0.00118 | 1.15243e-07 | 0.00124535 | 2.490866e-07 | 0.01251222 | 0.01239222 | 3.507651 | -0.0002775281
|  |  | 283.89919 | 4999.66602 | 0.00117 | 1.05361e-07 | 0.00124159 | 2.483346e-07 | 0.01247444 | 0.01235444 | 3.507416 | -0.0008774489
|  |  | 284.70988 | 4999.66602 | 0.00117 | 9.77049e-08 | 0.00123784 | 2.475845e-07 | 0.01243676 | 0.01231676 | 3.506704 | -0.001046467
|  |  | 285.52133 | 4999.66602 | 0.00117 | 1.05861e-07 | 0.00123406 | 2.468285e-07 | 0.01239879 | 0.01227879 | 3.505855 | -0.001035084
|  |  | 286.35979 | 4999.66602 | 0.00116 | 1.08447e-07 | 0.00123018 | 2.460524e-07 | 0.0123598 | 0.0122398 | 3.504987 | 0.0002201137
|  |  | 287.19762 | 4999.66602 | 0.00116 | 1.17904e-07 | 0.00122669 | 2.453544e-07 | 0.01232474 | 0.01220474 | 3.505172 | -4.724866e-05
|  |  | 288.05272 | 4999.66602 | 0.00116 | 9.40777e-08 | 0.00122307 | 2.446303e-07 | 0.01228837 | 0.01216837 | 3.505131 | -0.0007379004
|  |  | 288.86902 | 4999.66602 | 0.00115 | 9.90068e-08 | 0.00121944 | 2.439043e-07 | 0.0122519 | 0.0121319 | 3.504529 | -6.280015e-05
|  |  | 289.69724 | 4999.66602 | 0.00115 | 1.0577e-07 | 0.00121597 | 2.432102e-07 | 0.01221703 | 0.01209703 | 3.504477 | -0.0004652907
|  |  | 290.51045 | 4999.66602 | 0.00114 | 1.05043e-07 | 0.00121247 | 2.425102e-07 | 0.01218187 | 0.01206187 | 3.504099 | 4.06472e-05
|  |  | 291.3652 | 4999.66602 | 0.00114 | 1.06393e-07 | 0.00120896 | 2.418082e-07 | 0.0121466 | 0.0120266 | 3.504133 | 0.0004653378
|  |  | 292.22356 | 4999.66602 | 0.00114 | 1.07015e-07 | 0.00120558 | 2.411321e-07 | 0.01211264 | 0.01199264 | 3.504533 | -0.0003417829
|  |  | 293.03273 | 4999.66602 | 0.00113 | 9.97982e-08 | 0.00120219 | 2.404541e-07 | 0.01207858 | 0.01195858 | 3.504256 | 0.0007449895
|  |  | 293.87531 | 4999.66602 | 0.00113 | 1.00457e-07 | 0.00119899 | 2.39814e-07 | 0.01204643 | 0.01192643 | 3.504884 | 0.00038328
|  |  | 294.72699 | 4999.66602 | 0.00113 | 1.00958e-07 | 0.00119567 | 2.3915e-07 | 0.01201308 | 0.01189308 | 3.50521 | -0.0004052003
|  |  | 295.55034 | 4999.66602 | 0.00112 | 1.10352e-07 | 0.00119226 | 2.384679e-07 | 0.01197882 | 0.01185882 | 3.504877 | -0.0001563732
|  |  | 296.36319 | 4999.66602 | 0.00112 | 1.03952e-07 | 0.00118898 | 2.378119e-07 | 0.01194586 | 0.01182586 | 3.50475 | 0.0004575494
|  |  | 297.19318 | 4999.66602 | 0.00112 | 1.10113e-07 | 0.00118582 | 2.371798e-07 | 0.01191411 | 0.01179411 | 3.505129 | 0.0005094025
|  |  | 298.05829 | 4999.66602 | 0.00111 | 9.36765e-08 | 0.00118256 | 2.365278e-07 | 0.01188136 | 0.01176136 | 3.50557 | -0.0005821928
|  |  | 298.78058 | 4999.66602 | 0.00111 | 8.08817e-08 | 0.00117959 | 2.359338e-07 | 0.01185152 | 0.01173152 | 3.50515 | -0.001535318
|  |  | 299.22246 | 4999.66602 | 0.00111 | 8.2736e-08 | 0.00117764 | 2.355437e-07 | 0.01183193 | 0.01171193 | 3.504471 | -0.006031065
|  |  | 299.47853 | 4999.66602 | 0.00111 | 8.87039e-08 | 0.00117613 | 2.352417e-07 | 0.01181675 | 0.01169675 | 3.502927 | -0.007168448
|  |  | 299.63811 | 4999.66602 | 0.00111 | 8.35914e-08 | 0.00117513 | 2.350417e-07 | 0.01180671 | 0.01168671 | 3.501783 | -0.006249771
|  |  | 299.73717 | 4999.66602 | 0.00111 | 8.14987e-08 | 0.00117454 | 2.349237e-07 | 0.01180078 | 0.01168078 | 3.501164 | -0.01401619
|  |  | 299.80164 | 4999.66602 | 0.00111 | 7.81344e-08 | 0.00117399 | 2.348137e-07 | 0.01179525 | 0.01167525 | 3.50026 | -0.02798156
|  |  | 299.84798 | 4999.66602 | 0.00111 | 8.56498e-08 | 0.00117338 | 2.346917e-07 | 0.01178912 | 0.01166912 | 3.498964 | -0.02246254
|  |  | 299.88329 | 4999.66602 | 0.00111 | 1.18717e-07 | 0.00117298 | 2.346117e-07 | 0.01178511 | 0.01166511 | 3.49817 | 0.01166511

## Blank holder correction
| blank reference |  | sample from sheet 1
349.82565 | -6.7553e-05 | 298.21848 | #REF!
349.51942 | -6.75669e-05 | 297.50752 | 0.00111
349.05956 | -6.75681e-05 | 296.33038 | 0.00112
348.37982 | -6.7574e-05 | 295.35812 | 0.00112
347.58299 | -6.75758e-05 | 294.19238 | 0.00112
346.75102 | -6.75793e-05 | 292.92952 | 0.00113
345.89032 | -6.7592e-05 | 291.77481 | 0.00114
344.95677 | -6.75887e-05 | 290.6161 | 0.00114
344.01358 | -6.76029e-05 | 289.35072 | 0.00115
342.9525 | -6.76052e-05 | 288.1971 | 0.00115
341.8239 | -6.75991e-05 | 287.22148 | 0.00116
340.79082 | -6.75979e-05 | 286.40453 | 0.00116
339.79845 | -6.759e-05 | 285.64111 | 0.00117
338.87274 | -6.75925e-05 | 284.83589 | 0.00117
337.89427 | -6.76021e-05 | 284.05942 | 0.00117
336.84218 | -6.76006e-05 | 283.27032 | 0.00118
335.89497 | -6.76055e-05 | 282.48032 | 0.00118
334.99083 | -6.76013e-05 | 281.70412 | 0.00118
334.09827 | -6.76031e-05 | 280.89317 | 0.00119
333.25865 | -6.76068e-05 | 280.12531 | 0.00119
332.43265 | -6.76092e-05 | 279.35378 | 0.00119
331.62546 | -6.76192e-05 | 278.52826 | 0.0012
330.8678 | -6.76213e-05 | 277.70123 | 0.0012
330.11461 | -6.76241e-05 | 276.90044 | 0.0012 | The blank holder correction is the sample curve subtract the blank reference curve
329.32326 | -6.76304e-05 | 274.80923 | 0.00121 | I can't find a way to do this in excel so I do it in the origin document 'blank holder correction'
328.51181 | -6.76354e-05 | 273.07629 | 0.00122
327.71173 | -6.76396e-05 | 272.69849 | 0.00122
326.89922 | -6.76501e-05 | 271.89639 | 0.00123
326.10333 | -6.76536e-05 | 271.06778 | 0.00123
325.2823 | -6.76561e-05 | 270.23683 | 0.00124
324.45412 | -6.76617e-05 | 269.39517 | 0.00124
323.62894 | -6.76689e-05 | 268.54076 | 0.00124
322.78714 | -6.76714e-05 | 267.69806 | 0.00125
321.95506 | -6.76729e-05 | 266.87097 | 0.00125
321.1274 | -6.76834e-05 | 266.03334 | 0.00126
320.31531 | -6.76932e-05 | 265.20732 | 0.00126
319.52924 | -6.771e-05 | 264.42041 | 0.00126
318.67786 | -6.77063e-05 | 263.58307 | 0.00127
317.83992 | -6.77075e-05 | 262.7366 | 0.00127
317.03419 | -6.77134e-05 | 261.90303 | 0.00128
316.19736 | -6.77273e-05 | 261.0676 | 0.00128
315.34428 | -6.77328e-05 | 260.22626 | 0.00129
314.51227 | -6.77429e-05 | 259.38322 | 0.00129
313.6777 | -6.77459e-05 | 258.55397 | 0.00129
312.87628 | -6.77467e-05 | 257.76585 | 0.0013
312.06496 | -6.77605e-05 | 256.94051 | 0.0013
311.26247 | -6.77635e-05 | 256.10288 | 0.00131
310.47359 | -6.77687e-05 | 255.23711 | 0.00131
309.71098 | -6.77744e-05 | 254.38704 | 0.00132
308.93401 | -6.77805e-05 | 253.55041 | 0.00132
308.10953 | -6.77886e-05 | 252.70817 | 0.00133
307.28873 | -6.77988e-05 | 251.8865 | 0.00133
306.4436 | -6.78015e-05 | 251.08427 | 0.00133
305.59935 | -6.78026e-05 | 250.27469 | 0.00134
304.78116 | -6.78128e-05 | 249.43391 | 0.00134
303.97104 | -6.78331e-05 | 248.59765 | 0.00135
303.14383 | -6.78288e-05 | 247.77954 | 0.00135
302.29921 | -6.78364e-05 | 246.92811 | 0.00136
301.45779 | -6.7842e-05 | 246.08392 | 0.00136
300.6076 | -6.78496e-05 | 245.23571 | 0.00137
299.76054 | -6.78573e-05 | 244.4145 | 0.00137
298.91371 | -6.7863e-05 | 243.63538 | 0.00138
298.07082 | -6.78677e-05 | 242.80109 | 0.00138
297.21931 | -6.78709e-05 | 241.93767 | 0.00139
296.39796 | -6.78856e-05 | 241.10515 | 0.00139
295.57993 | -6.78884e-05 | 240.2828 | 0.0014
294.76247 | -6.79031e-05 | 239.4231 | 0.0014
293.92079 | -6.78961e-05 | 238.57137 | 0.00141
293.07765 | -6.79077e-05 | 237.70528 | 0.00141
292.25986 | -6.79181e-05 | 236.87318 | 0.00142
291.45038 | -6.7927e-05 | 236.08104 | 0.00142
290.61845 | -6.79333e-05 | 235.26688 | 0.00143
289.75404 | -6.79435e-05 | 234.43957 | 0.00143
288.89221 | -6.79572e-05 | 233.59673 | 0.00144
288.06825 | -6.79579e-05 | 232.74892 | 0.00144
287.24506 | -6.79659e-05 | 231.89316 | 0.00145
286.41261 | -6.79742e-05 | 231.01828 | 0.00145
285.6154 | -6.79834e-05 | 230.18498 | 0.00146
284.81541 | -6.79931e-05 | 229.39808 | 0.00146
283.97392 | -6.80088e-05 | 228.57092 | 0.00147
283.09348 | -6.80155e-05 | 227.73039 | 0.00148
282.21381 | -6.80152e-05 | 226.89695 | 0.00148
281.35829 | -6.80386e-05 | 226.07516 | 0.00149
280.53139 | -6.80287e-05 | 225.22594 | 0.00149
279.75719 | -6.80405e-05 | 224.38911 | 0.0015
278.95064 | -6.8039e-05 | 223.60099 | 0.0015
278.0882 | -6.80499e-05 | 222.76414 | 0.00151
277.23299 | -6.80591e-05 | 221.96041 | 0.00151
276.42101 | -6.80718e-05 | 221.1013 | 0.00152
275.6122 | -6.80745e-05 | 220.29662 | 0.00153
274.80045 | -6.80831e-05 | 219.48291 | 0.00153
273.97856 | -6.80882e-05 | 218.63737 | 0.00154
273.12459 | -6.809e-05 | 217.77783 | 0.00154
272.28818 | -6.81029e-05 | 216.90518 | 0.00155
271.4554 | -6.81216e-05 | 216.07104 | 0.00155
270.57921 | -6.81268e-05 | 215.2618 | 0.00156
269.73126 | -6.81402e-05 | 214.43136 | 0.00157
268.90625 | -6.81479e-05 | 213.60027 | 0.00157
268.10252 | -6.8149e-05 | 212.77058 | 0.00158
267.30692 | -6.81635e-05 | 211.94396 | 0.00158
266.45486 | -6.81854e-05 | 211.10799 | 0.00159
265.60083 | -6.81819e-05 | 210.26624 | 0.0016
264.74161 | -6.81912e-05 | 209.44467 | 0.0016
263.88177 | -6.81961e-05 | 208.57918 | 0.00161
263.07639 | -6.8203e-05 | 207.78439 | 0.00161
262.30168 | -6.82116e-05 | 206.96049 | 0.00162
261.48927 | -6.82106e-05 | 206.11408 | 0.00163
260.62146 | -6.8215e-05 | 205.27425 | 0.00163
259.76323 | -6.82217e-05 | 204.45578 | 0.00164
258.96732 | -6.82258e-05 | 203.61938 | 0.00164
258.11998 | -6.82249e-05 | 202.77815 | 0.00165
257.25523 | -6.82286e-05 | 201.95671 | 0.00166
256.44089 | -6.82357e-05 | 201.15109 | 0.00166
255.62547 | -6.82442e-05 | 200.30834 | 0.00167
254.79407 | -6.8258e-05 | 199.4649 | 0.00167
253.96416 | -6.82565e-05 | 198.65849 | 0.00168
253.14297 | -6.82561e-05 | 197.84347 | 0.00168
252.29764 | -6.82695e-05 | 196.98248 | 0.00169
251.41895 | -6.82699e-05 | 196.10879 | 0.00169
250.58091 | -6.82792e-05 | 195.24722 | 0.0017
249.74081 | -6.82933e-05 | 194.42886 | 0.0017
248.90922 | -6.83023e-05 | 193.63874 | 0.0017
248.07866 | -6.82946e-05 | 192.79836 | 0.0017
247.25515 | -6.83069e-05 | 191.95606 | 0.00165
246.43526 | -6.8313e-05 | 191.1197 | 0.0015
245.59904 | -6.83201e-05 | 190.27771 | 0.00123
244.74582 | -6.83223e-05 | 189.41732 | 0.000907331
243.91726 | -6.8337e-05 | 188.56295 | 0.000626526
243.09429 | -6.83323e-05 | 187.77193 | 0.000436293
242.2606 | -6.83436e-05 | 186.9751 | 0.000326145
241.4295 | -6.83482e-05 | 186.13515 | 0.000247431
240.63161 | -6.83507e-05 | 185.28603 | 0.000187893
239.87005 | -6.83513e-05 | 184.43594 | 0.000148079
239.10765 | -6.83577e-05 | 183.61127 | 0.000122321
238.32358 | -6.83625e-05 | 182.76824 | 0.000104545
237.50426 | -6.83707e-05 | 181.89893 | 9.13177e-05
236.67156 | -6.83807e-05 | 181.05249 | 8.09294e-05
235.7971 | -6.83823e-05 | 180.28368 | 7.24948e-05
234.9091 | -6.83896e-05 | 179.52873 | 6.54966e-05
234.06511 | -6.83838e-05 | 178.71416 | 5.97313e-05
233.24593 | -6.83976e-05 | 177.87144 | 5.49881e-05
232.41785 | -6.84063e-05 | 177.05112 | 5.08184e-05
231.59858 | -6.84087e-05 | 176.22677 | 4.70212e-05
230.76542 | -6.84078e-05 | 175.36514 | 4.37035e-05
229.9305 | -6.84122e-05 | 174.49166 | 4.06823e-05
229.08427 | -6.84235e-05 | 173.63927 | 3.80255e-05
228.23808 | -6.84271e-05 | 172.86543 | 3.56303e-05
227.40262 | -6.84311e-05 | 172.06893 | 3.34612e-05
226.55437 | -6.84464e-05 | 171.22034 | 3.15386e-05
225.74715 | -6.84468e-05 | 170.38052 | 2.97455e-05
224.91916 | -6.84459e-05 | 169.54624 | 2.81103e-05
224.06065 | -6.84505e-05 | 168.72737 | 2.66008e-05
223.23 | -6.84604e-05 | 167.87981 | 2.52258e-05
222.40444 | -6.84626e-05 | 167.03029 | 2.39147e-05
221.59222 | -6.84635e-05 | 166.21076 | 2.27461e-05
220.77725 | -6.84729e-05 | 165.39725 | 2.15967e-05
219.94765 | -6.84769e-05 | 164.56907 | 2.05482e-05
219.07617 | -6.84852e-05 | 163.73021 | 1.95663e-05
218.22713 | -6.84873e-05 | 162.90615 | 1.86632e-05
217.42298 | -6.84842e-05 | 162.08627 | 1.77796e-05
216.59449 | -6.84952e-05 | 161.2483 | 1.69682e-05
215.77252 | -6.85035e-05 | 160.38064 | 1.62162e-05
214.91979 | -6.85025e-05 | 159.49598 | 1.55117e-05
214.07736 | -6.85103e-05 | 158.6633 | 1.48283e-05
213.27285 | -6.85056e-05 | 157.87515 | 1.41861e-05
212.45408 | -6.85104e-05 | 157.06622 | 1.35968e-05
211.64586 | -6.85202e-05 | 156.22073 | 1.30086e-05
210.81379 | -6.85245e-05 | 155.40089 | 1.24829e-05
209.95206 | -6.85312e-05 | 154.57334 | 1.19768e-05
209.12909 | -6.85384e-05 | 153.70454 | 1.15323e-05
208.28725 | -6.85427e-05 | 152.84957 | 1.1081e-05
207.44185 | -6.85449e-05 | 151.99266 | 1.0658e-05
206.60531 | -6.85459e-05 | 151.19901 | 1.02873e-05
205.76431 | -6.85498e-05 | 150.42146 | 9.91703e-06
204.9509 | -6.85448e-05 | 149.60338 | 9.57189e-06
204.10851 | -6.85633e-05 | 148.76918 | 9.26016e-06
203.25473 | -6.85576e-05 | 147.91971 | 8.95594e-06
202.41315 | -6.85773e-05 | 147.05661 | 8.67966e-06
201.55435 | -6.85761e-05 | 146.19843 | 8.40833e-06
200.70202 | -6.85851e-05 | 145.35898 | 8.17638e-06
199.85 | -6.85886e-05 | 144.55846 | 7.95771e-06
199.03687 | -6.85936e-05 | 143.74886 | 7.74355e-06
198.2079 | -6.85926e-05 | 142.91521 | 7.54347e-06
197.3939 | -6.85862e-05 | 142.08553 | 7.37471e-06
196.61745 | -6.85942e-05 | 141.22617 | 7.21147e-06
195.77444 | -6.86005e-05 | 140.37582 | 7.06844e-06
194.9229 | -6.86077e-05 | 139.55959 | 6.93561e-06
194.09247 | -6.86081e-05 | 138.70065 | 6.81049e-06
193.27644 | -6.86111e-05 | 137.8086 | 6.72158e-06
192.44807 | -6.86213e-05 | 136.9882 | 6.62206e-06
191.6184 | -6.86226e-05 | 136.19341 | 6.53862e-06
190.76717 | -6.86329e-05 | 135.37299 | 6.44983e-06
189.91148 | -6.86298e-05 | 134.56234 | 6.41474e-06
189.07862 | -6.86477e-05 | 133.74052 | 6.35951e-06
188.24261 | -6.8642e-05 | 132.89922 | 6.27875e-06
187.42608 | -6.86484e-05 | 132.04604 | 6.25885e-06
186.5993 | -6.8655e-05 | 131.16364 | 6.25695e-06
185.77115 | -6.86557e-05 | 130.32232 | 6.2248e-06
184.96916 | -6.86426e-05 | 129.5285 | 6.23401e-06
184.14101 | -6.86372e-05 | 128.71063 | 6.27483e-06
183.27827 | -6.86475e-05 | 127.887 | 6.27576e-06
182.42256 | -6.86497e-05 | 127.05028 | 6.31191e-06
181.5649 | -6.86563e-05 | 126.20993 | 6.33966e-06
180.74213 | -6.86551e-05 | 125.37524 | 6.38117e-06
179.94608 | -6.86484e-05 | 124.52693 | 6.44038e-06
179.11298 | -6.86429e-05 | 123.67656 | 6.4925e-06
178.2803 | -6.86541e-05 | 122.88227 | 6.58525e-06
177.45906 | -6.86561e-05 | 122.08653 | 6.64442e-06
176.601 | -6.86491e-05 | 121.24141 | 6.72298e-06
175.76256 | -6.86667e-05 | 120.391 | 6.83555e-06
174.92742 | -6.86615e-05 | 119.54274 | 6.92448e-06
174.0834 | -6.86652e-05 | 118.70115 | 7.02519e-06
173.24811 | -6.86769e-05 | 117.867 | 7.14156e-06
172.43002 | -6.86751e-05 | 117.04979 | 7.25381e-06
171.60061 | -6.86921e-05 | 116.23738 | 7.37195e-06
170.74203 | -6.86865e-05 | 115.38702 | 7.52791e-06
169.92189 | -6.86843e-05 | 114.59835 | 7.66382e-06
169.08168 | -6.86907e-05 | 113.73647 | 7.81217e-06
168.24734 | -6.86896e-05 | 112.88445 | 7.95011e-06
167.42477 | -6.87016e-05 | 112.07331 | 8.12829e-06
166.56984 | -6.87003e-05 | 111.27484 | 8.29841e-06
165.72856 | -6.87035e-05 | 110.45436 | 8.46665e-06
164.8761 | -6.87157e-05 | 109.59062 | 8.66118e-06
164.03863 | -6.8721e-05 | 108.76763 | 8.85473e-06
163.22235 | -6.87043e-05 | 107.93653 | 9.06269e-06
162.40956 | -6.87148e-05 | 107.08764 | 9.27946e-06
161.59712 | -6.87117e-05 | 106.27218 | 9.49092e-06
160.78326 | -6.87185e-05 | 105.47019 | 9.71675e-06
159.95085 | -6.87179e-05 | 104.63662 | 9.94963e-06
159.10658 | -6.87285e-05 | 103.78462 | 1.01603e-05
158.28374 | -6.87237e-05 | 102.94096 | 1.04254e-05
157.43345 | -6.87351e-05 | 102.1302 | 1.07435e-05
156.60479 | -6.87264e-05 | 101.33611 | 1.09856e-05
155.74864 | -6.87234e-05 | 100.48792 | 1.12366e-05
154.86826 | -6.87254e-05 | 99.65343 | 1.15301e-05
154.03718 | -6.87443e-05 | 98.81578 | 1.18195e-05
153.2176 | -6.873e-05 | 97.96653 | 1.21485e-05
152.38314 | -6.87393e-05 | 97.13439 | 1.24401e-05
151.55889 | -6.8737e-05 | 96.28999 | 1.27476e-05
150.72248 | -6.87482e-05 | 95.43882 | 1.3098e-05
149.88154 | -6.87468e-05 | 94.61066 | 1.34281e-05
149.04709 | -6.87462e-05 | 93.81563 | 1.37677e-05
148.23302 | -6.87369e-05 | 92.99687 | 1.41106e-05
147.43222 | -6.87528e-05 | 92.17138 | 1.45051e-05
146.59953 | -6.87505e-05 | 91.35968 | 1.48577e-05
145.72533 | -6.87587e-05 | 90.50882 | 1.5253e-05
144.89171 | -6.87439e-05 | 89.62728 | 1.56529e-05
144.0766 | -6.87465e-05 | 88.74589 | 1.60536e-05
143.25147 | -6.87511e-05 | 87.93767 | 1.64668e-05
142.44376 | -6.87529e-05 | 87.1337 | 1.69098e-05
141.6133 | -6.87491e-05 | 86.30626 | 1.73278e-05
140.77343 | -6.87594e-05 | 85.46173 | 1.77648e-05
139.94563 | -6.87612e-05 | 84.63769 | 1.82198e-05
139.09491 | -6.87598e-05 | 83.80031 | 1.86897e-05
138.20849 | -6.8755e-05 | 82.96041 | 1.91334e-05
137.37782 | -6.87584e-05 | 82.10553 | 1.96326e-05
136.59215 | -6.87537e-05 | 81.25366 | 2.01417e-05
135.76379 | -6.87593e-05 | 80.42593 | 2.06142e-05
134.93511 | -6.87675e-05 | 79.61654 | 2.11169e-05
134.09371 | -6.8768e-05 | 78.74255 | 2.16813e-05
133.23898 | -6.87654e-05 | 77.89538 | 2.21947e-05
132.4168 | -6.87696e-05 | 77.05352 | 2.2744e-05
131.58793 | -6.87769e-05 | 76.1963 | 2.33197e-05
130.75974 | -6.87804e-05 | 75.36204 | 2.38858e-05
129.92539 | -6.87814e-05 | 74.51678 | 2.44732e-05
129.04661 | -6.87729e-05 | 73.64161 | 2.50793e-05
128.21489 | -6.87829e-05 | 72.81871 | 2.56654e-05
127.41467 | -6.87835e-05 | 72.0006 | 2.63315e-05
126.58804 | -6.87707e-05 | 71.15979 | 2.69627e-05
125.79972 | -6.8781e-05 | 70.34855 | 2.76314e-05
124.98885 | -6.87823e-05 | 69.54908 | 2.83199e-05
124.14241 | -6.879e-05 | 68.68782 | 2.90165e-05
123.29137 | -6.8789e-05 | 67.79177 | 2.97199e-05
122.44577 | -6.8794e-05 | 66.9481 | 3.04169e-05
121.60595 | -6.87919e-05 | 66.13093 | 3.11974e-05
120.79999 | -6.87887e-05 | 65.30364 | 3.19503e-05
119.98335 | -6.88006e-05 | 64.44601 | 3.27524e-05
119.13731 | -6.88065e-05 | 63.61124 | 3.35396e-05
118.29536 | -6.88096e-05 | 62.75835 | 3.43705e-05
117.4427 | -6.88014e-05 | 61.90055 | 3.52092e-05
116.60112 | -6.88058e-05 | 61.06248 | 3.60677e-05
115.79718 | -6.88112e-05 | 60.19842 | 3.69553e-05
114.9895 | -6.88092e-05 | 59.35864 | 3.7852e-05
114.1454 | -6.88137e-05 | 58.56131 | 3.87773e-05
113.28933 | -6.88107e-05 | 57.74524 | 3.97221e-05
112.46997 | -6.882e-05 | 56.88412 | 4.07105e-05
111.64119 | -6.88136e-05 | 56.01639 | 4.17071e-05
110.8121 | -6.88243e-05 | 55.20386 | 4.27363e-05
110.00502 | -6.88197e-05 | 54.36056 | 4.38051e-05
109.14397 | -6.8821e-05 | 53.47934 | 4.4901e-05
108.29661 | -6.88224e-05 | 52.6185 | 4.60531e-05
107.48082 | -6.88315e-05 | 51.80999 | 4.72161e-05
106.6372 | -6.88172e-05 | 51.02486 | 4.8435e-05
105.81519 | -6.88174e-05 | 50.1742 | 4.96631e-05
104.96744 | -6.88224e-05 | 49.32464 | 5.09772e-05
104.09101 | -6.8824e-05 | 48.4762 | 5.23164e-05
101.61644 | -6.88754e-05 | 47.60808 | 5.36732e-05
100.79695 | -6.88651e-05 | 46.75716 | 5.50817e-05
98.2626 | -6.88215e-05 | 45.93304 | 5.65943e-05
97.45123 | -6.88277e-05 | 45.0679 | 5.81008e-05
96.62978 | -6.88306e-05 | 44.21655 | 5.96571e-05
95.79471 | -6.88319e-05 | 43.43568 | 6.13349e-05
94.95633 | -6.88259e-05 | 42.586 | 6.30249e-05
94.12259 | -6.88343e-05 | 41.72987 | 6.47543e-05
93.30186 | -6.88243e-05 | 40.87291 | 6.66024e-05
92.46522 | -6.88468e-05 | 40.01969 | 6.85406e-05
91.62491 | -6.88382e-05 | 39.17552 | 7.04952e-05
90.80176 | -6.88397e-05 | 38.3101 | 7.25675e-05
89.95206 | -6.88443e-05 | 37.48797 | 7.47489e-05
89.14554 | -6.8849e-05 | 36.65112 | 7.69712e-05
88.32001 | -6.88466e-05 | 35.84047 | 7.9245e-05
87.46721 | -6.88554e-05 | 34.9909 | 8.17284e-05
86.64703 | -6.88522e-05 | 34.13797 | 8.42531e-05
85.82932 | -6.88433e-05 | 33.29206 | 8.692e-05
84.99978 | -6.88571e-05 | 32.4485 | 8.97418e-05
84.15074 | -6.88556e-05 | 31.60877 | 9.26799e-05
83.31428 | -6.88636e-05 | 30.73864 | 9.57237e-05
82.49963 | -6.88636e-05 | 29.91947 | 9.89476e-05
81.65923 | -6.88545e-05 | 29.12899 | 0.000102351
80.80925 | -6.88563e-05 | 28.28102 | 0.000105903
79.96151 | -6.8857e-05 | 27.42834 | 0.000109669
79.10661 | -6.88641e-05 | 26.58833 | 0.000113615
78.26505 | -6.8865e-05 | 25.77445 | 0.000117821
77.41523 | -6.88684e-05 | 24.91541 | 0.000122244
76.57426 | -6.88589e-05 | 24.05564 | 0.000126946
74.01022 | -6.8915e-05 | 23.22783 | 0.000131932
73.16608 | -6.8909e-05 | 22.37597 | 0.000137291
70.63916 | -6.88762e-05 | 21.57973 | 0.000142947
69.81739 | -6.88739e-05 | 20.7556 | 0.000149008
68.97222 | -6.88697e-05 | 19.93064 | 0.000155506
68.12644 | -6.88587e-05 | 19.09552 | 0.000162442
67.26571 | -6.88673e-05 | 18.26976 | 0.000169973
66.41837 | -6.8876e-05 | 17.43205 | 0.000178131
65.58935 | -6.88745e-05 | 16.60036 | 0.000186964
64.76091 | -6.8874e-05 | 15.80611 | 0.000196568
63.90801 | -6.88918e-05 | 15.01175 | 0.000206953
63.06577 | -6.89083e-05 | 14.18948 | 0.000218245
62.19794 | -6.89173e-05 | 13.37943 | 0.000230635
61.34472 | -6.89393e-05 | 12.55277 | 0.000244382
60.49753 | -6.89501e-05 | 11.74981 | 0.00025943
59.6681 | -6.89711e-05 | 10.9422 | 0.000276274
58.82599 | -6.89915e-05 | 10.05958 | 0.000295051
57.96991 | -6.90357e-05 | 9.05909 | 0.000317188
57.13884 | -6.90468e-05 | 8.14236 | 0.000350119
56.30231 | -6.90681e-05 | 7.31463 | 0.000383843
55.46788 | -6.9083e-05 | 6.47988 | 0.000421752
54.6126 | -6.91059e-05 | 5.65994 | 0.000465534
53.76858 | -6.91334e-05 | 4.99986 | 0.000516889
52.92526 | -6.91596e-05 | 5.00009 | 0.000562172
52.048 | -6.91834e-05 | 5.00004 | 0.00056234
51.21963 | -6.91998e-05 | 5.00007 | 0.000562357
50.36561 | -6.92207e-05 | 4.99997 | 0.000562424
49.49722 | -6.92464e-05 | 5.55672 | 0.000562354
48.65997 | -6.92695e-05 | 6.30744 | 0.000520441
47.8393 | -6.92961e-05 | 7.08808 | 0.000472739
47.03113 | -6.93168e-05 | 7.86931 | 0.000432045
46.17728 | -6.93406e-05 | 8.65617 | 0.000397405
45.32477 | -6.93682e-05 | 9.42287 | 0.000367367
44.48564 | -6.94014e-05 | 10.16359 | 0.000341006
43.64615 | -6.94299e-05 | 10.93908 | 0.000317746
42.8151 | -6.94607e-05 | 11.73251 | 0.000297171
41.93841 | -6.94733e-05 | 12.52672 | 0.000278832
39.37589 | -6.96129e-05 | 13.31458 | 0.000262353
38.56178 | -6.96375e-05 | 14.1068 | 0.000247588
36.01328 | -6.96842e-05 | 14.92082 | 0.000234208
35.18896 | -6.97301e-05 | 15.80236 | 0.000222037
34.35399 | -6.97652e-05 | 16.69853 | 0.000209899
33.48678 | -6.98132e-05 | 17.48681 | 0.00019843
32.61516 | -6.98451e-05 | 18.28687 | 0.000189118
31.80029 | -6.98888e-05 | 19.06218 | 0.000180443
30.97708 | -6.99305e-05 | 19.85974 | 0.000172498
30.13182 | -6.99771e-05 | 20.65355 | 0.00016517
29.26883 | -7.00362e-05 | 21.46711 | 0.000158394
28.41387 | -7.00902e-05 | 22.3013 | 0.000152
27.60458 | -7.01614e-05 | 23.09877 | 0.000146039
26.76912 | -7.02314e-05 | 23.86745 | 0.000140459
25.91428 | -7.03001e-05 | 24.64585 | 0.000135205
25.05647 | -7.03751e-05 | 25.44907 | 0.000130297
24.22069 | -7.04476e-05 | 26.25022 | 0.000125623
23.41322 | -7.05261e-05 | 27.06203 | 0.000121211
22.58034 | -7.06136e-05 | 27.86632 | 0.000117079
21.73584 | -7.0699e-05 | 28.68864 | 0.000113124
20.89296 | -7.07945e-05 | 29.50417 | 0.000109406
20.05543 | -7.09025e-05 | 30.28863 | 0.000105819
19.23877 | -7.10142e-05 | 31.0664 | 0.000102441
18.41956 | -7.1149e-05 | 31.8692 | 9.9234e-05
17.58321 | -7.12873e-05 | 32.66559 | 9.61584e-05
16.73677 | -7.1436e-05 | 33.45891 | 9.32048e-05
14.27874 | -7.20349e-05 | 34.25646 | 9.03881e-05
11.85733 | -7.2794e-05 | 35.06529 | 8.76877e-05
11.05104 | -7.31087e-05 | 35.88308 | 8.50639e-05
9.97111 | -7.36204e-05 | 36.67217 | 8.2626e-05
9.95784 | -7.36323e-05 | 37.4747 | 8.02265e-05
9.9823 | -7.36136e-05 | 38.28656 | 7.79681e-05
9.99606 | -7.35803e-05 | 39.09318 | 7.57829e-05
9.99864 | -7.35726e-05 | 39.92026 | 7.36638e-05
9.99976 | -7.35618e-05 | 40.70924 | 7.16138e-05
10.00007 | -7.35429e-05 | 41.50998 | 6.96552e-05
9.86673 | -7.3592e-05 | 42.32666 | 6.7805e-05
9.57084 | -7.3762e-05 | 43.15377 | 6.59658e-05
9.24593 | -7.39464e-05 | 43.9543 | 6.42108e-05
8.91642 | -7.4135e-05 | 44.73016 | 6.25311e-05
8.59043 | -7.43612e-05 | 45.5457 | 6.08927e-05
8.26523 | -7.45833e-05 | 46.36562 | 5.93039e-05
7.93672 | -7.48267e-05 | 47.16022 | 5.77735e-05
7.61181 | -7.50903e-05 | 47.96545 | 5.6297e-05
7.28785 | -7.53605e-05 | 48.77235 | 5.48662e-05
6.96262 | -7.56676e-05 | 49.62212 | 5.34509e-05
6.64214 | -7.5981e-05 | 50.47764 | 5.21242e-05
6.31736 | -7.63321e-05 | 51.27838 | 5.08262e-05
5.99814 | -7.67039e-05 | 52.03296 | 4.95212e-05
5.68024 | -7.71089e-05 | 52.83719 | 4.83011e-05
5.36594 | -7.75501e-05 | 53.65534 | 4.71129e-05
5.04878 | -7.80255e-05 | 54.45689 | 4.59307e-05