## Sample processing
|  |  | These 4 columns are copied directly from your .dat file. |  |  |  | (Done on Origin) |  | Xm | Corrected Xm | Plot this vs T for your SQUID curve!
Sample | RW5-B | [5 empty] | Moment corrected | Corrected moment/ | (moment/field) | Xm + Pascal's | v
Mw | 680 | g mol-1 | Temperature (K) | Magnetic Field (Oe) | Moment (emu) | M. Std. Err. (emu) | for blank holder (emu) | magnetic field | multiplied by moles-1 | diamagnetic correction | XmT | Corrected slope
Mass | 0.0125 | g | 298.00891 | 4999.48877 | 0.000990069 | 5.62492e-08 | 0.00105794 | 2.116096e-07 | 0.01151156 | 0.01185156 | 3.531872 | 3.293465 | 0.009148163 | 0.009148163
1/Moles | 54400 | mol-1 | 297.31206 | 4999.48877 | 0.000990484 | 4.28937e-08 | 0.00105835 | 2.116916e-07 | 0.01151603 | 0.01185603 | 3.524939 | 3.28709 | 0.01066122 | 0.01066122
Pascal's dia. corr. | 0.00034 |  | 296.16928 | 4999.48877 | 0.000990607 | 6.75869e-08 | 0.00105849 | 2.117196e-07 | 0.01151755 | 0.01185755 | 3.511842 | 3.274906 | 0.01144163 | 0.01144163
|  |  | 295.24919 | 4999.48877 | 0.000990482 | 9.42263e-08 | 0.00105838 | 2.116976e-07 | 0.01151635 | 0.01185635 | 3.500578 | 3.264379 | 0.01224139 | 0.01224139
|  |  | 294.30338 | 4999.48877 | 0.000990134 | 6.84611e-08 | 0.00105803 | 2.116276e-07 | 0.01151254 | 0.01185254 | 3.488244 | 3.252801 | 0.01290169 | 0.01290169
|  |  | 293.33676 | 4999.48877 | 0.00098957 | 4.76321e-08 | 0.00105747 | 2.115156e-07 | 0.01150645 | 0.01184645 | 3.474999 | 3.24033 | 0.0135094 | 0.0135094
N.B. Ctrl+Shift+DOWN selects all the data in that column. |  |  | 292.34227 | 4999.48877 | 0.000988787 | 7.74498e-08 | 0.0010567 | 2.113616e-07 | 0.01149807 | 0.01183807 | 3.460769 | 3.226895 | 0.01469104 | 0.01469104
|  |  | 291.40482 | 4999.48877 | 0.000987691 | 5.18025e-08 | 0.00105562 | 2.111456e-07 | 0.01148632 | 0.01182632 | 3.446247 | 3.213123 | 0.01547787 | 0.01547787
|  |  | 290.46054 | 4999.48877 | 0.000986357 | 7.01033e-08 | 0.00105429 | 2.108796e-07 | 0.01147185 | 0.01181185 | 3.430876 | 3.198507 | 0.01597615 | 0.01597615
|  |  | 289.47707 | 4999.48877 | 0.000984795 | 6.04305e-08 | 0.00105274 | 2.105695e-07 | 0.01145498 | 0.01179498 | 3.414377 | 3.182795 | 0.01692809 | 0.01692809
|  |  | 288.52461 | 4999.48877 | 0.000982978 | 5.43485e-08 | 0.00105094 | 2.102095e-07 | 0.0114354 | 0.0117754 | 3.397492 | 3.166672 | 0.01827691 | 0.01827691
|  |  | 287.67149 | 4999.48877 | 0.000980985 | 4.80059e-08 | 0.00104895 | 2.098115e-07 | 0.01141374 | 0.01175374 | 3.381217 | 3.15108 | 0.01944857 | 0.01944857
|  |  | 286.88876 | 4999.48877 | 0.000978851 | 5.21705e-08 | 0.00104682 | 2.093854e-07 | 0.01139057 | 0.01173057 | 3.365368 | 3.135857 | 0.01991166 | 0.01991166
|  |  | 286.11574 | 4999.48877 | 0.000976614 | 4.98445e-08 | 0.00104459 | 2.089394e-07 | 0.0113663 | 0.0117063 | 3.349357 | 3.120464 | 0.02013537 | 0.02013537
|  |  | 285.33191 | 4999.48877 | 0.000974277 | 4.33101e-08 | 0.00104226 | 2.084733e-07 | 0.01134095 | 0.01168095 | 3.332947 | 3.104682 | 0.02102004 | 0.02102004
|  |  | 284.57147 | 4999.48877 | 0.000971777 | 3.25353e-08 | 0.00103977 | 2.079753e-07 | 0.01131385 | 0.01165385 | 3.316354 | 3.088697 | 0.02220849 | 0.02220849
|  |  | 283.81808 | 4999.48877 | 0.000968988 | 4.43126e-08 | 0.001037 | 2.074212e-07 | 0.01128371 | 0.01162371 | 3.29902 | 3.071966 | 0.0224692 | 0.0224692
|  |  | 283.04056 | 4999.48877 | 0.000966047 | 5.0898e-08 | 0.00103406 | 2.068331e-07 | 0.01125172 | 0.01159172 | 3.280928 | 3.054495 | 0.02346145 | 0.02346145
|  |  | 282.24307 | 4999.48877 | 0.000962751 | 5.9655e-08 | 0.00103077 | 2.061751e-07 | 0.01121592 | 0.01155592 | 3.26158 | 3.035785 | 0.02429185 | 0.02429185
|  |  | 281.46022 | 4999.48877 | 0.000959275 | 5.76472e-08 | 0.00102731 | 2.05483e-07 | 0.01117828 | 0.01151828 | 3.241936 | 3.016768 | 0.0259292 | 0.0259292
|  |  | 280.67717 | 4999.48877 | 0.000955375 | 4.24279e-08 | 0.00102341 | 2.047029e-07 | 0.01113584 | 0.01147584 | 3.221006 | 2.996464 | 0.02667896 | 0.02667896
|  |  | 279.87222 | 4999.48877 | 0.000951145 | 4.23301e-08 | 0.00101918 | 2.038568e-07 | 0.01108981 | 0.01142981 | 3.198887 | 2.974989 | 0.02712366 | 0.02712366
|  |  | 279.03098 | 4999.48877 | 0.000946567 | 4.18333e-08 | 0.00101461 | 2.029428e-07 | 0.01104009 | 0.01138009 | 3.175396 | 2.952172 | 0.02883596 | 0.02883596
|  |  | 278.14404 | 4999.48877 | 0.000941209 | 4.93903e-08 | 0.00100926 | 2.018726e-07 | 0.01098187 | 0.01132187 | 3.149111 | 2.926596 | 0.03397156 | 0.03397156
|  |  | 277.35512 | 4999.48877 | 0.000935074 | 4.47929e-08 | 0.00100313 | 2.006465e-07 | 0.01091517 | 0.01125517 | 3.121679 | 2.899795 | 0.03664049 | 0.03664049
|  |  | 276.55069 | 4999.48877 | 0.000928061 | 4.78471e-08 | 0.00099613 | 1.992464e-07 | 0.010839 | 0.011179 | 3.091561 | 2.87032 | 0.03797185 | 0.03797185
|  |  | 275.70049 | 4999.48877 | 0.000920237 | 4.01939e-08 | 0.00098831 | 1.976822e-07 | 0.01075391 | 0.01109391 | 3.058597 | 2.838037 | 0.04204015 | 0.04204015
|  |  | 274.87987 | 4999.48877 | 0.000911519 | 4.03974e-08 | 0.0009796 | 1.9594e-07 | 0.01065914 | 0.01099914 | 3.023442 | 2.803538 | 0.04388312 | 0.04388312
|  |  | 274.03889 | 4999.48877 | 0.000902015 | 3.89191e-08 | 0.0009701 | 1.940398e-07 | 0.01055577 | 0.01089577 | 2.985864 | 2.766633 | 0.04810726 | 0.04810726
|  |  | 273.2052 | 4999.48877 | 0.000891351 | 4.15967e-08 | 0.00095944 | 1.919076e-07 | 0.01043977 | 0.01077977 | 2.94509 | 2.726526 | 0.05293585 | 0.05293585
|  |  | 272.36969 | 4999.48877 | 0.000879227 | 6.01549e-08 | 0.00094733 | 1.894854e-07 | 0.010308 | 0.010648 | 2.900194 | 2.682298 | 0.05689789 | 0.05689789
|  |  | 271.52948 | 4999.48877 | 0.000865828 | 5.58328e-08 | 0.00093395 | 1.868091e-07 | 0.01016242 | 0.01050242 | 2.851715 | 2.634492 | 0.06310945 | 0.06310945
|  |  | 270.70164 | 4999.48877 | 0.000850815 | 4.60795e-08 | 0.00091894 | 1.838068e-07 | 0.00999909 | 0.01033909 | 2.798809 | 2.582247 | 0.06929311 | 0.06929311
|  |  | 269.88876 | 4999.48877 | 0.000834261 | 4.79788e-08 | 0.0009024 | 1.804985e-07 | 0.009819116 | 0.01015912 | 2.741831 | 2.52592 | 0.07684327 | 0.07684327
|  |  | 269.06836 | 4999.48877 | 0.000815346 | 5.38136e-08 | 0.00088349 | 1.767161e-07 | 0.009613354 | 0.009953354 | 2.678133 | 2.462878 | 0.08201683 | 0.08201683
|  |  | 268.2196 | 4999.48877 | 0.000794153 | 5.5719e-08 | 0.0008623 | 1.724776e-07 | 0.009382783 | 0.009722783 | 2.607841 | 2.393265 | 0.0892269 | 0.0892269
|  |  | 267.35849 | 4999.48877 | 0.000770367 | 6.3572e-08 | 0.00083853 | 1.677231e-07 | 0.009124139 | 0.009464139 | 2.530318 | 2.316431 | 0.09965809 | 0.09965809
|  |  | 266.51775 | 4999.48877 | 0.000743964 | 5.01898e-08 | 0.00081215 | 1.624466e-07 | 0.008837096 | 0.009177096 | 2.445859 | 2.232645 | 0.109339 | 0.109339
|  |  | 265.68393 | 4999.48877 | 0.00071485 | 5.44746e-08 | 0.00078303 | 1.56622e-07 | 0.008520238 | 0.008860238 | 2.354023 | 2.141476 | 0.1163424 | 0.1163424
|  |  | 264.84506 | 4999.48877 | 0.000683322 | 5.68796e-08 | 0.00075151 | 1.503174e-07 | 0.008177265 | 0.008517265 | 2.255756 | 2.043879 | 0.1286223 | 0.1286223
|  |  | 264.04187 | 4999.48877 | 0.000649518 | 5.41984e-08 | 0.00071771 | 1.435567e-07 | 0.007809483 | 0.008149483 | 2.151805 | 1.940571 | 0.1264506 | 0.1264506
|  |  | 263.19858 | 4999.48877 | 0.000614434 | 6.63175e-08 | 0.00068264 | 1.36542e-07 | 0.007427883 | 0.007767883 | 2.044496 | 1.833937 | 0.1299142 | 0.1299142
|  |  | 262.36197 | 4999.48877 | 0.000578397 | 7.6354e-08 | 0.00064661 | 1.293352e-07 | 0.007035836 | 0.007375836 | 1.935139 | 1.725249 | 0.1319107 | 0.1319107
|  |  | 261.54839 | 4999.48877 | 0.000542567 | 8.55536e-08 | 0.00061078 | 1.221685e-07 | 0.006645966 | 0.006985966 | 1.827168 | 1.617929 | 0.1255855 | 0.1255855
|  |  | 260.72154 | 4999.48877 | 0.000507767 | 9.41068e-08 | 0.00057598 | 1.152078e-07 | 0.006267303 | 0.006607303 | 1.722666 | 1.514089 | 0.1234964 | 0.1234964
|  |  | 259.92393 | 4999.48877 | 0.000474566 | 1.04541e-07 | 0.00054279 | 1.085691e-07 | 0.005906159 | 0.006246159 | 1.623526 | 1.415587 | 0.1109466 | 0.1109466
|  |  | 259.09473 | 4999.48877 | 0.000443533 | 1.25153e-07 | 0.00051176 | 1.023625e-07 | 0.005568518 | 0.005908518 | 1.530866 | 1.32359 | 0.1040448 | 0.1040448
|  |  | 258.2775 | 4999.48877 | 0.00041477 | 1.36278e-07 | 0.00048299 | 9.660788e-08 | 0.005255469 | 0.005595469 | 1.445184 | 1.238562 | 0.0943499 | 0.0943499
|  |  | 257.45012 | 4999.48877 | 0.000388313 | 1.67201e-07 | 0.00045654 | 9.131734e-08 | 0.004967663 | 0.005307663 | 1.366459 | 1.160498 | 0.0836445 | 0.0836445
|  |  | 256.59596 | 4999.48877 | 0.000364097 | 1.83964e-07 | 0.00043233 | 8.647484e-08 | 0.004704231 | 0.005044231 | 1.294329 | 1.089053 | 0.07621411 | 0.07621411
|  |  | 255.74415 | 4999.48877 | 0.000342053 | 2.25356e-07 | 0.0004103 | 8.206839e-08 | 0.00446452 | 0.00480452 | 1.228728 | 1.024133 | 0.07108593 | 0.07108593
|  |  | 254.91139 | 4999.48877 | 0.000321906 | 2.5322e-07 | 0.00039016 | 7.803998e-08 | 0.004245375 | 0.004585375 | 1.168864 | 0.9649352 | 0.06465789 | 0.06465789
|  |  | 254.07346 | 4999.48877 | 0.000303454 | 2.989e-07 | 0.00037171 | 7.43496e-08 | 0.004044618 | 0.004384618 | 1.114015 | 0.9107564 | 0.05902591 | 0.05902591
|  |  | 253.23253 | 4999.48877 | 0.00028653 | 3.62537e-07 | 0.00035479 | 7.096526e-08 | 0.00386051 | 0.00420051 | 1.063706 | 0.8611197 | 0.05385233 | 0.05385233
|  |  | 252.38447 | 4999.48877 | 0.000270937 | 4.40501e-07 | 0.00033921 | 6.784894e-08 | 0.003690982 | 0.004030982 | 1.017357 | 0.8154497 | 0.05060236 | 0.05060236
|  |  | 251.55415 | 4999.48877 | 0.000256567 | 5.52424e-07 | 0.00032484 | 6.497464e-08 | 0.003534621 | 0.003874621 | 0.9746769 | 0.7734336 | 0.04666797 | 0.04666797
|  |  | 250.72057 | 4999.48877 | 0.000243243 | 7.06043e-07 | 0.00031152 | 6.231037e-08 | 0.003389684 | 0.003729684 | 0.9351085 | 0.7345321 | 0.04206405 | 0.04206405
|  |  | 249.86604 | 4999.48877 | 0.000230929 | 9.15532e-07 | 0.00029922 | 5.985012e-08 | 0.003255846 | 0.003595846 | 0.8984799 | 0.6985871 | 0.03162726 | 0.03162726
|  |  | 247.79367 | 4999.48877 | 0.000208764 | 1.17055e-06 | 0.00027706 | 5.541767e-08 | 0.003014721 | 0.003354721 | 0.8312786 | 0.6330437 | 0.03347475 | 0.03347475
|  |  | 246.09795 | 4999.48877 | 0.000189167 | 1.39824e-06 | 0.00025748 | 5.150127e-08 | 0.002801669 | 0.003141669 | 0.7731583 | 0.5762799 | 0.06140487 | 0.06140487
|  |  | 245.69736 | 4999.48877 | 0.000180307 | 1.44324e-06 | 0.00024863 | 4.973108e-08 | 0.002705371 | 0.003045371 | 0.7482396 | 0.5516817 | 0.02915535 | 0.02915535
|  |  | 244.87158 | 4999.48877 | 0.000171969 | 1.37294e-06 | 0.00024029 | 4.806291e-08 | 0.002614623 | 0.002954623 | 0.7235031 | 0.5276058 | 0.0277464 | 0.0277464
|  |  | 244.057 | 4999.48877 | 0.00016411 | 1.2036e-06 | 0.00023244 | 4.649275e-08 | 0.002529206 | 0.002869206 | 0.7002498 | 0.5050042 | 0.02589751 | 0.02589751
|  |  | 243.23285 | 4999.48877 | 0.000156692 | 1.02404e-06 | 0.00022502 | 4.50086e-08 | 0.002448468 | 0.002788468 | 0.678247 | 0.4836607 | 0.02441685 | 0.02441685
|  |  | 242.4061 | 4999.48877 | 0.000149647 | 8.66832e-07 | 0.00021799 | 4.360246e-08 | 0.002371974 | 0.002711974 | 0.657399 | 0.4634741 | 0.02381313 | 0.02381313
|  |  | 241.60785 | 4999.48877 | 0.000142997 | 7.36972e-07 | 0.00021134 | 4.227232e-08 | 0.002299614 | 0.002639614 | 0.6377515 | 0.4444653 | 0.02169546 | 0.02169546
|  |  | 240.77264 | 4999.48877 | 0.000136662 | 6.35133e-07 | 0.00020501 | 4.100619e-08 | 0.002230737 | 0.002570737 | 0.6189631 | 0.426345 | 0.02028359 | 0.02028359
|  |  | 239.92793 | 4999.48877 | 0.000130668 | 5.5236e-07 | 0.00019902 | 3.980807e-08 | 0.002165559 | 0.002505559 | 0.6011536 | 0.4092112 | 0.01941219 | 0.01941219
|  |  | 239.09045 | 4999.48877 | 0.000124961 | 4.83697e-07 | 0.00019332 | 3.866795e-08 | 0.002103537 | 0.002443537 | 0.5842263 | 0.3929539 | 0.0183783 | 0.0183783
|  |  | 238.24619 | 4999.48877 | 0.000119511 | 4.26102e-07 | 0.00018787 | 3.757784e-08 | 0.002044235 | 0.002384235 | 0.5680348 | 0.3774379 | 0.01763707 | 0.01763707
|  |  | 237.41901 | 4999.48877 | 0.000114355 | 3.79907e-07 | 0.00018273 | 3.654974e-08 | 0.001988306 | 0.002328306 | 0.552784 | 0.3628488 | 0.0167438 | 0.0167438
|  |  | 236.58659 | 4999.48877 | 0.000109433 | 3.38058e-07 | 0.00017781 | 3.556564e-08 | 0.001934771 | 0.002274771 | 0.5381802 | 0.348911 | 0.01579338 | 0.01579338
|  |  | 235.74102 | 4999.48877 | 0.000104708 | 3.03394e-07 | 0.00017309 | 3.462154e-08 | 0.001883412 | 0.002223412 | 0.5241494 | 0.3355565 | 0.01583131 | 0.01583131
|  |  | 234.94434 | 4999.48877 | 0.000100209 | 2.74314e-07 | 0.0001686 | 3.372345e-08 | 0.001834556 | 0.002174556 | 0.5108995 | 0.3229441 | 0.01455882 | 0.01455882
|  |  | 234.11351 | 4999.48877 | 9.59109e-05 | 2.46891e-07 | 0.0001643 | 3.286336e-08 | 0.001787767 | 0.002127767 | 0.498139 | 0.3108481 | 0.01342118 | 0.01342118
|  |  | 233.25304 | 4999.48877 | 9.18001e-05 | 2.25459e-07 | 0.0001602 | 3.204328e-08 | 0.001743154 | 0.002083154 | 0.4859021 | 0.2992996 | 0.01309635 | 0.01309635
|  |  | 232.40533 | 4999.48877 | 8.78372e-05 | 2.07436e-07 | 0.00015624 | 3.12512e-08 | 0.001700065 | 0.002040065 | 0.474122 | 0.2881977 | 0.01273063 | 0.01273063
|  |  | 231.58077 | 4999.48877 | 8.40707e-05 | 1.89906e-07 | 0.00015248 | 3.049912e-08 | 0.001659152 | 0.001999152 | 0.4629652 | 0.2777006 | 0.01187064 | 0.01187064
|  |  | 230.72678 | 4999.48877 | 8.04422e-05 | 1.7514e-07 | 0.00014885 | 2.977304e-08 | 0.001619654 | 0.001959654 | 0.4521446 | 0.2675631 | 0.01128956 | 0.01128956
|  |  | 229.86752 | 4999.48877 | 7.69561e-05 | 1.63453e-07 | 0.00014537 | 2.907697e-08 | 0.001581787 | 0.001921787 | 0.4417565 | 0.2578625 | 0.01111553 | 0.01111553
|  |  | 229.03462 | 4999.48877 | 7.36071e-05 | 1.52627e-07 | 0.00014203 | 2.84089e-08 | 0.001545444 | 0.001885444 | 0.431832 | 0.2486043 | 0.01086963 | 0.01086963
|  |  | 228.22749 | 4999.48877 | 7.04191e-05 | 1.41235e-07 | 0.00013885 | 2.777284e-08 | 0.001510842 | 0.001850842 | 0.4224131 | 0.2398311 | 0.0106681 | 0.0106681
|  |  | 227.43237 | 4999.48877 | 6.73264e-05 | 1.33165e-07 | 0.00013576 | 2.715478e-08 | 0.00147722 | 0.00181722 | 0.4132946 | 0.2313487 | 0.009884817 | 0.009884817
|  |  | 226.6093 | 4999.48877 | 6.43576e-05 | 1.24849e-07 | 0.0001328 | 2.656272e-08 | 0.001445012 | 0.001785012 | 0.4045003 | 0.2232128 | 0.009058144 | 0.009058144
|  |  | 225.73913 | 4999.48877 | 6.14884e-05 | 1.18229e-07 | 0.00012994 | 2.599066e-08 | 0.001413892 | 0.001753892 | 0.395922 | 0.2153307 | 0.00892847 | 0.00892847
|  |  | 224.88914 | 4999.48877 | 5.87256e-05 | 1.11124e-07 | 0.00012717 | 2.54366e-08 | 0.001383751 | 0.001723751 | 0.3876529 | 0.2077416 | 0.009073965 | 0.009073965
|  |  | 224.09332 | 4999.48877 | 5.60582e-05 | 1.05591e-07 | 0.00012451 | 2.490455e-08 | 0.001354807 | 0.001694807 | 0.379795 | 0.2005203 | 0.008290932 | 0.008290932
|  |  | 223.25904 | 4999.48877 | 5.35136e-05 | 1.00339e-07 | 0.00012197 | 2.439649e-08 | 0.001327169 | 0.001667169 | 0.3722106 | 0.1936034 | 0.007818641 | 0.007818641
|  |  | 222.40265 | 4999.48877 | 5.10516e-05 | 9.56548e-08 | 0.00011951 | 2.390444e-08 | 0.001300402 | 0.001640402 | 0.3648297 | 0.1869076 | 0.008028192 | 0.008028192
|  |  | 221.60757 | 4999.48877 | 4.86791e-05 | 9.03981e-08 | 0.00011714 | 2.34304e-08 | 0.001274614 | 0.001614614 | 0.3578106 | 0.1805245 | 0.007349212 | 0.007349212
|  |  | 220.77307 | 4999.48877 | 4.63947e-05 | 8.64143e-08 | 0.00011487 | 2.297635e-08 | 0.001249913 | 0.001589913 | 0.3510101 | 0.1743916 | 0.007161312 | 0.007161312
|  |  | 219.94295 | 4999.48877 | 4.41866e-05 | 8.28321e-08 | 0.00011266 | 2.25343e-08 | 0.001225866 | 0.001565866 | 0.3444012 | 0.1684469 | 0.007131278 | 0.007131278
|  |  | 219.1413 | 4999.48877 | 4.2034e-05 | 7.91617e-08 | 0.00011052 | 2.210626e-08 | 0.001202581 | 0.001542581 | 0.3380431 | 0.1627301 | 0.006160861 | 0.006160861
|  |  | 218.27775 | 4999.48877 | 4.00631e-05 | 7.58342e-08 | 0.00010855 | 2.171222e-08 | 0.001181145 | 0.001521145 | 0.3320321 | 0.1574099 | 0.006269649 | 0.006269649
|  |  | 217.39949 | 4999.48877 | 3.80063e-05 | 7.14625e-08 | 0.00010649 | 2.130018e-08 | 0.00115873 | 0.00149873 | 0.3258231 | 0.1519035 | 0.006448201 | 0.006448201
|  |  | 216.61239 | 4999.48877 | 3.60769e-05 | 6.88226e-08 | 0.00010457 | 2.091614e-08 | 0.001137838 | 0.001477838 | 0.320118 | 0.1468281 | 0.006248609 | 0.006248609
|  |  | 215.78628 | 4999.48877 | 3.41033e-05 | 6.7214e-08 | 0.00010261 | 2.05241e-08 | 0.001116511 | 0.001456511 | 0.3142951 | 0.1416661 | 0.005335285 | 0.005335285
|  |  | 214.95145 | 4999.48877 | 3.24353e-05 | 6.28585e-08 | 0.00010094 | 2.019006e-08 | 0.00109834 | 0.00143834 | 0.3091732 | 0.137212 | 0.005381611 | 0.005381611
|  |  | 214.10665 | 4999.48877 | 3.07055e-05 | 6.12615e-08 | 9.922e-05 | 1.984603e-08 | 0.001079624 | 0.001419624 | 0.3039509 | 0.1326656 | 0.00509871 | 0.00509871
|  |  | 213.23122 | 4999.48877 | 2.9024e-05 | 5.88977e-08 | 9.753e-05 | 1.950799e-08 | 0.001061235 | 0.001401235 | 0.298787 | 0.1282021 | 0.005289198 | 0.005289198
|  |  | 212.42262 | 4999.48877 | 2.73773e-05 | 5.64072e-08 | 9.589e-05 | 1.917996e-08 | 0.00104339 | 0.00138339 | 0.2938633 | 0.1239252 | 0.00483064 | 0.00483064
|  |  | 211.59863 | 4999.48877 | 2.58509e-05 | 5.45836e-08 | 9.437e-05 | 1.887593e-08 | 0.001026851 | 0.001366851 | 0.2892237 | 0.1199448 | 0.004612374 | 0.004612374
|  |  | 210.74272 | 4999.48877 | 2.43325e-05 | 5.2746e-08 | 9.286e-05 | 1.85739e-08 | 0.00101042 | 0.00135042 | 0.2845912 | 0.115997 | 0.004401031 | 0.004401031
|  |  | 209.88274 | 4999.48877 | 2.2879e-05 | 5.07322e-08 | 9.141e-05 | 1.828387e-08 | 0.0009946425 | 0.001334642 | 0.2801184 | 0.1122122 | 0.004185412 | 0.004185412
|  |  | 209.06645 | 4999.48877 | 2.15592e-05 | 4.88906e-08 | 9.01e-05 | 1.802184e-08 | 0.0009803882 | 0.001320388 | 0.2760489 | 0.1087957 | 0.004616062 | 0.004616062
|  |  | 208.25865 | 4999.48877 | 2.01005e-05 | 4.70724e-08 | 8.864e-05 | 1.772981e-08 | 0.0009645018 | 0.001304502 | 0.2716738 | 0.1050669 | 0.004051993 | 0.004051993
|  |  | 207.42519 | 4999.48877 | 1.87809e-05 | 4.55597e-08 | 8.733e-05 | 1.746779e-08 | 0.0009502476 | 0.001290248 | 0.2676298 | 0.1016897 | 0.00380271 | 0.00380271
|  |  | 206.54993 | 4999.48877 | 1.74921e-05 | 4.40757e-08 | 8.604e-05 | 1.720976e-08 | 0.0009362109 | 0.001276211 | 0.2636013 | 0.09836133 | 0.003957135 | 0.003957135
|  |  | 205.75881 | 4999.48877 | 1.62575e-05 | 4.25415e-08 | 8.481e-05 | 1.696373e-08 | 0.0009228272 | 0.001262827 | 0.2598378 | 0.09523076 | 0.003648296 | 0.003648296
|  |  | 204.9049 | 4999.48877 | 1.50448e-05 | 4.10589e-08 | 8.359e-05 | 1.671971e-08 | 0.0009095522 | 0.001249552 | 0.2560394 | 0.09211545 | 0.003410623 | 0.003410623
|  |  | 204.04263 | 4999.48877 | 1.38759e-05 | 4.0036e-08 | 8.244e-05 | 1.648969e-08 | 0.0008970389 | 0.001237039 | 0.2524087 | 0.08917457 | 0.003627959 | 0.003627959
|  |  | 203.26631 | 4999.48877 | 1.2759e-05 | 3.967e-08 | 8.132e-05 | 1.626566e-08 | 0.0008848521 | 0.001224852 | 0.2489712 | 0.08635811 | 0.003470838 | 0.003470838
|  |  | 202.48511 | 4999.48877 | 1.16638e-05 | 3.78935e-08 | 8.024e-05 | 1.604964e-08 | 0.0008731005 | 0.0012131 | 0.2456348 | 0.08364669 | 0.003164635 | 0.003164635
|  |  | 201.64781 | 4999.48877 | 1.06132e-05 | 3.63633e-08 | 7.919e-05 | 1.583962e-08 | 0.0008616753 | 0.001201675 | 0.2423152 | 0.08099695 | 0.002907287 | 0.002907287
|  |  | 200.76722 | 4999.48877 | 9.59865e-06 | 3.59729e-08 | 7.818e-05 | 1.56376e-08 | 0.0008506854 | 0.001190685 | 0.2390506 | 0.07843682 | 0.002892352 | 0.002892352
|  |  | 199.92373 | 4999.48877 | 8.61914e-06 | 3.51448e-08 | 7.721e-05 | 1.544358e-08 | 0.0008401307 | 0.001180131 | 0.2359361 | 0.07599715 | 0.002903908 | 0.002903908
|  |  | 199.09966 | 4999.48877 | 7.65914e-06 | 3.28985e-08 | 7.625e-05 | 1.525156e-08 | 0.0008296848 | 0.001169685 | 0.2328839 | 0.07360412 | 0.002697964 | 0.002697964
|  |  | 198.24728 | 4999.48877 | 6.73539e-06 | 3.34074e-08 | 7.533e-05 | 1.506754e-08 | 0.0008196742 | 0.001159674 | 0.2299023 | 0.07130443 | 0.002702934 | 0.002702934
|  |  | 197.41308 | 4999.48877 | 5.83319e-06 | 3.10439e-08 | 7.442e-05 | 1.488552e-08 | 0.0008097724 | 0.001149772 | 0.2269801 | 0.06904965 | 0.002675927 | 0.002675927
|  |  | 196.6221 | 4999.48877 | 4.96312e-06 | 3.10165e-08 | 7.356e-05 | 1.47135e-08 | 0.0008004146 | 0.001140415 | 0.2242307 | 0.06693304 | 0.002426796 | 0.002426796
|  |  | 195.77465 | 4999.48877 | 4.13294e-06 | 3.03165e-08 | 7.273e-05 | 1.454749e-08 | 0.0007913833 | 0.001131383 | 0.2214962 | 0.06487645 | 0.00236967 | 0.00236967
|  |  | 194.92139 | 4999.48877 | 3.30463e-06 | 2.81479e-08 | 7.191e-05 | 1.438347e-08 | 0.0007824608 | 0.001122461 | 0.2187916 | 0.06285451 | 0.002247506 | 0.002247506
|  |  | 194.06578 | 4999.48877 | 2.52091e-06 | 2.8738e-08 | 7.113e-05 | 1.422745e-08 | 0.0007739735 | 0.001113974 | 0.2161841 | 0.06093152 | 0.002268806 | 0.002268806
|  |  | 193.24827 | 4999.48877 | 1.75459e-06 | 2.75378e-08 | 7.037e-05 | 1.407544e-08 | 0.0007657039 | 0.001105704 | 0.2136754 | 0.05907675 | 0.002182975 | 0.002182975
|  |  | 192.44514 | 4999.48877 | 1.03157e-06 | 2.691e-08 | 6.965e-05 | 1.393142e-08 | 0.0007578695 | 0.001097869 | 0.2112796 | 0.05732354 | 0.002021865 | 0.002021865
|  |  | 191.5866 | 4999.48877 | 3.18993e-07 | 2.64754e-08 | 6.894e-05 | 1.378941e-08 | 0.0007501439 | 0.001090144 | 0.208857 | 0.05558768 | 0.001901252 | 0.001901252
|  |  | 190.73639 | 4999.48877 | -3.53465e-07 | 2.49231e-08 | 6.828e-05 | 1.36574e-08 | 0.0007429624 | 0.001082962 | 0.2065603 | 0.05397122 | 0.002016865 | 0.002016865
|  |  | 189.93778 | 4999.48877 | -1.0155e-06 | 2.40419e-08 | 6.761e-05 | 1.352338e-08 | 0.000735672 | 0.001075672 | 0.2043108 | 0.05236053 | 0.001818323 | 0.001818323
|  |  | 189.13733 | 4999.48877 | -1.64025e-06 | 2.4471e-08 | 6.701e-05 | 1.340337e-08 | 0.0007291434 | 0.001069143 | 0.2022149 | 0.05090505 | 0.001770814 | 0.001770814
|  |  | 188.30501 | 4999.48877 | -2.24227e-06 | 2.35948e-08 | 6.64e-05 | 1.328136e-08 | 0.0007225059 | 0.001062506 | 0.2000752 | 0.04943117 | 0.00162444 | 0.00162444
|  |  | 187.48118 | 4999.48877 | -2.80091e-06 | 2.26414e-08 | 6.585e-05 | 1.317135e-08 | 0.0007165213 | 0.001056521 | 0.1980779 | 0.04809291 | 0.00193825 | 0.00193825
|  |  | 186.62386 | 4999.48877 | -3.5141e-06 | 2.28298e-08 | 6.514e-05 | 1.302933e-08 | 0.0007087957 | 0.001048796 | 0.1957303 | 0.04643121 | 0.001051827 | 0.001051827
|  |  | 185.81815 | 4999.48877 | -3.83977e-06 | 2.30142e-08 | 6.482e-05 | 1.296533e-08 | 0.0007053137 | 0.001045314 | 0.1942383 | 0.04558374 | 0.001426369 | 0.001426369
|  |  | 184.9661 | 4999.48877 | -4.32159e-06 | 2.23028e-08 | 6.432e-05 | 1.286532e-08 | 0.0006998732 | 0.001039873 | 0.1923413 | 0.0443684 | 0.001361749 | 0.001361749
|  |  | 184.12675 | 4999.48877 | -4.78991e-06 | 2.17785e-08 | 6.385e-05 | 1.277131e-08 | 0.000694759 | 0.001034759 | 0.1905268 | 0.04322542 | 0.001253575 | 0.001253575
|  |  | 183.28502 | 4999.48877 | -5.22676e-06 | 2.10044e-08 | 6.342e-05 | 1.26853e-08 | 0.0006900802 | 0.00103008 | 0.1887983 | 0.04217025 | 0.001228029 | 0.001228029
|  |  | 182.4495 | 4999.48877 | -5.65081e-06 | 2.04326e-08 | 6.3e-05 | 1.260129e-08 | 0.0006855101 | 0.00102551 | 0.1871038 | 0.0411442 | 0.001180588 | 0.001180588
|  |  | 181.64242 | 4999.48877 | -6.04643e-06 | 2.03204e-08 | 6.261e-05 | 1.252328e-08 | 0.0006812665 | 0.001021266 | 0.1855053 | 0.04019137 | 0.001133405 | 0.001133405
|  |  | 180.80126 | 4999.48877 | -6.43749e-06 | 1.86961e-08 | 6.222e-05 | 1.244527e-08 | 0.0006770228 | 0.001017023 | 0.183879 | 0.039238 | 0.001106598 | 0.001106598
|  |  | 179.94286 | 4999.48877 | -6.82012e-06 | 1.94062e-08 | 6.183e-05 | 1.236726e-08 | 0.0006727792 | 0.001012779 | 0.1822424 | 0.0382881 | 0.001055808 | 0.001055808
|  |  | 179.0876 | 4999.48877 | -7.18301e-06 | 1.8779e-08 | 6.146e-05 | 1.229326e-08 | 0.0006687532 | 0.001008753 | 0.1806552 | 0.03738511 | 0.00100001 | 0.00100001
|  |  | 178.25416 | 4999.48877 | -7.53237e-06 | 1.91654e-08 | 6.112e-05 | 1.222525e-08 | 0.0006650536 | 0.001005054 | 0.179155 | 0.03655166 | 0.0009998831 | 0.0009998831
|  |  | 177.42831 | 4999.48877 | -7.87453e-06 | 1.65639e-08 | 6.078e-05 | 1.215724e-08 | 0.000661354 | 0.001001354 | 0.1776686 | 0.0357259 | 0.0009533105 | 0.0009533105
|  |  | 176.61051 | 4999.48877 | -8.18735e-06 | 1.69632e-08 | 6.046e-05 | 1.209324e-08 | 0.0006578721 | 0.0009978721 | 0.1762347 | 0.03494629 | 0.0008943221 | 0.0008943221
|  |  | 175.78658 | 4999.48877 | -8.50563e-06 | 1.79681e-08 | 6.016e-05 | 1.203323e-08 | 0.0006546077 | 0.0009946077 | 0.1748387 | 0.03420943 | 0.0009578938 | 0.0009578938
|  |  | 174.96349 | 4999.48877 | -8.82996e-06 | 1.82192e-08 | 5.983e-05 | 1.196722e-08 | 0.000651017 | 0.000991017 | 0.1733918 | 0.03342099 | 0.0008285943 | 0.0008285943
|  |  | 174.13139 | 4999.48877 | -9.11248e-06 | 1.70777e-08 | 5.955e-05 | 1.191122e-08 | 0.0006479703 | 0.0009879703 | 0.1720366 | 0.03273152 | 0.0007621775 | 0.0007621775
|  |  | 173.27766 | 4999.48877 | -9.38215e-06 | 1.4553e-08 | 5.929e-05 | 1.185921e-08 | 0.0006451412 | 0.0009851412 | 0.170703 | 0.03208083 | 0.0008033112 | 0.0008033112
|  |  | 172.45804 | 4999.48877 | -9.65696e-06 | 1.53835e-08 | 5.902e-05 | 1.180521e-08 | 0.0006422033 | 0.0009822033 | 0.1693888 | 0.03142242 | 0.000750765 | 0.000750765
|  |  | 171.60416 | 4999.48877 | -9.93342e-06 | 1.54009e-08 | 5.876e-05 | 1.17532e-08 | 0.0006393742 | 0.0009793742 | 0.1680647 | 0.03078135 | 0.0007621211 | 0.0007621211
|  |  | 170.77509 | 4999.48877 | -1.01883e-05 | 1.53561e-08 | 5.85e-05 | 1.17012e-08 | 0.0006365451 | 0.0009765451 | 0.1667696 | 0.0301495 | 0.0007460787 | 0.0007460787
|  |  | 169.96329 | 4999.48877 | -1.04313e-05 | 1.58183e-08 | 5.825e-05 | 1.165119e-08 | 0.0006338248 | 0.0009738248 | 0.1655145 | 0.02954384 | 0.0006990888 | 0.0006990888
|  |  | 169.12246 | 4999.48877 | -1.06764e-05 | 1.79348e-08 | 5.801e-05 | 1.160319e-08 | 0.0006312133 | 0.0009712133 | 0.164254 | 0.02895602 | 0.000678915 | 0.000678915
|  |  | 168.29288 | 4999.48877 | -1.09048e-05 | 1.45378e-08 | 5.778e-05 | 1.155718e-08 | 0.0006287107 | 0.0009687107 | 0.1630271 | 0.02839281 | 0.0006113385 | 0.0006113385
|  |  | 167.4695 | 4999.48877 | -1.11234e-05 | 1.39169e-08 | 5.758e-05 | 1.151718e-08 | 0.0006265345 | 0.0009665345 | 0.161865 | 0.02788944 | 0.0006113553 | 0.0006113553
|  |  | 166.61361 | 4999.48877 | -1.13337e-05 | 1.89261e-08 | 5.737e-05 | 1.147517e-08 | 0.0006242494 | 0.0009642494 | 0.1606571 | 0.02736619 | 0.0006099466 | 0.0006099466
|  |  | 165.76376 | 4999.48877 | -1.15435e-05 | 2.12961e-08 | 5.716e-05 | 1.143317e-08 | 0.0006219644 | 0.0009619644 | 0.1594588 | 0.02684783 | 0.0005536488 | 0.0005536488
|  |  | 164.93899 | 4999.48877 | -1.17346e-05 | 1.60556e-08 | 5.698e-05 | 1.139717e-08 | 0.0006200058 | 0.0009600058 | 0.1583424 | 0.02639119 | 0.0006080854 | 0.0006080854
|  |  | 164.14179 | 4999.48877 | -1.19422e-05 | 1.53955e-08 | 5.678e-05 | 1.135716e-08 | 0.0006178296 | 0.0009578296 | 0.1572199 | 0.02590643 | 0.0006029642 | 0.0006029642
|  |  | 163.34322 | 4999.48877 | -1.21272e-05 | 1.62209e-08 | 5.658e-05 | 1.131716e-08 | 0.0006156533 | 0.0009556533 | 0.1560995 | 0.02542492 | 0.0005230724 | 0.0005230724
|  |  | 162.52498 | 4999.48877 | -1.22996e-05 | 1.44835e-08 | 5.641e-05 | 1.128315e-08 | 0.0006138036 | 0.0009538036 | 0.1550169 | 0.02499692 | 0.0004933074 | 0.0004933074
|  |  | 161.64426 | 4999.48877 | -1.24766e-05 | 1.38889e-08 | 5.624e-05 | 1.124915e-08 | 0.0006119538 | 0.0009519538 | 0.1538779 | 0.02456245 | 0.0004683972 | 0.0004683972
|  |  | 160.70485 | 4999.48877 | -1.26437e-05 | 1.36899e-08 | 5.607e-05 | 1.121515e-08 | 0.000610104 | 0.000950104 | 0.1526863 | 0.02412244 | 0.0004758137 | 0.0004758137
|  |  | 159.79732 | 4999.48877 | -1.28194e-05 | 1.54106e-08 | 5.59e-05 | 1.118114e-08 | 0.0006082542 | 0.0009482542 | 0.1515285 | 0.02369062 | 0.0004415759 | 0.0004415759
|  |  | 158.91306 | 4999.48877 | -1.2981e-05 | 1.32662e-08 | 5.575e-05 | 1.115114e-08 | 0.000606622 | 0.000946622 | 0.1504306 | 0.02330015 | 0.0004649296 | 0.0004649296
|  |  | 157.9949 | 4999.48877 | -1.31508e-05 | 1.3169e-08 | 5.558e-05 | 1.111714e-08 | 0.0006047722 | 0.0009447722 | 0.1492692 | 0.02287327 | 0.0004405761 | 0.0004405761
|  |  | 157.12791 | 4999.48877 | -1.33008e-05 | 1.45883e-08 | 5.543e-05 | 1.108713e-08 | 0.0006031401 | 0.0009431401 | 0.1481936 | 0.0224913 | 0.0004210588 | 0.0004210588
|  |  | 156.27134 | 4999.48877 | -1.34376e-05 | 1.32144e-08 | 5.529e-05 | 1.105913e-08 | 0.0006016167 | 0.0009416167 | 0.1471477 | 0.02213063 | 0.0004344543 | 0.0004344543
|  |  | 155.40517 | 4999.48877 | -1.35824e-05 | 1.29983e-08 | 5.514e-05 | 1.102913e-08 | 0.0005999845 | 0.0009399845 | 0.1460785 | 0.02175432 | 0.000333347 | 0.000333347
|  |  | 154.53555 | 4999.48877 | -1.36968e-05 | 1.24399e-08 | 5.504e-05 | 1.100913e-08 | 0.0005988964 | 0.0009388964 | 0.1450929 | 0.02146444 | 0.0003452368 | 0.0003452368
|  |  | 153.7249 | 4999.48877 | -1.38031e-05 | 1.26808e-08 | 5.494e-05 | 1.098912e-08 | 0.0005978083 | 0.0009378083 | 0.1441645 | 0.02118457 | 0.0004081732 | 0.0004081732
|  |  | 152.9248 | 4999.48877 | -1.3924e-05 | 1.14616e-08 | 5.481e-05 | 1.096312e-08 | 0.0005963938 | 0.0009363938 | 0.1431978 | 0.02085799 | 0.0003285501 | 0.0003285501
|  |  | 152.14939 | 4999.48877 | -1.40195e-05 | 1.18221e-08 | 5.472e-05 | 1.094512e-08 | 0.0005954145 | 0.0009354145 | 0.1423227 | 0.02060323 | 0.0003008938 | 0.0003008938
|  |  | 151.35321 | 4999.48877 | -1.41018e-05 | 1.38964e-08 | 5.464e-05 | 1.092912e-08 | 0.000594544 | 0.000934544 | 0.1414462 | 0.02036366 | 0.000312294 | 0.000312294
|  |  | 150.52391 | 4999.48877 | -1.41936e-05 | 1.21144e-08 | 5.455e-05 | 1.091112e-08 | 0.0005935647 | 0.0009335647 | 0.1405238 | 0.02010468 | 0.0002741273 | 0.0002741273
|  |  | 149.71265 | 4999.48877 | -1.4264e-05 | 1.28064e-08 | 5.448e-05 | 1.089711e-08 | 0.000592803 | 0.000932803 | 0.1396524 | 0.01988229 | 0.0002861502 | 0.0002861502
|  |  | 148.86759 | 4999.48877 | -1.43398e-05 | 1.14338e-08 | 5.44e-05 | 1.088111e-08 | 0.0005919325 | 0.0009319325 | 0.1387345 | 0.01964048 | 0.0002707869 | 0.0002707869
|  |  | 148.05544 | 4999.48877 | -1.44132e-05 | 1.16229e-08 | 5.433e-05 | 1.086711e-08 | 0.0005911708 | 0.0009311708 | 0.1378649 | 0.01942056 | 0.0002653199 | 0.0002653199
|  |  | 147.21955 | 4999.48877 | -1.44917e-05 | 1.42681e-08 | 5.426e-05 | 1.085311e-08 | 0.0005904092 | 0.0009304092 | 0.1369744 | 0.01919878 | 0.0002582532 | 0.0002582532
|  |  | 146.34763 | 4999.48877 | -1.45637e-05 | 1.30249e-08 | 5.419e-05 | 1.083911e-08 | 0.0005896475 | 0.0009296475 | 0.1360517 | 0.0189736 | 0.0002664434 | 0.0002664434
|  |  | 145.53728 | 4999.48877 | -1.46307e-05 | 1.17176e-08 | 5.412e-05 | 1.082511e-08 | 0.0005888858 | 0.0009288858 | 0.1351875 | 0.01875769 | 0.0001665318 | 0.0001665318
|  |  | 144.7008 | 4999.48877 | -1.46411e-05 | 1.1353e-08 | 5.41e-05 | 1.082111e-08 | 0.0005886682 | 0.0009286682 | 0.134379 | 0.01861839 | 0.000312594 | 0.000312594
|  |  | 143.84978 | 4999.48877 | -1.47477e-05 | 1.40467e-08 | 5.4e-05 | 1.08011e-08 | 0.0005875801 | 0.0009275801 | 0.1334322 | 0.01835237 | 0.0002213154 | 0.0002213154
|  |  | 143.01967 | 4999.48877 | -1.47968e-05 | 1.11726e-08 | 5.395e-05 | 1.07911e-08 | 0.000587036 | 0.000927036 | 0.1325844 | 0.01816865 | 0.0002022314 | 0.0002022314
|  |  | 142.19661 | 4999.48877 | -1.48414e-05 | 1.22443e-08 | 5.391e-05 | 1.07831e-08 | 0.0005866008 | 0.0009266008 | 0.1317595 | 0.0180022 | 0.0002174719 | 0.0002174719
|  |  | 141.35033 | 4999.48877 | -1.48967e-05 | 1.23404e-08 | 5.386e-05 | 1.07731e-08 | 0.0005860567 | 0.0009260567 | 0.1308984 | 0.01781816 | 0.0001438894 | 0.0001438894
|  |  | 140.49307 | 4999.48877 | -1.49064e-05 | 1.24106e-08 | 5.385e-05 | 1.07711e-08 | 0.0005859479 | 0.0009259479 | 0.1300893 | 0.01769481 | 0.0002407748 | 0.0002407748
|  |  | 139.69879 | 4999.48877 | -1.49704e-05 | 1.21202e-08 | 5.379e-05 | 1.07591e-08 | 0.000585295 | 0.000925295 | 0.1292626 | 0.01750357 | 0.0001804993 | 0.0001804993
|  |  | 138.87758 | 4999.48877 | -1.49977e-05 | 1.18286e-08 | 5.376e-05 | 1.07531e-08 | 0.0005849686 | 0.0009249686 | 0.1284574 | 0.01735534 | 0.0001973095 | 0.0001973095
|  |  | 138.04701 | 4999.48877 | -1.50315e-05 | 1.06189e-08 | 5.372e-05 | 1.07451e-08 | 0.0005845334 | 0.0009245334 | 0.1276291 | 0.01719146 | 0.0001424939 | 0.0001424939
|  |  | 137.21571 | 4999.48877 | -1.50439e-05 | 1.25745e-08 | 5.371e-05 | 1.07431e-08 | 0.0005844246 | 0.0009244246 | 0.1268456 | 0.017073 | 0.0001770554 | 0.0001770554
|  |  | 136.3699 | 4999.48877 | -1.50752e-05 | 1.35597e-08 | 5.368e-05 | 1.07371e-08 | 0.0005840981 | 0.0009240981 | 0.1260192 | 0.01692325 | 0.0001240981 | 0.0001240981
|  |  | 135.53725 | 4999.48877 | -1.50835e-05 | 1.28375e-08 | 5.368e-05 | 1.07371e-08 | 0.0005840981 | 0.0009240981 | 0.1252497 | 0.01681992 | 0.0001240981 | 0.0001240981
|  |  | 134.68665 | 4999.48877 | -1.50922e-05 | 1.19432e-08 | 5.368e-05 | 1.07371e-08 | 0.0005840981 | 0.0009240981 | 0.1244637 | 0.01671436 | 0.0001751701 | 0.0001751701
|  |  | 133.83125 | 4999.48877 | -1.5118e-05 | 1.2581e-08 | 5.365e-05 | 1.07311e-08 | 0.0005837717 | 0.0009237717 | 0.1236295 | 0.01656452 | 0.0001237717 | 0.0001237717
|  |  | 133.00205 | 4999.48877 | -1.5114e-05 | 1.19797e-08 | 5.365e-05 | 1.07311e-08 | 0.0005837717 | 0.0009237717 | 0.1228635 | 0.01646189 | 0.0001413944 | 0.0001413944
|  |  | 132.18587 | 4999.48877 | -1.51291e-05 | 1.25377e-08 | 5.364e-05 | 1.07291e-08 | 0.0005836629 | 0.0009236629 | 0.1220952 | 0.01634649 | 0.0001236629 | 0.0001236629
|  |  | 131.33608 | 4999.48877 | -1.51408e-05 | 1.1475e-08 | 5.364e-05 | 1.07291e-08 | 0.0005836629 | 0.0009236629 | 0.1213103 | 0.0162414 | 0.0001067509 | 0.0001067509
|  |  | 130.49647 | 4999.48877 | -1.51316e-05 | 1.11217e-08 | 5.365e-05 | 1.07311e-08 | 0.0005837717 | 0.0009237717 | 0.1205489 | 0.01615177 | 0.0001237717 | 0.0001237717
|  |  | 129.70327 | 4999.48877 | -1.51333e-05 | 1.03361e-08 | 5.365e-05 | 1.07311e-08 | 0.0005837717 | 0.0009237717 | 0.1198162 | 0.01605359 | 0.0001237717 | 0.0001237717
|  |  | 128.90852 | 4999.48877 | -1.51223e-05 | 1.29359e-08 | 5.365e-05 | 1.07311e-08 | 0.0005837717 | 0.0009237717 | 0.119082 | 0.01595523 | 7.460383e-05 | 7.460383e-05
|  |  | 128.05832 | 4999.48877 | -1.5107e-05 | 1.13866e-08 | 5.368e-05 | 1.07371e-08 | 0.0005840981 | 0.0009240981 | 0.1183385 | 0.0158918 | 0.0001402486 | 0.0001402486
|  |  | 127.20132 | 4999.48877 | -1.51112e-05 | 1.23202e-08 | 5.367e-05 | 1.07351e-08 | 0.0005839893 | 0.0009239893 | 0.1175327 | 0.0157716 | 9.188269e-05 | 9.188269e-05
|  |  | 126.34494 | 4999.48877 | -1.50806e-05 | 1.22378e-08 | 5.369e-05 | 1.07391e-08 | 0.0005842069 | 0.0009242069 | 0.1167689 | 0.01569292 | 7.363405e-05 | 7.363405e-05
|  |  | 125.53465 | 4999.48877 | -1.50598e-05 | 1.2381e-08 | 5.372e-05 | 1.07451e-08 | 0.0005845334 | 0.0009245334 | 0.116061 | 0.01563325 | 9.059866e-05 | 9.059866e-05
|  |  | 124.73473 | 4999.48877 | -1.50438e-05 | 9.66525e-09 | 5.374e-05 | 1.07491e-08 | 0.000584751 | 0.000924751 | 0.1153486 | 0.01556078 | 9.273596e-05 | 9.273596e-05
|  |  | 123.89257 | 4999.48877 | -1.50271e-05 | 1.23746e-08 | 5.376e-05 | 1.07531e-08 | 0.0005849686 | 0.0009249686 | 0.1145967 | 0.01548268 | 6.232356e-05 | 6.232356e-05
|  |  | 123.03773 | 4999.48877 | -1.49878e-05 | 1.19331e-08 | 5.38e-05 | 1.07611e-08 | 0.0005854039 | 0.0009254039 | 0.1138596 | 0.01542941 | 7.821231e-05 | 7.821231e-05
|  |  | 122.1925 | 4999.48877 | -1.4965e-05 | 1.00785e-08 | 5.383e-05 | 1.07671e-08 | 0.0005857303 | 0.0009257303 | 0.1131173 | 0.0153633 | 7.785929e-05 | 7.785929e-05
|  |  | 121.36491 | 4999.48877 | -1.49317e-05 | 1.07561e-08 | 5.386e-05 | 1.07731e-08 | 0.0005860567 | 0.0009260567 | 0.1123908 | 0.01529886 | 7.678433e-05 | 7.678433e-05
|  |  | 120.56615 | 4999.48877 | -1.48982e-05 | 1.35634e-08 | 5.389e-05 | 1.07791e-08 | 0.0005863832 | 0.0009263832 | 0.1116905 | 0.01523753 | 4.893114e-05 | 4.893114e-05
|  |  | 119.72515 | 4999.48877 | -1.48593e-05 | 1.07152e-08 | 5.394e-05 | 1.07891e-08 | 0.0005869272 | 0.0009269272 | 0.1109765 | 0.01519638 | 6.465673e-05 | 6.465673e-05
|  |  | 118.89413 | 4999.48877 | -1.48293e-05 | 1.24095e-08 | 5.398e-05 | 1.07971e-08 | 0.0005873625 | 0.0009273625 | 0.110258 | 0.01514265 | 2.011002e-05 | 2.011002e-05
|  |  | 118.05573 | 4999.48877 | -1.47617e-05 | 1.28281e-08 | 5.405e-05 | 1.081111e-08 | 0.0005881241 | 0.0009281241 | 0.1095704 | 0.01512579 | 9.628422e-05 | 9.628422e-05
|  |  | 117.25431 | 4999.48877 | -1.47324e-05 | 1.16021e-08 | 5.407e-05 | 1.081511e-08 | 0.0005883418 | 0.0009283418 | 0.1088521 | 0.01504862 | 3.879934e-05 | 3.879934e-05
|  |  | 116.40558 | 4999.48877 | -1.46792e-05 | 1.25414e-08 | 5.413e-05 | 1.082711e-08 | 0.0005889946 | 0.0009289946 | 0.1081402 | 0.01501569 | 5.632183e-05 | 5.632183e-05
|  |  | 115.5406 | 4999.48877 | -1.46325e-05 | 1.22586e-08 | 5.418e-05 | 1.083711e-08 | 0.0005895387 | 0.0009295387 | 0.1073995 | 0.01496698 | 5.261584e-05 | 5.261584e-05
|  |  | 114.72915 | 4999.48877 | -1.45797e-05 | 1.162e-08 | 5.423e-05 | 1.084711e-08 | 0.0005900827 | 0.0009300827 | 0.1067076 | 0.01492428 | 2.395857e-05 | 2.395857e-05
|  |  | 113.91158 | 4999.48877 | -1.45122e-05 | 1.15264e-08 | 5.43e-05 | 1.086111e-08 | 0.0005908444 | 0.0009308444 | 0.106034 | 0.01490469 | 4.142936e-05 | 4.142936e-05
|  |  | 113.08588 | 4999.48877 | -1.44579e-05 | 1.26271e-08 | 5.436e-05 | 1.087311e-08 | 0.0005914973 | 0.0009314973 | 0.1053392 | 0.01487049 | 1.56054e-05 | 1.56054e-05
|  |  | 112.2428 | 4999.48877 | -1.43795e-05 | 1.02499e-08 | 5.444e-05 | 1.088911e-08 | 0.0005923678 | 0.0009323678 | 0.1046516 | 0.01485733 | 6.319424e-05 | 6.319424e-05
|  |  | 111.36689 | 4999.48877 | -1.43311e-05 | 1.47067e-08 | 5.449e-05 | 1.089911e-08 | 0.0005929118 | 0.0009329118 | 0.1038955 | 0.01480198 | 1.857892e-05 | 1.857892e-05
|  |  | 110.52539 | 4999.48877 | -1.42501e-05 | 1.205e-08 | 5.457e-05 | 1.091512e-08 | 0.0005937823 | 0.0009337823 | 0.1032067 | 0.01478634 | 4.534529e-05 | 4.534529e-05
|  |  | 109.71544 | 4999.48877 | -1.41914e-05 | 1.15581e-08 | 5.463e-05 | 1.092712e-08 | 0.0005944352 | 0.0009344352 | 0.102522 | 0.01474961 | 3.469436e-05 | 3.469436e-05
|  |  | 108.88394 | 4999.48877 | -1.41184e-05 | 1.43498e-08 | 5.47e-05 | 1.094112e-08 | 0.0005951969 | 0.0009351969 | 0.1018279 | 0.01472077 | 3.379982e-05 | 3.379982e-05
|  |  | 108.07212 | 4999.48877 | -1.40527e-05 | 1.23837e-08 | 5.477e-05 | 1.095512e-08 | 0.0005959585 | 0.0009359585 | 0.101151 | 0.01469333 | 6.520414e-06 | 6.520414e-06
|  |  | 107.26061 | 4999.48877 | -1.39643e-05 | 1.24646e-08 | 5.486e-05 | 1.097312e-08 | 0.0005969378 | 0.0009369378 | 0.1004965 | 0.01468804 | 3.991845e-05 | 3.991845e-05
|  |  | 106.42509 | 4999.48877 | -1.38886e-05 | 1.10977e-08 | 5.493e-05 | 1.098712e-08 | 0.0005976995 | 0.0009376995 | 0.09979475 | 0.01465468 | 2.56169e-05 | 2.56169e-05
|  |  | 105.60491 | 4999.48877 | -1.38092e-05 | 1.03859e-08 | 5.501e-05 | 1.100313e-08 | 0.00059857 | 0.00093857 | 0.0991176 | 0.01463367 | 2.744527e-05 | 2.744527e-05
|  |  | 104.78409 | 4999.48877 | -1.37279e-05 | 9.85589e-09 | 5.509e-05 | 1.101913e-08 | 0.0005994405 | 0.0009394405 | 0.09843842 | 0.01461114 | 5.565595e-06 | 5.565595e-06
|  |  | 103.93929 | 4999.48877 | -1.36358e-05 | 1.04188e-08 | 5.519e-05 | 1.103913e-08 | 0.0006005286 | 0.0009405286 | 0.09775788 | 0.01460644 | -1.739652e-06 | -1.739652e-06
|  |  | 103.07213 | 4999.48877 | -1.35428e-05 | 1.2049e-08 | 5.53e-05 | 1.106113e-08 | 0.0006017255 | 0.0009417255 | 0.09706566 | 0.01460795 | -2.541396e-06 | -2.541396e-06
|  |  | 102.22402 | 4999.48877 | -1.34514e-05 | 1.25812e-08 | 5.541e-05 | 1.108313e-08 | 0.0006029224 | 0.0009429224 | 0.09638932 | 0.01461011 | -2.685139e-06 | -2.685139e-06
|  |  | 101.39057 | 4999.48877 | -1.33491e-05 | 1.24438e-08 | 5.552e-05 | 1.110514e-08 | 0.0006041194 | 0.0009441194 | 0.0957248 | 0.01461234 | 2.468805e-05 | 2.468805e-05
|  |  | 100.56596 | 4999.48877 | -1.32545e-05 | 1.09864e-08 | 5.561e-05 | 1.112314e-08 | 0.0006050987 | 0.0009450987 | 0.09504475 | 0.01459199 | 2.977904e-05 | 2.977904e-05
|  |  | 99.71914 | 4999.48877 | -1.31434e-05 | 1.46613e-08 | 5.57e-05 | 1.114114e-08 | 0.000606078 | 0.000946078 | 0.09434208 | 0.01456677 | 1.536306e-05 | 1.536306e-05
|  |  | 98.8959 | 4999.48877 | -1.30289e-05 | 1.1894e-08 | 5.58e-05 | 1.116114e-08 | 0.0006071661 | 0.0009471661 | 0.09367084 | 0.01455412 | 1.696516e-05 | 1.696516e-05
|  |  | 98.07626 | 4999.48877 | -1.29204e-05 | 1.13811e-08 | 5.59e-05 | 1.118114e-08 | 0.0006082542 | 0.0009482542 | 0.09300122 | 0.01454022 | -3.91433e-07 | -3.91433e-07
|  |  | 97.22224 | 4999.48877 | -1.28074e-05 | 1.12768e-08 | 5.602e-05 | 1.120515e-08 | 0.0006095599 | 0.0009495599 | 0.09231834 | 0.01454055 | -1.006583e-05 | -1.006583e-05
|  |  | 96.36826 | 4999.48877 | -1.2679e-05 | 1.21441e-08 | 5.615e-05 | 1.123115e-08 | 0.0006109745 | 0.0009509745 | 0.09164375 | 0.01454915 | -1.397118e-05 | -1.397118e-05
|  |  | 95.54885 | 4999.48877 | -1.25529e-05 | 9.96754e-09 | 5.628e-05 | 1.125715e-08 | 0.000612389 | 0.000952389 | 0.09099968 | 0.0145606 | -2.284217e-06 | -2.284217e-06
|  |  | 94.74899 | 4999.48877 | -1.24268e-05 | 1.22504e-08 | 5.64e-05 | 1.128115e-08 | 0.0006136947 | 0.0009536947 | 0.09036161 | 0.01456242 | -4.328114e-05 | -4.328114e-05
|  |  | 93.97034 | 4999.48877 | -1.22844e-05 | 1.08901e-08 | 5.655e-05 | 1.131116e-08 | 0.0006153269 | 0.0009553269 | 0.08977239 | 0.01459612 | 7.960972e-06 | 7.960972e-06
|  |  | 93.14503 | 4999.48877 | -1.21537e-05 | 1.18386e-08 | 5.667e-05 | 1.133516e-08 | 0.0006166326 | 0.0009566326 | 0.08910558 | 0.01458955 | -3.352443e-05 | -3.352443e-05
|  |  | 92.29998 | 4999.48877 | -1.20146e-05 | 1.14043e-08 | 5.683e-05 | 1.136716e-08 | 0.0006183736 | 0.0009583736 | 0.08845787 | 0.01461788 | -1.555734e-05 | -1.555734e-05
|  |  | 91.44189 | 4999.48877 | -1.18569e-05 | 1.35867e-08 | 5.698e-05 | 1.139717e-08 | 0.0006200058 | 0.0009600058 | 0.08778474 | 0.01463123 | -2.561811e-05 | -2.561811e-05
|  |  | 90.59222 | 4999.48877 | -1.17046e-05 | 1.18742e-08 | 5.714e-05 | 1.142917e-08 | 0.0006217468 | 0.0009617468 | 0.08712678 | 0.014653 | -3.043231e-05 | -3.043231e-05
|  |  | 89.7789 | 4999.48877 | -1.15498e-05 | 1.3183e-08 | 5.73e-05 | 1.146117e-08 | 0.0006234877 | 0.0009634877 | 0.08650087 | 0.01467775 | -2.371883e-05 | -2.371883e-05
|  |  | 88.95167 | 4999.48877 | -1.13874e-05 | 1.18497e-08 | 5.746e-05 | 1.149318e-08 | 0.0006252287 | 0.0009652287 | 0.08585871 | 0.01469737 | -2.087724e-05 | -2.087724e-05
|  |  | 88.12726 | 4999.48877 | -1.12309e-05 | 1.19048e-08 | 5.762e-05 | 1.152518e-08 | 0.0006269697 | 0.0009669697 | 0.08521639 | 0.01471458 | -1.723064e-05 | -1.723064e-05
|  |  | 87.30212 | 4999.48877 | -1.10761e-05 | 1.19316e-08 | 5.778e-05 | 1.155718e-08 | 0.0006287107 | 0.0009687107 | 0.0845705 | 0.0147288 | -1.840351e-05 | -1.840351e-05
|  |  | 86.44751 | 4999.48877 | -1.08998e-05 | 1.26252e-08 | 5.795e-05 | 1.159119e-08 | 0.0006305605 | 0.0009705605 | 0.08390254 | 0.01474453 | -2.555899e-05 | -2.555899e-05
|  |  | 85.63976 | 4999.48877 | -1.07281e-05 | 1.3716e-08 | 5.812e-05 | 1.162519e-08 | 0.0006324103 | 0.0009724103 | 0.08327698 | 0.01476517 | -1.477767e-05 | -1.477767e-05
|  |  | 84.80175 | 4999.48877 | -1.05644e-05 | 1.39535e-08 | 5.829e-05 | 1.165919e-08 | 0.0006342601 | 0.0009742601 | 0.08261896 | 0.01477756 | -1.912481e-05 | -1.912481e-05
|  |  | 83.95149 | 4999.48877 | -1.03862e-05 | 1.16116e-08 | 5.847e-05 | 1.16952e-08 | 0.0006362187 | 0.0009762187 | 0.08195501 | 0.01479382 | -2.702317e-05 | -2.702317e-05
|  |  | 83.10612 | 4999.48877 | -1.02078e-05 | 1.13208e-08 | 5.866e-05 | 1.17332e-08 | 0.0006382861 | 0.0009782861 | 0.08130156 | 0.01481666 | 1.046163e-06 | 1.046163e-06
|  |  | 82.24773 | 4999.48877 | -1.00279e-05 | 1.26136e-08 | 5.883e-05 | 1.17672e-08 | 0.0006401359 | 0.0009801359 | 0.08061395 | 0.01481576 | -6.247115e-06 | -6.247115e-06
|  |  | 81.39242 | 4999.48877 | -9.84546e-06 | 1.15612e-08 | 5.901e-05 | 1.180321e-08 | 0.0006420945 | 0.0009820945 | 0.07993504 | 0.01482111 | 3.722568e-05 | 3.722568e-05
|  |  | 79.30754 | 4999.48877 | -9.49909e-06 | 1.32304e-08 | 5.936e-05 | 1.187321e-08 | 0.0006459028 | 0.0009859028 | 0.07818953 | 0.0147435 | -2.31863e-05 | -2.31863e-05
|  |  | 77.61119 | 4999.48877 | -9.08322e-06 | 1.44485e-08 | 5.978e-05 | 1.195722e-08 | 0.0006504729 | 0.0009904729 | 0.07687178 | 0.01478283 | -0.0002596925 | -0.0002596925
|  |  | 77.20066 | 4999.48877 | -8.86748e-06 | 1.28991e-08 | 6e-05 | 1.200123e-08 | 0.0006528668 | 0.0009928668 | 0.07664997 | 0.01488944 | 9.538447e-06 | 9.538447e-06
|  |  | 76.3846 | 4999.48877 | -8.68084e-06 | 1.28721e-08 | 6.018e-05 | 1.203723e-08 | 0.0006548254 | 0.0009948254 | 0.07598934 | 0.01488166 | -2.861057e-05 | -2.861057e-05
|  |  | 75.53851 | 4999.48877 | -8.47294e-06 | 1.3968e-08 | 6.041e-05 | 1.208324e-08 | 0.000657328 | 0.000997328 | 0.07533667 | 0.01490586 | -2.056793e-05 | -2.056793e-05
|  |  | 74.68076 | 4999.48877 | -8.25808e-06 | 1.50955e-08 | 6.064e-05 | 1.212924e-08 | 0.0006598307 | 0.0009998307 | 0.07466811 | 0.01492351 | -2.691337e-05 | -2.691337e-05
|  |  | 73.86548 | 4999.48877 | -8.04189e-06 | 1.36639e-08 | 6.087e-05 | 1.217524e-08 | 0.0006623333 | 0.001002333 | 0.07403783 | 0.01494545 | 1.800395e-06 | 1.800395e-06
|  |  | 73.03328 | 4999.48877 | -7.82396e-06 | 1.29731e-08 | 6.108e-05 | 1.221725e-08 | 0.0006646184 | 0.001004618 | 0.07337057 | 0.01494395 | 1.106981e-05 | 1.106981e-05
|  |  | 72.18111 | 4999.48877 | -7.60468e-06 | 1.28046e-08 | 6.129e-05 | 1.225925e-08 | 0.0006669034 | 0.001006903 | 0.0726794 | 0.01493452 | 3.658279e-06 | 3.658279e-06
|  |  | 71.30312 | 4999.48877 | -7.36048e-06 | 1.1471e-08 | 6.152e-05 | 1.230526e-08 | 0.000669406 | 0.001009406 | 0.0719738 | 0.0149313 | 1.686162e-05 | 1.686162e-05
|  |  | 70.46685 | 4999.48877 | -7.14734e-06 | 1.36882e-08 | 6.173e-05 | 1.234726e-08 | 0.0006716911 | 0.001011691 | 0.07129068 | 0.0149172 | -1.248176e-05 | -1.248176e-05
|  |  | 69.65541 | 4999.48877 | -6.9031e-06 | 1.1983e-08 | 6.197e-05 | 1.239527e-08 | 0.0006743025 | 0.001014303 | 0.07065166 | 0.01492733 | 1.839201e-05 | 1.839201e-05
|  |  | 68.81456 | 4999.48877 | -6.6737e-06 | 1.43831e-08 | 6.219e-05 | 1.243927e-08 | 0.0006766964 | 0.001016696 | 0.06996351 | 0.01491187 | 7.65634e-06 | 7.65634e-06
|  |  | 67.96549 | 4999.48877 | -6.42927e-06 | 1.4542e-08 | 6.243e-05 | 1.248728e-08 | 0.0006793079 | 0.001019308 | 0.06927776 | 0.01490537 | -2.042348e-06 | -2.042348e-06
|  |  | 67.14037 | 4999.48877 | -6.19046e-06 | 1.26137e-08 | 6.268e-05 | 1.253728e-08 | 0.0006820281 | 0.001022028 | 0.06861935 | 0.01490705 | 1.119376e-05 | 1.119376e-05
|  |  | 66.28513 | 4999.48877 | -5.95046e-06 | 1.47519e-08 | 6.293e-05 | 1.258729e-08 | 0.0006847484 | 0.001024748 | 0.06792558 | 0.01489748 | 1.551163e-05 | 1.551163e-05
|  |  | 65.43442 | 4999.48877 | -5.69835e-06 | 1.46628e-08 | 6.318e-05 | 1.263729e-08 | 0.0006874687 | 0.001027469 | 0.06723182 | 0.01488428 | 2.480924e-05 | 2.480924e-05
|  |  | 64.60196 | 4999.48877 | -5.45721e-06 | 1.37195e-08 | 6.342e-05 | 1.26853e-08 | 0.0006900802 | 0.00103008 | 0.0665452 | 0.01486363 | -2.31643e-06 | -2.31643e-06
|  |  | 63.76599 | 4999.48877 | -5.1945e-06 | 1.44482e-08 | 6.37e-05 | 1.27413e-08 | 0.0006931269 | 0.001033127 | 0.06587836 | 0.01486557 | 1.704807e-05 | 1.704807e-05
|  |  | 62.91063 | 4999.48877 | -4.94386e-06 | 1.45816e-08 | 6.397e-05 | 1.279531e-08 | 0.0006960648 | 0.001036065 | 0.06517949 | 0.01485098 | 2.743203e-06 | 2.743203e-06
|  |  | 62.04261 | 4999.48877 | -4.65459e-06 | 1.51728e-08 | 6.427e-05 | 1.285531e-08 | 0.0006993291 | 0.001039329 | 0.06448269 | 0.0148486 | 2.10858e-05 | 2.10858e-05
|  |  | 61.18841 | 4999.48877 | -4.39097e-06 | 1.39496e-08 | 6.455e-05 | 1.291132e-08 | 0.0007023758 | 0.001042376 | 0.06378132 | 0.01483059 | -3.153483e-06 | -3.153483e-06
|  |  | 60.35918 | 4999.48877 | -4.0964e-06 | 1.35991e-08 | 6.486e-05 | 1.297333e-08 | 0.000705749 | 0.001045749 | 0.06312055 | 0.01483321 | 1.068866e-05 | 1.068866e-05
|  |  | 59.53244 | 4999.48877 | -3.8101e-06 | 1.34283e-08 | 6.516e-05 | 1.303333e-08 | 0.0007090133 | 0.001049013 | 0.06245032 | 0.01482437 | 1.16081e-05 | 1.16081e-05
|  |  | 58.69843 | 4999.48877 | -3.52798e-06 | 1.55101e-08 | 6.547e-05 | 1.309534e-08 | 0.0007123864 | 0.001052386 | 0.06177343 | 0.01481469 | -5.290481e-06 | -5.290481e-06
|  |  | 57.8676 | 4999.48877 | -3.23205e-06 | 1.45124e-08 | 6.581e-05 | 1.316335e-08 | 0.000716086 | 0.001056086 | 0.06111316 | 0.01481908 | 4.19425e-05 | 4.19425e-05
|  |  | 56.99873 | 4999.48877 | -2.94438e-06 | 1.5375e-08 | 6.611e-05 | 1.322335e-08 | 0.0007193504 | 0.00105935 | 0.06038162 | 0.01478264 | 1.172145e-05 | 1.172145e-05
|  |  | 56.1354 | 4999.48877 | -2.60827e-06 | 1.46442e-08 | 6.646e-05 | 1.329336e-08 | 0.0007231587 | 0.001063159 | 0.05968084 | 0.01477252 | 2.226027e-05 | 2.226027e-05
|  |  | 55.31095 | 4999.48877 | -2.29626e-06 | 1.41301e-08 | 6.679e-05 | 1.335937e-08 | 0.0007267495 | 0.00106675 | 0.05900293 | 0.01475417 | 1.157967e-06 | 1.157967e-06
|  |  | 54.48503 | 4999.48877 | -1.95035e-06 | 1.4177e-08 | 6.716e-05 | 1.343337e-08 | 0.0007307755 | 0.001070776 | 0.05834124 | 0.01475321 | 3.001843e-05 | 3.001843e-05
|  |  | 53.66046 | 4999.48877 | -1.63486e-06 | 1.388e-08 | 6.75e-05 | 1.350138e-08 | 0.0007344751 | 0.001074475 | 0.05765683 | 0.01472846 | 9.102294e-06 | 9.102294e-06
|  |  | 52.81587 | 4999.48877 | -1.26972e-06 | 1.49031e-08 | 6.789e-05 | 1.357939e-08 | 0.0007387187 | 0.001078719 | 0.05697347 | 0.01472077 | 6.598707e-06 | 6.598707e-06
|  |  | 51.96395 | 4999.48877 | -8.88336e-07 | 1.32078e-08 | 6.83e-05 | 1.36614e-08 | 0.00074318 | 0.00108318 | 0.05628631 | 0.01471515 | 2.604347e-05 | 2.604347e-05
|  |  | 51.12029 | 4999.48877 | -5.11347e-07 | 1.50936e-08 | 6.869e-05 | 1.37394e-08 | 0.0007474236 | 0.001087424 | 0.05558941 | 0.01469318 | 2.492559e-05 | 2.492559e-05
|  |  | 50.24552 | 4999.48877 | -1.18814e-07 | 1.49765e-08 | 6.911e-05 | 1.382341e-08 | 0.0007519937 | 0.001091994 | 0.05486779 | 0.01467137 | 1.434679e-05 | 1.434679e-05
|  |  | 49.41282 | 4999.48877 | 2.88509e-07 | 1.47858e-08 | 6.954e-05 | 1.390942e-08 | 0.0007566726 | 0.001096673 | 0.05418968 | 0.01465943 | 1.041005e-05 | 1.041005e-05
|  |  | 48.61817 | 4999.48877 | 6.94768e-07 | 1.52073e-08 | 6.997e-05 | 1.399543e-08 | 0.0007613514 | 0.001101351 | 0.05354569 | 0.01465116 | -9.64538e-05 | -9.64538e-05
|  |  | 47.76887 | 4999.48877 | 1.32357e-06 | 1.42216e-08 | 7.062e-05 | 1.412544e-08 | 0.0007684242 | 0.001108424 | 0.05294817 | 0.01473307 | 0.0001513063 | 0.0001513063
|  |  | 46.92395 | 4999.48877 | 1.56096e-06 | 1.51333e-08 | 7.088e-05 | 1.417745e-08 | 0.0007712533 | 0.001111253 | 0.05214439 | 0.01460523 | 3.020376e-05 | 3.020376e-05
|  |  | 46.06784 | 4999.48877 | 2.01091e-06 | 1.57172e-08 | 7.136e-05 | 1.427346e-08 | 0.0007764762 | 0.001116476 | 0.05143365 | 0.01457937 | 4.890276e-05 | 4.890276e-05
|  |  | 45.20386 | 4999.48877 | 2.46011e-06 | 1.48781e-08 | 7.183e-05 | 1.436747e-08 | 0.0007815903 | 0.00112159 | 0.05070021 | 0.01453712 | 9.763363e-06 | 9.763363e-06
|  |  | 44.35264 | 4999.48877 | 2.97016e-06 | 1.59909e-08 | 7.238e-05 | 1.447748e-08 | 0.0007875749 | 0.001127575 | 0.05001092 | 0.01452881 | 2.891945e-05 | 2.891945e-05
|  |  | 43.54355 | 4999.48877 | 3.45499e-06 | 1.57758e-08 | 7.289e-05 | 1.457949e-08 | 0.0007931243 | 0.001133124 | 0.04934025 | 0.01450541 | 3.15618e-05 | 3.15618e-05
|  |  | 42.71134 | 4999.48877 | 3.97091e-06 | 1.87116e-08 | 7.343e-05 | 1.46875e-08 | 0.0007990001 | 0.001139 | 0.04864822 | 0.01447915 | 5.859586e-05 | 5.859586e-05
|  |  | 41.86653 | 4999.48877 | 4.47647e-06 | 1.60355e-08 | 7.395e-05 | 1.479151e-08 | 0.0008046583 | 0.001144658 | 0.04792287 | 0.01442965 | 1.801566e-05 | 1.801566e-05
|  |  | 41.01934 | 4999.48877 | 5.04655e-06 | 1.63258e-08 | 7.457e-05 | 1.491553e-08 | 0.0008114046 | 0.001151405 | 0.04722986 | 0.01441438 | 3.685125e-05 | 3.685125e-05
|  |  | 40.18528 | 4999.48877 | 5.59886e-06 | 1.7983e-08 | 7.517e-05 | 1.503554e-08 | 0.0008179332 | 0.001157933 | 0.04653187 | 0.01438365 | 2.652539e-05 | 2.652539e-05
|  |  | 39.38357 | 4999.48877 | 6.18057e-06 | 1.91164e-08 | 7.579e-05 | 1.515955e-08 | 0.0008246795 | 0.00116468 | 0.04586924 | 0.01436238 | 5.307536e-05 | 5.307536e-05
|  |  | 38.50949 | 4999.48877 | 6.80289e-06 | 1.87362e-08 | 7.644e-05 | 1.528956e-08 | 0.0008317522 | 0.001171752 | 0.04512358 | 0.01431599 | 6.257443e-05 | 6.257443e-05
|  |  | 37.66121 | 4999.48877 | 7.42695e-06 | 1.78887e-08 | 7.708e-05 | 1.541758e-08 | 0.0008387162 | 0.001178716 | 0.04439188 | 0.01426291 | 4.661168e-05 | 4.661168e-05
|  |  | 36.84042 | 4999.48877 | 8.09111e-06 | 1.88262e-08 | 7.776e-05 | 1.555359e-08 | 0.0008461153 | 0.001186115 | 0.04369699 | 0.01422465 | 6.996318e-05 | 6.996318e-05
|  |  | 35.98583 | 4999.48877 | 8.76578e-06 | 1.89865e-08 | 7.845e-05 | 1.56916e-08 | 0.0008536233 | 0.001193623 | 0.04295352 | 0.01416486 | 4.734337e-05 | 4.734337e-05
|  |  | 35.1357 | 4999.48877 | 9.48712e-06 | 2.06224e-08 | 7.922e-05 | 1.584562e-08 | 0.0008620017 | 0.001202002 | 0.04223317 | 0.01412461 | 4.961322e-05 | 4.961322e-05
|  |  | 34.30936 | 4999.48877 | 1.02314e-05 | 2.06399e-08 | 8e-05 | 1.600164e-08 | 0.000870489 | 0.001210489 | 0.0415311 | 0.01408362 | 5.868051e-05 | 5.868051e-05
|  |  | 33.44056 | 4999.48877 | 1.10258e-05 | 2.22042e-08 | 8.084e-05 | 1.616965e-08 | 0.0008796291 | 0.001219629 | 0.04078508 | 0.01403263 | 5.434058e-05 | 5.434058e-05
|  |  | 32.63373 | 4999.48877 | 1.1825e-05 | 2.26812e-08 | 8.167e-05 | 1.633567e-08 | 0.0008886605 | 0.00122866 | 0.04009577 | 0.01398879 | 6.420918e-05 | 6.420918e-05
|  |  | 31.77979 | 4999.48877 | 1.26803e-05 | 2.3417e-08 | 8.257e-05 | 1.651569e-08 | 0.0008984535 | 0.001238453 | 0.03935779 | 0.01393396 | 7.282588e-05 | 7.282588e-05
|  |  | 30.93287 | 4999.48877 | 1.3558e-05 | 2.47051e-08 | 8.349e-05 | 1.669971e-08 | 0.0009084641 | 0.001248464 | 0.03861858 | 0.01387228 | 4.630642e-05 | 4.630642e-05
|  |  | 30.13385 | 4999.48877 | 1.44931e-05 | 2.51798e-08 | 8.447e-05 | 1.689573e-08 | 0.0009191276 | 0.001259128 | 0.03794236 | 0.01383528 | 6.592981e-05 | 6.592981e-05
|  |  | 29.29085 | 4999.48877 | 1.54772e-05 | 2.72611e-08 | 8.551e-05 | 1.710375e-08 | 0.0009304439 | 0.001270444 | 0.03721238 | 0.0137797 | 8.019801e-05 | 8.019801e-05
|  |  | 28.43459 | 4999.48877 | 1.65046e-05 | 2.71781e-08 | 8.659e-05 | 1.731977e-08 | 0.0009421955 | 0.001282196 | 0.0364587 | 0.01371103 | 7.88661e-05 | 7.88661e-05
|  |  | 27.60785 | 4999.48877 | 1.75422e-05 | 2.91015e-08 | 8.77e-05 | 1.754179e-08 | 0.0009542736 | 0.001294274 | 0.03573211 | 0.01364583 | 8.305338e-05 | 8.305338e-05
|  |  | 26.76507 | 4999.48877 | 1.86611e-05 | 2.99908e-08 | 8.889e-05 | 1.777982e-08 | 0.0009672221 | 0.001307222 | 0.03498789 | 0.01357583 | 8.42069e-05 | 8.42069e-05
|  |  | 25.93129 | 4999.48877 | 1.98377e-05 | 3.16766e-08 | 9.014e-05 | 1.802984e-08 | 0.0009808235 | 0.001320823 | 0.03425066 | 0.01350562 | 7.563458e-05 | 7.563458e-05
|  |  | 25.10893 | 4999.48877 | 2.11098e-05 | 3.3424e-08 | 9.148e-05 | 1.829787e-08 | 0.0009954042 | 0.001335404 | 0.03353057 | 0.01344343 | 8.722246e-05 | 8.722246e-05
|  |  | 24.28354 | 4999.48877 | 2.24353e-05 | 3.64192e-08 | 9.288e-05 | 1.85779e-08 | 0.001010638 | 0.001350638 | 0.03279827 | 0.01337143 | 8.646207e-05 | 8.646207e-05
|  |  | 23.44805 | 4999.48877 | 2.38736e-05 | 3.70926e-08 | 9.44e-05 | 1.888193e-08 | 0.001027177 | 0.001367177 | 0.03205764 | 0.0132992 | 9.764771e-05 | 9.764771e-05
|  |  | 22.6097 | 4999.48877 | 2.53874e-05 | 3.93018e-08 | 9.6e-05 | 1.920196e-08 | 0.001044587 | 0.001384587 | 0.03130509 | 0.01321733 | 0.0001114678 | 0.0001114678
|  |  | 21.76379 | 4999.48877 | 2.69928e-05 | 4.2317e-08 | 9.769e-05 | 1.954e-08 | 0.001062976 | 0.001402976 | 0.03053407 | 0.01312304 | 8.849434e-05 | 8.849434e-05
|  |  | 20.96137 | 4999.48877 | 2.87182e-05 | 4.52252e-08 | 9.95e-05 | 1.990203e-08 | 0.001082671 | 0.001422671 | 0.02982113 | 0.01305203 | 6.503035e-05 | 6.503035e-05
|  |  | 20.14758 | 4999.48877 | 3.06748e-05 | 4.8154e-08 | 0.00010157 | 2.031608e-08 | 0.001105195 | 0.001445195 | 0.02911717 | 0.01299911 | 0.0001441895 | 0.0001441895
|  |  | 19.3169 | 4999.48877 | 3.25512e-05 | 5.14365e-08 | 0.00010355 | 2.071212e-08 | 0.001126739 | 0.001466739 | 0.02833285 | 0.01287933 | 0.0001082508 | 0.0001082508
|  |  | 18.49876 | 4999.48877 | 3.46827e-05 | 5.56834e-08 | 0.00010582 | 2.116616e-08 | 0.001151439 | 0.001491439 | 0.02758978 | 0.01279077 | 0.0001100265 | 0.0001100265
|  |  | 17.68142 | 4999.48877 | 3.70188e-05 | 5.99117e-08 | 0.00010829 | 2.166021e-08 | 0.001178316 | 0.001518316 | 0.02684598 | 0.01270084 | 0.0001348922 | 0.0001348922
|  |  | 16.85169 | 4999.48877 | 3.95107e-05 | 6.58819e-08 | 0.00011093 | 2.218827e-08 | 0.001207042 | 0.001547042 | 0.02607027 | 0.01258892 | 9.989157e-05 | 9.989157e-05
|  |  | 16.05533 | 4999.48877 | 4.22814e-05 | 7.14551e-08 | 0.00011388 | 2.277833e-08 | 0.001239141 | 0.001579141 | 0.02535363 | 0.01250937 | 0.0001495247 | 0.0001495247
|  |  | 15.21894 | 4999.48877 | 4.52536e-05 | 7.73386e-08 | 0.00011706 | 2.341439e-08 | 0.001273743 | 0.001613743 | 0.02455946 | 0.01238431 | 0.0001180048 | 0.0001180048
|  |  | 14.4441 | 4999.48877 | 4.84986e-05 | 8.48388e-08 | 0.00012049 | 2.410046e-08 | 0.001311065 | 0.001651065 | 0.02384815 | 0.01229287 | 0.0001637517 | 0.0001637517
|  |  | 13.61633 | 4999.48877 | 5.2092e-05 | 9.24683e-08 | 0.00012433 | 2.486854e-08 | 0.001352849 | 0.001692849 | 0.02305039 | 0.01215732 | 0.000163564 | 0.000163564
|  |  | 12.81158 | 4999.48877 | 5.6043e-05 | 1.02684e-07 | 0.00012854 | 2.571063e-08 | 0.001398658 | 0.001738658 | 0.02227496 | 0.01202569 | 0.0001737253 | 0.0001737253
|  |  | 12.01512 | 4999.48877 | 6.04517e-05 | 1.15123e-07 | 0.0001332 | 2.664272e-08 | 0.001449364 | 0.001789364 | 0.02149943 | 0.01188733 | 0.00019304 | 0.00019304
|  |  | 11.2209 | 4999.48877 | 6.53382e-05 | 1.28486e-07 | 0.00013838 | 2.767883e-08 | 0.001505728 | 0.001845728 | 0.02071073 | 0.01173401 | 0.0001976846 | 0.0001976846
|  |  | 10.43746 | 4999.48877 | 7.08689e-05 | 1.45017e-07 | 0.00014423 | 2.884895e-08 | 0.001569383 | 0.001909383 | 0.01992911 | 0.01157914 | 0.0004438755 | 0.0004438755
|  |  | 8.82685 | 4999.48877 | 8.11894e-05 | 1.63967e-07 | 0.00015539 | 3.108118e-08 | 0.001690816 | 0.002030816 | 0.01792571 | 0.01086423 | 0.0003351779 | 0.0003351779
|  |  | 7.11318 | 4999.48877 | 9.96912e-05 | 1.47632e-07 | 0.00017522 | 3.504758e-08 | 0.001906589 | 0.002246589 | 0.01598039 | 0.01028984 | -0.0008304872 | -0.0008304872
|  |  | 6.71164 | 4999.48877 | 0.000111822 | 1.64872e-07 | 0.00018774 | 3.755184e-08 | 0.00204282 | 0.00238282 | 0.01599263 | 0.01062332 | 0.0003797642 | 0.0003797642
|  |  | 5.88782 | 4999.48877 | 0.000126361 | 2.5501e-07 | 0.00020321 | 4.064616e-08 | 0.002211151 | 0.002551151 | 0.01502072 | 0.01031046 | 0.0004951822 | 0.0004951822
|  |  | 4.99947 | 4999.48877 | 0.000145625 | 3.24865e-07 | 0.00022372 | 4.474858e-08 | 0.002434322 | 0.002774322 | 0.01387014 | 0.009870566 | 0.01007718 | 0.01007718
|  |  | 4.99994 | 4999.48877 | 0.000145693 | 3.81197e-07 | 0.00022379 | 4.476258e-08 | 0.002435084 | 0.002775084 | 0.01387525 | 0.009875302 | 0.001975084 | 0.001975084
|  |  | 4.99995 | 4999.48877 | 0.00014569 | 4.6883e-07 | 0.00022379 | 4.476258e-08 | 0.002435084 | 0.002775084 | 0.01387528 | 0.009875322 | 0.03824488 | 0.03824488
|  |  | 4.99992 | 4999.48877 | 0.000145675 | 5.87738e-07 | 0.00022377 | 4.475858e-08 | 0.002434867 | 0.002774867 | 0.01387411 | 0.009874175 | -0.004070208 | -0.004070208
|  |  | 5.00001 | 4999.48877 | 0.000145663 | 1.06915e-08 | 0.00022376 | 4.475658e-08 | 0.002434758 | 0.002774758 | 0.01387382 | 0.009873808 | 0.0005368141 | 0.0005368141
|  |  | 5.36324 | 4999.48877 | 0.000137258 | 1.4206e-08 | 0.00021481 | 4.296639e-08 | 0.002337372 | 0.002677372 | 0.01435939 | 0.0100688 | 0.0004285391 | 0.0004285391
|  |  | 6.1025 | 4999.48877 | 0.000122095 | 1.45062e-08 | 0.00019868 | 3.974006e-08 | 0.002161859 | 0.002501859 | 0.0152676 | 0.0103856 | 0.0003864948 | 0.0003864948
|  |  | 6.8716 | 4999.48877 | 0.000109395 | 3.45086e-07 | 0.00018515 | 3.703379e-08 | 0.002014638 | 0.002354638 | 0.01618013 | 0.01068285 | 0.0003231777 | 0.0003231777
|  |  | 7.63081 | 4999.48877 | 9.88149e-05 | 2.87475e-07 | 0.00017389 | 3.478156e-08 | 0.001892117 | 0.002232117 | 0.01703286 | 0.01092821 | 0.0002952604 | 0.0002952604
|  |  | 8.39759 | 4999.48877 | 8.98586e-05 | 2.46121e-07 | 0.00016435 | 3.287336e-08 | 0.001788311 | 0.002128311 | 0.01787268 | 0.01115461 | 0.0002719377 | 0.0002719377
|  |  | 9.17748 | 4999.48877 | 8.21103e-05 | 2.11906e-07 | 0.0001561 | 3.122319e-08 | 0.001698542 | 0.002038542 | 0.01870868 | 0.01136669 | 0.0002647973 | 0.0002647973
|  |  | 9.97078 | 4999.48877 | 7.53586e-05 | 1.83715e-07 | 0.00014898 | 2.979905e-08 | 0.001621068 | 0.001961068 | 0.01955338 | 0.01157676 | 0.0002145602 | 0.0002145602
|  |  | 10.7493 | 4999.48877 | 6.94509e-05 | 1.60287e-07 | 0.00014268 | 2.853892e-08 | 0.001552517 | 0.001892517 | 0.02034323 | 0.01174379 | 0.0001822687 | 0.0001822687
|  |  | 11.51461 | 4999.48877 | 6.41895e-05 | 1.40457e-07 | 0.00013712 | 2.74268e-08 | 0.001492018 | 0.001832018 | 0.02109497 | 0.01188329 | 0.0001974237 | 0.0001974237
|  |  | 12.30384 | 4999.48877 | 5.95457e-05 | 1.24932e-07 | 0.0001322 | 2.64427e-08 | 0.001438483 | 0.001778483 | 0.02188217 | 0.0120391 | 0.000184541 | 0.000184541
|  |  | 13.09914 | 4999.48877 | 5.53618e-05 | 1.11377e-07 | 0.00012777 | 2.555661e-08 | 0.00139028 | 0.00173028 | 0.02266518 | 0.01218586 | 0.0001459142 | 0.0001459142
|  |  | 13.88503 | 4999.48877 | 5.15267e-05 | 9.93277e-08 | 0.00012369 | 2.474053e-08 | 0.001345885 | 0.001685885 | 0.02340856 | 0.01230054 | 0.0001672566 | 0.0001672566
|  |  | 14.67378 | 4999.48877 | 4.81986e-05 | 8.97913e-08 | 0.00012014 | 2.403046e-08 | 0.001307257 | 0.001647257 | 0.02417148 | 0.01243246 | 0.0001578702 | 0.0001578702
|  |  | 15.50073 | 4999.48877 | 4.50225e-05 | 9.55277e-08 | 0.00011676 | 2.335439e-08 | 0.001270479 | 0.001610479 | 0.0249636 | 0.01256301 | 0.0001206261 | 0.0001206261
|  |  | 16.36548 | 4999.48877 | 4.18868e-05 | 7.31564e-08 | 0.00011341 | 2.268432e-08 | 0.001234027 | 0.001574027 | 0.02575971 | 0.01266732 | 0.0001336705 | 0.0001336705
|  |  | 17.18302 | 4999.48877 | 3.92505e-05 | 7.03047e-08 | 0.00011061 | 2.212426e-08 | 0.00120356 | 0.00154356 | 0.02652302 | 0.0127766 | 0.000109168 | 0.000109168
|  |  | 17.96894 | 4999.48877 | 3.68383e-05 | 6.39096e-08 | 0.00010806 | 2.161421e-08 | 0.001175813 | 0.001515813 | 0.02723755 | 0.0128624 | 0.0001260172 | 0.0001260172
|  |  | 18.78329 | 4999.48877 | 3.46242e-05 | 5.88039e-08 | 0.00010571 | 2.114416e-08 | 0.001150242 | 0.001490242 | 0.02799166 | 0.01296502 | 9.497463e-05 | 9.497463e-05
|  |  | 19.56285 | 4999.48877 | 3.25646e-05 | 5.37216e-08 | 0.00010353 | 2.070812e-08 | 0.001126522 | 0.001466522 | 0.02868934 | 0.01303906 | 0.000102765 | 0.000102765
|  |  | 20.34834 | 4999.48877 | 3.06617e-05 | 4.96636e-08 | 0.00010153 | 2.030808e-08 | 0.001104759 | 0.001444759 | 0.02939845 | 0.01311978 | 0.0001202664 | 0.0001202664
|  |  | 21.16048 | 4999.48877 | 2.89165e-05 | 4.70477e-08 | 9.968e-05 | 1.993804e-08 | 0.001084629 | 0.001424629 | 0.03014584 | 0.01321746 | 0.0001053921 | 0.0001053921
|  |  | 21.9756 | 4999.48877 | 2.7235e-05 | 4.44303e-08 | 9.791e-05 | 1.9584e-08 | 0.00106537 | 0.00140537 | 0.03088384 | 0.01330336 | 8.563897e-05 | 8.563897e-05
|  |  | 22.7471 | 4999.48877 | 2.56941e-05 | 4.13482e-08 | 9.629e-05 | 1.925997e-08 | 0.001047742 | 0.001387742 | 0.03156711 | 0.01336943 | 8.846039e-05 | 8.846039e-05
|  |  | 23.54236 | 4999.48877 | 2.4227e-05 | 3.90298e-08 | 9.474e-05 | 1.894994e-08 | 0.001030877 | 0.001370877 | 0.03227367 | 0.01343978 | 0.0001041102 | 0.0001041102
|  |  | 24.3601 | 4999.48877 | 2.28687e-05 | 3.6701e-08 | 9.33e-05 | 1.866191e-08 | 0.001015208 | 0.001355208 | 0.033013 | 0.01352492 | 0.0001001345 | 0.0001001345
|  |  | 25.17888 | 4999.48877 | 2.15769e-05 | 3.48775e-08 | 9.194e-05 | 1.838988e-08 | 0.001000409 | 0.001340409 | 0.03375001 | 0.01360691 | 8.081649e-05 | 8.081649e-05
|  |  | 25.97845 | 4999.48877 | 2.03451e-05 | 3.29411e-08 | 9.064e-05 | 1.812985e-08 | 0.000986264 | 0.001326264 | 0.03445428 | 0.01367152 | 6.974161e-05 | 6.974161e-05
|  |  | 26.74992 | 4999.48877 | 1.92004e-05 | 3.23072e-08 | 8.943e-05 | 1.788783e-08 | 0.0009730979 | 0.001313098 | 0.03512526 | 0.01372533 | 7.894042e-05 | 7.894042e-05
|  |  | 27.55801 | 4999.48877 | 1.80921e-05 | 3.09676e-08 | 8.826e-05 | 1.765381e-08 | 0.000960367 | 0.001300367 | 0.03583553 | 0.01378912 | 7.700319e-05 | 7.700319e-05
|  |  | 28.3748 | 4999.48877 | 1.70509e-05 | 2.85521e-08 | 8.714e-05 | 1.742978e-08 | 0.0009481801 | 0.00128818 | 0.03655185 | 0.01385201 | 6.80961e-05 | 6.80961e-05
|  |  | 29.15257 | 4999.48877 | 1.60678e-05 | 2.61818e-08 | 8.611e-05 | 1.722376e-08 | 0.0009369726 | 0.001276973 | 0.03722703 | 0.01390498 | 6.454862e-05 | 6.454862e-05
|  |  | 29.95067 | 4999.48877 | 1.51117e-05 | 2.5403e-08 | 8.51e-05 | 1.702174e-08 | 0.0009259827 | 0.001265983 | 0.03791703 | 0.01395649 | 8.115816e-05 | 8.115816e-05
|  |  | 30.7506 | 4999.48877 | 1.42351e-05 | 2.46944e-08 | 8.418e-05 | 1.683772e-08 | 0.0009159721 | 0.001255972 | 0.03862189 | 0.01402141 | 6.421501e-05 | 6.421501e-05
|  |  | 31.55698 | 4999.48877 | 1.33629e-05 | 2.47355e-08 | 8.326e-05 | 1.66537e-08 | 0.0009059614 | 0.001245961 | 0.03931878 | 0.0140732 | 6.375323e-05 | 6.375323e-05
|  |  | 32.37734 | 4999.48877 | 1.25158e-05 | 2.4567e-08 | 8.237e-05 | 1.647568e-08 | 0.0008962772 | 0.001236277 | 0.04002737 | 0.0141255 | 6.013611e-05 | 6.013611e-05
|  |  | 33.16403 | 4999.48877 | 1.17235e-05 | 2.39163e-08 | 8.155e-05 | 1.631167e-08 | 0.0008873547 | 0.001227355 | 0.04070403 | 0.01417281 | 5.466968e-05 | 5.466968e-05
|  |  | 33.96733 | 4999.48877 | 1.09513e-05 | 2.27155e-08 | 8.074e-05 | 1.614965e-08 | 0.000878541 | 0.001218541 | 0.04139059 | 0.01421672 | 4.656089e-05 | 4.656089e-05
|  |  | 34.76044 | 4999.48877 | 1.02102e-05 | 2.09251e-08 | 7.996e-05 | 1.599364e-08 | 0.0008700538 | 0.001210054 | 0.042062 | 0.01425365 | 4.657622e-05 | 4.657622e-05
|  |  | 35.55881 | 4999.48877 | 9.50192e-06 | 2.13118e-08 | 7.921e-05 | 1.584362e-08 | 0.0008618929 | 0.001201893 | 0.04273788 | 0.01429083 | 5.655522e-05 | 5.655522e-05
|  |  | 36.38423 | 4999.48877 | 8.81059e-06 | 1.94282e-08 | 7.849e-05 | 1.569961e-08 | 0.0008540585 | 0.001194059 | 0.0434449 | 0.01433752 | 4.849615e-05 | 4.849615e-05
|  |  | 37.1923 | 4999.48877 | 8.13628e-06 | 1.92633e-08 | 7.78e-05 | 1.556159e-08 | 0.0008465506 | 0.001186551 | 0.04413054 | 0.0143767 | 4.868427e-05 | 4.868427e-05
|  |  | 37.97502 | 4999.48877 | 7.51273e-06 | 1.97936e-08 | 7.716e-05 | 1.543358e-08 | 0.0008395866 | 0.001179587 | 0.04479483 | 0.01441481 | 4.644978e-05 | 4.644978e-05
|  |  | 38.75994 | 4999.48877 | 6.91313e-06 | 1.9073e-08 | 7.654e-05 | 1.530957e-08 | 0.0008328404 | 0.00117284 | 0.04545922 | 0.01445127 | 3.818716e-05 | 3.818716e-05
|  |  | 39.57051 | 4999.48877 | 6.31146e-06 | 1.92299e-08 | 7.591e-05 | 1.518355e-08 | 0.0008259853 | 0.001165985 | 0.04613863 | 0.01448222 | 3.78553e-05 | 3.78553e-05
|  |  | 40.40115 | 4999.48877 | 5.73727e-06 | 1.95121e-08 | 7.529e-05 | 1.505954e-08 | 0.000819239 | 0.001159239 | 0.04683459 | 0.01451367 | 3.648388e-05 | 3.648388e-05
|  |  | 41.22107 | 4999.48877 | 5.18396e-06 | 1.77387e-08 | 7.47e-05 | 1.494153e-08 | 0.0008128191 | 0.001152819 | 0.04752044 | 0.01454358 | 1.558144e-05 | 1.558144e-05
|  |  | 42.00719 | 4999.48877 | 4.64324e-06 | 1.72571e-08 | 7.412e-05 | 1.482552e-08 | 0.0008065081 | 0.001146508 | 0.04816158 | 0.01455583 | 5.220909e-05 | 5.220909e-05
|  |  | 42.81451 | 4999.48877 | 4.14486e-06 | 1.70315e-08 | 7.361e-05 | 1.472351e-08 | 0.0008009587 | 0.001140959 | 0.04884959 | 0.01459798 | 1.880298e-05 | 1.880298e-05
|  |  | 43.62492 | 4999.48877 | 3.63181e-06 | 1.6144e-08 | 7.306e-05 | 1.461349e-08 | 0.0007949741 | 0.001134974 | 0.04951315 | 0.01461322 | 3.085324e-05 | 3.085324e-05
|  |  | 44.43575 | 4999.48877 | 3.1486e-06 | 1.49515e-08 | 7.255e-05 | 1.451148e-08 | 0.0007894247 | 0.001129425 | 0.05018683 | 0.01463823 | 2.510769e-05 | 2.510769e-05
|  |  | 45.24463 | 4999.48877 | 2.68303e-06 | 1.47554e-08 | 7.205e-05 | 1.441147e-08 | 0.0007839842 | 0.001123984 | 0.05085425 | 0.01465854 | 1.498609e-05 | 1.498609e-05
|  |  | 46.02254 | 4999.48877 | 2.22449e-06 | 1.52587e-08 | 7.157e-05 | 1.431546e-08 | 0.0007787612 | 0.001118761 | 0.05148823 | 0.0146702 | 2.811055e-05 | 2.811055e-05
|  |  | 46.84683 | 4999.48877 | 1.77757e-06 | 1.71627e-08 | 7.11e-05 | 1.422145e-08 | 0.0007736471 | 0.001113647 | 0.05217084 | 0.01469337 | 2.675707e-05 | 2.675707e-05
|  |  | 47.67867 | 4999.48877 | 1.33869e-06 | 1.63683e-08 | 7.064e-05 | 1.412944e-08 | 0.0007686418 | 0.001108642 | 0.05285857 | 0.01471563 | 1.622552e-05 | 1.622552e-05
|  |  | 48.4723 | 4999.48877 | 9.21475e-07 | 1.48277e-08 | 7.02e-05 | 1.404144e-08 | 0.0007638541 | 0.001103854 | 0.05350635 | 0.01472851 | 2.43617e-06 | 2.43617e-06
|  |  | 49.27273 | 4999.48877 | 4.95883e-07 | 1.44975e-08 | 6.975e-05 | 1.395143e-08 | 0.0007589576 | 0.001098958 | 0.05414864 | 0.01473046 | 1.324412e-05 | 1.324412e-05
|  |  | 50.09306 | 4999.48877 | 9.34236e-08 | 1.44643e-08 | 6.932e-05 | 1.386542e-08 | 0.0007542787 | 0.001094279 | 0.05481577 | 0.01474132 | 3.208035e-06 | 3.208035e-06
|  |  | 50.87279 | 4999.48877 | -2.96396e-07 | 1.53133e-08 | 6.891e-05 | 1.378341e-08 | 0.0007498175 | 0.001089817 | 0.05544206 | 0.01474382 | 1.372944e-05 | 1.372944e-05
|  |  | 51.68763 | 4999.48877 | -6.84032e-07 | 1.39477e-08 | 6.851e-05 | 1.37034e-08 | 0.000745465 | 0.001085465 | 0.05610511 | 0.01475501 | 1.624352e-05 | 1.624352e-05
|  |  | 52.51541 | 4999.48877 | -1.0504e-06 | 1.34819e-08 | 6.812e-05 | 1.362539e-08 | 0.0007412214 | 0.001081221 | 0.05678078 | 0.01476846 | 7.490343e-06 | 7.490343e-06
|  |  | 53.36392 | 4999.48877 | -1.42481e-06 | 1.45314e-08 | 6.772e-05 | 1.354538e-08 | 0.0007368689 | 0.001076869 | 0.05746595 | 0.01477481 | -1.046002e-05 | -1.046002e-05
|  |  | 54.16388 | 4999.48877 | -1.7955e-06 | 1.44131e-08 | 6.733e-05 | 1.346738e-08 | 0.0007326253 | 0.001072625 | 0.05809755 | 0.01476644 | -4.532663e-07 | -4.532663e-07
|  |  | 54.97437 | 4999.48877 | -2.13772e-06 | 1.32528e-08 | 6.696e-05 | 1.339337e-08 | 0.0007285993 | 0.001068599 | 0.05874557 | 0.01476608 | -2.251031e-06 | -2.251031e-06
|  |  | 55.78111 | 4999.48877 | -2.47505e-06 | 1.31401e-08 | 6.66e-05 | 1.332136e-08 | 0.0007246821 | 0.001064682 | 0.05938915 | 0.01476426 | 7.292622e-06 | 7.292622e-06
|  |  | 56.59457 | 4999.48877 | -2.79709e-06 | 1.25913e-08 | 6.626e-05 | 1.325336e-08 | 0.0007209825 | 0.001060983 | 0.06004585 | 0.01477019 | 1.220713e-06 | 1.220713e-06
|  |  | 57.38786 | 4999.48877 | -3.11568e-06 | 1.35969e-08 | 6.593e-05 | 1.318735e-08 | 0.0007173918 | 0.001057392 | 0.06068145 | 0.01477116 | 2.746358e-05 | 2.746358e-05
|  |  | 58.21434 | 4999.48877 | -3.39255e-06 | 1.12717e-08 | 6.563e-05 | 1.312734e-08 | 0.0007141274 | 0.001054127 | 0.06136533 | 0.01479386 | 7.879614e-06 | 7.879614e-06
|  |  | 59.0493 | 4999.48877 | -3.67731e-06 | 1.31727e-08 | 6.531e-05 | 1.306334e-08 | 0.0007106455 | 0.001050645 | 0.06203988 | 0.01480044 | 1.392755e-05 | 1.392755e-05
|  |  | 59.84708 | 4999.48877 | -3.94937e-06 | 1.39951e-08 | 6.502e-05 | 1.300533e-08 | 0.0007074899 | 0.00104749 | 0.06268921 | 0.01481155 | 2.388507e-06 | 2.388507e-06
|  |  | 60.6549 | 4999.48877 | -4.22622e-06 | 1.24525e-08 | 6.472e-05 | 1.294532e-08 | 0.0007042256 | 0.001044226 | 0.0633374 | 0.01481348 | 2.01791e-05 | 2.01791e-05
|  |  | 61.46083 | 4999.48877 | -4.48404e-06 | 1.21788e-08 | 6.445e-05 | 1.289132e-08 | 0.0007012877 | 0.001041288 | 0.06399841 | 0.01482974 | 1.707361e-05 | 1.707361e-05
|  |  | 62.27685 | 4999.48877 | -4.74053e-06 | 1.21947e-08 | 6.418e-05 | 1.283731e-08 | 0.0006983498 | 0.00103835 | 0.06466515 | 0.01484367 | 1.544956e-05 | 1.544956e-05
|  |  | 63.07744 | 4999.48877 | -4.99209e-06 | 1.28814e-08 | 6.392e-05 | 1.278531e-08 | 0.0006955207 | 0.001035521 | 0.065318 | 0.01485604 | 2.785763e-06 | 2.785763e-06
|  |  | 63.88387 | 4999.48877 | -5.24009e-06 | 1.18316e-08 | 6.365e-05 | 1.27313e-08 | 0.0006925828 | 0.001032583 | 0.06596539 | 0.01485829 | 1.053973e-05 | 1.053973e-05
|  |  | 64.70833 | 4999.48877 | -5.48039e-06 | 1.2721e-08 | 6.339e-05 | 1.26793e-08 | 0.0006897537 | 0.001029754 | 0.06663364 | 0.01486698 | 2.697815e-05 | 2.697815e-05
|  |  | 65.51694 | 4999.48877 | -5.71131e-06 | 1.23965e-08 | 6.316e-05 | 1.263329e-08 | 0.0006872511 | 0.001027251 | 0.06730235 | 0.01488879 | 8.844471e-06 | 8.844471e-06
|  |  | 66.3098 | 4999.48877 | -5.95126e-06 | 1.18185e-08 | 6.292e-05 | 1.258529e-08 | 0.0006846396 | 0.00102464 | 0.06794365 | 0.01489581 | 4.547384e-05 | 4.547384e-05
|  |  | 67.12513 | 4999.48877 | -6.14824e-06 | 1.20106e-08 | 6.272e-05 | 1.254528e-08 | 0.0006824634 | 0.001022463 | 0.06863299 | 0.01493288 | -4.014788e-05 | -4.014788e-05
|  |  | 67.91303 | 4999.48877 | -6.42316e-06 | 1.40718e-08 | 6.244e-05 | 1.248928e-08 | 0.0006794167 | 0.001019417 | 0.06923167 | 0.01490125 | 2.184376e-05 | 2.184376e-05
|  |  | 68.70767 | 4999.48877 | -6.63626e-06 | 1.39424e-08 | 6.223e-05 | 1.244727e-08 | 0.0006771316 | 0.001017132 | 0.06988474 | 0.01491861 | 1.730955e-05 | 1.730955e-05
|  |  | 69.54076 | 4999.48877 | -6.86657e-06 | 1.38317e-08 | 6.201e-05 | 1.240327e-08 | 0.0006747378 | 0.001014738 | 0.07056564 | 0.01493303 | 1.740948e-06 | 1.740948e-06
|  |  | 70.36756 | 4999.48877 | -7.10017e-06 | 1.16394e-08 | 6.178e-05 | 1.235726e-08 | 0.0006722351 | 0.001012235 | 0.07122852 | 0.01493447 | -9.408147e-06 | -9.408147e-06
|  |  | 71.17118 | 4999.48877 | -7.33772e-06 | 1.23191e-08 | 6.155e-05 | 1.231126e-08 | 0.0006697325 | 0.001009732 | 0.07186385 | 0.01492691 | -4.932903e-06 | -4.932903e-06
|  |  | 72.01071 | 4999.48877 | -7.57629e-06 | 1.23076e-08 | 6.132e-05 | 1.226525e-08 | 0.0006672298 | 0.00100723 | 0.07253133 | 0.01492277 | 1.519483e-05 | 1.519483e-05
|  |  | 72.83612 | 4999.48877 | -7.78867e-06 | 1.30613e-08 | 6.112e-05 | 1.222525e-08 | 0.0006650536 | 0.001005054 | 0.0732042 | 0.01493531 | -1.086033e-05 | -1.086033e-05
|  |  | 73.65271 | 4999.48877 | -8.00908e-06 | 1.37265e-08 | 6.09e-05 | 1.218125e-08 | 0.0006626598 | 0.00100266 | 0.07384861 | 0.01492644 | -1.782198e-05 | -1.782198e-05
|  |  | 74.46116 | 4999.48877 | -8.22105e-06 | 1.24558e-08 | 6.068e-05 | 1.213724e-08 | 0.0006602659 | 0.001000266 | 0.07448096 | 0.01491203 | -3.376852e-05 | -3.376852e-05
|  |  | 75.26602 | 4999.48877 | -8.43728e-06 | 1.09563e-08 | 6.045e-05 | 1.209124e-08 | 0.0006577633 | 0.0009977633 | 0.07509767 | 0.01488485 | -4.621216e-05 | -4.621216e-05
|  |  | 76.08037 | 4999.48877 | -8.66059e-06 | 1.43526e-08 | 6.021e-05 | 1.204323e-08 | 0.0006551518 | 0.0009951518 | 0.07571152 | 0.01484722 | -1.306218e-05 | -1.306218e-05
|  |  | 76.88395 | 4999.48877 | -8.84782e-06 | 1.22126e-08 | 6.001e-05 | 1.200323e-08 | 0.0006529756 | 0.0009929756 | 0.07634388 | 0.01483672 | -1.658234e-05 | -1.658234e-05
|  |  | 77.73154 | 4999.48877 | -9.06573e-06 | 1.33809e-08 | 5.98e-05 | 1.196122e-08 | 0.0006506905 | 0.0009906905 | 0.0770079 | 0.01482267 | -1.402536e-05 | -1.402536e-05
|  |  | 78.56674 | 4999.48877 | -9.26808e-06 | 1.26269e-08 | 5.96e-05 | 1.192122e-08 | 0.0006485143 | 0.0009885143 | 0.07766435 | 0.01481095 | -2.964775e-05 | -2.964775e-05
|  |  | 79.35836 | 4999.48877 | -9.46138e-06 | 1.03604e-08 | 5.94e-05 | 1.188121e-08 | 0.0006463381 | 0.0009863381 | 0.07827417 | 0.01478748 | -2.396483e-05 | -2.396483e-05
|  |  | 80.18815 | 4999.48877 | -9.65228e-06 | 1.06208e-08 | 5.92e-05 | 1.184121e-08 | 0.0006441619 | 0.0009841619 | 0.07891812 | 0.0147676 | -1.439944e-05 | -1.439944e-05
|  |  | 81.03185 | 4999.48877 | -9.8455e-06 | 1.18548e-08 | 5.901e-05 | 1.180321e-08 | 0.0006420945 | 0.0009820945 | 0.07958093 | 0.01475545 | -2.794308e-05 | -2.794308e-05
|  |  | 81.83738 | 4999.48877 | -1.00364e-05 | 1.23131e-08 | 5.882e-05 | 1.17652e-08 | 0.000640027 | 0.000980027 | 0.08020285 | 0.01473294 | -2.044871e-05 | -2.044871e-05
|  |  | 82.6448 | 4999.48877 | -1.02236e-05 | 1.16947e-08 | 5.864e-05 | 1.17292e-08 | 0.0006380684 | 0.0009780684 | 0.08083227 | 0.01471643 | -1.824464e-05 | -1.824464e-05
|  |  | 83.47765 | 4999.48877 | -1.04054e-05 | 1.22696e-08 | 5.846e-05 | 1.16932e-08 | 0.0006361098 | 0.0009761098 | 0.08148336 | 0.01470124 | -3.285895e-05 | -3.285895e-05
|  |  | 84.31178 | 4999.48877 | -1.05895e-05 | 1.0962e-08 | 5.827e-05 | 1.165519e-08 | 0.0006340424 | 0.0009740424 | 0.08212325 | 0.01467383 | -2.867122e-05 | -2.867122e-05
|  |  | 85.13434 | 4999.48877 | -1.07661e-05 | 1.30843e-08 | 5.809e-05 | 1.161919e-08 | 0.0006320838 | 0.0009720838 | 0.08275772 | 0.01465024 | -4.695293e-05 | -4.695293e-05
|  |  | 85.94555 | 4999.48877 | -1.09408e-05 | 1.16078e-08 | 5.79e-05 | 1.158118e-08 | 0.0006300164 | 0.0009700164 | 0.08336859 | 0.01461215 | -1.802885e-05 | -1.802885e-05
|  |  | 86.79939 | 4999.48877 | -1.11213e-05 | 1.19137e-08 | 5.773e-05 | 1.154718e-08 | 0.0006281666 | 0.0009681666 | 0.08403627 | 0.01459676 | 4.624035e-07 | 4.624035e-07
|  |  | 87.65246 | 4999.48877 | -1.12768e-05 | 1.25441e-08 | 5.758e-05 | 1.151718e-08 | 0.0006265345 | 0.0009665345 | 0.08471912 | 0.01459716 | -5.874376e-05 | -5.874376e-05
|  |  | 88.46431 | 4999.48877 | -1.14549e-05 | 1.27558e-08 | 5.739e-05 | 1.147917e-08 | 0.000624467 | 0.000964467 | 0.08532091 | 0.01454946 | -1.611848e-05 | -1.611848e-05
|  |  | 89.27116 | 4999.48877 | -1.1611e-05 | 1.17202e-08 | 5.724e-05 | 1.144917e-08 | 0.0006228349 | 0.0009628349 | 0.08595339 | 0.01453646 | -2.673285e-05 | -2.673285e-05
|  |  | 90.09862 | 4999.48877 | -1.17665e-05 | 1.10752e-08 | 5.708e-05 | 1.141717e-08 | 0.0006210939 | 0.0009610939 | 0.08659323 | 0.01451434 | -2.841532e-05 | -2.841532e-05
|  |  | 90.93401 | 4999.48877 | -1.19228e-05 | 1.33128e-08 | 5.692e-05 | 1.138516e-08 | 0.0006193529 | 0.0009593529 | 0.08723781 | 0.0144906 | -2.221436e-05 | -2.221436e-05
|  |  | 91.75886 | 4999.48877 | -1.20672e-05 | 1.16463e-08 | 5.677e-05 | 1.135516e-08 | 0.0006177208 | 0.0009577208 | 0.08787937 | 0.01447228 | -1.906608e-05 | -1.906608e-05
|  |  | 92.55641 | 4999.48877 | -1.22173e-05 | 1.30921e-08 | 5.663e-05 | 1.132716e-08 | 0.0006161974 | 0.0009561974 | 0.0885022 | 0.01445707 | -3.582813e-05 | -3.582813e-05
|  |  | 93.40324 | 4999.48877 | -1.23562e-05 | 1.32135e-08 | 5.647e-05 | 1.129515e-08 | 0.0006144564 | 0.0009544564 | 0.08914932 | 0.01442673 | 8.255491e-06 | 8.255491e-06
|  |  | 94.24495 | 4999.48877 | -1.24838e-05 | 1.11695e-08 | 5.635e-05 | 1.127115e-08 | 0.0006131507 | 0.0009531507 | 0.08982964 | 0.01443368 | -3.409051e-05 | -3.409051e-05
|  |  | 95.0737 | 4999.48877 | -1.26225e-05 | 1.05282e-08 | 5.62e-05 | 1.124115e-08 | 0.0006115185 | 0.0009515185 | 0.09046439 | 0.01440543 | 1.130715e-05 | 1.130715e-05
|  |  | 95.89229 | 4999.48877 | -1.27375e-05 | 1.04456e-08 | 5.609e-05 | 1.121915e-08 | 0.0006103216 | 0.0009503216 | 0.09112851 | 0.01441468 | -7.560939e-06 | -7.560939e-06
|  |  | 96.69196 | 4999.48877 | -1.28566e-05 | 1.42558e-08 | 5.597e-05 | 1.119514e-08 | 0.0006090159 | 0.0009490159 | 0.0917622 | 0.01440864 | -3.526591e-06 | -3.526591e-06
|  |  | 97.52677 | 4999.48877 | -1.29744e-05 | 1.18521e-08 | 5.585e-05 | 1.117114e-08 | 0.0006077101 | 0.0009477101 | 0.09242711 | 0.01440569 | 6.828198e-06 | 6.828198e-06
|  |  | 98.36245 | 4999.48877 | -1.30841e-05 | 1.06078e-08 | 5.574e-05 | 1.114914e-08 | 0.0006065132 | 0.0009465132 | 0.09310136 | 0.0144114 | 3.92002e-05 | 3.92002e-05
|  |  | 99.16686 | 4999.48877 | -1.31815e-05 | 1.19782e-08 | 5.566e-05 | 1.113314e-08 | 0.0006056427 | 0.0009456427 | 0.09377642 | 0.01444293 | 5.628424e-05 | 5.628424e-05
|  |  | 100.01941 | 4999.48877 | -1.32663e-05 | 1.04547e-08 | 5.559e-05 | 1.111914e-08 | 0.000604881 | 0.000944881 | 0.09450644 | 0.01449092 | 2.555723e-05 | 2.555723e-05
|  |  | 100.84707 | 4999.48877 | -1.33668e-05 | 1.06622e-08 | 5.55e-05 | 1.110114e-08 | 0.0006039017 | 0.0009439017 | 0.09518973 | 0.01451207 | 3.466653e-05 | 3.466653e-05
|  |  | 101.65717 | 4999.48877 | -1.3452e-05 | 1.18583e-08 | 5.542e-05 | 1.108513e-08 | 0.0006030313 | 0.0009430313 | 0.09586589 | 0.01454015 | 1.98547e-05 | 1.98547e-05
|  |  | 102.47186 | 4999.48877 | -1.3527e-05 | 1.0518e-08 | 5.533e-05 | 1.106713e-08 | 0.000602052 | 0.000942052 | 0.09653382 | 0.01455633 | -5.077981e-06 | -5.077981e-06
|  |  | 103.31232 | 4999.48877 | -1.36199e-05 | 1.07144e-08 | 5.522e-05 | 1.104513e-08 | 0.000600855 | 0.000940855 | 0.09720192 | 0.01455206 | 3.287263e-05 | 3.287263e-05
|  |  | 104.15193 | 4999.48877 | -1.36867e-05 | 1.18234e-08 | 5.514e-05 | 1.102913e-08 | 0.0005999845 | 0.0009399845 | 0.0979012 | 0.01457966 | 2.766723e-05 | 2.766723e-05
|  |  | 104.96544 | 4999.48877 | -1.37642e-05 | 9.97892e-09 | 5.506e-05 | 1.101313e-08 | 0.0005991141 | 0.0009391141 | 0.09857452 | 0.01460217 | 5.330624e-05 | 5.330624e-05
|  |  | 105.77019 | 4999.48877 | -1.38223e-05 | 1.1368e-08 | 5.5e-05 | 1.100112e-08 | 0.0005984612 | 0.0009384612 | 0.09926122 | 0.01464507 | 4.071184e-05 | 4.071184e-05
|  |  | 106.60084 | 4999.48877 | -1.38867e-05 | 1.16967e-08 | 5.493e-05 | 1.098712e-08 | 0.0005976995 | 0.0009376995 | 0.09995956 | 0.01467888 | 4.291477e-05 | 4.291477e-05
|  |  | 107.46441 | 4999.48877 | -1.39693e-05 | 1.03959e-08 | 5.486e-05 | 1.097312e-08 | 0.0005969378 | 0.0009369378 | 0.1006875 | 0.01471594 | 5.25359e-05 | 5.25359e-05
|  |  | 108.30215 | 4999.48877 | -1.40259e-05 | 1.2532e-08 | 5.48e-05 | 1.096112e-08 | 0.000596285 | 0.000936285 | 0.1014017 | 0.01475996 | 3.373113e-05 | 3.373113e-05
|  |  | 109.11254 | 4999.48877 | -1.40897e-05 | 1.09074e-08 | 5.473e-05 | 1.094712e-08 | 0.0005955233 | 0.0009355233 | 0.1020773 | 0.01478729 | 4.990388e-05 | 4.990388e-05
|  |  | 109.95094 | 4999.48877 | -1.41476e-05 | 1.01483e-08 | 5.467e-05 | 1.093512e-08 | 0.0005948704 | 0.0009348704 | 0.1027899 | 0.01482913 | 5.0107e-05 | 5.0107e-05
|  |  | 110.80438 | 4999.48877 | -1.42168e-05 | 1.01947e-08 | 5.461e-05 | 1.092312e-08 | 0.0005942176 | 0.0009342176 | 0.1035154 | 0.01487189 | 3.311675e-05 | 3.311675e-05
|  |  | 111.6455 | 4999.48877 | -1.42698e-05 | 1.46344e-08 | 5.454e-05 | 1.090912e-08 | 0.0005934559 | 0.0009334559 | 0.1042161 | 0.01489975 | 8.711965e-05 | 8.711965e-05
|  |  | 112.43761 | 4999.48877 | -1.4311e-05 | 1.08384e-08 | 5.451e-05 | 1.090311e-08 | 0.0005931294 | 0.0009331294 | 0.1049188 | 0.01496876 | 2.738182e-05 | 2.738182e-05
|  |  | 113.25335 | 4999.48877 | -1.43727e-05 | 1.2255e-08 | 5.444e-05 | 1.088911e-08 | 0.0005923678 | 0.0009323678 | 0.1055938 | 0.01499109 | 5.766604e-05 | 5.766604e-05
|  |  | 114.08423 | 4999.48877 | -1.44235e-05 | 1.26951e-08 | 5.439e-05 | 1.087911e-08 | 0.0005918237 | 0.0009318237 | 0.1063064 | 0.01503901 | 5.704432e-05 | 5.704432e-05
|  |  | 114.92033 | 4999.48877 | -1.44731e-05 | 1.13244e-08 | 5.434e-05 | 1.086911e-08 | 0.0005912797 | 0.0009312797 | 0.107023 | 0.0150867 | 5.301798e-05 | 5.301798e-05
|  |  | 115.72482 | 4999.48877 | -1.45196e-05 | 1.25234e-08 | 5.429e-05 | 1.085911e-08 | 0.0005907356 | 0.0009307356 | 0.1077092 | 0.01512935 | 5.403151e-05 | 5.403151e-05
|  |  | 116.55151 | 4999.48877 | -1.45637e-05 | 1.09928e-08 | 5.424e-05 | 1.084911e-08 | 0.0005901915 | 0.0009301915 | 0.1084152 | 0.01517402 | 5.309988e-05 | 5.309988e-05
|  |  | 117.37989 | 4999.48877 | -1.4607e-05 | 1.10345e-08 | 5.419e-05 | 1.083911e-08 | 0.0005896475 | 0.0009296475 | 0.1091219 | 0.01521801 | 8.498019e-05 | 8.498019e-05
|  |  | 118.24403 | 4999.48877 | -1.46528e-05 | 1.30654e-08 | 5.416e-05 | 1.083311e-08 | 0.0005893211 | 0.0009293211 | 0.1098867 | 0.01529144 | 6.688718e-05 | 6.688718e-05
|  |  | 119.07413 | 4999.48877 | -1.46854e-05 | 1.06325e-08 | 5.412e-05 | 1.082511e-08 | 0.0005888858 | 0.0009288858 | 0.1106063 | 0.01534697 | 5.00542e-05 | 5.00542e-05
|  |  | 119.90163 | 4999.48877 | -1.47273e-05 | 1.14915e-08 | 5.407e-05 | 1.081511e-08 | 0.0005883418 | 0.0009283418 | 0.1113097 | 0.01538839 | 8.088097e-05 | 8.088097e-05
|  |  | 120.73202 | 4999.48877 | -1.47523e-05 | 1.18408e-08 | 5.404e-05 | 1.080911e-08 | 0.0005880153 | 0.0009280153 | 0.1120412 | 0.01545555 | 7.919085e-05 | 7.919085e-05
|  |  | 121.54465 | 4999.48877 | -1.47813e-05 | 1.25312e-08 | 5.401e-05 | 1.08031e-08 | 0.0005876889 | 0.0009276889 | 0.1127556 | 0.0155199 | 7.869489e-05 | 7.869489e-05
|  |  | 122.3599 | 4999.48877 | -1.48179e-05 | 1.39378e-08 | 5.398e-05 | 1.07971e-08 | 0.0005873625 | 0.0009273625 | 0.113472 | 0.01558406 | 7.844258e-05 | 7.844258e-05
|  |  | 123.18187 | 4999.48877 | -1.48383e-05 | 1.05101e-08 | 5.395e-05 | 1.07911e-08 | 0.000587036 | 0.000927036 | 0.114194 | 0.01564853 | 8.131483e-05 | 8.131483e-05
|  |  | 124.06767 | 4999.48877 | -1.48717e-05 | 1.12388e-08 | 5.392e-05 | 1.07851e-08 | 0.0005867096 | 0.0009267096 | 0.1149747 | 0.01572056 | 0.0001107831 | 0.0001107831
|  |  | 124.92114 | 4999.48877 | -1.48778e-05 | 1.335e-08 | 5.391e-05 | 1.07831e-08 | 0.0005866008 | 0.0009266008 | 0.115752 | 0.01581511 | 7.538908e-05 | 7.538908e-05
|  |  | 125.72252 | 4999.48877 | -1.49e-05 | 1.02353e-08 | 5.388e-05 | 1.07771e-08 | 0.0005862743 | 0.0009262743 | 0.1164535 | 0.01587553 | 9.320999e-05 | 9.320999e-05
|  |  | 126.55548 | 4999.48877 | -1.49136e-05 | 1.37309e-08 | 5.386e-05 | 1.07731e-08 | 0.0005860567 | 0.0009260567 | 0.1171976 | 0.01595317 | 0.0001260567 | 0.0001260567
|  |  | 127.39092 | 4999.48877 | -1.4919e-05 | 1.29238e-08 | 5.386e-05 | 1.07731e-08 | 0.0005860567 | 0.0009260567 | 0.1179712 | 0.01605848 | 0.0001086021 | 0.0001086021
|  |  | 128.19005 | 4999.48877 | -1.49289e-05 | 1.13086e-08 | 5.385e-05 | 1.07711e-08 | 0.0005859479 | 0.0009259479 | 0.1186973 | 0.01614527 | 9.204313e-05 | 9.204313e-05
|  |  | 129.01817 | 4999.48877 | -1.49413e-05 | 1.13328e-08 | 5.383e-05 | 1.07671e-08 | 0.0005857303 | 0.0009257303 | 0.119436 | 0.01622149 | 0.0001257303 | 0.0001257303
|  |  | 129.86774 | 4999.48877 | -1.4947e-05 | 9.95714e-09 | 5.383e-05 | 1.07671e-08 | 0.0005857303 | 0.0009257303 | 0.1202225 | 0.01632831 | 0.0001426859 | 0.0001426859
|  |  | 130.70654 | 4999.48877 | -1.4941e-05 | 1.12881e-08 | 5.384e-05 | 1.07691e-08 | 0.0005858391 | 0.0009258391 | 0.1210132 | 0.01644799 | 0.000108453 | 0.000108453
|  |  | 131.52972 | 4999.48877 | -1.49428e-05 | 1.17641e-08 | 5.383e-05 | 1.07671e-08 | 0.0005857303 | 0.0009257303 | 0.121761 | 0.01653727 | 0.0001430936 | 0.0001430936
|  |  | 132.35918 | 4999.48877 | -1.49317e-05 | 1.13393e-08 | 5.384e-05 | 1.07691e-08 | 0.0005858391 | 0.0009258391 | 0.1225433 | 0.01665596 | 0.0001433372 | 0.0001433372
|  |  | 133.1874 | 4999.48877 | -1.49138e-05 | 1.04571e-08 | 5.385e-05 | 1.07711e-08 | 0.0005859479 | 0.0009259479 | 0.1233246 | 0.01677467 | 0.0001617845 | 0.0001617845
|  |  | 134.00114 | 4999.48877 | -1.4897e-05 | 1.21888e-08 | 5.387e-05 | 1.07751e-08 | 0.0005861655 | 0.0009261655 | 0.1241072 | 0.01690633 | 0.0001261655 | 0.0001261655
|  |  | 134.79337 | 4999.48877 | -1.4898e-05 | 1.19406e-08 | 5.387e-05 | 1.07751e-08 | 0.0005861655 | 0.0009261655 | 0.124841 | 0.01700628 | 0.0001610529 | 0.0001610529
|  |  | 135.63947 | 4999.48877 | -1.48711e-05 | 1.17001e-08 | 5.389e-05 | 1.07791e-08 | 0.0005863832 | 0.0009263832 | 0.1256541 | 0.01714254 | 0.0001263832 | 0.0001263832
|  |  | 136.49338 | 4999.48877 | -1.48599e-05 | 1.56615e-08 | 5.389e-05 | 1.07791e-08 | 0.0005863832 | 0.0009263832 | 0.1264452 | 0.01725046 | 0.0001989838 | 0.0001989838
|  |  | 137.3166 | 4999.48877 | -1.48262e-05 | 1.36303e-08 | 5.393e-05 | 1.07871e-08 | 0.0005868184 | 0.0009268184 | 0.1272676 | 0.01741427 | 0.0001809735 | 0.0001809735
|  |  | 138.14933 | 4999.48877 | -1.47956e-05 | 1.10626e-08 | 5.396e-05 | 1.07931e-08 | 0.0005871448 | 0.0009271448 | 0.1280844 | 0.01756497 | 0.0001980776 | 0.0001980776
|  |  | 139.00225 | 4999.48877 | -1.47578e-05 | 1.39117e-08 | 5.4e-05 | 1.08011e-08 | 0.0005875801 | 0.0009275801 | 0.1289357 | 0.01773392 | 0.0001819044 | 0.0001819044
|  |  | 139.84256 | 4999.48877 | -1.47304e-05 | 1.29455e-08 | 5.403e-05 | 1.08071e-08 | 0.0005879065 | 0.0009279065 | 0.1297608 | 0.01788677 | 0.0002178769 | 0.0002178769
|  |  | 140.69334 | 4999.48877 | -1.46816e-05 | 1.17841e-08 | 5.408e-05 | 1.081711e-08 | 0.0005884506 | 0.0009284506 | 0.1306268 | 0.01807214 | 0.0001845732 | 0.0001845732
|  |  | 141.51646 | 4999.48877 | -1.46438e-05 | 1.28548e-08 | 5.411e-05 | 1.082311e-08 | 0.000588777 | 0.000928777 | 0.1314372 | 0.01822407 | 0.0002030929 | 0.0002030929
|  |  | 142.35016 | 4999.48877 | -1.46028e-05 | 1.21758e-08 | 5.415e-05 | 1.083111e-08 | 0.0005892122 | 0.0009292122 | 0.1322735 | 0.01839338 | 0.0002457306 | 0.0002457306
|  |  | 143.15226 | 4999.48877 | -1.45396e-05 | 1.0859e-08 | 5.421e-05 | 1.084311e-08 | 0.0005898651 | 0.0009298651 | 0.1331123 | 0.01859048 | 0.000226133 | 0.000226133
|  |  | 143.96588 | 4999.48877 | -1.44868e-05 | 1.24182e-08 | 5.426e-05 | 1.085311e-08 | 0.0005904092 | 0.0009304092 | 0.1339472 | 0.01877447 | 0.0002425811 | 0.0002425811
|  |  | 144.8087 | 4999.48877 | -1.44278e-05 | 1.41659e-08 | 5.432e-05 | 1.086511e-08 | 0.000591062 | 0.000931062 | 0.1348259 | 0.01897892 | 0.0002673411 | 0.0002673411
|  |  | 145.6226 | 4999.48877 | -1.4363e-05 | 1.32392e-08 | 5.439e-05 | 1.087911e-08 | 0.0005918237 | 0.0009318237 | 0.1356946 | 0.01919651 | 0.0002677781 | 0.0002677781
|  |  | 146.44304 | 4999.48877 | -1.42897e-05 | 1.26182e-08 | 5.446e-05 | 1.089311e-08 | 0.0005925854 | 0.0009325854 | 0.1365706 | 0.01941621 | 0.000306379 | 0.000306379
|  |  | 147.2729 | 4999.48877 | -1.42052e-05 | 1.20825e-08 | 5.455e-05 | 1.091112e-08 | 0.0005935647 | 0.0009335647 | 0.1374888 | 0.01967046 | 0.0002312602 | 0.0002312602
|  |  | 148.09764 | 4999.48877 | -1.414e-05 | 1.35261e-08 | 5.46e-05 | 1.092112e-08 | 0.0005941087 | 0.0009341087 | 0.1383393 | 0.01986119 | 0.0003242696 | 0.0003242696
|  |  | 148.94994 | 4999.48877 | -1.40424e-05 | 1.21152e-08 | 5.47e-05 | 1.094112e-08 | 0.0005951969 | 0.0009351969 | 0.1392975 | 0.02013756 | 0.0002953833 | 0.0002953833
|  |  | 149.76379 | 4999.48877 | -1.39644e-05 | 1.1306e-08 | 5.478e-05 | 1.095712e-08 | 0.0005960673 | 0.0009360673 | 0.140189 | 0.02037796 | 0.0003343549 | 0.0003343549
|  |  | 150.59016 | 4999.48877 | -1.38705e-05 | 1.11432e-08 | 5.488e-05 | 1.097712e-08 | 0.0005971555 | 0.0009371555 | 0.1411264 | 0.02065426 | 0.0002945161 | 0.0002945161
|  |  | 151.42783 | 4999.48877 | -1.37759e-05 | 1.20446e-08 | 5.496e-05 | 1.099312e-08 | 0.0005980259 | 0.0009380259 | 0.1420432 | 0.02090097 | 0.0003536026 | 0.0003536026
|  |  | 152.27328 | 4999.48877 | -1.36667e-05 | 1.30918e-08 | 5.507e-05 | 1.101513e-08 | 0.0005992229 | 0.0009392229 | 0.1430185 | 0.02119992 | 0.0003416822 | 0.0003416822
|  |  | 153.09609 | 4999.48877 | -1.35644e-05 | 1.52004e-08 | 5.517e-05 | 1.103513e-08 | 0.000600311 | 0.000940311 | 0.1439579 | 0.02148106 | 0.0003827742 | 0.0003827742
|  |  | 153.92502 | 4999.48877 | -1.3452e-05 | 1.33959e-08 | 5.529e-05 | 1.105913e-08 | 0.0006016167 | 0.0009416167 | 0.1449384 | 0.02179836 | 0.0003643181 | 0.0003643181
|  |  | 154.75677 | 4999.48877 | -1.33271e-05 | 1.40269e-08 | 5.54e-05 | 1.108113e-08 | 0.0006028136 | 0.0009428136 | 0.1459068 | 0.02210138 | 0.0003903884 | 0.0003903884
|  |  | 155.5773 | 4999.48877 | -1.31999e-05 | 1.4117e-08 | 5.552e-05 | 1.110514e-08 | 0.0006041194 | 0.0009441194 | 0.1468835 | 0.0224217 | 0.000426601 | 0.000426601
|  |  | 156.42084 | 4999.48877 | -1.30644e-05 | 1.4244e-08 | 5.566e-05 | 1.113314e-08 | 0.0006056427 | 0.0009456427 | 0.1479182 | 0.02278156 | 0.0004412937 | 0.0004412937
|  |  | 157.23098 | 4999.48877 | -1.29374e-05 | 1.54833e-08 | 5.58e-05 | 1.116114e-08 | 0.0006071661 | 0.0009471661 | 0.1489239 | 0.02313907 | 0.000411151 | 0.000411151
|  |  | 158.07803 | 4999.48877 | -1.27933e-05 | 1.31659e-08 | 5.593e-05 | 1.118714e-08 | 0.0006085806 | 0.0009485806 | 0.1499498 | 0.02348733 | 0.0004789899 | 0.0004789899
|  |  | 158.91538 | 4999.48877 | -1.26401e-05 | 1.41734e-08 | 5.609e-05 | 1.121915e-08 | 0.0006103216 | 0.0009503216 | 0.1510207 | 0.02388841 | 0.0001292144 | 0.0001292144
|  |  | 159.73886 | 4999.48877 | -1.26393e-05 | 1.42327e-08 | 5.608e-05 | 1.121715e-08 | 0.0006102128 | 0.0009502128 | 0.1517859 | 0.02399482 | 0.0008115208 | 0.0008115208
|  |  | 160.55782 | 4999.48877 | -1.23294e-05 | 1.51828e-08 | 5.639e-05 | 1.127915e-08 | 0.0006135859 | 0.0009535859 | 0.1531057 | 0.02465942 | 0.0004767606 | 0.0004767606
|  |  | 161.37282 | 4999.48877 | -1.21703e-05 | 1.48216e-08 | 5.654e-05 | 1.130916e-08 | 0.0006152181 | 0.0009552181 | 0.1541462 | 0.02504798 | 0.0005370258 | 0.0005370258
|  |  | 162.2049 | 4999.48877 | -1.19985e-05 | 1.53798e-08 | 5.672e-05 | 1.134516e-08 | 0.0006171767 | 0.0009571767 | 0.1552588 | 0.02549483 | 0.0005154378 | 0.0005154378
|  |  | 163.04675 | 4999.48877 | -1.18127e-05 | 1.51938e-08 | 5.689e-05 | 1.137916e-08 | 0.0006190265 | 0.0009590265 | 0.1563662 | 0.02592875 | 0.0006023971 | 0.0006023971
|  |  | 163.89141 | 4999.48877 | -1.16175e-05 | 1.53461e-08 | 5.71e-05 | 1.142117e-08 | 0.0006213115 | 0.0009613115 | 0.1575507 | 0.02643757 | 0.0005717222 | 0.0005717222
|  |  | 164.72118 | 4999.48877 | -1.14218e-05 | 1.59486e-08 | 5.729e-05 | 1.145917e-08 | 0.0006233789 | 0.0009633789 | 0.1586889 | 0.02691197 | 0.0005839315 | 0.0005839315
|  |  | 165.53494 | 4999.48877 | -1.12313e-05 | 1.37933e-08 | 5.748e-05 | 1.149718e-08 | 0.0006254463 | 0.0009654463 | 0.1598151 | 0.02738715 | 0.0006091567 | 0.0006091567
|  |  | 166.39183 | 4999.48877 | -1.1014e-05 | 1.56941e-08 | 5.769e-05 | 1.153918e-08 | 0.0006277314 | 0.0009677314 | 0.1610226 | 0.02790913 | 0.0006290808 | 0.0006290808
|  |  | 167.22006 | 4999.48877 | -1.07979e-05 | 1.62783e-08 | 5.79e-05 | 1.158118e-08 | 0.0006300164 | 0.0009700164 | 0.1622062 | 0.02843016 | 0.0006934699 | 0.0006934699
|  |  | 167.9883 | 4999.48877 | -1.05684e-05 | 1.67269e-08 | 5.812e-05 | 1.162519e-08 | 0.0006324103 | 0.0009724103 | 0.1633535 | 0.02896291 | 0.0006800214 | 0.0006800214
|  |  | 168.82063 | 4999.48877 | -1.03423e-05 | 1.53526e-08 | 5.835e-05 | 1.167119e-08 | 0.0006349129 | 0.0009749129 | 0.1645854 | 0.02952891 | 0.0007060773 | 0.0007060773
|  |  | 169.68967 | 4999.48877 | -1.00887e-05 | 1.645e-08 | 5.86e-05 | 1.17212e-08 | 0.0006376332 | 0.0009776332 | 0.1658943 | 0.03014252 | 0.0006927372 | 0.0006927372
|  |  | 170.51814 | 4999.48877 | -9.85099e-06 | 1.77609e-08 | 5.883e-05 | 1.17672e-08 | 0.0006401359 | 0.0009801359 | 0.1671309 | 0.03071643 | 0.0007943947 | 0.0007943947
|  |  | 171.33762 | 4999.48877 | -9.59454e-06 | 1.64502e-08 | 5.91e-05 | 1.182121e-08 | 0.0006430738 | 0.0009830738 | 0.1684375 | 0.03136742 | 0.0007925727 | 0.0007925727
|  |  | 172.1675 | 4999.48877 | -9.31385e-06 | 1.62987e-08 | 5.937e-05 | 1.187521e-08 | 0.0006460117 | 0.0009860117 | 0.1697592 | 0.03202516 | 0.0007879252 | 0.0007879252
|  |  | 173.01196 | 4999.48877 | -9.03746e-06 | 1.67748e-08 | 5.964e-05 | 1.192922e-08 | 0.0006489496 | 0.0009889496 | 0.1711001 | 0.03269053 | 0.0008066427 | 0.0008066427
|  |  | 173.83878 | 4999.48877 | -8.76347e-06 | 1.69929e-08 | 5.991e-05 | 1.198323e-08 | 0.0006518875 | 0.0009918875 | 0.1724285 | 0.03335748 | 0.0008364281 | 0.0008364281
|  |  | 174.66441 | 4999.48877 | -8.46967e-06 | 1.72396e-08 | 6.019e-05 | 1.203923e-08 | 0.0006549342 | 0.0009949342 | 0.1737796 | 0.03404806 | 0.0009037905 | 0.0009037905
|  |  | 175.52661 | 4999.48877 | -8.15305e-06 | 1.67803e-08 | 6.051e-05 | 1.210324e-08 | 0.0006584161 | 0.0009984161 | 0.1752486 | 0.03482731 | 0.0008724807 | 0.0008724807
|  |  | 176.38078 | 4999.48877 | -7.84572e-06 | 1.75947e-08 | 6.081e-05 | 1.216324e-08 | 0.0006616805 | 0.00100168 | 0.1766772 | 0.03557256 | 0.0009742171 | 0.0009742171
|  |  | 177.20443 | 4999.48877 | -7.51082e-06 | 1.84539e-08 | 6.114e-05 | 1.222925e-08 | 0.0006652712 | 0.001005271 | 0.1781385 | 0.03637497 | 0.0009802187 | 0.0009802187
|  |  | 178.02934 | 4999.48877 | -7.18053e-06 | 1.84578e-08 | 6.147e-05 | 1.229526e-08 | 0.000668862 | 0.001008862 | 0.179607 | 0.03718356 | 0.001055581 | 0.001055581
|  |  | 178.85679 | 4999.48877 | -6.82082e-06 | 1.95279e-08 | 6.183e-05 | 1.236726e-08 | 0.0006727792 | 0.001012779 | 0.1811424 | 0.038057 | 0.001050031 | 0.001050031
|  |  | 179.69753 | 4999.48877 | -6.46021e-06 | 1.98758e-08 | 6.219e-05 | 1.243927e-08 | 0.0006766964 | 0.001016696 | 0.1826978 | 0.03893981 | 0.001069739 | 0.001069739
|  |  | 180.54965 | 4999.48877 | -6.09156e-06 | 2.10319e-08 | 6.256e-05 | 1.251328e-08 | 0.0006807224 | 0.001020722 | 0.1842911 | 0.03985135 | 0.00127594 | 0.00127594
|  |  | 181.31622 | 4999.48877 | -5.68338e-06 | 2.19163e-08 | 6.297e-05 | 1.259529e-08 | 0.0006851837 | 0.001025184 | 0.1858824 | 0.04082945 | 0.00117501 | 0.00117501
|  |  | 182.12994 | 4999.48877 | -5.28813e-06 | 2.26694e-08 | 6.336e-05 | 1.26733e-08 | 0.0006894273 | 0.001029427 | 0.1874895 | 0.04178558 | 0.001242811 | 0.001242811
|  |  | 182.97475 | 4999.48877 | -4.85853e-06 | 2.07239e-08 | 6.379e-05 | 1.27593e-08 | 0.0006941062 | 0.001034106 | 0.1892153 | 0.04283552 | 0.001275547 | 0.001275547
|  |  | 183.80051 | 4999.48877 | -4.41855e-06 | 2.08624e-08 | 6.422e-05 | 1.284531e-08 | 0.000698785 | 0.001038785 | 0.1909292 | 0.04388881 | 0.001343186 | 0.001343186
|  |  | 184.65559 | 4999.48877 | -3.9511e-06 | 2.13464e-08 | 6.469e-05 | 1.293932e-08 | 0.0007038992 | 0.001043899 | 0.1927618 | 0.04503735 | 0.001445113 | 0.001445113
|  |  | 185.49574 | 4999.48877 | -3.45886e-06 | 2.17793e-08 | 6.519e-05 | 1.303933e-08 | 0.0007093397 | 0.00104934 | 0.194648 | 0.04625146 | 0.001502583 | 0.001502583
|  |  | 186.33702 | 4999.48877 | -2.94531e-06 | 2.30308e-08 | 6.571e-05 | 1.314334e-08 | 0.0007149979 | 0.001054998 | 0.1965852 | 0.04751555 | 0.001563154 | 0.001563154
|  |  | 187.17776 | 4999.48877 | -2.40454e-06 | 2.35031e-08 | 6.625e-05 | 1.325135e-08 | 0.0007208737 | 0.001060874 | 0.198572 | 0.04882976 | 0.001639417 | 0.001639417
|  |  | 187.99389 | 4999.48877 | -1.84021e-06 | 2.43293e-08 | 6.68e-05 | 1.336137e-08 | 0.0007268583 | 0.001066858 | 0.2005628 | 0.05016773 | 0.001804376 | 0.001804376
|  |  | 188.80898 | 4999.48877 | -1.2336e-06 | 2.52549e-08 | 6.741e-05 | 1.348338e-08 | 0.0007334958 | 0.001073496 | 0.2026856 | 0.05163846 | 0.001847715 | 0.001847715
|  |  | 189.6216 | 4999.48877 | -6.06759e-07 | 2.51494e-08 | 6.803e-05 | 1.360739e-08 | 0.0007402421 | 0.001080242 | 0.2048372 | 0.05313995 | 0.001984725 | 0.001984725
|  |  | 190.41171 | 4999.48877 | 5.1392e-08 | 2.70964e-08 | 6.868e-05 | 1.37374e-08 | 0.0007473148 | 0.001087315 | 0.2070375 | 0.0547081 | 0.002007395 | 0.002007395
|  |  | 191.23433 | 4999.48877 | 7.31628e-07 | 2.66354e-08 | 6.936e-05 | 1.387342e-08 | 0.000754714 | 0.001094714 | 0.2093469 | 0.05635943 | 0.002040131 | 0.002040131
|  |  | 192.07251 | 4999.48877 | 1.43404e-06 | 2.77305e-08 | 7.006e-05 | 1.401343e-08 | 0.0007623307 | 0.001102331 | 0.2117274 | 0.05806943 | 0.002080894 | 0.002080894
|  |  | 192.93417 | 4999.48877 | 2.17116e-06 | 2.89625e-08 | 7.079e-05 | 1.415945e-08 | 0.000770274 | 0.001110274 | 0.2142098 | 0.05986245 | 0.002136978 | 0.002136978
|  |  | 193.78838 | 4999.48877 | 2.92341e-06 | 2.92603e-08 | 7.153e-05 | 1.430746e-08 | 0.000778326 | 0.001118326 | 0.2167186 | 0.06168788 | 0.002377591 | 0.002377591
|  |  | 194.60071 | 4999.48877 | 3.71176e-06 | 3.03699e-08 | 7.232e-05 | 1.446548e-08 | 0.0007869221 | 0.001126922 | 0.2192998 | 0.06361926 | 0.002393655 | 0.002393655
|  |  | 195.43415 | 4999.48877 | 4.52443e-06 | 3.30164e-08 | 7.313e-05 | 1.46275e-08 | 0.0007957358 | 0.001135736 | 0.2219616 | 0.06561423 | 0.002476805 | 0.002476805
|  |  | 196.26201 | 4999.48877 | 5.36423e-06 | 3.25366e-08 | 7.396e-05 | 1.479351e-08 | 0.0008047671 | 0.001144767 | 0.2246743 | 0.06766468 | 0.003646346 | 0.003646346
|  |  | 197.08041 | 4999.48877 | 6.6321e-06 | 3.27199e-08 | 7.522e-05 | 1.504554e-08 | 0.0008184773 | 0.001158477 | 0.2283132 | 0.07064885 | 0.001605138 | 0.001605138
|  |  | 197.90956 | 4999.48877 | 7.1086e-06 | 3.45202e-08 | 7.57e-05 | 1.514155e-08 | 0.0008237002 | 0.0011637 | 0.2303074 | 0.07197975 | 0.002758877 | 0.002758877
|  |  | 198.74926 | 4999.48877 | 8.03865e-06 | 3.45991e-08 | 7.663e-05 | 1.532757e-08 | 0.0008338197 | 0.00117382 | 0.2332958 | 0.07429638 | 0.00286973 | 0.00286973
|  |  | 199.58456 | 4999.48877 | 8.99788e-06 | 3.4849e-08 | 7.759e-05 | 1.551959e-08 | 0.0008442655 | 0.001184266 | 0.2363611 | 0.07669347 | 0.00288348 | 0.00288348
|  |  | 200.43102 | 4999.48877 | 9.9741e-06 | 3.62584e-08 | 7.856e-05 | 1.571361e-08 | 0.0008548202 | 0.00119482 | 0.239479 | 0.07913422 | 0.003054915 | 0.003054915
|  |  | 201.25425 | 4999.48877 | 1.09812e-05 | 3.74889e-08 | 7.956e-05 | 1.591363e-08 | 0.0008657013 | 0.001205701 | 0.2426525 | 0.08164911 | 0.003138106 | 0.003138106
|  |  | 202.0993 | 4999.48877 | 1.20333e-05 | 3.95433e-08 | 8.061e-05 | 1.612365e-08 | 0.0008771265 | 0.001217126 | 0.2459804 | 0.08430097 | 0.003308677 | 0.003308677
|  |  | 202.91634 | 4999.48877 | 1.31134e-05 | 4.01786e-08 | 8.168e-05 | 1.633767e-08 | 0.0008887693 | 0.001228769 | 0.2493374 | 0.08700429 | 0.00349488 | 0.00349488
|  |  | 203.71883 | 4999.48877 | 1.42278e-05 | 4.22287e-08 | 8.279e-05 | 1.655969e-08 | 0.0009008473 | 0.001240847 | 0.252784 | 0.0898089 | 0.003328983 | 0.003328983
|  |  | 204.58983 | 4999.48877 | 1.5372e-05 | 4.33128e-08 | 8.392e-05 | 1.678572e-08 | 0.000913143 | 0.001253143 | 0.2563803 | 0.09270844 | 0.003553527 | 0.003553527
|  |  | 205.46235 | 4999.48877 | 1.658e-05 | 4.43859e-08 | 8.513e-05 | 1.702774e-08 | 0.0009263091 | 0.001266309 | 0.2601788 | 0.09580897 | 0.003765298 | 0.003765298
|  |  | 206.29246 | 4999.48877 | 1.78034e-05 | 4.47635e-08 | 8.635e-05 | 1.727177e-08 | 0.0009395841 | 0.001279584 | 0.2639685 | 0.09893458 | 0.003962238 | 0.003962238
|  |  | 207.11428 | 4999.48877 | 1.90718e-05 | 4.69167e-08 | 8.762e-05 | 1.752579e-08 | 0.0009534031 | 0.001293403 | 0.2678822 | 0.1021908 | 0.004070183 | 0.004070183
|  |  | 207.94933 | 4999.48877 | 2.03922e-05 | 4.90795e-08 | 8.894e-05 | 1.778982e-08 | 0.0009677662 | 0.001307766 | 0.2719491 | 0.1055896 | 0.00422222 | 0.00422222
|  |  | 208.76269 | 4999.48877 | 2.17263e-05 | 4.971e-08 | 9.027e-05 | 1.805585e-08 | 0.000982238 | 0.001322238 | 0.276034 | 0.1090238 | 0.004392585 | 0.004392585
|  |  | 209.58762 | 4999.48877 | 2.31393e-05 | 5.12523e-08 | 9.167e-05 | 1.833587e-08 | 0.0009974716 | 0.001337472 | 0.2803175 | 0.1126474 | 0.004683487 | 0.004683487
|  |  | 210.38825 | 4999.48877 | 2.45909e-05 | 5.40978e-08 | 9.312e-05 | 1.86259e-08 | 0.001013249 | 0.001353249 | 0.2847077 | 0.1163971 | 0.00465341 | 0.00465341
|  |  | 211.22347 | 4999.48877 | 2.609e-05 | 5.67083e-08 | 9.461e-05 | 1.892393e-08 | 0.001029462 | 0.001369462 | 0.2892625 | 0.1202838 | 0.004731736 | 0.004731736
|  |  | 212.06614 | 4999.48877 | 2.76191e-05 | 5.76599e-08 | 9.613e-05 | 1.922797e-08 | 0.001046001 | 0.001386001 | 0.293924 | 0.124271 | 0.005145984 | 0.005145984
|  |  | 212.884 | 4999.48877 | 2.92305e-05 | 6.09505e-08 | 9.774e-05 | 1.955e-08 | 0.00106352 | 0.00140352 | 0.2987869 | 0.1284797 | 0.005281873 | 0.005281873
|  |  | 213.69913 | 4999.48877 | 3.08725e-05 | 6.21626e-08 | 9.938e-05 | 1.987803e-08 | 0.001081365 | 0.001421365 | 0.3037445 | 0.1327852 | 0.005309715 | 0.005309715
|  |  | 214.54562 | 4999.48877 | 3.25746e-05 | 6.54898e-08 | 0.00010108 | 2.021807e-08 | 0.001099863 | 0.001439863 | 0.3089163 | 0.1372798 | 0.005617293 | 0.005617293
|  |  | 215.38373 | 4999.48877 | 3.43534e-05 | 6.74983e-08 | 0.00010286 | 2.05741e-08 | 0.001119231 | 0.001459231 | 0.3142947 | 0.1419877 | 0.005907945 | 0.005907945
|  |  | 216.19946 | 4999.48877 | 3.61786e-05 | 7.09899e-08 | 0.00010468 | 2.093814e-08 | 0.001139035 | 0.001479035 | 0.3197665 | 0.146807 | 0.006175376 | 0.006175376
|  |  | 217.01575 | 4999.48877 | 3.80914e-05 | 7.49347e-08 | 0.00010658 | 2.131818e-08 | 0.001159709 | 0.001499709 | 0.3254605 | 0.1518479 | 0.006027581 | 0.006027581
|  |  | 217.879 | 4999.48877 | 4.00388e-05 | 7.70909e-08 | 0.00010852 | 2.170622e-08 | 0.001180818 | 0.001520818 | 0.3313544 | 0.1570512 | 0.006386445 | 0.006386445
|  |  | 218.73599 | 4999.48877 | 4.20701e-05 | 8.16638e-08 | 0.00011056 | 2.211426e-08 | 0.001203016 | 0.001543016 | 0.3375131 | 0.1625243 | 0.006909169 | 0.006909169
|  |  | 219.54959 | 4999.48877 | 4.41754e-05 | 8.46661e-08 | 0.00011266 | 2.25343e-08 | 0.001225866 | 0.001565866 | 0.3437853 | 0.1681456 | 0.007129032 | 0.007129032
|  |  | 220.35975 | 4999.48877 | 4.63344e-05 | 8.78061e-08 | 0.00011481 | 2.296435e-08 | 0.001249261 | 0.001589261 | 0.3502091 | 0.1739213 | 0.007505164 | 0.007505164
|  |  | 221.166 | 4999.48877 | 4.85898e-05 | 9.34756e-08 | 0.00011706 | 2.341439e-08 | 0.001273743 | 0.001613743 | 0.3569051 | 0.1799723 | 0.007596167 | 0.007596167
|  |  | 221.99583 | 4999.48877 | 5.09287e-05 | 9.69222e-08 | 0.00011939 | 2.388044e-08 | 0.001299096 | 0.001639096 | 0.3638725 | 0.1862758 | 0.007433658 | 0.007433658
|  |  | 222.88582 | 4999.48877 | 5.33456e-05 | 1.02152e-07 | 0.00012181 | 2.436449e-08 | 0.001325428 | 0.001665428 | 0.3712004 | 0.1928917 | 0.008447631 | 0.008447631
|  |  | 223.68835 | 4999.48877 | 5.58558e-05 | 1.07166e-07 | 0.00012431 | 2.486454e-08 | 0.001352631 | 0.001692631 | 0.3786219 | 0.1996712 | 0.008307935 | 0.008307935
|  |  | 224.53842 | 4999.48877 | 5.8441e-05 | 1.14036e-07 | 0.00012689 | 2.53806e-08 | 0.001380704 | 0.001720704 | 0.3863642 | 0.2067335 | 0.008884448 | 0.008884448
|  |  | 225.36674 | 4999.48877 | 6.11373e-05 | 1.20204e-07 | 0.00012958 | 2.591865e-08 | 0.001409975 | 0.001749975 | 0.3943861 | 0.2140927 | 0.009453301 | 0.009453301
|  |  | 226.17422 | 4999.48877 | 6.39241e-05 | 1.26086e-07 | 0.00013237 | 2.647671e-08 | 0.001440333 | 0.001780333 | 0.4026654 | 0.221726 | 0.009510487 | 0.009510487
|  |  | 227.00819 | 4999.48877 | 6.68153e-05 | 1.34701e-07 | 0.00013525 | 2.705277e-08 | 0.00147167 | 0.00181167 | 0.411264 | 0.2296575 | 0.01012034 | 0.01012034
|  |  | 227.82466 | 4999.48877 | 6.98178e-05 | 1.41626e-07 | 0.00013825 | 2.765283e-08 | 0.001504314 | 0.001844314 | 0.4201802 | 0.2379204 | 0.01040773 | 0.01040773
|  |  | 228.65636 | 4999.48877 | 7.295e-05 | 1.52524e-07 | 0.00014138 | 2.827889e-08 | 0.001538372 | 0.001878372 | 0.4295016 | 0.2465765 | 0.01070012 | 0.01070012
|  |  | 229.49986 | 4999.48877 | 7.62104e-05 | 1.6215e-07 | 0.00014463 | 2.892896e-08 | 0.001573735 | 0.001913735 | 0.439202 | 0.2556021 | 0.01122882 | 0.01122882
|  |  | 230.33736 | 4999.48877 | 7.96015e-05 | 1.74159e-07 | 0.00014801 | 2.960503e-08 | 0.001610513 | 0.001950513 | 0.4492761 | 0.2650062 | 0.0112937 | 0.0112937
|  |  | 231.21043 | 4999.48877 | 8.31248e-05 | 1.86799e-07 | 0.00015153 | 3.03091e-08 | 0.001648815 | 0.001988815 | 0.4598348 | 0.2748664 | 0.01215091 | 0.01215091
|  |  | 232.05116 | 4999.48877 | 8.67725e-05 | 2.0145e-07 | 0.00015518 | 3.103917e-08 | 0.001688531 | 0.002028531 | 0.470723 | 0.2850821 | 0.01336944 | 0.01336944
|  |  | 232.84625 | 4999.48877 | 9.05875e-05 | 2.19433e-07 | 0.00015899 | 3.180125e-08 | 0.001729988 | 0.002069988 | 0.481989 | 0.295712 | 0.01334258 | 0.01334258
|  |  | 233.68241 | 4999.48877 | 9.45707e-05 | 2.36462e-07 | 0.00016296 | 3.259533e-08 | 0.001773186 | 0.002113186 | 0.4938144 | 0.3068685 | 0.01421024 | 0.01421024
|  |  | 234.50348 | 4999.48877 | 9.87243e-05 | 2.61212e-07 | 0.00016711 | 3.342542e-08 | 0.001818343 | 0.002158343 | 0.5061389 | 0.3185361 | 0.01492463 | 0.01492463
|  |  | 235.32074 | 4999.48877 | 0.000103055 | 2.87373e-07 | 0.00017144 | 3.429151e-08 | 0.001865458 | 0.002205458 | 0.51899 | 0.3307334 | 0.01574963 | 0.01574963
|  |  | 236.13217 | 4999.48877 | 0.000107593 | 3.17257e-07 | 0.00017597 | 3.51976e-08 | 0.001914749 | 0.002254749 | 0.5324189 | 0.3435131 | 0.01588794 | 0.01588794
|  |  | 236.97542 | 4999.48877 | 0.00011231 | 3.52099e-07 | 0.00018069 | 3.61417e-08 | 0.001966108 | 0.002306108 | 0.546491 | 0.3569106 | 0.01665862 | 0.01665862
|  |  | 237.81907 | 4999.48877 | 0.000117265 | 3.94343e-07 | 0.00018563 | 3.71298e-08 | 0.002019861 | 0.002359861 | 0.5612199 | 0.3709647 | 0.01779436 | 0.01779436
|  |  | 238.64923 | 4999.48877 | 0.000122459 | 4.44619e-07 | 0.00019082 | 3.81679e-08 | 0.002076334 | 0.002416334 | 0.5766562 | 0.3857368 | 0.01895915 | 0.01895915
|  |  | 239.46053 | 4999.48877 | 0.00012787 | 5.02229e-07 | 0.00019622 | 3.924801e-08 | 0.002135092 | 0.002475092 | 0.5926868 | 0.4011184 | 0.01920611 | 0.01920611
|  |  | 240.31371 | 4999.48877 | 0.000133588 | 5.68093e-07 | 0.00020194 | 4.039213e-08 | 0.002197332 | 0.002537332 | 0.6097556 | 0.4175047 | 0.02041188 | 0.02041188
|  |  | 241.15398 | 4999.48877 | 0.000139575 | 6.43827e-07 | 0.00020792 | 4.158825e-08 | 0.002262401 | 0.002602401 | 0.6275793 | 0.4346562 | 0.02251888 | 0.02251888
|  |  | 241.95206 | 4999.48877 | 0.000145856 | 7.35944e-07 | 0.0002142 | 4.284438e-08 | 0.002330734 | 0.002670734 | 0.6461897 | 0.452628 | 0.0225633 | 0.0225633
|  |  | 242.7947 | 4999.48877 | 0.000152465 | 8.37161e-07 | 0.0002208 | 4.416452e-08 | 0.00240255 | 0.00274255 | 0.6658765 | 0.4716408 | 0.02353818 | 0.02353818
|  |  | 243.64914 | 4999.48877 | 0.000159429 | 9.53178e-07 | 0.00022776 | 4.555666e-08 | 0.002478282 | 0.002818282 | 0.686672 | 0.4917527 | 0.02546372 | 0.02546372
|  |  | 244.48425 | 4999.48877 | 0.000166788 | 1.08997e-06 | 0.00023512 | 4.702881e-08 | 0.002558367 | 0.002898367 | 0.7086051 | 0.5130177 | 0.02686108 | 0.02686108
|  |  | 245.32076 | 4999.48877 | 0.000174555 | 1.24059e-06 | 0.00024288 | 4.858097e-08 | 0.002642805 | 0.002982805 | 0.7317439 | 0.5354873 | 0.03000492 | 0.03000492
|  |  | 246.1081 | 4999.48877 | 0.000182747 | 1.35975e-06 | 0.00025106 | 5.021713e-08 | 0.002731812 | 0.003071812 | 0.7559978 | 0.5591114 | 0.03086555 | 0.03086555
|  |  | 246.9256 | 4999.48877 | 0.000191451 | 1.37645e-06 | 0.00025976 | 5.195731e-08 | 0.002826478 | 0.003166478 | 0.7818844 | 0.5843439 | 0.03169503 | 0.03169503
|  |  | 247.77131 | 4999.48877 | 0.000200665 | 1.2346e-06 | 0.00026896 | 5.37975e-08 | 0.002926584 | 0.003266584 | 0.8093658 | 0.6111488 | 0.03495311 | 0.03495311
|  |  | 248.58394 | 4999.48877 | 0.000210424 | 9.84473e-07 | 0.00027872 | 5.57497e-08 | 0.003032784 | 0.003372784 | 0.8384199 | 0.6395527 | 0.03593839 | 0.03593839
|  |  | 249.42828 | 4999.48877 | 0.000220802 | 7.39498e-07 | 0.0002891 | 5.782591e-08 | 0.00314573 | 0.00348573 | 0.8694395 | 0.6698969 | 0.04059625 | 0.04059625
|  |  | 250.22332 | 4999.48877 | 0.000231889 | 5.5766e-07 | 0.00030017 | 6.004014e-08 | 0.003266184 | 0.003606184 | 0.9023512 | 0.7021726 | 0.04197779 | 0.04197779
|  |  | 251.0504 | 4999.48877 | 0.000243752 | 4.34624e-07 | 0.00031203 | 6.241238e-08 | 0.003395234 | 0.003735234 | 0.9377319 | 0.7368916 | 0.04224985 | 0.04224985
|  |  | 251.93595 | 4999.48877 | 0.000256458 | 3.46061e-07 | 0.00032473 | 6.495264e-08 | 0.003533424 | 0.003873424 | 0.9758547 | 0.7743059 | 0.04935217 | 0.04935217
|  |  | 252.74831 | 4999.48877 | 0.000270138 | 2.84143e-07 | 0.0003384 | 6.768692e-08 | 0.003682168 | 0.004022168 | 1.016596 | 0.8143976 | 0.05156581 | 0.05156581
|  |  | 253.58677 | 4999.48877 | 0.000284831 | 2.35524e-07 | 0.00035309 | 7.062522e-08 | 0.003842012 | 0.004182012 | 1.060503 | 0.8576335 | 0.05507153 | 0.05507153
|  |  | 254.4341 | 4999.48877 | 0.000300649 | 1.9974e-07 | 0.00036891 | 7.378954e-08 | 0.004014151 | 0.004354151 | 1.107845 | 0.9042973 | 0.06363814 | 0.06363814
|  |  | 255.22262 | 4999.48877 | 0.00031772 | 1.71691e-07 | 0.00038597 | 7.720189e-08 | 0.004199783 | 0.004539783 | 1.158655 | 0.9544772 | 0.06612889 | 0.06612889
|  |  | 256.04429 | 4999.48877 | 0.000336127 | 1.47271e-07 | 0.00040437 | 8.088227e-08 | 0.004399995 | 0.004739995 | 1.213649 | 1.008813 | 0.07078953 | 0.07078953
|  |  | 256.88054 | 4999.48877 | 0.00035614 | 1.29956e-07 | 0.00042437 | 8.488268e-08 | 0.004617618 | 0.004957618 | 1.273516 | 1.068011 | 0.07746394 | 0.07746394
|  |  | 257.70679 | 4999.48877 | 0.000377742 | 1.14144e-07 | 0.00044597 | 8.920312e-08 | 0.00485265 | 0.00519265 | 1.338181 | 1.132016 | 0.0841213 | 0.0841213
|  |  | 258.53526 | 4999.48877 | 0.000401224 | 9.26306e-08 | 0.00046945 | 9.38996e-08 | 0.005108138 | 0.005448138 | 1.408536 | 1.201708 | 0.08711733 | 0.08711733
|  |  | 259.40495 | 4999.48877 | 0.000426632 | 9.35404e-08 | 0.00049486 | 9.898212e-08 | 0.005384627 | 0.005724627 | 1.484997 | 1.277473 | 0.09743502 | 0.09743502
|  |  | 260.24612 | 4999.48877 | 0.000454125 | 6.68041e-08 | 0.00052234 | 1.044787e-07 | 0.00568364 | 0.00602364 | 1.567629 | 1.359432 | 0.1085386 | 0.1085386
|  |  | 261.05638 | 4999.48877 | 0.000483595 | 6.6248e-08 | 0.00055181 | 1.103733e-07 | 0.006004307 | 0.006344307 | 1.656222 | 1.447377 | 0.1171905 | 0.1171905
|  |  | 261.85799 | 4999.48877 | 0.000515013 | 6.00067e-08 | 0.00058322 | 1.166559e-07 | 0.006346082 | 0.006686082 | 1.750804 | 1.541318 | 0.1162054 | 0.1162054
|  |  | 262.71907 | 4999.48877 | 0.000548247 | 5.68729e-08 | 0.00061645 | 1.233026e-07 | 0.006707662 | 0.007047662 | 1.851555 | 1.64138 | 0.1232884 | 0.1232884
|  |  | 263.56566 | 4999.48877 | 0.0005828 | 3.03585e-08 | 0.000651 | 1.302133e-07 | 0.007083604 | 0.007423604 | 1.956607 | 1.745755 | 0.1296618 | 0.1296618
|  |  | 264.3894 | 4999.48877 | 0.000618038 | 3.09438e-08 | 0.00068623 | 1.3726e-07 | 0.007466946 | 0.007806946 | 2.064074 | 1.852562 | 0.1271249 | 0.1271249
|  |  | 265.23418 | 4999.48877 | 0.000653205 | 2.81439e-08 | 0.00072139 | 1.442928e-07 | 0.007849526 | 0.008189526 | 2.172142 | 1.959955 | 0.1263864 | 0.1263864
|  |  | 266.06697 | 4999.48877 | 0.000687438 | 2.74272e-08 | 0.00075562 | 1.511395e-07 | 0.008221986 | 0.008561986 | 2.278062 | 2.065208 | 0.1243349 | 0.1243349
|  |  | 266.87332 | 4999.48877 | 0.000719811 | 2.62314e-08 | 0.00078799 | 1.576141e-07 | 0.008574208 | 0.008914208 | 2.378964 | 2.165466 | 0.1091576 | 0.1091576
|  |  | 267.73915 | 4999.48877 | 0.000749862 | 5.55117e-08 | 0.00081802 | 1.636207e-07 | 0.008900968 | 0.009240968 | 2.474169 | 2.259978 | 0.1044529 | 0.1044529
|  |  | 268.56795 | 4999.48877 | 0.0007771 | 4.08863e-08 | 0.00084525 | 1.690673e-07 | 0.00919726 | 0.00953726 | 2.561402 | 2.346548 | 0.09519117 | 0.09519117
|  |  | 269.39424 | 4999.48877 | 0.000801474 | 5.31319e-08 | 0.00086962 | 1.739418e-07 | 0.009462433 | 0.009802433 | 2.640719 | 2.425204 | 0.08658633 | 0.08658633
|  |  | 270.2113 | 4999.48877 | 0.000823048 | 3.63055e-08 | 0.00089118 | 1.782542e-07 | 0.00969703 | 0.01003703 | 2.712119 | 2.49595 | 0.0768695 | 0.0768695
|  |  | 271.04376 | 4999.48877 | 0.000842145 | 3.80213e-08 | 0.00091027 | 1.820726e-07 | 0.00990475 | 0.01024475 | 2.776776 | 2.559941 | 0.06740132 | 0.06740132
|  |  | 271.89574 | 4999.48877 | 0.000858845 | 3.03444e-08 | 0.00092696 | 1.85411e-07 | 0.01008636 | 0.01042636 | 2.834882 | 2.617365 | 0.06271873 | 0.06271873
|  |  | 272.72577 | 4999.48877 | 0.000873717 | 5.07208e-08 | 0.00094181 | 1.883813e-07 | 0.01024794 | 0.01058794 | 2.887604 | 2.669424 | 0.0577734 | 0.0577734
|  |  | 273.53957 | 4999.48877 | 0.000886841 | 2.62282e-08 | 0.00095493 | 1.910055e-07 | 0.0103907 | 0.0107307 | 2.935271 | 2.71644 | 0.05064652 | 0.05064652
|  |  | 274.38725 | 4999.48877 | 0.000898405 | 3.76024e-08 | 0.00096649 | 1.933178e-07 | 0.01051649 | 0.01085649 | 2.978881 | 2.759372 | 0.05002453 | 0.05002453
|  |  | 275.16484 | 4999.48877 | 0.000908796 | 4.50902e-08 | 0.00097687 | 1.95394e-07 | 0.01062943 | 0.01096943 | 3.018402 | 2.79827 | 0.04366542 | 0.04366542
|  |  | 275.99416 | 4999.48877 | 0.000918045 | 4.20387e-08 | 0.00098612 | 1.972442e-07 | 0.01073008 | 0.01107008 | 3.055278 | 2.834483 | 0.03974758 | 0.03974758
|  |  | 276.8362 | 4999.48877 | 0.000926292 | 4.67148e-08 | 0.00099436 | 1.988923e-07 | 0.01081974 | 0.01115974 | 3.089421 | 2.867952 | 0.03732753 | 0.03732753
|  |  | 277.66188 | 4999.48877 | 0.000933673 | 2.95564e-08 | 0.00100173 | 2.003665e-07 | 0.01089994 | 0.01123994 | 3.120902 | 2.898772 | 0.03387889 | 0.03387889
|  |  | 278.50745 | 4999.48877 | 0.000940225 | 6.12057e-08 | 0.00100827 | 2.016746e-07 | 0.0109711 | 0.0113111 | 3.150225 | 2.927419 | 0.03196757 | 0.03196757
|  |  | 279.35036 | 4999.48877 | 0.000946185 | 3.20401e-08 | 0.00101422 | 2.028647e-07 | 0.01103584 | 0.01137584 | 3.177846 | 2.954365 | 0.03002971 | 0.03002971
|  |  | 280.1888 | 4999.48877 | 0.000951538 | 4.58253e-08 | 0.00101957 | 2.039349e-07 | 0.01109406 | 0.01143406 | 3.203694 | 2.979543 | 0.02806888 | 0.02806888
|  |  | 281.03244 | 4999.48877 | 0.000956347 | 6.02555e-08 | 0.00102438 | 2.048969e-07 | 0.01114639 | 0.01148639 | 3.228049 | 3.003223 | 0.02672108 | 0.02672108
|  |  | 281.83954 | 4999.48877 | 0.000960576 | 4.01164e-08 | 0.0010286 | 2.05741e-07 | 0.01119231 | 0.01153231 | 3.250262 | 3.02479 | 0.02503363 | 0.02503363
|  |  | 282.66539 | 4999.48877 | 0.000964424 | 3.9455e-08 | 0.00103244 | 2.065091e-07 | 0.0112341 | 0.0115741 | 3.271596 | 3.045464 | 0.02406079 | 0.02406079
|  |  | 283.4756 | 4999.48877 | 0.000967915 | 5.90494e-08 | 0.00103593 | 2.072072e-07 | 0.01127207 | 0.01161207 | 3.291739 | 3.064958 | 0.02243498 | 0.02243498
|  |  | 284.282 | 4999.48877 | 0.000970958 | 5.07719e-08 | 0.00103896 | 2.078132e-07 | 0.01130504 | 0.01164504 | 3.310475 | 3.08305 | 0.02037388 | 0.02037388
|  |  | 285.12854 | 4999.48877 | 0.00097357 | 5.13783e-08 | 0.00104156 | 2.083333e-07 | 0.01133333 | 0.01167333 | 3.3284 | 3.100297 | 0.02039282 | 0.02039282
|  |  | 285.97188 | 4999.48877 | 0.000976163 | 5.92856e-08 | 0.00104414 | 2.088494e-07 | 0.0113614 | 0.0117014 | 3.346273 | 3.117495 | 0.01935725 | 0.01935725
|  |  | 286.80597 | 4999.48877 | 0.000978428 | 5.92938e-08 | 0.0010464 | 2.093014e-07 | 0.011386 | 0.011726 | 3.363086 | 3.133641 | 0.0176722 | 0.0176722
|  |  | 287.68295 | 4999.48877 | 0.000980328 | 4.56739e-08 | 0.00104829 | 2.096794e-07 | 0.01140656 | 0.01174656 | 3.379285 | 3.149139 | 0.01723046 | 0.01723046
|  |  | 288.51727 | 4999.48877 | 0.000981999 | 5.11288e-08 | 0.00104996 | 2.100135e-07 | 0.01142473 | 0.01176473 | 3.394329 | 3.163515 | 0.01658917 | 0.01658917
|  |  | 289.30083 | 4999.48877 | 0.000983405 | 4.57447e-08 | 0.00105136 | 2.102935e-07 | 0.01143997 | 0.01177997 | 3.407954 | 3.176513 | 0.01537428 | 0.01537428
|  |  | 290.11259 | 4999.48877 | 0.000984548 | 4.99351e-08 | 0.00105249 | 2.105195e-07 | 0.01145226 | 0.01179226 | 3.421084 | 3.188994 | 0.01476193 | 0.01476193
|  |  | 290.944 | 4999.48877 | 0.000985553 | 4.96006e-08 | 0.00105348 | 2.107175e-07 | 0.01146303 | 0.01180303 | 3.434022 | 3.201267 | 0.01408544 | 0.01408544
|  |  | 291.76797 | 4999.48877 | 0.000986355 | 6.41131e-08 | 0.00105428 | 2.108776e-07 | 0.01147174 | 0.01181174 | 3.446287 | 3.212873 | 0.01371033 | 0.01371033
|  |  | 292.60565 | 4999.48877 | 0.00098708 | 5.46588e-08 | 0.00105499 | 2.110196e-07 | 0.01147946 | 0.01181946 | 3.458442 | 3.224358 | 0.0133475 | 0.0133475
|  |  | 293.42853 | 4999.48877 | 0.000987682 | 5.09129e-08 | 0.00105559 | 2.111396e-07 | 0.01148599 | 0.01182599 | 3.470084 | 3.235341 | 0.0124508 | 0.0124508
|  |  | 294.26001 | 4999.48877 | 0.000988064 | 6.01447e-08 | 0.00105596 | 2.112136e-07 | 0.01149002 | 0.01183002 | 3.481102 | 3.245694 | 0.01190508 | 0.01190508
|  |  | 295.104 | 4999.48877 | 0.000988298 | 1.42997e-07 | 0.00105619 | 2.112596e-07 | 0.01149252 | 0.01183252 | 3.491825 | 3.255741 | 0.01174619 | 0.01174619
|  |  | 295.91612 | 4999.48877 | 0.000988482 | 5.32605e-08 | 0.00105637 | 2.112956e-07 | 0.01149448 | 0.01183448 | 3.502014 | 3.265281 | 0.01103448 | 0.01103448
|  |  | 296.73941 | 4999.48877 | 0.000988489 | 5.51378e-08 | 0.00105637 | 2.112956e-07 | 0.01149448 | 0.01183448 | 3.511757 | 3.274365 | 0.01091716 | 0.01091716
|  |  | 297.56737 | 4999.48877 | 0.00098847 | 5.38414e-08 | 0.00105634 | 2.112896e-07 | 0.01149415 | 0.01183415 | 3.521458 | 3.283404 | 0.01091551 | 0.01091551
|  |  | 298.38834 | 4999.48877 | 0.000988449 | 3.31443e-08 | 0.00105631 | 2.112836e-07 | 0.01149383 | 0.01183383 | 3.531076 | 3.292366 | 0.01139935 | 0.01139935
|  |  | 299.01143 | 4999.48877 | 0.000988513 | 2.76321e-08 | 0.00105638 | 2.112976e-07 | 0.01149459 | 0.01183459 | 3.538678 | 3.299468 | 0.01150664 | 0.01150664
|  |  | 299.35645 | 4999.48877 | 0.000988567 | 3.77556e-08 | 0.00105643 | 2.113076e-07 | 0.01149513 | 0.01183513 | 3.542924 | 3.303438 | 0.01028211 | 0.01028211
|  |  | 299.57289 | 4999.48877 | 0.000988522 | 5.28498e-08 | 0.00105638 | 2.112976e-07 | 0.01149459 | 0.01183459 | 3.545322 | 3.305664 | 0.00871831 | 0.00871831
|  |  | 299.6996 | 4999.48877 | 0.000988431 | 3.72371e-08 | 0.00105629 | 2.112796e-07 | 0.01149361 | 0.01183361 | 3.546528 | 3.306769 | 0.009302708 | 0.009302708
|  |  | 299.77498 | 4999.48877 | 0.000988391 | 3.4029e-08 | 0.00105625 | 2.112716e-07 | 0.01149318 | 0.01183318 | 3.54729 | 3.30747 | 0.002843981 | 0.002843981
|  |  | 299.82677 | 4999.48877 | 0.000988262 | 3.25666e-08 | 0.00105612 | 2.112456e-07 | 0.01149176 | 0.01183176 | 3.547479 | 3.307617 | 0.0136358 | 0.0136358
|  |  | 299.86436 | 4999.48877 | 0.000988293 | 4.71985e-08 | 0.00105615 | 2.112516e-07 | 0.01149209 | 0.01183209 | 3.548021 | 3.30813 | 0.00885808 | 0.00885808
|  |  | 299.89438 | 4999.48877 | 0.000988272 | 4.71985e-08 | 0.00105613 | 2.112476e-07 | 0.01149187 | 0.01183187 | 3.548311 | 3.308396 | 0.01103187 | 0.01103187

## Blank holder correction
| blank reference |  | sample from sheet 1
349.82565 | -6.7553e-05 | #REF! | #REF!
349.51942 | -6.75669e-05 | #REF! | #REF!
349.05956 | -6.75681e-05 | 298.00891 | #REF!
348.37982 | -6.7574e-05 | 297.31206 | 0.000990069
347.58299 | -6.75758e-05 | 296.16928 | 0.000990484
346.75102 | -6.75793e-05 | 295.24919 | 0.000990607
345.89032 | -6.7592e-05 | 294.30338 | 0.000990482
344.95677 | -6.75887e-05 | 293.33676 | 0.000990134
344.01358 | -6.76029e-05 | 292.34227 | 0.00098957
342.9525 | -6.76052e-05 | 291.40482 | 0.000988787
341.8239 | -6.75991e-05 | 290.46054 | 0.000987691
340.79082 | -6.75979e-05 | 289.47707 | 0.000986357
339.79845 | -6.759e-05 | 288.52461 | 0.000984795
338.87274 | -6.75925e-05 | 287.67149 | 0.000982978
337.89427 | -6.76021e-05 | 286.88876 | 0.000980985
336.84218 | -6.76006e-05 | 286.11574 | 0.000978851
335.89497 | -6.76055e-05 | 285.33191 | 0.000976614
334.99083 | -6.76013e-05 | 284.57147 | 0.000974277
334.09827 | -6.76031e-05 | 283.81808 | 0.000971777
333.25865 | -6.76068e-05 | 283.04056 | 0.000968988
332.43265 | -6.76092e-05 | 282.24307 | 0.000966047
331.62546 | -6.76192e-05 | 281.46022 | 0.000962751
330.8678 | -6.76213e-05 | 280.67717 | 0.000959275
330.11461 | -6.76241e-05 | 279.87222 | 0.000955375 | The blank holder correction is the sample curve subtract the blank reference curve
329.32326 | -6.76304e-05 | 279.03098 | 0.000951145 | I can't find a way to do this in excel so I do it in the origin document 'blank holder correction'
328.51181 | -6.76354e-05 | 278.14404 | 0.000946567
327.71173 | -6.76396e-05 | 277.35512 | 0.000941209
326.89922 | -6.76501e-05 | 276.55069 | 0.000935074
326.10333 | -6.76536e-05 | 275.70049 | 0.000928061
325.2823 | -6.76561e-05 | 274.87987 | 0.000920237
324.45412 | -6.76617e-05 | 274.03889 | 0.000911519
323.62894 | -6.76689e-05 | 273.2052 | 0.000902015
322.78714 | -6.76714e-05 | 272.36969 | 0.000891351
321.95506 | -6.76729e-05 | 271.52948 | 0.000879227
321.1274 | -6.76834e-05 | 270.70164 | 0.000865828
320.31531 | -6.76932e-05 | 269.88876 | 0.000850815
319.52924 | -6.771e-05 | 269.06836 | 0.000834261
318.67786 | -6.77063e-05 | 268.2196 | 0.000815346
317.83992 | -6.77075e-05 | 267.35849 | 0.000794153
317.03419 | -6.77134e-05 | 266.51775 | 0.000770367
316.19736 | -6.77273e-05 | 265.68393 | 0.000743964
315.34428 | -6.77328e-05 | 264.84506 | 0.00071485
314.51227 | -6.77429e-05 | 264.04187 | 0.000683322
313.6777 | -6.77459e-05 | 263.19858 | 0.000649518
312.87628 | -6.77467e-05 | 262.36197 | 0.000614434
312.06496 | -6.77605e-05 | 261.54839 | 0.000578397
311.26247 | -6.77635e-05 | 260.72154 | 0.000542567
310.47359 | -6.77687e-05 | 259.92393 | 0.000507767
309.71098 | -6.77744e-05 | 259.09473 | 0.000474566
308.93401 | -6.77805e-05 | 258.2775 | 0.000443533
308.10953 | -6.77886e-05 | 257.45012 | 0.00041477
307.28873 | -6.77988e-05 | 256.59596 | 0.000388313
306.4436 | -6.78015e-05 | 255.74415 | 0.000364097
305.59935 | -6.78026e-05 | 254.91139 | 0.000342053
304.78116 | -6.78128e-05 | 254.07346 | 0.000321906
303.97104 | -6.78331e-05 | 253.23253 | 0.000303454
303.14383 | -6.78288e-05 | 252.38447 | 0.00028653
302.29921 | -6.78364e-05 | 251.55415 | 0.000270937
301.45779 | -6.7842e-05 | 250.72057 | 0.000256567
300.6076 | -6.78496e-05 | 249.86604 | 0.000243243
299.76054 | -6.78573e-05 | 247.79367 | 0.000230929
298.91371 | -6.7863e-05 | 246.09795 | 0.000208764
298.07082 | -6.78677e-05 | 245.69736 | 0.000189167
297.21931 | -6.78709e-05 | 244.87158 | 0.000180307
296.39796 | -6.78856e-05 | 244.057 | 0.000171969
295.57993 | -6.78884e-05 | 243.23285 | 0.00016411
294.76247 | -6.79031e-05 | 242.4061 | 0.000156692
293.92079 | -6.78961e-05 | 241.60785 | 0.000149647
293.07765 | -6.79077e-05 | 240.77264 | 0.000142997
292.25986 | -6.79181e-05 | 239.92793 | 0.000136662
291.45038 | -6.7927e-05 | 239.09045 | 0.000130668
290.61845 | -6.79333e-05 | 238.24619 | 0.000124961
289.75404 | -6.79435e-05 | 237.41901 | 0.000119511
288.89221 | -6.79572e-05 | 236.58659 | 0.000114355
288.06825 | -6.79579e-05 | 235.74102 | 0.000109433
287.24506 | -6.79659e-05 | 234.94434 | 0.000104708
286.41261 | -6.79742e-05 | 234.11351 | 0.000100209
285.6154 | -6.79834e-05 | 233.25304 | 9.59109e-05
284.81541 | -6.79931e-05 | 232.40533 | 9.18001e-05
283.97392 | -6.80088e-05 | 231.58077 | 8.78372e-05
283.09348 | -6.80155e-05 | 230.72678 | 8.40707e-05
282.21381 | -6.80152e-05 | 229.86752 | 8.04422e-05
281.35829 | -6.80386e-05 | 229.03462 | 7.69561e-05
280.53139 | -6.80287e-05 | 228.22749 | 7.36071e-05
279.75719 | -6.80405e-05 | 227.43237 | 7.04191e-05
278.95064 | -6.8039e-05 | 226.6093 | 6.73264e-05
278.0882 | -6.80499e-05 | 225.73913 | 6.43576e-05
277.23299 | -6.80591e-05 | 224.88914 | 6.14884e-05
276.42101 | -6.80718e-05 | 224.09332 | 5.87256e-05
275.6122 | -6.80745e-05 | 223.25904 | 5.60582e-05
274.80045 | -6.80831e-05 | 222.40265 | 5.35136e-05
273.97856 | -6.80882e-05 | 221.60757 | 5.10516e-05
273.12459 | -6.809e-05 | 220.77307 | 4.86791e-05
272.28818 | -6.81029e-05 | 219.94295 | 4.63947e-05
271.4554 | -6.81216e-05 | 219.1413 | 4.41866e-05
270.57921 | -6.81268e-05 | 218.27775 | 4.2034e-05
269.73126 | -6.81402e-05 | 217.39949 | 4.00631e-05
268.90625 | -6.81479e-05 | 216.61239 | 3.80063e-05
268.10252 | -6.8149e-05 | 215.78628 | 3.60769e-05
267.30692 | -6.81635e-05 | 214.95145 | 3.41033e-05
266.45486 | -6.81854e-05 | 214.10665 | 3.24353e-05
265.60083 | -6.81819e-05 | 213.23122 | 3.07055e-05
264.74161 | -6.81912e-05 | 212.42262 | 2.9024e-05
263.88177 | -6.81961e-05 | 211.59863 | 2.73773e-05
263.07639 | -6.8203e-05 | 210.74272 | 2.58509e-05
262.30168 | -6.82116e-05 | 209.88274 | 2.43325e-05
261.48927 | -6.82106e-05 | 209.06645 | 2.2879e-05
260.62146 | -6.8215e-05 | 208.25865 | 2.15592e-05
259.76323 | -6.82217e-05 | 207.42519 | 2.01005e-05
258.96732 | -6.82258e-05 | 206.54993 | 1.87809e-05
258.11998 | -6.82249e-05 | 205.75881 | 1.74921e-05
257.25523 | -6.82286e-05 | 204.9049 | 1.62575e-05
256.44089 | -6.82357e-05 | 204.04263 | 1.50448e-05
255.62547 | -6.82442e-05 | 203.26631 | 1.38759e-05
254.79407 | -6.8258e-05 | 202.48511 | 1.2759e-05
253.96416 | -6.82565e-05 | 201.64781 | 1.16638e-05
253.14297 | -6.82561e-05 | 200.76722 | 1.06132e-05
252.29764 | -6.82695e-05 | 199.92373 | 9.59865e-06
251.41895 | -6.82699e-05 | 199.09966 | 8.61914e-06
250.58091 | -6.82792e-05 | 198.24728 | 7.65914e-06
249.74081 | -6.82933e-05 | 197.41308 | 6.73539e-06
248.90922 | -6.83023e-05 | 196.6221 | 5.83319e-06
248.07866 | -6.82946e-05 | 195.77465 | 4.96312e-06
247.25515 | -6.83069e-05 | 194.92139 | 4.13294e-06
246.43526 | -6.8313e-05 | 194.06578 | 3.30463e-06
245.59904 | -6.83201e-05 | 193.24827 | 2.52091e-06
244.74582 | -6.83223e-05 | 192.44514 | 1.75459e-06
243.91726 | -6.8337e-05 | 191.5866 | 1.03157e-06
243.09429 | -6.83323e-05 | 190.73639 | 3.18993e-07
242.2606 | -6.83436e-05 | 189.93778 | -3.53465e-07
241.4295 | -6.83482e-05 | 189.13733 | -1.0155e-06
240.63161 | -6.83507e-05 | 188.30501 | -1.64025e-06
239.87005 | -6.83513e-05 | 187.48118 | -2.24227e-06
239.10765 | -6.83577e-05 | 186.62386 | -2.80091e-06
238.32358 | -6.83625e-05 | 185.81815 | -3.5141e-06
237.50426 | -6.83707e-05 | 184.9661 | -3.83977e-06
236.67156 | -6.83807e-05 | 184.12675 | -4.32159e-06
235.7971 | -6.83823e-05 | 183.28502 | -4.78991e-06
234.9091 | -6.83896e-05 | 182.4495 | -5.22676e-06
234.06511 | -6.83838e-05 | 181.64242 | -5.65081e-06
233.24593 | -6.83976e-05 | 180.80126 | -6.04643e-06
232.41785 | -6.84063e-05 | 179.94286 | -6.43749e-06
231.59858 | -6.84087e-05 | 179.0876 | -6.82012e-06
230.76542 | -6.84078e-05 | 178.25416 | -7.18301e-06
229.9305 | -6.84122e-05 | 177.42831 | -7.53237e-06
229.08427 | -6.84235e-05 | 176.61051 | -7.87453e-06
228.23808 | -6.84271e-05 | 175.78658 | -8.18735e-06
227.40262 | -6.84311e-05 | 174.96349 | -8.50563e-06
226.55437 | -6.84464e-05 | 174.13139 | -8.82996e-06
225.74715 | -6.84468e-05 | 173.27766 | -9.11248e-06
224.91916 | -6.84459e-05 | 172.45804 | -9.38215e-06
224.06065 | -6.84505e-05 | 171.60416 | -9.65696e-06
223.23 | -6.84604e-05 | 170.77509 | -9.93342e-06
222.40444 | -6.84626e-05 | 169.96329 | -1.01883e-05
221.59222 | -6.84635e-05 | 169.12246 | -1.04313e-05
220.77725 | -6.84729e-05 | 168.29288 | -1.06764e-05
219.94765 | -6.84769e-05 | 167.4695 | -1.09048e-05
219.07617 | -6.84852e-05 | 166.61361 | -1.11234e-05
218.22713 | -6.84873e-05 | 165.76376 | -1.13337e-05
217.42298 | -6.84842e-05 | 164.93899 | -1.15435e-05
216.59449 | -6.84952e-05 | 164.14179 | -1.17346e-05
215.77252 | -6.85035e-05 | 163.34322 | -1.19422e-05
214.91979 | -6.85025e-05 | 162.52498 | -1.21272e-05
214.07736 | -6.85103e-05 | 161.64426 | -1.22996e-05
213.27285 | -6.85056e-05 | 160.70485 | -1.24766e-05
212.45408 | -6.85104e-05 | 159.79732 | -1.26437e-05
211.64586 | -6.85202e-05 | 158.91306 | -1.28194e-05
210.81379 | -6.85245e-05 | 157.9949 | -1.2981e-05
209.95206 | -6.85312e-05 | 157.12791 | -1.31508e-05
209.12909 | -6.85384e-05 | 156.27134 | -1.33008e-05
208.28725 | -6.85427e-05 | 155.40517 | -1.34376e-05
207.44185 | -6.85449e-05 | 154.53555 | -1.35824e-05
206.60531 | -6.85459e-05 | 153.7249 | -1.36968e-05
205.76431 | -6.85498e-05 | 152.9248 | -1.38031e-05
204.9509 | -6.85448e-05 | 152.14939 | -1.3924e-05
204.10851 | -6.85633e-05 | 151.35321 | -1.40195e-05
203.25473 | -6.85576e-05 | 150.52391 | -1.41018e-05
202.41315 | -6.85773e-05 | 149.71265 | -1.41936e-05
201.55435 | -6.85761e-05 | 148.86759 | -1.4264e-05
200.70202 | -6.85851e-05 | 148.05544 | -1.43398e-05
199.85 | -6.85886e-05 | 147.21955 | -1.44132e-05
199.03687 | -6.85936e-05 | 146.34763 | -1.44917e-05
198.2079 | -6.85926e-05 | 145.53728 | -1.45637e-05
197.3939 | -6.85862e-05 | 144.7008 | -1.46307e-05
196.61745 | -6.85942e-05 | 143.84978 | -1.46411e-05
195.77444 | -6.86005e-05 | 143.01967 | -1.47477e-05
194.9229 | -6.86077e-05 | 142.19661 | -1.47968e-05
194.09247 | -6.86081e-05 | 141.35033 | -1.48414e-05
193.27644 | -6.86111e-05 | 140.49307 | -1.48967e-05
192.44807 | -6.86213e-05 | 139.69879 | -1.49064e-05
191.6184 | -6.86226e-05 | 138.87758 | -1.49704e-05
190.76717 | -6.86329e-05 | 138.04701 | -1.49977e-05
189.91148 | -6.86298e-05 | 137.21571 | -1.50315e-05
189.07862 | -6.86477e-05 | 136.3699 | -1.50439e-05
188.24261 | -6.8642e-05 | 135.53725 | -1.50752e-05
187.42608 | -6.86484e-05 | 134.68665 | -1.50835e-05
186.5993 | -6.8655e-05 | 133.83125 | -1.50922e-05
185.77115 | -6.86557e-05 | 133.00205 | -1.5118e-05
184.96916 | -6.86426e-05 | 132.18587 | -1.5114e-05
184.14101 | -6.86372e-05 | 131.33608 | -1.51291e-05
183.27827 | -6.86475e-05 | 130.49647 | -1.51408e-05
182.42256 | -6.86497e-05 | 129.70327 | -1.51316e-05
181.5649 | -6.86563e-05 | 128.90852 | -1.51333e-05
180.74213 | -6.86551e-05 | 128.05832 | -1.51223e-05
179.94608 | -6.86484e-05 | 127.20132 | -1.5107e-05
179.11298 | -6.86429e-05 | 126.34494 | -1.51112e-05
178.2803 | -6.86541e-05 | 125.53465 | -1.50806e-05
177.45906 | -6.86561e-05 | 124.73473 | -1.50598e-05
176.601 | -6.86491e-05 | 123.89257 | -1.50438e-05
175.76256 | -6.86667e-05 | 123.03773 | -1.50271e-05
174.92742 | -6.86615e-05 | 122.1925 | -1.49878e-05
174.0834 | -6.86652e-05 | 121.36491 | -1.4965e-05
173.24811 | -6.86769e-05 | 120.56615 | -1.49317e-05
172.43002 | -6.86751e-05 | 119.72515 | -1.48982e-05
171.60061 | -6.86921e-05 | 118.89413 | -1.48593e-05
170.74203 | -6.86865e-05 | 118.05573 | -1.48293e-05
169.92189 | -6.86843e-05 | 117.25431 | -1.47617e-05
169.08168 | -6.86907e-05 | 116.40558 | -1.47324e-05
168.24734 | -6.86896e-05 | 115.5406 | -1.46792e-05
167.42477 | -6.87016e-05 | 114.72915 | -1.46325e-05
166.56984 | -6.87003e-05 | 113.91158 | -1.45797e-05
165.72856 | -6.87035e-05 | 113.08588 | -1.45122e-05
164.8761 | -6.87157e-05 | 112.2428 | -1.44579e-05
164.03863 | -6.8721e-05 | 111.36689 | -1.43795e-05
163.22235 | -6.87043e-05 | 110.52539 | -1.43311e-05
162.40956 | -6.87148e-05 | 109.71544 | -1.42501e-05
161.59712 | -6.87117e-05 | 108.88394 | -1.41914e-05
160.78326 | -6.87185e-05 | 108.07212 | -1.41184e-05
159.95085 | -6.87179e-05 | 107.26061 | -1.40527e-05
159.10658 | -6.87285e-05 | 106.42509 | -1.39643e-05
158.28374 | -6.87237e-05 | 105.60491 | -1.38886e-05
157.43345 | -6.87351e-05 | 104.78409 | -1.38092e-05
156.60479 | -6.87264e-05 | 103.93929 | -1.37279e-05
155.74864 | -6.87234e-05 | 103.07213 | -1.36358e-05
154.86826 | -6.87254e-05 | 102.22402 | -1.35428e-05
154.03718 | -6.87443e-05 | 101.39057 | -1.34514e-05
153.2176 | -6.873e-05 | 100.56596 | -1.33491e-05
152.38314 | -6.87393e-05 | 99.71914 | -1.32545e-05
151.55889 | -6.8737e-05 | 98.8959 | -1.31434e-05
150.72248 | -6.87482e-05 | 98.07626 | -1.30289e-05
149.88154 | -6.87468e-05 | 97.22224 | -1.29204e-05
149.04709 | -6.87462e-05 | 96.36826 | -1.28074e-05
148.23302 | -6.87369e-05 | 95.54885 | -1.2679e-05
147.43222 | -6.87528e-05 | 94.74899 | -1.25529e-05
146.59953 | -6.87505e-05 | 93.97034 | -1.24268e-05
145.72533 | -6.87587e-05 | 93.14503 | -1.22844e-05
144.89171 | -6.87439e-05 | 92.29998 | -1.21537e-05
144.0766 | -6.87465e-05 | 91.44189 | -1.20146e-05
143.25147 | -6.87511e-05 | 90.59222 | -1.18569e-05
142.44376 | -6.87529e-05 | 89.7789 | -1.17046e-05
141.6133 | -6.87491e-05 | 88.95167 | -1.15498e-05
140.77343 | -6.87594e-05 | 88.12726 | -1.13874e-05
139.94563 | -6.87612e-05 | 87.30212 | -1.12309e-05
139.09491 | -6.87598e-05 | 86.44751 | -1.10761e-05
138.20849 | -6.8755e-05 | 85.63976 | -1.08998e-05
137.37782 | -6.87584e-05 | 84.80175 | -1.07281e-05
136.59215 | -6.87537e-05 | 83.95149 | -1.05644e-05
135.76379 | -6.87593e-05 | 83.10612 | -1.03862e-05
134.93511 | -6.87675e-05 | 82.24773 | -1.02078e-05
134.09371 | -6.8768e-05 | 81.39242 | -1.00279e-05
133.23898 | -6.87654e-05 | 79.30754 | -9.84546e-06
132.4168 | -6.87696e-05 | 77.61119 | -9.49909e-06
131.58793 | -6.87769e-05 | 77.20066 | -9.08322e-06
130.75974 | -6.87804e-05 | 76.3846 | -8.86748e-06
129.92539 | -6.87814e-05 | 75.53851 | -8.68084e-06
129.04661 | -6.87729e-05 | 74.68076 | -8.47294e-06
128.21489 | -6.87829e-05 | 73.86548 | -8.25808e-06
127.41467 | -6.87835e-05 | 73.03328 | -8.04189e-06
126.58804 | -6.87707e-05 | 72.18111 | -7.82396e-06
125.79972 | -6.8781e-05 | 71.30312 | -7.60468e-06
124.98885 | -6.87823e-05 | 70.46685 | -7.36048e-06
124.14241 | -6.879e-05 | 69.65541 | -7.14734e-06
123.29137 | -6.8789e-05 | 68.81456 | -6.9031e-06
122.44577 | -6.8794e-05 | 67.96549 | -6.6737e-06
121.60595 | -6.87919e-05 | 67.14037 | -6.42927e-06
120.79999 | -6.87887e-05 | 66.28513 | -6.19046e-06
119.98335 | -6.88006e-05 | 65.43442 | -5.95046e-06
119.13731 | -6.88065e-05 | 64.60196 | -5.69835e-06
118.29536 | -6.88096e-05 | 63.76599 | -5.45721e-06
117.4427 | -6.88014e-05 | 62.91063 | -5.1945e-06
116.60112 | -6.88058e-05 | 62.04261 | -4.94386e-06
115.79718 | -6.88112e-05 | 61.18841 | -4.65459e-06
114.9895 | -6.88092e-05 | 60.35918 | -4.39097e-06
114.1454 | -6.88137e-05 | 59.53244 | -4.0964e-06
113.28933 | -6.88107e-05 | 58.69843 | -3.8101e-06
112.46997 | -6.882e-05 | 57.8676 | -3.52798e-06
111.64119 | -6.88136e-05 | 56.99873 | -3.23205e-06
110.8121 | -6.88243e-05 | 56.1354 | -2.94438e-06
110.00502 | -6.88197e-05 | 55.31095 | -2.60827e-06
109.14397 | -6.8821e-05 | 54.48503 | -2.29626e-06
108.29661 | -6.88224e-05 | 53.66046 | -1.95035e-06
107.48082 | -6.88315e-05 | 52.81587 | -1.63486e-06
106.6372 | -6.88172e-05 | 51.96395 | -1.26972e-06
105.81519 | -6.88174e-05 | 51.12029 | -8.88336e-07
104.96744 | -6.88224e-05 | 50.24552 | -5.11347e-07
104.09101 | -6.8824e-05 | 49.41282 | -1.18814e-07
101.61644 | -6.88754e-05 | 48.61817 | 2.88509e-07
100.79695 | -6.88651e-05 | 47.76887 | 6.94768e-07
98.2626 | -6.88215e-05 | 46.92395 | 1.32357e-06
97.45123 | -6.88277e-05 | 46.06784 | 1.56096e-06
96.62978 | -6.88306e-05 | 45.20386 | 2.01091e-06
95.79471 | -6.88319e-05 | 44.35264 | 2.46011e-06
94.95633 | -6.88259e-05 | 43.54355 | 2.97016e-06
94.12259 | -6.88343e-05 | 42.71134 | 3.45499e-06
93.30186 | -6.88243e-05 | 41.86653 | 3.97091e-06
92.46522 | -6.88468e-05 | 41.01934 | 4.47647e-06
91.62491 | -6.88382e-05 | 40.18528 | 5.04655e-06
90.80176 | -6.88397e-05 | 39.38357 | 5.59886e-06
89.95206 | -6.88443e-05 | 38.50949 | 6.18057e-06
89.14554 | -6.8849e-05 | 37.66121 | 6.80289e-06
88.32001 | -6.88466e-05 | 36.84042 | 7.42695e-06
87.46721 | -6.88554e-05 | 35.98583 | 8.09111e-06
86.64703 | -6.88522e-05 | 35.1357 | 8.76578e-06
85.82932 | -6.88433e-05 | 34.30936 | 9.48712e-06
84.99978 | -6.88571e-05 | 33.44056 | 1.02314e-05
84.15074 | -6.88556e-05 | 32.63373 | 1.10258e-05
83.31428 | -6.88636e-05 | 31.77979 | 1.1825e-05
82.49963 | -6.88636e-05 | 30.93287 | 1.26803e-05
81.65923 | -6.88545e-05 | 30.13385 | 1.3558e-05
80.80925 | -6.88563e-05 | 29.29085 | 1.44931e-05
79.96151 | -6.8857e-05 | 28.43459 | 1.54772e-05
79.10661 | -6.88641e-05 | 27.60785 | 1.65046e-05
78.26505 | -6.8865e-05 | 26.76507 | 1.75422e-05
77.41523 | -6.88684e-05 | 25.93129 | 1.86611e-05
76.57426 | -6.88589e-05 | 25.10893 | 1.98377e-05
74.01022 | -6.8915e-05 | 24.28354 | 2.11098e-05
73.16608 | -6.8909e-05 | 23.44805 | 2.24353e-05
70.63916 | -6.88762e-05 | 22.6097 | 2.38736e-05
69.81739 | -6.88739e-05 | 21.76379 | 2.53874e-05
68.97222 | -6.88697e-05 | 20.96137 | 2.69928e-05
68.12644 | -6.88587e-05 | 20.14758 | 2.87182e-05
67.26571 | -6.88673e-05 | 19.3169 | 3.06748e-05
66.41837 | -6.8876e-05 | 18.49876 | 3.25512e-05
65.58935 | -6.88745e-05 | 17.68142 | 3.46827e-05
64.76091 | -6.8874e-05 | 16.85169 | 3.70188e-05
63.90801 | -6.88918e-05 | 16.05533 | 3.95107e-05
63.06577 | -6.89083e-05 | 15.21894 | 4.22814e-05
62.19794 | -6.89173e-05 | 14.4441 | 4.52536e-05
61.34472 | -6.89393e-05 | 13.61633 | 4.84986e-05
60.49753 | -6.89501e-05 | 12.81158 | 5.2092e-05
59.6681 | -6.89711e-05 | 12.01512 | 5.6043e-05
58.82599 | -6.89915e-05 | 11.2209 | 6.04517e-05
57.96991 | -6.90357e-05 | 10.43746 | 6.53382e-05
57.13884 | -6.90468e-05 | 8.82685 | 7.08689e-05
56.30231 | -6.90681e-05 | 7.11318 | 8.11894e-05
55.46788 | -6.9083e-05 | 6.71164 | 9.96912e-05
54.6126 | -6.91059e-05 | 5.88782 | 0.000111822
53.76858 | -6.91334e-05 | 4.99947 | 0.000126361
52.92526 | -6.91596e-05 | 4.99994 | 0.000145625
52.048 | -6.91834e-05 | 4.99995 | 0.000145693
51.21963 | -6.91998e-05 | 4.99992 | 0.00014569
50.36561 | -6.92207e-05 | 5.00001 | 0.000145675
49.49722 | -6.92464e-05 | 5.36324 | 0.000145663
48.65997 | -6.92695e-05 | 6.1025 | 0.000137258
47.8393 | -6.92961e-05 | 6.8716 | 0.000122095
47.03113 | -6.93168e-05 | 7.63081 | 0.000109395
46.17728 | -6.93406e-05 | 8.39759 | 9.88149e-05
45.32477 | -6.93682e-05 | 9.17748 | 8.98586e-05
44.48564 | -6.94014e-05 | 9.97078 | 8.21103e-05
43.64615 | -6.94299e-05 | 10.7493 | 7.53586e-05
42.8151 | -6.94607e-05 | 11.51461 | 6.94509e-05
41.93841 | -6.94733e-05 | 12.30384 | 6.41895e-05
39.37589 | -6.96129e-05 | 13.09914 | 5.95457e-05
38.56178 | -6.96375e-05 | 13.88503 | 5.53618e-05
36.01328 | -6.96842e-05 | 14.67378 | 5.15267e-05
35.18896 | -6.97301e-05 | 15.50073 | 4.81986e-05
34.35399 | -6.97652e-05 | 16.36548 | 4.50225e-05
33.48678 | -6.98132e-05 | 17.18302 | 4.18868e-05
32.61516 | -6.98451e-05 | 17.96894 | 3.92505e-05
31.80029 | -6.98888e-05 | 18.78329 | 3.68383e-05
30.97708 | -6.99305e-05 | 19.56285 | 3.46242e-05
30.13182 | -6.99771e-05 | 20.34834 | 3.25646e-05
29.26883 | -7.00362e-05 | 21.16048 | 3.06617e-05
28.41387 | -7.00902e-05 | 21.9756 | 2.89165e-05
27.60458 | -7.01614e-05 | 22.7471 | 2.7235e-05
26.76912 | -7.02314e-05 | 23.54236 | 2.56941e-05
25.91428 | -7.03001e-05 | 24.3601 | 2.4227e-05
25.05647 | -7.03751e-05 | 25.17888 | 2.28687e-05
24.22069 | -7.04476e-05 | 25.97845 | 2.15769e-05
23.41322 | -7.05261e-05 | 26.74992 | 2.03451e-05
22.58034 | -7.06136e-05 | 27.55801 | 1.92004e-05
21.73584 | -7.0699e-05 | 28.3748 | 1.80921e-05
20.89296 | -7.07945e-05 | 29.15257 | 1.70509e-05
20.05543 | -7.09025e-05 | 29.95067 | 1.60678e-05
19.23877 | -7.10142e-05 | 30.7506 | 1.51117e-05
18.41956 | -7.1149e-05 | 31.55698 | 1.42351e-05
17.58321 | -7.12873e-05 | 32.37734 | 1.33629e-05
16.73677 | -7.1436e-05 | 33.16403 | 1.25158e-05
14.27874 | -7.20349e-05 | 33.96733 | 1.17235e-05
11.85733 | -7.2794e-05 | 34.76044 | 1.09513e-05
11.05104 | -7.31087e-05 | 35.55881 | 1.02102e-05
9.97111 | -7.36204e-05 | 36.38423 | 9.50192e-06
9.95784 | -7.36323e-05 | 37.1923 | 8.81059e-06
9.9823 | -7.36136e-05 | 37.97502 | 8.13628e-06
9.99606 | -7.35803e-05 | 38.75994 | 7.51273e-06
9.99864 | -7.35726e-05 | 39.57051 | 6.91313e-06
9.99976 | -7.35618e-05 | 40.40115 | 6.31146e-06
10.00007 | -7.35429e-05 | 41.22107 | 5.73727e-06
9.86673 | -7.3592e-05 | 42.00719 | 5.18396e-06
9.57084 | -7.3762e-05 | 42.81451 | 4.64324e-06
9.24593 | -7.39464e-05 | 43.62492 | 4.14486e-06
8.91642 | -7.4135e-05 | 44.43575 | 3.63181e-06
8.59043 | -7.43612e-05 | 45.24463 | 3.1486e-06
8.26523 | -7.45833e-05 | 46.02254 | 2.68303e-06
7.93672 | -7.48267e-05 | 46.84683 | 2.22449e-06
7.61181 | -7.50903e-05 | 47.67867 | 1.77757e-06
7.28785 | -7.53605e-05 | 48.4723 | 1.33869e-06
6.96262 | -7.56676e-05 | 49.27273 | 9.21475e-07
6.64214 | -7.5981e-05 | 50.09306 | 4.95883e-07
6.31736 | -7.63321e-05 | 50.87279 | 9.34236e-08
5.99814 | -7.67039e-05 | 51.68763 | -2.96396e-07
5.68024 | -7.71089e-05 | 52.51541 | -6.84032e-07
5.36594 | -7.75501e-05 | 53.36392 | -1.0504e-06
5.04878 | -7.80255e-05 | 54.16388 | -1.42481e-06