## Sample processing
|  |  | These 4 columns are copied directly from your .dat file. |  |  |  | (Done on Origin) |  | Xm | Corrected Xm | Plot this vs T for your SQUID curve!
Sample | RW6-A | [5 empty] | Moment corrected | Corrected moment/ | (moment/field) | Xm + Pascal's | v
Mw | 687.9 | g mol-1 | Temperature (K) | Magnetic Field (Oe) | Moment (emu) | M. Std. Err. (emu) | for blank holder (emu) | magnetic field | multiplied by moles-1 | diamagnetic correction | XmT | dXmT/dT
Mass | 0.0115 | g | 298.50601 | 4999.57129 | 0.000933783 | 7.30886e-08 | 0.00100165 | 2.003472e-07 | 0.01198425 | 0.01178425 | 3.517668 | -0.01106083
1/Moles | 59817.39 | mol-1 | 297.90689 | 4999.57129 | 0.00093762 | 8.87993e-08 | 0.00100549 | 2.011152e-07 | 0.01203019 | 0.01183019 | 3.524295 | 0.002463004
Pascal's dia. corr. | -0.0002 |  | 296.86415 | 4999.57129 | 0.000940361 | 8.21977e-08 | 0.00100824 | 2.016653e-07 | 0.01206309 | 0.01186309 | 3.521727 | -0.0001457364
|  |  | 295.91776 | 4999.57129 | 0.000943561 | 8.76501e-08 | 0.00101145 | 2.023073e-07 | 0.0121015 | 0.0119015 | 3.521865 | -0.0009670187
|  |  | 294.94153 | 4999.57129 | 0.000947111 | 9.61628e-08 | 0.00101501 | 2.030194e-07 | 0.01214409 | 0.01194409 | 3.522809 | -0.001530606
|  |  | 293.94711 | 4999.57129 | 0.000950919 | 9.54017e-08 | 0.00101882 | 2.037815e-07 | 0.01218968 | 0.01198968 | 3.524331 | -0.001677673
N.B. Ctrl+Shift+DOWN selects all the data in that column. |  |  | 292.99553 | 4999.57129 | 0.000954618 | 1.07828e-07 | 0.00102253 | 2.045235e-07 | 0.01223406 | 0.01203406 | 3.525927 | -0.002312625
|  |  | 292.08452 | 4999.57129 | 0.000958346 | 9.84369e-08 | 0.00102627 | 2.052716e-07 | 0.01227881 | 0.01207881 | 3.528034 | -0.001983448
|  |  | 291.16544 | 4999.57129 | 0.000962049 | 8.69752e-08 | 0.00102998 | 2.060137e-07 | 0.0123232 | 0.0121232 | 3.529857 | -0.002091171
|  |  | 290.298 | 4999.57129 | 0.000965593 | 1.25886e-07 | 0.00103353 | 2.067237e-07 | 0.01236567 | 0.01216567 | 3.531671 | -0.00205896
|  |  | 289.41435 | 4999.57129 | 0.000969209 | 1.33031e-07 | 0.00103716 | 2.074498e-07 | 0.01240911 | 0.01220911 | 3.53349 | -0.002749995
|  |  | 288.62946 | 4999.57129 | 0.000972598 | 9.87669e-08 | 0.00104056 | 2.081298e-07 | 0.01244978 | 0.01224978 | 3.535649 | -0.001495955
|  |  | 287.82027 | 4999.57129 | 0.000975829 | 9.91817e-08 | 0.00104379 | 2.087759e-07 | 0.01248843 | 0.01228843 | 3.536859 | -0.001667489
|  |  | 287.0451 | 4999.57129 | 0.000978974 | 8.46004e-08 | 0.00104694 | 2.09406e-07 | 0.01252612 | 0.01232612 | 3.538152 | -0.001294069
|  |  | 286.29565 | 4999.57129 | 0.000981945 | 8.66079e-08 | 0.00104992 | 2.10002e-07 | 0.01256177 | 0.01236177 | 3.539122 | -0.000637245
|  |  | 285.52826 | 4999.57129 | 0.000984855 | 9.45873e-08 | 0.00105284 | 2.105861e-07 | 0.01259671 | 0.01239671 | 3.539611 | 0.0001717611
|  |  | 284.75351 | 4999.57129 | 0.000987623 | 8.37786e-08 | 0.00105562 | 2.111421e-07 | 0.01262997 | 0.01242997 | 3.539478 | 0.000466194
|  |  | 283.96121 | 4999.57129 | 0.000990398 | 7.79158e-08 | 0.00105841 | 2.117002e-07 | 0.01266335 | 0.01246335 | 3.539108 | 0.0004167636
|  |  | 283.19336 | 4999.57129 | 0.000993127 | 6.70399e-08 | 0.00106114 | 2.122462e-07 | 0.01269601 | 0.01249601 | 3.538788 | 0.000356785
|  |  | 282.44452 | 4999.57129 | 0.000995819 | 8.56777e-08 | 0.00106383 | 2.127842e-07 | 0.0127282 | 0.0125282 | 3.538521 | 0.0006095699
|  |  | 281.63876 | 4999.57129 | 0.000998647 | 8.56182e-08 | 0.00106668 | 2.133543e-07 | 0.0127623 | 0.0125623 | 3.53803 | 0.001142502
|  |  | 280.81204 | 4999.57129 | 0.001 | 8.6699e-08 | 0.00106949 | 2.139163e-07 | 0.01279592 | 0.01259592 | 3.537085 | 0.000979803
|  |  | 279.98726 | 4999.57129 | 0.001 | 7.83469e-08 | 0.00107235 | 2.144884e-07 | 0.01283014 | 0.01263014 | 3.536277 | 0.0008260766
|  |  | 279.16103 | 4999.57129 | 0.00101 | 7.86728e-08 | 0.00107527 | 2.150724e-07 | 0.01286507 | 0.01266507 | 3.535595 | 0.0003657176
|  |  | 278.33252 | 4999.57129 | 0.00101 | 8.13303e-08 | 0.00107833 | 2.156845e-07 | 0.01290168 | 0.01270168 | 3.535292 | 0.001143255
|  |  | 277.48518 | 4999.57129 | 0.00101 | 8.84896e-08 | 0.00108128 | 2.162745e-07 | 0.01293698 | 0.01273698 | 3.534323 | -3.713573e-05
|  |  | 276.64824 | 4999.57129 | 0.00102 | 8.78621e-08 | 0.00108451 | 2.169206e-07 | 0.01297562 | 0.01277562 | 3.534354 | -0.0002432074
|  |  | 275.83199 | 4999.57129 | 0.00102 | 8.05258e-08 | 0.00108773 | 2.175647e-07 | 0.01301415 | 0.01281415 | 3.534553 | 6.735582e-06
|  |  | 275.015 | 4999.57129 | 0.00102 | 8.65044e-08 | 0.00109091 | 2.182007e-07 | 0.0130522 | 0.0128522 | 3.534547 | -0.0001382579
|  |  | 274.19173 | 4999.57129 | 0.00103 | 8.51065e-08 | 0.00109417 | 2.188528e-07 | 0.0130912 | 0.0128912 | 3.534661 | -5.776758e-05
|  |  | 273.35823 | 4999.57129 | 0.00103 | 1.01213e-07 | 0.00109747 | 2.195128e-07 | 0.01313068 | 0.01293068 | 3.534709 | 7.676804e-05
|  |  | 272.51608 | 4999.57129 | 0.00103 | 9.49736e-08 | 0.00110079 | 2.201769e-07 | 0.01317041 | 0.01297041 | 3.534644 | 0.0003203711
|  |  | 271.67072 | 4999.57129 | 0.00104 | 1.0044e-07 | 0.00110408 | 2.208349e-07 | 0.01320977 | 0.01300977 | 3.534374 | -0.0001690228
|  |  | 270.81757 | 4999.57129 | 0.00104 | 9.13035e-08 | 0.00110755 | 2.21529e-07 | 0.01325129 | 0.01305129 | 3.534518 | 0.001230722
|  |  | 269.94868 | 4999.57129 | 0.00104 | 1.02621e-07 | 0.00111073 | 2.22165e-07 | 0.01328933 | 0.01308933 | 3.533448 | -0.0004287718
|  |  | 269.1459 | 4999.57129 | 0.00105 | 1.03225e-07 | 0.0011141 | 2.228391e-07 | 0.01332965 | 0.01312965 | 3.533793 | -0.0002624512
|  |  | 268.34517 | 4999.57129 | 0.00105 | 1.02569e-07 | 0.00111744 | 2.235072e-07 | 0.01336962 | 0.01316962 | 3.534003 | 0.000472363
|  |  | 267.50327 | 4999.57129 | 0.00105 | 9.48651e-08 | 0.00112078 | 2.241752e-07 | 0.01340958 | 0.01320958 | 3.533605 | 5.418858e-05
|  |  | 266.6593 | 4999.57129 | 0.00106 | 9.55258e-08 | 0.00112426 | 2.248713e-07 | 0.01345121 | 0.01325121 | 3.533559 | 0.0004834776
|  |  | 265.82481 | 4999.57129 | 0.00106 | 9.87382e-08 | 0.00112761 | 2.255413e-07 | 0.01349129 | 0.01329129 | 3.533156 | 0.0003329152
|  |  | 264.96611 | 4999.57129 | 0.00106 | 1.05066e-07 | 0.00113112 | 2.262434e-07 | 0.01353329 | 0.01333329 | 3.53287 | 0.0003597298
|  |  | 264.12575 | 4999.57129 | 0.00107 | 8.94174e-08 | 0.00113457 | 2.269335e-07 | 0.01357457 | 0.01337457 | 3.532568 | 0.0007411038
|  |  | 263.30286 | 4999.57129 | 0.00107 | 9.20838e-08 | 0.00113787 | 2.275935e-07 | 0.01361405 | 0.01341405 | 3.531958 | 6.785957e-06
|  |  | 262.48303 | 4999.57129 | 0.00107 | 1.03464e-07 | 0.00114137 | 2.282936e-07 | 0.01365593 | 0.01345593 | 3.531952 | -0.00124836
|  |  | 261.68668 | 4999.57129 | 0.00108 | 8.96334e-08 | 0.00114511 | 2.290416e-07 | 0.01370067 | 0.01350067 | 3.532946 | -0.0003952055
|  |  | 260.88477 | 4999.57129 | 0.00108 | 1.27683e-07 | 0.00114868 | 2.297557e-07 | 0.01374339 | 0.01354339 | 3.533263 | 3.229401e-05
|  |  | 260.05803 | 4999.57129 | 0.00108 | 1.05645e-07 | 0.00115227 | 2.304738e-07 | 0.01378634 | 0.01358634 | 3.533237 | 0.000891827
|  |  | 259.19325 | 4999.57129 | 0.00109 | 9.0372e-08 | 0.00115581 | 2.311818e-07 | 0.01382869 | 0.01362869 | 3.532465 | 0.0002043195
|  |  | 258.35281 | 4999.57129 | 0.00109 | 1.05125e-07 | 0.00115946 | 2.319119e-07 | 0.01387236 | 0.01367236 | 3.532294 | 0.0005484333
|  |  | 257.51236 | 4999.57129 | 0.00109 | 9.07645e-08 | 0.00116304 | 2.326279e-07 | 0.0139152 | 0.0137152 | 3.531833 | 0.0006661375
|  |  | 256.65578 | 4999.57129 | 0.0011 | 8.51976e-08 | 0.00116668 | 2.33356e-07 | 0.01395875 | 0.01375875 | 3.531262 | -0.0004179546
|  |  | 255.84607 | 4999.57129 | 0.0011 | 9.47778e-08 | 0.00117043 | 2.341061e-07 | 0.01400361 | 0.01380361 | 3.531601 | -0.0008822016
|  |  | 255.0171 | 4999.57129 | 0.00111 | 1.04707e-07 | 0.00117442 | 2.349041e-07 | 0.01405135 | 0.01385135 | 3.532332 | -0.0006722063
|  |  | 254.20875 | 4999.57129 | 0.00111 | 1.11795e-07 | 0.00117828 | 2.356762e-07 | 0.01409754 | 0.01389754 | 3.532875 | 0.0003560341
|  |  | 253.37819 | 4999.57129 | 0.00111 | 8.14456e-08 | 0.00118199 | 2.364183e-07 | 0.01414192 | 0.01394192 | 3.53258 | 0.001716995
|  |  | 252.52061 | 4999.57129 | 0.00112 | 1.18025e-07 | 0.00118546 | 2.371123e-07 | 0.01418344 | 0.01398344 | 3.531107 | 0.0009689121
|  |  | 251.69225 | 4999.57129 | 0.00112 | 1.06849e-07 | 0.00118904 | 2.378284e-07 | 0.01422627 | 0.01402627 | 3.530304 | 0.0005988779
|  |  | 250.883 | 4999.57129 | 0.00112 | 9.07499e-08 | 0.00119266 | 2.385525e-07 | 0.01426959 | 0.01406959 | 3.52982 | 0.0009147484
|  |  | 250.04156 | 4999.57129 | 0.00113 | 9.48592e-08 | 0.00119636 | 2.392925e-07 | 0.01431385 | 0.01411385 | 3.52905 | 0.001098581
|  |  | 249.19398 | 4999.57129 | 0.00113 | 1.02217e-07 | 0.00120006 | 2.400326e-07 | 0.01435812 | 0.01415812 | 3.528119 | 0.0007395102
|  |  | 248.37458 | 4999.57129 | 0.00114 | 9.86977e-08 | 0.00120376 | 2.407726e-07 | 0.01440239 | 0.01420239 | 3.527513 | 0.0007996215
|  |  | 247.53709 | 4999.57129 | 0.00114 | 9.9898e-08 | 0.00120755 | 2.415307e-07 | 0.01444774 | 0.01424774 | 3.526843 | 0.001345589
|  |  | 246.67471 | 4999.57129 | 0.00114 | 9.6126e-08 | 0.00121132 | 2.422848e-07 | 0.01449284 | 0.01429284 | 3.525683 | 0.0008197945
|  |  | 245.8451 | 4999.57129 | 0.00115 | 9.64671e-08 | 0.00121512 | 2.430448e-07 | 0.01453831 | 0.01433831 | 3.525003 | 0.0007254042
|  |  | 245.0246 | 4999.57129 | 0.00115 | 9.90706e-08 | 0.00121893 | 2.438069e-07 | 0.01458389 | 0.01438389 | 3.524408 | 0.0006373207
|  |  | 244.20629 | 4999.57129 | 0.00115 | 1.05781e-07 | 0.00122278 | 2.44577e-07 | 0.01462996 | 0.01442996 | 3.523886 | 0.0009750563
|  |  | 243.36231 | 4999.57129 | 0.00116 | 9.82247e-08 | 0.00122668 | 2.45357e-07 | 0.01467662 | 0.01447662 | 3.523063 | 0.001797544
|  |  | 242.49277 | 4999.57129 | 0.00116 | 9.10757e-08 | 0.00123048 | 2.461171e-07 | 0.01472208 | 0.01452208 | 3.5215 | 0.0005045178
|  |  | 241.68824 | 4999.57129 | 0.00117 | 9.4622e-08 | 0.00123438 | 2.468972e-07 | 0.01476874 | 0.01456874 | 3.521094 | 0.0001346728
|  |  | 240.89153 | 4999.57129 | 0.00117 | 1.01516e-07 | 0.00123837 | 2.476952e-07 | 0.01481648 | 0.01461648 | 3.520987 | 0.0004289041
|  |  | 240.08975 | 4999.57129 | 0.00117 | 1.20725e-07 | 0.00124233 | 2.484873e-07 | 0.01486386 | 0.01466386 | 3.520643 | 0.001575165
|  |  | 239.22379 | 4999.57129 | 0.00118 | 1.05091e-07 | 0.00124629 | 2.492794e-07 | 0.01491124 | 0.01471124 | 3.519279 | 0.0011294
|  |  | 238.38171 | 4999.57129 | 0.00118 | 1.00443e-07 | 0.0012503 | 2.500814e-07 | 0.01495922 | 0.01475922 | 3.518328 | 0.001043607
|  |  | 237.54249 | 4999.57129 | 0.00119 | 1.08222e-07 | 0.00125435 | 2.508915e-07 | 0.01500768 | 0.01480768 | 3.517452 | 0.001523685
|  |  | 236.69402 | 4999.57129 | 0.00119 | 1.2061e-07 | 0.00125833 | 2.516876e-07 | 0.01505529 | 0.01485529 | 3.516159 | 0.001353904
|  |  | 235.84132 | 4999.57129 | 0.00119 | 9.63394e-08 | 0.00126241 | 2.525037e-07 | 0.01510411 | 0.01490411 | 3.515005 | 0.001936197
|  |  | 234.99143 | 4999.57129 | 0.0012 | 1.23709e-07 | 0.00126633 | 2.532877e-07 | 0.01515101 | 0.01495101 | 3.513359 | 0.0007184825
|  |  | 234.18428 | 4999.57129 | 0.0012 | 1.08495e-07 | 0.00127043 | 2.541078e-07 | 0.01520006 | 0.01500006 | 3.512779 | 0.001471217
|  |  | 233.34644 | 4999.57129 | 0.00121 | 1.06028e-07 | 0.00127449 | 2.549199e-07 | 0.01524864 | 0.01504864 | 3.511547 | 0.001273872
|  |  | 232.51035 | 4999.57129 | 0.00121 | 1.10766e-07 | 0.00127863 | 2.557479e-07 | 0.01529817 | 0.01509817 | 3.510482 | 0.001468062
|  |  | 231.69479 | 4999.57129 | 0.00121 | 9.16089e-08 | 0.00128264 | 2.5655e-07 | 0.01534615 | 0.01514615 | 3.509284 | 0.001851954
|  |  | 230.86577 | 4999.57129 | 0.00122 | 1.02066e-07 | 0.00128663 | 2.573481e-07 | 0.01539389 | 0.01519389 | 3.507749 | 0.001822288
|  |  | 230.04243 | 4999.57129 | 0.00122 | 1.16368e-07 | 0.00129063 | 2.581481e-07 | 0.01544175 | 0.01524175 | 3.506249 | 0.0009337249
|  |  | 229.21632 | 4999.57129 | 0.00123 | 1.03436e-07 | 0.00129494 | 2.590102e-07 | 0.01549331 | 0.01529331 | 3.505477 | 0.001459473
|  |  | 228.37097 | 4999.57129 | 0.00123 | 1.22085e-07 | 0.00129922 | 2.598663e-07 | 0.01554452 | 0.01534452 | 3.504244 | 0.003325634
|  |  | 227.55322 | 4999.57129 | 0.00123 | 1.21063e-07 | 0.00130283 | 2.605883e-07 | 0.01558771 | 0.01538771 | 3.501524 | 0.001103096
|  |  | 226.72147 | 4999.57129 | 0.00124 | 1.28715e-07 | 0.00130721 | 2.614644e-07 | 0.01564012 | 0.01544012 | 3.500607 | 0.001078564
|  |  | 225.87281 | 4999.57129 | 0.00124 | 1.06366e-07 | 0.00131172 | 2.623665e-07 | 0.01569408 | 0.01549408 | 3.499691 | 0.002397879
|  |  | 225.04835 | 4999.57129 | 0.00125 | 1.2238e-07 | 0.00131573 | 2.631686e-07 | 0.01574206 | 0.01554206 | 3.497714 | 0.001865791
|  |  | 224.19712 | 4999.57129 | 0.00125 | 1.13283e-07 | 0.00132007 | 2.640366e-07 | 0.01579398 | 0.01559398 | 3.496126 | 0.003074114
|  |  | 223.35826 | 4999.57129 | 0.00126 | 1.31025e-07 | 0.001324 | 2.648227e-07 | 0.015841 | 0.015641 | 3.493547 | 0.00170237
|  |  | 222.52546 | 4999.57129 | 0.00126 | 1.29616e-07 | 0.00132836 | 2.656948e-07 | 0.01589317 | 0.01569317 | 3.49213 | 0.002996814
|  |  | 221.67941 | 4999.57129 | 0.00126 | 1.21151e-07 | 0.00133241 | 2.665049e-07 | 0.01594162 | 0.01574162 | 3.489594 | 0.002465123
|  |  | 220.83758 | 4999.57129 | 0.00127 | 1.21155e-07 | 0.00133664 | 2.673509e-07 | 0.01599223 | 0.01579223 | 3.487519 | 0.001641774
|  |  | 220.04685 | 4999.57129 | 0.00127 | 1.16871e-07 | 0.00134089 | 2.68201e-07 | 0.01604308 | 0.01584308 | 3.486221 | 0.001710803
|  |  | 219.26534 | 4999.57129 | 0.00128 | 1.51667e-07 | 0.0013451 | 2.690431e-07 | 0.01609345 | 0.01589345 | 3.484884 | 0.003536744
|  |  | 218.4215 | 4999.57129 | 0.00128 | 1.14445e-07 | 0.00134909 | 2.698411e-07 | 0.01614119 | 0.01594119 | 3.481899 | 0.003245885
|  |  | 217.55422 | 4999.57129 | 0.00128 | 1.29554e-07 | 0.00135332 | 2.706872e-07 | 0.0161918 | 0.0159918 | 3.479084 | 0.003149942
|  |  | 216.71227 | 4999.57129 | 0.00129 | 1.20392e-07 | 0.00135749 | 2.715213e-07 | 0.01624169 | 0.01604169 | 3.476432 | 0.002944647
|  |  | 215.87807 | 4999.57129 | 0.00129 | 1.202e-07 | 0.00136172 | 2.723674e-07 | 0.0162923 | 0.0160923 | 3.473976 | 0.003853693
|  |  | 215.03928 | 4999.57129 | 0.0013 | 1.08671e-07 | 0.00136571 | 2.731654e-07 | 0.01634004 | 0.01614004 | 3.470743 | 0.003503415
|  |  | 214.1936 | 4999.57129 | 0.0013 | 1.01047e-07 | 0.00136988 | 2.739995e-07 | 0.01638993 | 0.01618993 | 3.46778 | 0.003123465
|  |  | 213.39053 | 4999.57129 | 0.00131 | 1.07573e-07 | 0.00137399 | 2.748216e-07 | 0.01643911 | 0.01623911 | 3.465272 | 0.003950216
|  |  | 212.58334 | 4999.57129 | 0.00131 | 1.18131e-07 | 0.00137789 | 2.756016e-07 | 0.01648577 | 0.01628577 | 3.462084 | 0.004789356
|  |  | 211.73058 | 4999.57129 | 0.00131 | 1.21373e-07 | 0.00138176 | 2.763757e-07 | 0.01653207 | 0.01633207 | 3.457999 | 0.004490438
|  |  | 210.90166 | 4999.57129 | 0.00132 | 9.74269e-08 | 0.00138565 | 2.771538e-07 | 0.01657862 | 0.01637862 | 3.454277 | 0.005293158
|  |  | 210.06957 | 4999.57129 | 0.00132 | 9.95669e-08 | 0.00138932 | 2.778878e-07 | 0.01662252 | 0.01642252 | 3.449873 | 0.004651232
|  |  | 209.21684 | 4999.57129 | 0.00132 | 1.49309e-07 | 0.00139333 | 2.786899e-07 | 0.0166705 | 0.0164705 | 3.445906 | 0.007352656
|  |  | 208.37195 | 4999.57129 | 0.00133 | 9.66579e-08 | 0.00139642 | 2.793079e-07 | 0.01670747 | 0.01650747 | 3.439694 | 0.008913406
|  |  | 207.5349 | 4999.57129 | 0.00133 | 1.03276e-07 | 0.00139898 | 2.7982e-07 | 0.0167381 | 0.0165381 | 3.432233 | 0.01827219
|  |  | 206.6793 | 4999.57129 | 0.00133 | 9.3621e-08 | 0.00139838 | 2.797e-07 | 0.01673092 | 0.01653092 | 3.4166 | 0.04827718
|  |  | 205.86851 | 4999.57129 | 0.00132 | 5.09855e-07 | 0.00138793 | 2.776098e-07 | 0.01660589 | 0.01640589 | 3.377457 | 0.1223968
|  |  | 205.08602 | 4999.57129 | 0.00129 | 1.13309e-06 | 0.00135413 | 2.708492e-07 | 0.01620149 | 0.01600149 | 3.281683 | 0.1959997
|  |  | 204.27229 | 4999.57129 | 0.00123 | 1.8168e-06 | 0.0012942 | 2.588622e-07 | 0.01548446 | 0.01528446 | 3.122192 | 0.2929223
|  |  | 203.41498 | 4999.57129 | 0.00113 | 2.93909e-06 | 0.0011964 | 2.393005e-07 | 0.01431433 | 0.01411433 | 2.871067 | 0.4026787
|  |  | 202.57782 | 4999.57129 | 0.000993613 | 3.3951e-06 | 0.00106219 | 2.124562e-07 | 0.01270858 | 0.01250858 | 2.53396 | 0.3928892
|  |  | 201.74558 | 4999.57129 | 0.000862459 | 2.84926e-06 | 0.00093104 | 1.86224e-07 | 0.01113943 | 0.01093943 | 2.206982 | 0.2926614
|  |  | 200.89453 | 4999.57129 | 0.000762706 | 1.96805e-06 | 0.00083129 | 1.662723e-07 | 0.009945973 | 0.009745973 | 1.957913 | 0.1953331
|  |  | 200.03386 | 4999.57129 | 0.000695965 | 1.31769e-06 | 0.00076455 | 1.529231e-07 | 0.009147462 | 0.008947462 | 1.789795 | 0.1511778
|  |  | 199.22691 | 4999.57129 | 0.000647808 | 1.04703e-06 | 0.0007164 | 1.432923e-07 | 0.008571371 | 0.008371371 | 1.667802 | 0.1028019
|  |  | 197.15236 | 4999.57129 | 0.00056476 | 1.04806e-06 | 0.00063335 | 1.266809e-07 | 0.007577719 | 0.007377719 | 1.454535 | 0.1520011
|  |  | 195.49623 | 4999.57129 | 0.000462351 | 1.47272e-06 | 0.00053095 | 1.061991e-07 | 0.006352553 | 0.006152553 | 1.202801 | 0.3936563
|  |  | 195.09505 | 4999.57129 | 0.000395742 | 1.73792e-06 | 0.00046435 | 9.287796e-08 | 0.005555717 | 0.005355717 | 1.044874 | 0.2121031
|  |  | 194.2487 | 4999.57129 | 0.000320452 | 1.865e-06 | 0.00038906 | 7.781867e-08 | 0.00465491 | 0.00445491 | 0.8653605 | 0.211181
|  |  | 193.40092 | 4999.57129 | 0.000244713 | 1.75862e-06 | 0.00031332 | 6.266937e-08 | 0.003748718 | 0.003548718 | 0.6863254 | 0.1849844
|  |  | 192.59293 | 4999.57129 | 0.000181082 | 1.26486e-06 | 0.0002497 | 4.994428e-08 | 0.002987537 | 0.002787537 | 0.5368599 | 0.1154224
|  |  | 191.76205 | 4999.57129 | 0.000140283 | 7.56688e-07 | 0.00020891 | 4.178558e-08 | 0.002499505 | 0.002299505 | 0.4409577 | 0.07303921
|  |  | 190.91154 | 4999.57129 | 0.000113943 | 5.40199e-07 | 0.00018257 | 3.651713e-08 | 0.00218436 | 0.00198436 | 0.3788371 | 0.05562633
|  |  | 190.0658 | 4999.57129 | 9.3994e-05 | 4.31636e-07 | 0.00016262 | 3.252679e-08 | 0.001945668 | 0.001745668 | 0.3317917 | 0.04641524
|  |  | 189.23254 | 4999.57129 | 7.75396e-05 | 3.65961e-07 | 0.00014618 | 2.923851e-08 | 0.001748971 | 0.001548971 | 0.2931158 | 0.04068923
|  |  | 188.41813 | 4999.57129 | 6.33988e-05 | 3.19547e-07 | 0.00013204 | 2.641026e-08 | 0.001579793 | 0.001379793 | 0.259978 | 0.03613783
|  |  | 187.62117 | 4999.57129 | 5.10548e-05 | 2.77884e-07 | 0.0001197 | 2.394205e-08 | 0.001432151 | 0.001232151 | 0.2311776 | 0.02888632
|  |  | 186.76546 | 4999.57129 | 4.04611e-05 | 2.33419e-07 | 0.00010911 | 2.182387e-08 | 0.001305447 | 0.001105447 | 0.2064593 | 0.02280706
|  |  | 185.88412 | 4999.57129 | 3.18548e-05 | 1.82441e-07 | 0.00010051 | 2.010372e-08 | 0.001202552 | 0.001002552 | 0.1863586 | 0.01892447
|  |  | 185.07607 | 4999.57129 | 2.53259e-05 | 1.35732e-07 | 9.397e-05 | 1.879561e-08 | 0.001124304 | 0.0009243045 | 0.1710666 | 0.01421797
|  |  | 184.28327 | 4999.57129 | 2.05471e-05 | 1.00658e-07 | 8.919e-05 | 1.783953e-08 | 0.001067114 | 0.0008671141 | 0.1597946 | 0.01057032
|  |  | 183.44859 | 4999.57129 | 1.68559e-05 | 8.04671e-08 | 8.55e-05 | 1.710147e-08 | 0.001022965 | 0.0008229651 | 0.1509718 | 0.008773087
|  |  | 182.6186 | 4999.57129 | 1.38356e-05 | 6.80553e-08 | 8.248e-05 | 1.649741e-08 | 0.0009868323 | 0.0007868323 | 0.1436902 | 0.007254169
|  |  | 181.7578 | 4999.57129 | 1.12605e-05 | 5.85467e-08 | 7.992e-05 | 1.598537e-08 | 0.0009562032 | 0.0007562032 | 0.1374458 | 0.00631785
|  |  | 180.8784 | 4999.57129 | 9.00488e-06 | 5.24264e-08 | 7.766e-05 | 1.553333e-08 | 0.0009291634 | 0.0007291634 | 0.1318899 | 0.005976251
|  |  | 180.045 | 4999.57129 | 6.9799e-06 | 4.8223e-08 | 7.563e-05 | 1.51273e-08 | 0.0009048754 | 0.0007048754 | 0.1269093 | 0.00537222
|  |  | 179.19976 | 4999.57129 | 5.14169e-06 | 4.42054e-08 | 7.379e-05 | 1.475927e-08 | 0.0008828608 | 0.0006828608 | 0.1223685 | 0.00500904
|  |  | 178.37592 | 4999.57129 | 3.46831e-06 | 4.14339e-08 | 7.212e-05 | 1.442524e-08 | 0.00086288 | 0.00066288 | 0.1182418 | 0.004744812
|  |  | 177.56919 | 4999.57129 | 1.91549e-06 | 3.85812e-08 | 7.057e-05 | 1.411521e-08 | 0.0008443351 | 0.0006443351 | 0.1144141 | 0.004409094
|  |  | 176.75468 | 4999.57129 | 4.7112e-07 | 3.64951e-08 | 6.912e-05 | 1.382519e-08 | 0.0008269865 | 0.0006269865 | 0.1108228 | 0.004025284
|  |  | 175.93087 | 4999.57129 | -8.72558e-07 | 3.46957e-08 | 6.779e-05 | 1.355916e-08 | 0.0008110737 | 0.0006110737 | 0.1075067 | 0.003762791
|  |  | 175.09998 | 4999.57129 | -2.12126e-06 | 3.06184e-08 | 6.654e-05 | 1.330914e-08 | 0.0007961181 | 0.0005961181 | 0.1043803 | 0.003456663
|  |  | 174.25453 | 4999.57129 | -3.28452e-06 | 2.98423e-08 | 6.538e-05 | 1.307712e-08 | 0.0007822393 | 0.0005822393 | 0.1014578 | 0.003351602
|  |  | 173.43033 | 4999.57129 | -4.39508e-06 | 2.81116e-08 | 6.428e-05 | 1.28571e-08 | 0.0007690783 | 0.0005690783 | 0.09869544 | 0.003138962
|  |  | 172.58665 | 4999.57129 | -5.44444e-06 | 2.84444e-08 | 6.323e-05 | 1.264708e-08 | 0.0007565156 | 0.0005565156 | 0.09604716 | 0.002787407
|  |  | 171.72095 | 4999.57129 | -6.40171e-06 | 2.80288e-08 | 6.229e-05 | 1.245907e-08 | 0.000745269 | 0.000545269 | 0.0936341 | 0.002834212
|  |  | 170.89022 | 4999.57129 | -7.32809e-06 | 2.41399e-08 | 6.136e-05 | 1.227305e-08 | 0.000734142 | 0.000534142 | 0.09127964 | 0.002670218
|  |  | 170.05203 | 4999.57129 | -8.20523e-06 | 2.42462e-08 | 6.048e-05 | 1.209704e-08 | 0.0007236132 | 0.0005236132 | 0.08904149 | 0.002502383
|  |  | 169.22324 | 4999.57129 | -9.01616e-06 | 2.34081e-08 | 5.967e-05 | 1.193502e-08 | 0.000713922 | 0.000513922 | 0.08696754 | 0.00247898
|  |  | 168.41317 | 4999.57129 | -9.80564e-06 | 2.15518e-08 | 5.888e-05 | 1.177701e-08 | 0.00070447 | 0.00050447 | 0.08495939 | 0.002168482
|  |  | 167.5458 | 4999.57129 | -1.0539e-05 | 2.17392e-08 | 5.816e-05 | 1.1633e-08 | 0.0006958556 | 0.0004958556 | 0.08307852 | 0.002153579
|  |  | 166.70358 | 4999.57129 | -1.12428e-05 | 2.05534e-08 | 5.746e-05 | 1.149299e-08 | 0.0006874804 | 0.0004874804 | 0.08126473 | 0.002068772
|  |  | 165.88773 | 4999.57129 | -1.18966e-05 | 2.12095e-08 | 5.681e-05 | 1.136297e-08 | 0.0006797035 | 0.0004797035 | 0.07957692 | 0.001938435
|  |  | 165.04842 | 4999.57129 | -1.25251e-05 | 2.11059e-08 | 5.619e-05 | 1.123896e-08 | 0.0006722855 | 0.0004722855 | 0.07794997 | 0.001893098
|  |  | 164.23246 | 4999.57129 | -1.3123e-05 | 2.02072e-08 | 5.56e-05 | 1.112095e-08 | 0.0006652264 | 0.0004652264 | 0.07640528 | 0.001850053
|  |  | 163.44169 | 4999.57129 | -1.36702e-05 | 1.954e-08 | 5.504e-05 | 1.100894e-08 | 0.0006585263 | 0.0004585263 | 0.07494231 | 0.001649618
|  |  | 162.57616 | 4999.57129 | -1.4201e-05 | 2.14281e-08 | 5.451e-05 | 1.090293e-08 | 0.0006521851 | 0.0004521851 | 0.07351452 | 0.001600128
|  |  | 161.68303 | 4999.57129 | -1.473e-05 | 1.95443e-08 | 5.398e-05 | 1.079693e-08 | 0.0006458439 | 0.0004458439 | 0.0720854 | 0.001457199
|  |  | 160.7701 | 4999.57129 | -1.52192e-05 | 1.75423e-08 | 5.35e-05 | 1.070092e-08 | 0.000640101 | 0.000440101 | 0.07075508 | 0.001522925
|  |  | 159.86921 | 4999.57129 | -1.57305e-05 | 1.93219e-08 | 5.299e-05 | 1.059891e-08 | 0.0006339991 | 0.0004339991 | 0.06938309 | 0.001429629
|  |  | 158.97134 | 4999.57129 | -1.62119e-05 | 1.76131e-08 | 5.252e-05 | 1.05049e-08 | 0.0006283758 | 0.0004283758 | 0.06809947 | 0.001303679
|  |  | 158.04242 | 4999.57129 | -1.66348e-05 | 1.70929e-08 | 5.209e-05 | 1.041889e-08 | 0.000623231 | 0.000423231 | 0.06688845 | 0.001336142
|  |  | 157.13628 | 4999.57129 | -1.70832e-05 | 1.82621e-08 | 5.165e-05 | 1.033089e-08 | 0.0006179666 | 0.0004179666 | 0.06567772 | 0.001276765
|  |  | 156.33044 | 4999.57129 | -1.74458e-05 | 1.73751e-08 | 5.128e-05 | 1.025688e-08 | 0.0006135398 | 0.0004135398 | 0.06464885 | 0.001329867
|  |  | 155.55861 | 4999.57129 | -1.78263e-05 | 1.41682e-08 | 5.09e-05 | 1.018087e-08 | 0.0006089933 | 0.0004089933 | 0.06362242 | 0.001094512
|  |  | 154.72149 | 4999.57129 | -1.81359e-05 | 1.69876e-08 | 5.059e-05 | 1.011887e-08 | 0.0006052843 | 0.0004052843 | 0.06270619 | 0.001047278
|  |  | 153.88978 | 4999.57129 | -1.84453e-05 | 1.28852e-08 | 5.03e-05 | 1.006086e-08 | 0.0006018146 | 0.0004018146 | 0.06183515 | 0.001105642
|  |  | 153.08307 | 4999.57129 | -1.87421e-05 | 1.70451e-08 | 4.999e-05 | 9.998857e-09 | 0.0005981056 | 0.0003981056 | 0.06094322 | 0.0009325135
|  |  | 152.26492 | 4999.57129 | -1.89873e-05 | 1.46322e-08 | 4.975e-05 | 9.950853e-09 | 0.0005952341 | 0.0003952341 | 0.06018029 | 0.0009799397
|  |  | 151.4283 | 4999.57129 | -1.92544e-05 | 1.71374e-08 | 4.948e-05 | 9.896849e-09 | 0.0005920037 | 0.0003920037 | 0.05936045 | 0.0008755317
|  |  | 150.60843 | 4999.57129 | -1.94859e-05 | 1.70614e-08 | 4.926e-05 | 9.852845e-09 | 0.0005893715 | 0.0003893715 | 0.05864263 | 0.0008980712
|  |  | 149.79809 | 4999.57129 | -1.97163e-05 | 1.47542e-08 | 4.903e-05 | 9.806841e-09 | 0.0005866196 | 0.0003866196 | 0.05791488 | 0.0008416497
|  |  | 148.97549 | 4999.57129 | -1.99283e-05 | 1.44817e-08 | 4.882e-05 | 9.764837e-09 | 0.0005841071 | 0.0003841071 | 0.05722254 | 0.000868106
|  |  | 148.13326 | 4999.57129 | -2.01454e-05 | 1.33203e-08 | 4.859e-05 | 9.718833e-09 | 0.0005813553 | 0.0003813553 | 0.0564914 | 0.0007227973
|  |  | 147.30737 | 4999.57129 | -2.03185e-05 | 1.49297e-08 | 4.843e-05 | 9.686831e-09 | 0.0005794409 | 0.0003794409 | 0.05589445 | 0.0008074832
|  |  | 146.48845 | 4999.57129 | -2.05184e-05 | 1.40594e-08 | 4.823e-05 | 9.646827e-09 | 0.000577048 | 0.000377048 | 0.05523318 | 0.0008232565
|  |  | 145.66821 | 4999.57129 | -2.07367e-05 | 1.38501e-08 | 4.802e-05 | 9.604824e-09 | 0.0005745355 | 0.0003745355 | 0.05455791 | 0.000640569
|  |  | 144.8215 | 4999.57129 | -2.08591e-05 | 1.34076e-08 | 4.789e-05 | 9.578821e-09 | 0.0005729801 | 0.0003729801 | 0.05401554 | 0.0007003601
|  |  | 143.9273 | 4999.57129 | -2.10238e-05 | 1.78573e-08 | 4.772e-05 | 9.544818e-09 | 0.0005709461 | 0.0003709461 | 0.05338928 | 0.0006443993
|  |  | 143.11328 | 4999.57129 | -2.11613e-05 | 1.25133e-08 | 4.759e-05 | 9.518816e-09 | 0.0005693908 | 0.0003693908 | 0.05286472 | 0.0007256705
|  |  | 142.34843 | 4999.57129 | -2.13201e-05 | 1.39351e-08 | 4.743e-05 | 9.486813e-09 | 0.0005674764 | 0.0003674764 | 0.05230969 | 0.0006264823
|  |  | 141.4987 | 4999.57129 | -2.14457e-05 | 1.52991e-08 | 4.73e-05 | 9.460811e-09 | 0.000565921 | 0.000365921 | 0.05177735 | 0.0005445854
|  |  | 140.651 | 4999.57129 | -2.15451e-05 | 1.4349e-08 | 4.721e-05 | 9.44281e-09 | 0.0005648442 | 0.0003648442 | 0.05131571 | 0.0006733954
|  |  | 139.83764 | 4999.57129 | -2.17046e-05 | 1.28046e-08 | 4.706e-05 | 9.412807e-09 | 0.0005630496 | 0.0003630496 | 0.05076799 | 0.0005394845
|  |  | 138.98937 | 4999.57129 | -2.17885e-05 | 1.4087e-08 | 4.697e-05 | 9.394806e-09 | 0.0005619728 | 0.0003619728 | 0.05031037 | 0.0005720163
|  |  | 138.12391 | 4999.57129 | -2.18951e-05 | 1.56926e-08 | 4.686e-05 | 9.372804e-09 | 0.0005606567 | 0.0003606567 | 0.04981531 | 0.0005409986
|  |  | 137.30408 | 4999.57129 | -2.19904e-05 | 1.2983e-08 | 4.677e-05 | 9.354802e-09 | 0.0005595799 | 0.0003595799 | 0.04937178 | 0.0005562414
|  |  | 136.4738 | 4999.57129 | -2.20796e-05 | 1.38624e-08 | 4.667e-05 | 9.3348e-09 | 0.0005583834 | 0.0003583834 | 0.04890995 | 0.0005379284
|  |  | 135.66019 | 4999.57129 | -2.21763e-05 | 1.496e-08 | 4.658e-05 | 9.316799e-09 | 0.0005573066 | 0.0003573066 | 0.04847228 | 0.000497369
|  |  | 134.85382 | 4999.57129 | -2.22548e-05 | 1.37549e-08 | 4.651e-05 | 9.302798e-09 | 0.0005564691 | 0.0003564691 | 0.04807122 | 0.0004706563
|  |  | 134.01132 | 4999.57129 | -2.23149e-05 | 1.59104e-08 | 4.645e-05 | 9.290797e-09 | 0.0005557512 | 0.0003557512 | 0.04767469 | 0.0004711067
|  |  | 133.18251 | 4999.57129 | -2.23753e-05 | 1.40409e-08 | 4.639e-05 | 9.278796e-09 | 0.0005550333 | 0.0003550333 | 0.04728423 | 0.0004505809
|  |  | 132.35384 | 4999.57129 | -2.24253e-05 | 1.51862e-08 | 4.634e-05 | 9.268795e-09 | 0.0005544351 | 0.0003544351 | 0.04691085 | 0.0004654314
|  |  | 131.50334 | 4999.57129 | -2.24935e-05 | 1.35662e-08 | 4.628e-05 | 9.256794e-09 | 0.0005537173 | 0.0003537173 | 0.046515 | 0.0004693372
|  |  | 130.69189 | 4999.57129 | -2.25636e-05 | 1.41885e-08 | 4.622e-05 | 9.244793e-09 | 0.0005529994 | 0.0003529994 | 0.04613416 | 0.0004643654
|  |  | 129.85484 | 4999.57129 | -2.26158e-05 | 1.36765e-08 | 4.616e-05 | 9.232792e-09 | 0.0005522815 | 0.0003522815 | 0.04574546 | 0.0003890405
|  |  | 129.01499 | 4999.57129 | -2.26317e-05 | 1.87198e-08 | 4.614e-05 | 9.228791e-09 | 0.0005520422 | 0.0003520422 | 0.04541872 | 0.000422104
|  |  | 128.13969 | 4999.57129 | -2.26839e-05 | 1.91286e-08 | 4.61e-05 | 9.220791e-09 | 0.0005515636 | 0.0003515636 | 0.04504926 | 0.0004113258
|  |  | 127.37467 | 4999.57129 | -2.27126e-05 | 1.32001e-08 | 4.607e-05 | 9.21479e-09 | 0.0005512047 | 0.0003512047 | 0.04473458 | 0.0004445653
|  |  | 126.56369 | 4999.57129 | -2.27462e-05 | 1.78399e-08 | 4.602e-05 | 9.204789e-09 | 0.0005506065 | 0.0003506065 | 0.04437405 | 0.0003149574
|  |  | 125.71981 | 4999.57129 | -2.27437e-05 | 1.2311e-08 | 4.604e-05 | 9.20879e-09 | 0.0005508458 | 0.0003508458 | 0.04410826 | 0.000403935
|  |  | 124.87553 | 4999.57129 | -2.27725e-05 | 1.47737e-08 | 4.601e-05 | 9.202789e-09 | 0.0005504868 | 0.0003504868 | 0.04376723 | 0.0003677829
|  |  | 124.01764 | 4999.57129 | -2.27874e-05 | 1.66077e-08 | 4.6e-05 | 9.200789e-09 | 0.0005503672 | 0.0003503672 | 0.04345171 | 0.0003503672
|  |  | 123.17228 | 4999.57129 | -2.27862e-05 | 1.37534e-08 | 4.6e-05 | 9.200789e-09 | 0.0005503672 | 0.0003503672 | 0.04315553 | 0.0003855116
|  |  | 122.3393 | 4999.57129 | -2.28104e-05 | 1.28989e-08 | 4.598e-05 | 9.196789e-09 | 0.0005501279 | 0.0003501279 | 0.0428344 | 0.0003855667
|  |  | 121.51878 | 4999.57129 | -2.28291e-05 | 1.27927e-08 | 4.596e-05 | 9.192788e-09 | 0.0005498886 | 0.0003498886 | 0.04251804 | 0.0003498886
|  |  | 120.69844 | 4999.57129 | -2.28253e-05 | 1.41004e-08 | 4.596e-05 | 9.192788e-09 | 0.0005498886 | 0.0003498886 | 0.04223101 | 0.0003498886
|  |  | 119.85549 | 4999.57129 | -2.28455e-05 | 1.18666e-08 | 4.596e-05 | 9.192788e-09 | 0.0005498886 | 0.0003498886 | 0.04193607 | 0.0003670575
|  |  | 119.02603 | 4999.57129 | -2.28603e-05 | 1.36608e-08 | 4.595e-05 | 9.190788e-09 | 0.000549769 | 0.000349769 | 0.04163161 | 0.000349769
|  |  | 118.19487 | 4999.57129 | -2.28598e-05 | 1.47202e-08 | 4.595e-05 | 9.190788e-09 | 0.000549769 | 0.000349769 | 0.0413409 | 0.0003330061
|  |  | 117.35723 | 4999.57129 | -2.28369e-05 | 1.2437e-08 | 4.596e-05 | 9.192788e-09 | 0.0005498886 | 0.0003498886 | 0.04106196 | 0.0003335165
|  |  | 116.50582 | 4999.57129 | -2.28389e-05 | 1.24698e-08 | 4.597e-05 | 9.194788e-09 | 0.0005500083 | 0.0003500083 | 0.040778 | 0.0003172656
|  |  | 115.66055 | 4999.57129 | -2.28189e-05 | 1.53219e-08 | 4.599e-05 | 9.198789e-09 | 0.0005502475 | 0.0003502475 | 0.04050982 | 0.0003502475
|  |  | 114.85981 | 4999.57129 | -2.28195e-05 | 1.18397e-08 | 4.599e-05 | 9.198789e-09 | 0.0005502475 | 0.0003502475 | 0.04022937 | 0.0002847362
|  |  | 114.02681 | 4999.57129 | -2.27882e-05 | 1.28575e-08 | 4.603e-05 | 9.206789e-09 | 0.0005507261 | 0.0003507261 | 0.03999218 | 0.0003507261
|  |  | 113.21528 | 4999.57129 | -2.2786e-05 | 1.34777e-08 | 4.603e-05 | 9.206789e-09 | 0.0005507261 | 0.0003507261 | 0.03970756 | 0.0003030077
|  |  | 112.37004 | 4999.57129 | -2.27598e-05 | 1.20238e-08 | 4.606e-05 | 9.21279e-09 | 0.0005510851 | 0.0003510851 | 0.03945144 | 0.0003349717
|  |  | 111.54182 | 4999.57129 | -2.27441e-05 | 1.28893e-08 | 4.607e-05 | 9.21479e-09 | 0.0005512047 | 0.0003512047 | 0.03917401 | 0.0003027693
|  |  | 110.72131 | 4999.57129 | -2.27251e-05 | 1.25462e-08 | 4.61e-05 | 9.220791e-09 | 0.0005515636 | 0.0003515636 | 0.03892559 | 0.0003359942
|  |  | 109.87695 | 4999.57129 | -2.27096e-05 | 1.49237e-08 | 4.611e-05 | 9.222791e-09 | 0.0005516833 | 0.0003516833 | 0.03864189 | 0.000306442
|  |  | 109.01207 | 4999.57129 | -2.26764e-05 | 1.34722e-08 | 4.614e-05 | 9.228791e-09 | 0.0005520422 | 0.0003520422 | 0.03837685 | 0.0002906848
|  |  | 108.16837 | 4999.57129 | -2.26469e-05 | 1.51896e-08 | 4.618e-05 | 9.236792e-09 | 0.0005525208 | 0.0003525208 | 0.0381316 | 0.0003202409
|  |  | 107.37242 | 4999.57129 | -2.26338e-05 | 1.25397e-08 | 4.62e-05 | 9.240792e-09 | 0.0005527601 | 0.0003527601 | 0.0378767 | 0.0003366977
|  |  | 106.57854 | 4999.57129 | -2.26088e-05 | 1.21054e-08 | 4.621e-05 | 9.242792e-09 | 0.0005528797 | 0.0003528797 | 0.03760941 | 0.0003079389
|  |  | 105.73406 | 4999.57129 | -2.25763e-05 | 1.27025e-08 | 4.624e-05 | 9.248793e-09 | 0.0005532387 | 0.0003532387 | 0.03734936 | 0.0002773532
|  |  | 104.90705 | 4999.57129 | -2.25326e-05 | 1.21214e-08 | 4.629e-05 | 9.258794e-09 | 0.0005538369 | 0.0003538369 | 0.03711998 | 0.0003096497
|  |  | 104.06175 | 4999.57129 | -2.25093e-05 | 1.29865e-08 | 4.632e-05 | 9.264794e-09 | 0.0005541958 | 0.0003541958 | 0.03685824 | 0.0002820642
|  |  | 103.20581 | 4999.57129 | -2.24727e-05 | 1.43072e-08 | 4.637e-05 | 9.274795e-09 | 0.0005547941 | 0.0003547941 | 0.03661681 | 0.0002647429
|  |  | 102.38958 | 4999.57129 | -2.24252e-05 | 1.36421e-08 | 4.643e-05 | 9.286796e-09 | 0.0005555119 | 0.0003555119 | 0.03640072 | 0.0002689399
|  |  | 101.54753 | 4999.57129 | -2.23889e-05 | 1.3605e-08 | 4.649e-05 | 9.298797e-09 | 0.0005562298 | 0.0003562298 | 0.03617426 | 0.0002978202
|  |  | 100.72226 | 4999.57129 | -2.23378e-05 | 1.33489e-08 | 4.653e-05 | 9.306798e-09 | 0.0005567084 | 0.0003567084 | 0.03592847 | 0.0003115572
|  |  | 99.92787 | 4999.57129 | -2.22922e-05 | 1.47884e-08 | 4.656e-05 | 9.312798e-09 | 0.0005570673 | 0.0003570673 | 0.03568098 | 0.0003128973
|  |  | 99.12238 | 4999.57129 | -2.22479e-05 | 1.37227e-08 | 4.659e-05 | 9.318799e-09 | 0.0005574262 | 0.0003574262 | 0.03542894 | 0.0003291018
|  |  | 98.29199 | 4999.57129 | -2.22098e-05 | 1.37018e-08 | 4.661e-05 | 9.322799e-09 | 0.0005576655 | 0.0003576655 | 0.03515566 | 0.0002766069
|  |  | 97.42914 | 4999.57129 | -2.21617e-05 | 1.25852e-08 | 4.667e-05 | 9.3348e-09 | 0.0005583834 | 0.0003583834 | 0.03491699 | 0.0002907551
|  |  | 96.57486 | 4999.57129 | -2.21088e-05 | 1.43407e-08 | 4.672e-05 | 9.344801e-09 | 0.0005589816 | 0.0003589816 | 0.0346686 | 0.0003034401
|  |  | 95.74982 | 4999.57129 | -2.20681e-05 | 1.11179e-08 | 4.676e-05 | 9.352802e-09 | 0.0005594602 | 0.0003594602 | 0.03441825 | 0.000290323
|  |  | 94.92843 | 4999.57129 | -2.20169e-05 | 1.2798e-08 | 4.681e-05 | 9.362803e-09 | 0.0005600584 | 0.0003600584 | 0.03417978 | 0.0002663833
|  |  | 94.08723 | 4999.57129 | -2.19529e-05 | 1.49686e-08 | 4.688e-05 | 9.376804e-09 | 0.000560896 | 0.000360896 | 0.0339557 | 0.0003196688
|  |  | 93.27515 | 4999.57129 | -2.19165e-05 | 1.18374e-08 | 4.691e-05 | 9.382805e-09 | 0.0005612549 | 0.0003612549 | 0.0336961 | 0.000250176
|  |  | 92.47827 | 4999.57129 | -2.18601e-05 | 1.43384e-08 | 4.699e-05 | 9.398806e-09 | 0.000562212 | 0.000362212 | 0.03349674 | 0.0002996592
|  |  | 91.60223 | 4999.57129 | -2.17961e-05 | 1.13693e-08 | 4.704e-05 | 9.408807e-09 | 0.0005628103 | 0.0003628103 | 0.03323423 | 0.000287432
|  |  | 90.73808 | 4999.57129 | -2.1741e-05 | 1.27125e-08 | 4.71e-05 | 9.420808e-09 | 0.0005635281 | 0.0003635281 | 0.03298585 | 0.0002706679
|  |  | 89.92702 | 4999.57129 | -2.1679e-05 | 1.22739e-08 | 4.717e-05 | 9.434809e-09 | 0.0005643657 | 0.0003643657 | 0.03276632 | 0.0002870213
|  |  | 89.10004 | 4999.57129 | -2.16153e-05 | 1.35527e-08 | 4.723e-05 | 9.44681e-09 | 0.0005650835 | 0.0003650835 | 0.03252896 | 0.000279094
|  |  | 88.2406 | 4999.57129 | -2.15455e-05 | 1.23435e-08 | 4.73e-05 | 9.460811e-09 | 0.000565921 | 0.000365921 | 0.03228909 | 0.0002925274
|  |  | 87.38587 | 4999.57129 | -2.14919e-05 | 1.83919e-08 | 4.736e-05 | 9.472812e-09 | 0.0005666389 | 0.0003666389 | 0.03203906 | 0.0002747736
|  |  | 86.59639 | 4999.57129 | -2.14266e-05 | 1.16582e-08 | 4.743e-05 | 9.486813e-09 | 0.0005674764 | 0.0003674764 | 0.03182213 | 0.0003035341
|  |  | 85.79373 | 4999.57129 | -2.1365e-05 | 1.33631e-08 | 4.748e-05 | 9.496814e-09 | 0.0005680747 | 0.0003680747 | 0.0315785 | 0.0002598818
|  |  | 84.94827 | 4999.57129 | -2.12832e-05 | 1.2283e-08 | 4.757e-05 | 9.514816e-09 | 0.0005691515 | 0.0003691515 | 0.03135878 | 0.0002848867
|  |  | 84.11227 | 4999.57129 | -2.12204e-05 | 1.04889e-08 | 4.764e-05 | 9.528817e-09 | 0.000569989 | 0.000369989 | 0.03112061 | 0.0002864245
|  |  | 83.27763 | 4999.57129 | -2.11561e-05 | 1.43944e-08 | 4.771e-05 | 9.542818e-09 | 0.0005708265 | 0.0003708265 | 0.03088155 | 0.0002756571
|  |  | 82.44841 | 4999.57129 | -2.1073e-05 | 1.17558e-08 | 4.779e-05 | 9.55882e-09 | 0.0005717837 | 0.0003717837 | 0.03065297 | 0.0003040318
|  |  | 81.58398 | 4999.57129 | -2.10087e-05 | 1.33406e-08 | 4.785e-05 | 9.570821e-09 | 0.0005725015 | 0.0003725015 | 0.03039016 | 0.0002950183
|  |  | 80.71157 | 4999.57129 | -2.09393e-05 | 1.22567e-08 | 4.792e-05 | 9.584822e-09 | 0.000573339 | 0.000373339 | 0.03013278 | 0.000296583
|  |  | 79.8404 | 4999.57129 | -2.08664e-05 | 1.41881e-08 | 4.799e-05 | 9.598823e-09 | 0.0005741766 | 0.0003741766 | 0.02987441 | 0.0002676908
|  |  | 79.04112 | 4999.57129 | -2.07864e-05 | 1.28694e-08 | 4.808e-05 | 9.616825e-09 | 0.0005752534 | 0.0003752534 | 0.02966045 | 0.0002829187
|  |  | 78.23017 | 4999.57129 | -2.07003e-05 | 1.7746e-08 | 4.816e-05 | 9.632826e-09 | 0.0005762105 | 0.0003762105 | 0.02943101 | 0.0002784644
|  |  | 77.37775 | 4999.57129 | -2.06177e-05 | 1.36032e-08 | 4.825e-05 | 9.650827e-09 | 0.0005772873 | 0.0003772873 | 0.02919364 | 0.0003103802
|  |  | 76.55635 | 4999.57129 | -2.05487e-05 | 1.3251e-08 | 4.831e-05 | 9.662829e-09 | 0.0005780052 | 0.0003780052 | 0.0289387 | 0.0002701083
|  |  | 75.71674 | 4999.57129 | -2.04714e-05 | 1.21286e-08 | 4.841e-05 | 9.68283e-09 | 0.0005792016 | 0.0003792016 | 0.02871191 | 0.0002743975
|  |  | 74.86211 | 4999.57129 | -2.03843e-05 | 1.24359e-08 | 4.851e-05 | 9.702832e-09 | 0.0005803981 | 0.0003803981 | 0.0284774 | 0.0002741219
|  |  | 74.0287 | 4999.57129 | -2.03095e-05 | 1.49237e-08 | 4.861e-05 | 9.722834e-09 | 0.0005815945 | 0.0003815945 | 0.02824895 | 0.0002910065
|  |  | 73.15907 | 4999.57129 | -2.02129e-05 | 1.16384e-08 | 4.87e-05 | 9.740835e-09 | 0.0005826714 | 0.0003826714 | 0.02799588 | 0.0003094733
|  |  | 72.33147 | 4999.57129 | -2.013e-05 | 1.16675e-08 | 4.877e-05 | 9.754836e-09 | 0.0005835089 | 0.0003835089 | 0.02773976 | 0.0002787047
|  |  | 71.51505 | 4999.57129 | -2.00212e-05 | 1.29935e-08 | 4.887e-05 | 9.774838e-09 | 0.0005847053 | 0.0003847053 | 0.02751222 | 0.0003060586
|  |  | 70.65515 | 4999.57129 | -1.99306e-05 | 1.63273e-08 | 4.895e-05 | 9.790839e-09 | 0.0005856625 | 0.0003856625 | 0.02724904 | 0.0002756026
|  |  | 69.82024 | 4999.57129 | -1.98154e-05 | 1.40221e-08 | 4.906e-05 | 9.812841e-09 | 0.0005869786 | 0.0003869786 | 0.02701894 | 0.0002885109
|  |  | 68.98206 | 4999.57129 | -1.97127e-05 | 1.30835e-08 | 4.916e-05 | 9.832843e-09 | 0.000588175 | 0.000388175 | 0.02677711 | 0.0003085831
|  |  | 68.16235 | 4999.57129 | -1.96193e-05 | 1.38261e-08 | 4.924e-05 | 9.848844e-09 | 0.0005891322 | 0.0003891322 | 0.02652416 | 0.0002747669
|  |  | 67.31725 | 4999.57129 | -1.95057e-05 | 1.3244e-08 | 4.936e-05 | 9.872847e-09 | 0.0005905679 | 0.0003905679 | 0.02629196 | 0.0002814744
|  |  | 66.44282 | 4999.57129 | -1.93919e-05 | 1.26368e-08 | 4.948e-05 | 9.896849e-09 | 0.0005920037 | 0.0003920037 | 0.02604583 | 0.0002935854
|  |  | 65.56604 | 4999.57129 | -1.92869e-05 | 1.1928e-08 | 4.959e-05 | 9.91885e-09 | 0.0005933198 | 0.0003933198 | 0.02578842 | 0.0003001581
|  |  | 64.73467 | 4999.57129 | -1.91847e-05 | 1.27271e-08 | 4.969e-05 | 9.938852e-09 | 0.0005945162 | 0.0003945162 | 0.02553888 | 0.0002882658
|  |  | 63.94263 | 4999.57129 | -1.90885e-05 | 1.26034e-08 | 4.98e-05 | 9.960854e-09 | 0.0005958323 | 0.0003958323 | 0.02531056 | 0.0002702034
|  |  | 63.10129 | 4999.57129 | -1.89703e-05 | 1.2995e-08 | 4.994e-05 | 9.988856e-09 | 0.0005975073 | 0.0003975073 | 0.02508323 | 0.0003029125
|  |  | 62.23541 | 4999.57129 | -1.88637e-05 | 1.29848e-08 | 5.005e-05 | 1.001086e-08 | 0.0005988234 | 0.0003988234 | 0.02482094 | 0.0002772279
|  |  | 61.38974 | 4999.57129 | -1.87479e-05 | 1.38766e-08 | 5.019e-05 | 1.003886e-08 | 0.0006004985 | 0.0004004985 | 0.0245865 | 0.0002960594
|  |  | 60.55725 | 4999.57129 | -1.86377e-05 | 1.15383e-08 | 5.031e-05 | 1.006286e-08 | 0.0006019342 | 0.0004019342 | 0.02434003 | 0.0002849479
|  |  | 59.70242 | 4999.57129 | -1.85167e-05 | 1.24387e-08 | 5.045e-05 | 1.009087e-08 | 0.0006036092 | 0.0004036092 | 0.02409645 | 0.0003133666
|  |  | 57.56543 | 4999.57129 | -1.83077e-05 | 2.41804e-08 | 5.073e-05 | 1.014687e-08 | 0.0006069593 | 0.0004069593 | 0.02342679 | 0.0002905964
|  |  | 55.84289 | 4999.57129 | -1.80421e-05 | 1.18697e-08 | 5.103e-05 | 1.020688e-08 | 0.0006105486 | 0.0004105486 | 0.02292622 | 0.0001584635
|  |  | 55.47428 | 4999.57129 | -1.79095e-05 | 1.1116e-08 | 5.117e-05 | 1.023488e-08 | 0.0006122237 | 0.0004122237 | 0.02286781 | 0.0002804583
|  |  | 54.72886 | 4999.57129 | -1.77853e-05 | 1.30738e-08 | 5.132e-05 | 1.026488e-08 | 0.0006140184 | 0.0004140184 | 0.02265875 | 0.0002866234
|  |  | 53.8688 | 4999.57129 | -1.76369e-05 | 1.22605e-08 | 5.149e-05 | 1.029888e-08 | 0.0006160523 | 0.0004160523 | 0.02241224 | 0.0002878955
|  |  | 53.02721 | 4999.57129 | -1.7495e-05 | 1.369e-08 | 5.166e-05 | 1.033289e-08 | 0.0006180863 | 0.0004180863 | 0.02216995 | 0.000301612
|  |  | 52.16977 | 4999.57129 | -1.73589e-05 | 1.30064e-08 | 5.182e-05 | 1.036489e-08 | 0.0006200006 | 0.0004200006 | 0.02191133 | 0.0002931059
|  |  | 51.29914 | 4999.57129 | -1.71936e-05 | 1.5251e-08 | 5.2e-05 | 1.040089e-08 | 0.0006221542 | 0.0004221542 | 0.02165615 | 0.0003029603
|  |  | 50.48827 | 4999.57129 | -1.70574e-05 | 1.36232e-08 | 5.216e-05 | 1.043289e-08 | 0.0006240685 | 0.0004240685 | 0.02141049 | 0.0002766711
|  |  | 49.68172 | 4999.57129 | -1.68858e-05 | 1.42704e-08 | 5.236e-05 | 1.04729e-08 | 0.0006264614 | 0.0004264614 | 0.02118734 | 0.0002889339
|  |  | 48.83207 | 4999.57129 | -1.67087e-05 | 1.38925e-08 | 5.256e-05 | 1.05129e-08 | 0.0006288543 | 0.0004288543 | 0.02094184 | 0.0002996501
|  |  | 47.98776 | 4999.57129 | -1.65364e-05 | 1.25073e-08 | 5.275e-05 | 1.05509e-08 | 0.0006311276 | 0.0004311276 | 0.02068885 | 0.0002925004
|  |  | 47.13349 | 4999.57129 | -1.63498e-05 | 1.26062e-08 | 5.296e-05 | 1.059291e-08 | 0.0006336401 | 0.0004336401 | 0.02043897 | 0.0003033501
|  |  | 46.28345 | 4999.57129 | -1.61745e-05 | 1.36417e-08 | 5.316e-05 | 1.063291e-08 | 0.000636033 | 0.000436033 | 0.02018111 | 0.0002942658
|  |  | 45.43977 | 4999.57129 | -1.59797e-05 | 1.39894e-08 | 5.338e-05 | 1.067692e-08 | 0.0006386652 | 0.0004386652 | 0.01993285 | 0.0002899134
|  |  | 44.57922 | 4999.57129 | -1.57786e-05 | 1.31935e-08 | 5.362e-05 | 1.072492e-08 | 0.0006415367 | 0.0004415367 | 0.01968336 | 0.0002899262
|  |  | 43.75059 | 4999.57129 | -1.55704e-05 | 1.42495e-08 | 5.386e-05 | 1.077292e-08 | 0.0006444082 | 0.0004444082 | 0.01944312 | 0.000285957
|  |  | 42.94 | 4999.57129 | -1.53473e-05 | 1.25616e-08 | 5.411e-05 | 1.082293e-08 | 0.0006473993 | 0.0004473993 | 0.01921133 | 0.0003146091
|  |  | 42.10538 | 4999.57129 | -1.51373e-05 | 1.3442e-08 | 5.433e-05 | 1.086693e-08 | 0.0006500315 | 0.0004500315 | 0.01894875 | 0.000278028
|  |  | 41.24469 | 4999.57129 | -1.48803e-05 | 1.37488e-08 | 5.463e-05 | 1.092694e-08 | 0.0006536209 | 0.0004536209 | 0.01870945 | 0.0002888581
|  |  | 40.39404 | 4999.57129 | -1.46389e-05 | 1.30021e-08 | 5.492e-05 | 1.098494e-08 | 0.0006570906 | 0.0004570906 | 0.01846373 | 0.0002951109
|  |  | 39.54692 | 4999.57129 | -1.43952e-05 | 1.44692e-08 | 5.521e-05 | 1.104295e-08 | 0.0006605603 | 0.0004605603 | 0.01821374 | 0.0002953029
|  |  | 38.70623 | 4999.57129 | -1.4119e-05 | 1.41648e-08 | 5.551e-05 | 1.110295e-08 | 0.0006641496 | 0.0004641496 | 0.01796548 | 0.0003045968
|  |  | 37.85464 | 4999.57129 | -1.38378e-05 | 1.35442e-08 | 5.581e-05 | 1.116296e-08 | 0.000667739 | 0.000467739 | 0.01770609 | 0.0003119682
|  |  | 37.00202 | 4999.57129 | -1.3552e-05 | 1.47455e-08 | 5.611e-05 | 1.122296e-08 | 0.0006713283 | 0.0004713283 | 0.0174401 | 0.000298732
|  |  | 36.19903 | 4999.57129 | -1.32528e-05 | 1.48304e-08 | 5.643e-05 | 1.128697e-08 | 0.000675157 | 0.000475157 | 0.01720022 | 0.0002806412
|  |  | 35.39353 | 4999.57129 | -1.29213e-05 | 1.46344e-08 | 5.68e-05 | 1.136097e-08 | 0.0006795838 | 0.0004795838 | 0.01697416 | 0.0003024596
|  |  | 34.55328 | 4999.57129 | -1.2592e-05 | 1.65964e-08 | 5.716e-05 | 1.143298e-08 | 0.0006838911 | 0.0004838911 | 0.01672002 | 0.0003042548
|  |  | 33.70034 | 4999.57129 | -1.22592e-05 | 1.73029e-08 | 5.754e-05 | 1.150899e-08 | 0.0006884376 | 0.0004884376 | 0.01646051 | 0.0002926357
|  |  | 32.85709 | 4999.57129 | -1.18731e-05 | 2.24502e-08 | 5.796e-05 | 1.159299e-08 | 0.0006934627 | 0.0004934627 | 0.01621375 | 0.0003029479
|  |  | 32.03231 | 4999.57129 | -1.15113e-05 | 1.65095e-08 | 5.837e-05 | 1.1675e-08 | 0.0006983681 | 0.0004983681 | 0.01596388 | 0.0003060367
|  |  | 31.19779 | 4999.57129 | -1.11163e-05 | 1.70041e-08 | 5.88e-05 | 1.176101e-08 | 0.0007035128 | 0.0005035128 | 0.01570849 | 0.0003114826
|  |  | 30.32856 | 4999.57129 | -1.07061e-05 | 1.62886e-08 | 5.926e-05 | 1.185302e-08 | 0.0007090165 | 0.0005090165 | 0.01543774 | 0.0002970114
|  |  | 29.49625 | 4999.57129 | -1.02632e-05 | 1.56684e-08 | 5.976e-05 | 1.195302e-08 | 0.0007149988 | 0.0005149988 | 0.01519053 | 0.0002921291
|  |  | 28.7102 | 4999.57129 | -9.80426e-06 | 1.7632e-08 | 6.027e-05 | 1.205503e-08 | 0.0007211007 | 0.0005211007 | 0.0149609 | 0.0003027121
|  |  | 27.88524 | 4999.57129 | -9.32672e-06 | 1.85193e-08 | 6.081e-05 | 1.216304e-08 | 0.0007275615 | 0.0005275615 | 0.01471118 | 0.0003069846
|  |  | 27.03472 | 4999.57129 | -8.8235e-06 | 2.27179e-08 | 6.139e-05 | 1.227905e-08 | 0.0007345009 | 0.0005345009 | 0.01445008 | 0.0003190536
|  |  | 26.20522 | 4999.57129 | -8.31431e-06 | 1.80862e-08 | 6.196e-05 | 1.239306e-08 | 0.0007413207 | 0.0005413207 | 0.01418543 | 0.0003243889
|  |  | 25.33876 | 4999.57129 | -7.77335e-06 | 2.29138e-08 | 6.258e-05 | 1.251707e-08 | 0.0007487387 | 0.0005487387 | 0.01390436 | 0.0003224914
|  |  | 24.49672 | 4999.57129 | -7.19125e-06 | 2.5747e-08 | 6.323e-05 | 1.264708e-08 | 0.0007565156 | 0.0005565156 | 0.01363281 | 0.000337101
|  |  | 23.65818 | 4999.57129 | -6.61797e-06 | 2.63933e-08 | 6.388e-05 | 1.27771e-08 | 0.0007642925 | 0.0005642925 | 0.01335013 | 0.0003283491
|  |  | 22.81367 | 4999.57129 | -5.9777e-06 | 2.05095e-08 | 6.461e-05 | 1.292311e-08 | 0.0007730266 | 0.0005730266 | 0.01307284 | 0.0003279215
|  |  | 22.01832 | 4999.57129 | -5.31597e-06 | 1.98044e-08 | 6.535e-05 | 1.307112e-08 | 0.0007818803 | 0.0005818803 | 0.01281203 | 0.0003427078
|  |  | 21.2221 | 4999.57129 | -4.65818e-06 | 2.0539e-08 | 6.61e-05 | 1.322113e-08 | 0.0007908537 | 0.0005908537 | 0.01253916 | 0.0003514334
|  |  | 20.3867 | 4999.57129 | -3.93737e-06 | 2.24332e-08 | 6.692e-05 | 1.338515e-08 | 0.0008006646 | 0.0006006646 | 0.01224557 | 0.000360769
|  |  | 19.5576 | 4999.57129 | -3.20518e-06 | 2.15906e-08 | 6.777e-05 | 1.355516e-08 | 0.0008108344 | 0.0006108344 | 0.01194646 | 0.0003725325
|  |  | 18.73006 | 4999.57129 | -2.44648e-06 | 2.61771e-08 | 6.865e-05 | 1.373118e-08 | 0.0008213632 | 0.0006213632 | 0.01163817 | 0.0003637962
|  |  | 17.9225 | 4999.57129 | -1.61444e-06 | 2.47477e-08 | 6.962e-05 | 1.392519e-08 | 0.0008329688 | 0.0006329688 | 0.01134438 | 0.00038631
|  |  | 17.08546 | 4999.57129 | -7.45983e-07 | 2.49833e-08 | 7.063e-05 | 1.412721e-08 | 0.0008450529 | 0.0006450529 | 0.01102103 | 0.0003859074
|  |  | 16.24542 | 4999.57129 | 1.97466e-07 | 2.62815e-08 | 7.175e-05 | 1.435123e-08 | 0.0008584532 | 0.0006584532 | 0.01069685 | 0.0003799304
|  |  | 15.45536 | 4999.57129 | 1.1942e-06 | 2.78958e-08 | 7.294e-05 | 1.458925e-08 | 0.0008726909 | 0.0006726909 | 0.01039668 | 0.0003842044
|  |  | 14.68204 | 4999.57129 | 2.27668e-06 | 3.00079e-08 | 7.421e-05 | 1.484327e-08 | 0.0008878859 | 0.0006878859 | 0.01009957 | 0.0004009928
|  |  | 13.86665 | 4999.57129 | 3.4511e-06 | 3.1772e-08 | 7.562e-05 | 1.51253e-08 | 0.0009047558 | 0.0007047558 | 0.009772602 | 0.0004105832
|  |  | 13.05431 | 4999.57129 | 4.73613e-06 | 3.51322e-08 | 7.715e-05 | 1.543132e-08 | 0.0009230615 | 0.0007230615 | 0.009439069 | 0.0004140411
|  |  | 12.24814 | 4999.57129 | 6.17527e-06 | 3.87389e-08 | 7.885e-05 | 1.577135e-08 | 0.0009434011 | 0.0007434011 | 0.009105281 | 0.000416663
|  |  | 11.46319 | 4999.57129 | 7.7719e-06 | 4.23986e-08 | 8.072e-05 | 1.614538e-08 | 0.0009657748 | 0.0007657748 | 0.008778222 | 0.0004273698
|  |  | 10.67091 | 4999.57129 | 9.55906e-06 | 4.65219e-08 | 8.282e-05 | 1.656542e-08 | 0.0009909002 | 0.0007909002 | 0.008439625 | 0.0004202991
|  |  | 10.02066 | 4999.57129 | 1.12929e-05 | 3.45002e-08 | 8.483e-05 | 1.696745e-08 | 0.001014949 | 0.0008149489 | 0.008166326 | 0.0004426244
|  |  | 9.40701 | 4999.57129 | 1.30096e-05 | 4.9679e-08 | 8.686e-05 | 1.737349e-08 | 0.001039237 | 0.0008392368 | 0.007894709 | 0.0004287046
|  |  | 8.64835 | 4999.57129 | 1.55466e-05 | 7.18814e-08 | 8.987e-05 | 1.797554e-08 | 0.00107525 | 0.00087525 | 0.007569468 | 0.0004301312
|  |  | 7.82206 | 4999.57129 | 1.88825e-05 | 8.88758e-08 | 9.38e-05 | 1.876161e-08 | 0.00112227 | 0.0009222705 | 0.007214055 | 0.0004763146
|  |  | 6.95778 | 4999.57129 | 2.27601e-05 | 1.02741e-07 | 9.843e-05 | 1.968769e-08 | 0.001177666 | 0.0009776661 | 0.006802386 | 0.000483787
|  |  | 6.12793 | 4999.57129 | 2.74683e-05 | 1.24799e-07 | 0.00010402 | 2.080578e-08 | 0.001244548 | 0.001044548 | 0.006400915 | 0.0004794295
|  |  | 5.37065 | 4999.57129 | 3.31374e-05 | 1.45183e-07 | 0.00011068 | 2.21379e-08 | 0.001324231 | 0.001124231 | 0.006037853 | 0.0006043911
|  |  | 5.00009 | 4999.57129 | 3.57966e-05 | 1.30042e-08 | 0.0001139 | 2.278195e-08 | 0.001362757 | 0.001162757 | 0.00581389 | 0.06098683
|  |  | 5.00013 | 4999.57129 | 3.58376e-05 | 1.31274e-08 | 0.00011394 | 2.278995e-08 | 0.001363236 | 0.001163236 | 0.005816329 | -0.01379266
|  |  | 5.00009 | 4999.57129 | 3.58473e-05 | 1.26966e-08 | 0.00011395 | 2.279195e-08 | 0.001363355 | 0.001163355 | 0.005816881 | 0.001163355
|  |  | 4.99988 | 4999.57129 | 3.58491e-05 | 1.11243e-08 | 0.00011395 | 2.279195e-08 | 0.001363355 | 0.001163355 | 0.005816637 | 0.0006625401
|  |  | 5.26927 | 4999.57129 | 3.41111e-05 | 1.25414e-07 | 0.00011181 | 2.236392e-08 | 0.001337751 | 0.001137751 | 0.005995118 | 0.0004674773
|  |  | 5.92143 | 4999.57129 | 2.88348e-05 | 1.19529e-07 | 0.00010564 | 2.112981e-08 | 0.00126393 | 0.00106393 | 0.006299988 | 0.0005110741
|  |  | 6.70171 | 4999.57129 | 2.43405e-05 | 1.00006e-07 | 0.00010026 | 2.005372e-08 | 0.001199561 | 0.0009995612 | 0.006698769 | 0.0004804403
|  |  | 7.46952 | 4999.57129 | 2.05934e-05 | 8.24671e-08 | 9.58e-05 | 1.916164e-08 | 0.001146199 | 0.0009461995 | 0.007067656 | 0.0004671342
|  |  | 8.24591 | 4999.57129 | 1.74361e-05 | 7.16046e-08 | 9.203e-05 | 1.840758e-08 | 0.001101093 | 0.0009010933 | 0.007430334 | 0.0004416386
|  |  | 9.00574 | 4999.57129 | 1.47085e-05 | 6.21976e-08 | 8.879e-05 | 1.775952e-08 | 0.001062328 | 0.0008623283 | 0.007765905 | 0.0004369411
|  |  | 9.7756 | 4999.57129 | 1.23427e-05 | 5.48044e-08 | 8.599e-05 | 1.719947e-08 | 0.001028828 | 0.0008288277 | 0.008102288 | 0.0004461216
|  |  | 10.56857 | 4999.57129 | 1.02844e-05 | 4.91757e-08 | 8.359e-05 | 1.671943e-08 | 0.001000113 | 0.0008001129 | 0.008456049 | 0.0004223052
|  |  | 11.33687 | 4999.57129 | 8.45676e-06 | 4.30926e-08 | 8.145e-05 | 1.62914e-08 | 0.0009745089 | 0.0007745089 | 0.008780506 | 0.0004169248
|  |  | 12.11084 | 4999.57129 | 6.82506e-06 | 3.81243e-08 | 7.954e-05 | 1.590936e-08 | 0.0009516567 | 0.0007516567 | 0.009103194 | 0.0004189014
|  |  | 12.89931 | 4999.57129 | 5.37298e-06 | 3.54373e-08 | 7.784e-05 | 1.556933e-08 | 0.000931317 | 0.000731317 | 0.009433485 | 0.0004091811
|  |  | 13.68727 | 4999.57129 | 4.06654e-06 | 3.22741e-08 | 7.629e-05 | 1.525931e-08 | 0.000912772 | 0.000712772 | 0.009755903 | 0.0004009604
|  |  | 14.48778 | 4999.57129 | 2.86501e-06 | 2.9996e-08 | 7.485e-05 | 1.497128e-08 | 0.0008955431 | 0.0006955431 | 0.01007688 | 0.0004217018
|  |  | 15.35311 | 4999.57129 | 1.78843e-06 | 2.8799e-08 | 7.356e-05 | 1.471326e-08 | 0.0008801089 | 0.0006801089 | 0.01044179 | 0.0003771385
|  |  | 16.18396 | 4999.57129 | 6.85013e-07 | 2.71179e-08 | 7.226e-05 | 1.445324e-08 | 0.0008645551 | 0.0006645551 | 0.01075513 | 0.0003782483
|  |  | 16.96375 | 4999.57129 | -2.3805e-07 | 2.53599e-08 | 7.116e-05 | 1.423322e-08 | 0.0008513941 | 0.0006513941 | 0.01105009 | 0.0003762417
|  |  | 17.75106 | 4999.57129 | -1.11869e-06 | 2.35287e-08 | 7.014e-05 | 1.40292e-08 | 0.0008391903 | 0.0006391903 | 0.01134631 | 0.0003744764
|  |  | 18.54745 | 4999.57129 | -1.93338e-06 | 2.23889e-08 | 6.919e-05 | 1.383919e-08 | 0.000827824 | 0.000627824 | 0.01164453 | 0.0003716124
|  |  | 19.36116 | 4999.57129 | -2.70936e-06 | 2.34277e-08 | 6.829e-05 | 1.365917e-08 | 0.000817056 | 0.000617056 | 0.01194692 | 0.0003721466
|  |  | 20.17939 | 4999.57129 | -3.42953e-06 | 2.14196e-08 | 6.746e-05 | 1.349316e-08 | 0.0008071254 | 0.0006071254 | 0.01225142 | 0.0003625787
|  |  | 20.9907 | 4999.57129 | -4.11634e-06 | 1.94522e-08 | 6.667e-05 | 1.333514e-08 | 0.0007976735 | 0.0005976735 | 0.01254558 | 0.0003486509
|  |  | 21.79709 | 4999.57129 | -4.78863e-06 | 2.03253e-08 | 6.59e-05 | 1.318113e-08 | 0.0007884608 | 0.0005884608 | 0.01282673 | 0.0003460211
|  |  | 22.57702 | 4999.57129 | -5.41429e-06 | 1.90201e-08 | 6.52e-05 | 1.304112e-08 | 0.0007800857 | 0.0005800857 | 0.01309661 | 0.0003240979
|  |  | 23.35194 | 4999.57129 | -6.04291e-06 | 1.74456e-08 | 6.449e-05 | 1.289911e-08 | 0.0007715909 | 0.0005715909 | 0.01334776 | 0.0003273525
|  |  | 24.14439 | 4999.57129 | -6.63338e-06 | 1.81987e-08 | 6.382e-05 | 1.276509e-08 | 0.0007635747 | 0.0005635747 | 0.01360717 | 0.0003248132
|  |  | 24.93147 | 4999.57129 | -7.19489e-06 | 1.94261e-08 | 6.319e-05 | 1.263908e-08 | 0.000756037 | 0.000556037 | 0.01386282 | 0.0003200649
|  |  | 25.74065 | 4999.57129 | -7.74305e-06 | 1.74771e-08 | 6.257e-05 | 1.251507e-08 | 0.000748619 | 0.000548619 | 0.01412181 | 0.0003227401
|  |  | 26.54201 | 4999.57129 | -8.25004e-06 | 2.00352e-08 | 6.2e-05 | 1.240106e-08 | 0.0007417993 | 0.0005417993 | 0.01438044 | 0.0003088836
|  |  | 27.37157 | 4999.57129 | -8.76742e-06 | 1.85333e-08 | 6.141e-05 | 1.228305e-08 | 0.0007347402 | 0.0005347402 | 0.01463668 | 0.0003144347
|  |  | 28.19854 | 4999.57129 | -9.23845e-06 | 1.7505e-08 | 6.087e-05 | 1.217504e-08 | 0.0007282794 | 0.0005282794 | 0.01489671 | 0.0003128582
|  |  | 29.02056 | 4999.57129 | -9.69396e-06 | 1.64076e-08 | 6.036e-05 | 1.207304e-08 | 0.0007221775 | 0.0005221775 | 0.01515388 | 0.0002968608
|  |  | 29.79583 | 4999.57129 | -1.01286e-05 | 1.54016e-08 | 5.987e-05 | 1.197503e-08 | 0.0007163149 | 0.0005163149 | 0.01538403 | 0.0002989349
|  |  | 30.55255 | 4999.57129 | -1.05329e-05 | 1.90765e-08 | 5.942e-05 | 1.188502e-08 | 0.0007109308 | 0.0005109308 | 0.01561024 | 0.0003057059
|  |  | 31.35691 | 4999.57129 | -1.09304e-05 | 1.69523e-08 | 5.898e-05 | 1.179701e-08 | 0.0007056665 | 0.0005056665 | 0.01585614 | 0.0003071213
|  |  | 32.15127 | 4999.57129 | -1.13039e-05 | 1.66314e-08 | 5.857e-05 | 1.1715e-08 | 0.000700761 | 0.000500761 | 0.0161001 | 0.000292683
|  |  | 32.94694 | 4999.57129 | -1.16792e-05 | 1.67819e-08 | 5.815e-05 | 1.1631e-08 | 0.0006957359 | 0.0004957359 | 0.01633298 | 0.0003062407
|  |  | 33.75686 | 4999.57129 | -1.20241e-05 | 1.60451e-08 | 5.777e-05 | 1.155499e-08 | 0.0006911894 | 0.0004911894 | 0.01658101 | 0.0002980498
|  |  | 34.5926 | 4999.57129 | -1.23714e-05 | 1.46355e-08 | 5.738e-05 | 1.147698e-08 | 0.0006865232 | 0.0004865232 | 0.0168301 | 0.0002993515
|  |  | 35.4074 | 4999.57129 | -1.26975e-05 | 1.61884e-08 | 5.702e-05 | 1.140498e-08 | 0.000682216 | 0.000482216 | 0.01707402 | 0.0002945302
|  |  | 36.16826 | 4999.57129 | -1.29948e-05 | 1.54316e-08 | 5.669e-05 | 1.133897e-08 | 0.0006782677 | 0.0004782677 | 0.01729811 | 0.0002966559
|  |  | 36.94716 | 4999.57129 | -1.32976e-05 | 1.66815e-08 | 5.637e-05 | 1.127497e-08 | 0.0006744391 | 0.0004744391 | 0.01752918 | 0.0003064468
|  |  | 37.78131 | 4999.57129 | -1.35905e-05 | 1.64016e-08 | 5.606e-05 | 1.121296e-08 | 0.0006707301 | 0.0004707301 | 0.0177848 | 0.0003041786
|  |  | 38.58514 | 4999.57129 | -1.3869e-05 | 1.57056e-08 | 5.577e-05 | 1.115496e-08 | 0.0006672604 | 0.0004672604 | 0.01802931 | 0.0002943664
|  |  | 39.37534 | 4999.57129 | -1.4133e-05 | 1.39091e-08 | 5.548e-05 | 1.109695e-08 | 0.0006637907 | 0.0004637907 | 0.01826192 | 0.0002905993
|  |  | 40.18031 | 4999.57129 | -1.43815e-05 | 1.4809e-08 | 5.519e-05 | 1.103895e-08 | 0.000660321 | 0.000460321 | 0.01849584 | 0.0002715637
|  |  | 40.98566 | 4999.57129 | -1.46427e-05 | 1.33942e-08 | 5.488e-05 | 1.097694e-08 | 0.000656612 | 0.000456612 | 0.01871454 | 0.0002870619
|  |  | 41.8118 | 4999.57129 | -1.48787e-05 | 1.57995e-08 | 5.46e-05 | 1.092094e-08 | 0.0006532619 | 0.0004532619 | 0.0189517 | 0.0003022621
|  |  | 42.65678 | 4999.57129 | -1.51153e-05 | 1.39254e-08 | 5.435e-05 | 1.087093e-08 | 0.0006502708 | 0.0004502708 | 0.0192071 | 0.0002911764
|  |  | 43.44084 | 4999.57129 | -1.53289e-05 | 1.34373e-08 | 5.411e-05 | 1.082293e-08 | 0.0006473993 | 0.0004473993 | 0.0194354 | 0.0002720571
|  |  | 44.22545 | 4999.57129 | -1.55566e-05 | 1.34917e-08 | 5.385e-05 | 1.077092e-08 | 0.0006442885 | 0.0004442885 | 0.01964886 | 0.0002798614
|  |  | 45.04487 | 4999.57129 | -1.57772e-05 | 1.79824e-08 | 5.36e-05 | 1.072092e-08 | 0.0006412974 | 0.0004412974 | 0.01987818 | 0.0002828003
|  |  | 45.84076 | 4999.57129 | -1.59834e-05 | 1.52146e-08 | 5.337e-05 | 1.067492e-08 | 0.0006385456 | 0.0004385456 | 0.02010326 | 0.0002772508
|  |  | 46.63642 | 4999.57129 | -1.61883e-05 | 1.21064e-08 | 5.314e-05 | 1.062891e-08 | 0.0006357937 | 0.0004357937 | 0.02032386 | 0.0002821721
|  |  | 47.44943 | 4999.57129 | -1.63891e-05 | 1.47093e-08 | 5.292e-05 | 1.058491e-08 | 0.0006331616 | 0.0004331616 | 0.02055327 | 0.0002781485
|  |  | 48.26906 | 4999.57129 | -1.65827e-05 | 1.33892e-08 | 5.27e-05 | 1.05409e-08 | 0.0006305294 | 0.0004305294 | 0.02078125 | 0.0002729181
|  |  | 49.08887 | 4999.57129 | -1.67769e-05 | 1.43052e-08 | 5.248e-05 | 1.04969e-08 | 0.0006278972 | 0.0004278972 | 0.02100499 | 0.0002703633
|  |  | 49.88449 | 4999.57129 | -1.69626e-05 | 1.26096e-08 | 5.227e-05 | 1.04549e-08 | 0.0006253846 | 0.0004253846 | 0.0212201 | 0.0002744272
|  |  | 50.68797 | 4999.57129 | -1.71468e-05 | 1.24481e-08 | 5.207e-05 | 1.041489e-08 | 0.0006229917 | 0.0004229917 | 0.02144059 | 0.0002678347
|  |  | 51.5223 | 4999.57129 | -1.73305e-05 | 1.3601e-08 | 5.186e-05 | 1.037289e-08 | 0.0006204792 | 0.0004204792 | 0.02166405 | 0.0002638069
|  |  | 52.32142 | 4999.57129 | -1.75126e-05 | 1.18472e-08 | 5.166e-05 | 1.033289e-08 | 0.0006180863 | 0.0004180863 | 0.02187487 | 0.0002767391
|  |  | 53.13094 | 4999.57129 | -1.76732e-05 | 1.32785e-08 | 5.148e-05 | 1.029688e-08 | 0.0006159327 | 0.0004159327 | 0.02209889 | 0.0002476921
|  |  | 53.93644 | 4999.57129 | -1.78578e-05 | 1.27472e-08 | 5.127e-05 | 1.025488e-08 | 0.0006134201 | 0.0004134201 | 0.02229841 | 0.0002660798
|  |  | 54.7365 | 4999.57129 | -1.80122e-05 | 1.46789e-08 | 5.109e-05 | 1.021888e-08 | 0.0006112665 | 0.0004112665 | 0.02251129 | 0.0002672037
|  |  | 55.56718 | 4999.57129 | -1.81697e-05 | 1.49777e-08 | 5.091e-05 | 1.018287e-08 | 0.0006091129 | 0.0004091129 | 0.02273325 | 0.0002786755
|  |  | 56.39484 | 4999.57129 | -1.83135e-05 | 1.37871e-08 | 5.075e-05 | 1.015087e-08 | 0.0006071986 | 0.0004071986 | 0.0229639 | 0.000294716
|  |  | 57.18559 | 4999.57129 | -1.84233e-05 | 1.24001e-08 | 5.062e-05 | 1.012487e-08 | 0.0006056432 | 0.0004056432 | 0.02319695 | 0.0003017636
|  |  | 57.98704 | 4999.57129 | -1.85343e-05 | 1.50124e-08 | 5.05e-05 | 1.010087e-08 | 0.0006042075 | 0.0004042075 | 0.02343879 | 0.0002847105
|  |  | 58.81142 | 4999.57129 | -1.86276e-05 | 1.4537e-08 | 5.036e-05 | 1.007286e-08 | 0.0006025324 | 0.0004025324 | 0.0236735 | 0.0003228248
|  |  | 59.61681 | 4999.57129 | -1.87059e-05 | 1.44231e-08 | 5.027e-05 | 1.005486e-08 | 0.0006014556 | 0.0004014556 | 0.0239335 | 0.0003041376
|  |  | 60.4341 | 4999.57129 | -1.87912e-05 | 1.53273e-08 | 5.016e-05 | 1.003286e-08 | 0.0006001395 | 0.0004001395 | 0.02418207 | 0.0003010219628
|  |  | 61.24735 | 4999.57129 | -1.88876e-05 | 1.39871e-08 | 5.005e-05 | 1.001086e-08 | 0.0005988234 | 0.0003988234 | 0.02442688 | 0.0002994186
|  |  | 62.06913 | 4999.57129 | -1.89758e-05 | 1.73641e-08 | 4.994e-05 | 9.988856e-09 | 0.0005975073 | 0.0003975073 | 0.02467293 | 0.000308006
|  |  | 62.91011 | 4999.57129 | -1.90708e-05 | 1.41688e-08 | 4.984e-05 | 9.968855e-09 | 0.0005963109 | 0.0003963109 | 0.02493196 | 0.0003031741
|  |  | 63.72878 | 4999.57129 | -1.91566e-05 | 1.53137e-08 | 4.974e-05 | 9.948853e-09 | 0.0005951144 | 0.0003951144 | 0.02518016 | 0.0002969408
|  |  | 64.51503 | 4999.57129 | -1.92408e-05 | 1.35419e-08 | 4.964e-05 | 9.928851e-09 | 0.000593918 | 0.000393918 | 0.02541363 | 0.0002946726
|  |  | 65.30228 | 4999.57129 | -1.93368e-05 | 1.23827e-08 | 4.954e-05 | 9.90885e-09 | 0.0005927215 | 0.0003927215 | 0.02564561 | 0.0003142968
|  |  | 66.10913 | 4999.57129 | -1.94152e-05 | 1.37125e-08 | 4.946e-05 | 9.892848e-09 | 0.0005917644 | 0.0003917644 | 0.0258992 | 0.0003030948
|  |  | 66.92183 | 4999.57129 | -1.95004e-05 | 1.29931e-08 | 4.937e-05 | 9.874847e-09 | 0.0005906876 | 0.0003906876 | 0.02614553 | 0.0003008111
|  |  | 67.73334 | 4999.57129 | -1.95802e-05 | 1.42952e-08 | 4.928e-05 | 9.856845e-09 | 0.0005896108 | 0.0003896108 | 0.02638964 | 0.0003116692
|  |  | 68.57548 | 4999.57129 | -1.96673e-05 | 1.57426e-08 | 4.92e-05 | 9.840844e-09 | 0.0005886536 | 0.0003886536 | 0.02665211 | 0.0003003307
|  |  | 69.42185 | 4999.57129 | -1.97571e-05 | 1.2194e-08 | 4.911e-05 | 9.822842e-09 | 0.0005875768 | 0.0003875768 | 0.0269063 | 0.00030571
|  |  | 70.24311 | 4999.57129 | -1.9846e-05 | 1.48792e-08 | 4.903e-05 | 9.806841e-09 | 0.0005866196 | 0.0003866196 | 0.02715737 | 0.0002898661
|  |  | 71.03367 | 4999.57129 | -1.99401e-05 | 1.25394e-08 | 4.894e-05 | 9.788839e-09 | 0.0005855428 | 0.0003855428 | 0.02738652 | 0.0003094792
|  |  | 71.82451 | 4999.57129 | -2.00173e-05 | 1.13698e-08 | 4.887e-05 | 9.774838e-09 | 0.0005847053 | 0.0003847053 | 0.02763127 | 0.0003205609
|  |  | 72.63743 | 4999.57129 | -2.0091e-05 | 1.16655e-08 | 4.881e-05 | 9.762837e-09 | 0.0005839874 | 0.0003839874 | 0.02789186 | 0.0003104191
|  |  | 73.47387 | 4999.57129 | -2.01734e-05 | 1.12602e-08 | 4.874e-05 | 9.748836e-09 | 0.0005831499 | 0.0003831499 | 0.02815151 | 0.0002976019
|  |  | 74.30524 | 4999.57129 | -2.0251e-05 | 1.29463e-08 | 4.866e-05 | 9.732835e-09 | 0.0005821928 | 0.0003821928 | 0.02839893 | 0.0002837608
|  |  | 75.1271 | 4999.57129 | -2.03236e-05 | 1.26182e-08 | 4.857e-05 | 9.714833e-09 | 0.000581116 | 0.000381116 | 0.02863214 | 0.0002716846
|  |  | 75.95757 | 4999.57129 | -2.04001e-05 | 1.47139e-08 | 4.847e-05 | 9.694831e-09 | 0.0005799195 | 0.0003799195 | 0.02885776 | 0.0002779054
|  |  | 76.76789 | 4999.57129 | -2.0482e-05 | 1.31632e-08 | 4.838e-05 | 9.67683e-09 | 0.0005788427 | 0.0003788427 | 0.02908296 | 0.0002939593
|  |  | 77.53288 | 4999.57129 | -2.05594e-05 | 1.28717e-08 | 4.831e-05 | 9.662829e-09 | 0.0005780052 | 0.0003780052 | 0.02930783 | 0.0002829082
|  |  | 78.32119 | 4999.57129 | -2.06351e-05 | 1.25811e-08 | 4.823e-05 | 9.646827e-09 | 0.000577048 | 0.000377048 | 0.02953085 | 0.0002863887
|  |  | 79.15691 | 4999.57129 | -2.07088e-05 | 1.23659e-08 | 4.815e-05 | 9.630826e-09 | 0.0005760909 | 0.0003760909 | 0.02977019 | 0.0002954826
|  |  | 79.98798 | 4999.57129 | -2.07754e-05 | 1.38788e-08 | 4.808e-05 | 9.616825e-09 | 0.0005752534 | 0.0003752534 | 0.03001576 | 0.0002783607
|  |  | 80.78603 | 4999.57129 | -2.08607e-05 | 1.46142e-08 | 4.8e-05 | 9.600823e-09 | 0.0005742962 | 0.0003742962 | 0.0302379 | 0.0002797726
|  |  | 81.61245 | 4999.57129 | -2.09332e-05 | 1.36279e-08 | 4.792e-05 | 9.584822e-09 | 0.000573339 | 0.000373339 | 0.03046911 | 0.0003133849
|  |  | 82.43499 | 4999.57129 | -2.09906e-05 | 1.4558e-08 | 4.787e-05 | 9.574821e-09 | 0.0005727408 | 0.0003727408 | 0.03072689 | 0.0002892734
|  |  | 83.27053 | 4999.57129 | -2.10633e-05 | 1.16893e-08 | 4.78e-05 | 9.56082e-09 | 0.0005719033 | 0.0003719033 | 0.03096858 | 0.0002747524
|  |  | 84.0991 | 4999.57129 | -2.11398e-05 | 1.24237e-08 | 4.772e-05 | 9.544818e-09 | 0.0005709461 | 0.0003709461 | 0.03119624 | 0.0002985136
|  |  | 84.94094 | 4999.57129 | -2.12005e-05 | 1.46635e-08 | 4.766e-05 | 9.532817e-09 | 0.0005702283 | 0.0003702283 | 0.03144754 | 0.0002653972
|  |  | 85.72364 | 4999.57129 | -2.12666e-05 | 1.23732e-08 | 4.758e-05 | 9.516816e-09 | 0.0005692711 | 0.0003692711 | 0.03165526 | 0.0002935219
|  |  | 86.54381 | 4999.57129 | -2.13265e-05 | 1.20987e-08 | 4.752e-05 | 9.504815e-09 | 0.0005685532 | 0.0003685532 | 0.031896 | 0.0002941795
|  |  | 87.38729 | 4999.57129 | -2.13985e-05 | 1.3497e-08 | 4.746e-05 | 9.492814e-09 | 0.0005678354 | 0.0003678354 | 0.03214414 | 0.0002652246
|  |  | 88.21012 | 4999.57129 | -2.1463e-05 | 1.49725e-08 | 4.738e-05 | 9.476813e-09 | 0.0005668782 | 0.0003668782 | 0.03236237 | 0.0003025648
|  |  | 89.03833 | 4999.57129 | -2.15181e-05 | 1.29311e-08 | 4.733e-05 | 9.466812e-09 | 0.00056628 | 0.00036628 | 0.03261296 | 0.0002771594
|  |  | 89.88301 | 4999.57129 | -2.15884e-05 | 1.45151e-08 | 4.726e-05 | 9.452811e-09 | 0.0005654425 | 0.0003654425 | 0.03284707 | 0.0002874768
|  |  | 90.7183 | 4999.57129 | -2.1642e-05 | 1.56506e-08 | 4.72e-05 | 9.440809e-09 | 0.0005647246 | 0.0003647246 | 0.0330872 | 0.0002676844
|  |  | 91.50807 | 4999.57129 | -2.17054e-05 | 1.57396e-08 | 4.713e-05 | 9.426808e-09 | 0.0005638871 | 0.0003638871 | 0.0332986 | 0.0002950204
|  |  | 92.30994 | 4999.57129 | -2.17658e-05 | 1.29513e-08 | 4.708e-05 | 9.416807e-09 | 0.0005632889 | 0.0003632889 | 0.03353517 | 0.0002696667
|  |  | 93.14317 | 4999.57129 | -2.18194e-05 | 1.36575e-08 | 4.701e-05 | 9.402806e-09 | 0.0005624513 | 0.0003624513 | 0.03375987 | 0.000280221
|  |  | 93.96347 | 4999.57129 | -2.18812e-05 | 1.63792e-08 | 4.695e-05 | 9.390805e-09 | 0.0005617335 | 0.0003617335 | 0.03398973 | 0.0002935362
|  |  | 94.79501 | 4999.57129 | -2.19278e-05 | 1.36714e-08 | 4.69e-05 | 9.380804e-09 | 0.0005611352 | 0.0003611352 | 0.03423382 | 0.0002906074
|  |  | 95.60595 | 4999.57129 | -2.19806e-05 | 1.49083e-08 | 4.685e-05 | 9.370803e-09 | 0.000560537 | 0.000360537 | 0.03446948 | 0.0002778951
|  |  | 96.44371 | 4999.57129 | -2.20362e-05 | 1.45108e-08 | 4.679e-05 | 9.358802e-09 | 0.0005598191 | 0.0003598191 | 0.03470229 | 0.0003057337
|  |  | 97.30472 | 4999.57129 | -2.20811e-05 | 1.33779e-08 | 4.675e-05 | 9.350802e-09 | 0.0005593406 | 0.0003593406 | 0.03496553 | 0.0002757475
|  |  | 98.14758 | 4999.57129 | -2.21279e-05 | 1.52072e-08 | 4.669e-05 | 9.338801e-09 | 0.0005586227 | 0.0003586227 | 0.03519795 | 0.0003001253
|  |  | 98.95717 | 4999.57129 | -2.21794e-05 | 1.34454e-08 | 4.665e-05 | 9.3308e-09 | 0.0005581441 | 0.0003581441 | 0.03544093 | 0.0003301045
|  |  | 99.80894 | 4999.57129 | -2.22147e-05 | 1.2658e-08 | 4.663e-05 | 9.3268e-09 | 0.0005579048 | 0.0003579048 | 0.0357221 | 0.0003130329
|  |  | 100.61376 | 4999.57129 | -2.22575e-05 | 1.20906e-08 | 4.66e-05 | 9.320799e-09 | 0.0005575459 | 0.0003575459 | 0.03597404 | 0.0003280154
|  |  | 101.43571 | 4999.57129 | -2.2297e-05 | 1.45746e-08 | 4.658e-05 | 9.316799e-09 | 0.0005573066 | 0.0003573066 | 0.03624365 | 0.0002721732
|  |  | 102.29832 | 4999.57129 | -2.23452e-05 | 1.18666e-08 | 4.652e-05 | 9.304798e-09 | 0.0005565887 | 0.0003565887 | 0.03647843 | 0.0002843852
|  |  | 103.15297 | 4999.57129 | -2.23721e-05 | 1.3135e-08 | 4.647e-05 | 9.294797e-09 | 0.0005559905 | 0.0003559905 | 0.03672148 | 0.0002811464
|  |  | 103.98411 | 4999.57129 | -2.24052e-05 | 1.32277e-08 | 4.642e-05 | 9.284796e-09 | 0.0005553923 | 0.0003553923 | 0.03695515 | 0.0002979512
|  |  | 104.85775 | 4999.57129 | -2.24391e-05 | 1.36918e-08 | 4.638e-05 | 9.276795e-09 | 0.0005549137 | 0.0003549137 | 0.03721545 | 0.0003241414
|  |  | 105.67953 | 4999.57129 | -2.24619e-05 | 1.24803e-08 | 4.636e-05 | 9.272795e-09 | 0.0005546744 | 0.0003546744 | 0.03748183 | 0.0002896739
|  |  | 106.46339 | 4999.57129 | -2.2497e-05 | 1.36833e-08 | 4.632e-05 | 9.264794e-09 | 0.0005541958 | 0.0003541958 | 0.03770889 | 0.0003386119
|  |  | 107.28708 | 4999.57129 | -2.25217e-05 | 1.25632e-08 | 4.631e-05 | 9.262794e-09 | 0.0005540762 | 0.0003540762 | 0.0379878 | 0.0002914285
|  |  | 108.11298 | 4999.57129 | -2.25529e-05 | 1.27174e-08 | 4.627e-05 | 9.254794e-09 | 0.0005535976 | 0.0003535976 | 0.03822849 | 0.0003218521
|  |  | 108.9341 | 4999.57129 | -2.25718e-05 | 1.12723e-08 | 4.625e-05 | 9.250793e-09 | 0.0005533583 | 0.0003533583 | 0.03849277 | 0.0003212525
|  |  | 109.7521 | 4999.57129 | -2.25948e-05 | 1.33712e-08 | 4.623e-05 | 9.246793e-09 | 0.000553119 | 0.000353119 | 0.03875555 | 0.0003216252
|  |  | 110.59238 | 4999.57129 | -2.26085e-05 | 1.17751e-08 | 4.621e-05 | 9.242792e-09 | 0.0005528797 | 0.0003528797 | 0.03902581 | 0.0003057371
|  |  | 111.44087 | 4999.57129 | -2.2634e-05 | 1.3463e-08 | 4.618e-05 | 9.236792e-09 | 0.0005525208 | 0.0003525208 | 0.03928522 | 0.0003525208
|  |  | 112.26641 | 4999.57129 | -2.26432e-05 | 1.3394e-08 | 4.618e-05 | 9.236792e-09 | 0.0005525208 | 0.0003525208 | 0.03957624 | 0.0003194939
|  |  | 113.08575 | 4999.57129 | -2.26508e-05 | 1.17617e-08 | 4.616e-05 | 9.232792e-09 | 0.0005522815 | 0.0003522815 | 0.03983802 | 0.0003360499
|  |  | 113.92551 | 4999.57129 | -2.26592e-05 | 1.03463e-08 | 4.615e-05 | 9.230791e-09 | 0.0005521619 | 0.0003521619 | 0.04012022 | 0.0003014212
|  |  | 114.73715 | 4999.57129 | -2.26864e-05 | 1.53197e-08 | 4.612e-05 | 9.224791e-09 | 0.0005518029 | 0.0003518029 | 0.04036487 | 0.0003691797
|  |  | 115.53263 | 4999.57129 | -2.26832e-05 | 1.47484e-08 | 4.613e-05 | 9.226791e-09 | 0.0005519226 | 0.0003519226 | 0.04065854 | 0.0003348797
|  |  | 116.34943 | 4999.57129 | -2.26923e-05 | 1.213e-08 | 4.612e-05 | 9.224791e-09 | 0.0005518029 | 0.0003518029 | 0.04093207 | 0.0003180418
|  |  | 117.17997 | 4999.57129 | -2.2704e-05 | 1.34179e-08 | 4.61e-05 | 9.220791e-09 | 0.0005515636 | 0.0003515636 | 0.04119622 | 0.0003515636
|  |  | 118.04229 | 4999.57129 | -2.27066e-05 | 1.37689e-08 | 4.61e-05 | 9.220791e-09 | 0.0005515636 | 0.0003515636 | 0.04149938 | 0.0003680193
|  |  | 118.90683 | 4999.57129 | -2.26962e-05 | 1.43902e-08 | 4.611e-05 | 9.222791e-09 | 0.0005516833 | 0.0003516833 | 0.04181754 | 0.0003338455
|  |  | 119.70977 | 4999.57129 | -2.26998e-05 | 1.29826e-08 | 4.61e-05 | 9.220791e-09 | 0.0005515636 | 0.0003515636 | 0.0420856 | 0.0003515636
|  |  | 120.48255 | 4999.57129 | -2.26912e-05 | 1.30339e-08 | 4.61e-05 | 9.220791e-09 | 0.0005515636 | 0.0003515636 | 0.04235728 | 0.0003691207
|  |  | 121.30923 | 4999.57129 | -2.26835e-05 | 1.32891e-08 | 4.611e-05 | 9.222791e-09 | 0.0005516833 | 0.0003516833 | 0.04266243 | 0.000369008
|  |  | 122.15282 | 4999.57129 | -2.26738e-05 | 1.46563e-08 | 4.612e-05 | 9.224791e-09 | 0.0005518029 | 0.0003518029 | 0.04297372 | 0.0003694516
|  |  | 122.98658 | 4999.57129 | -2.26652e-05 | 1.46319e-08 | 4.613e-05 | 9.226791e-09 | 0.0005519226 | 0.0003519226 | 0.04328175 | 0.0003870934
|  |  | 123.82907 | 4999.57129 | -2.2644e-05 | 1.42079e-08 | 4.615e-05 | 9.230791e-09 | 0.0005521619 | 0.0003521619 | 0.04360788 | 0.0003701309
|  |  | 124.6591 | 4999.57129 | -2.2627e-05 | 1.3159e-08 | 4.616e-05 | 9.232792e-09 | 0.0005522815 | 0.0003522815 | 0.0439151 | 0.0003887329
|  |  | 125.48285 | 4999.57129 | -2.26032e-05 | 1.46409e-08 | 4.618e-05 | 9.236792e-09 | 0.0005525208 | 0.0003525208 | 0.04423531 | 0.0003889775
|  |  | 126.31192 | 4999.57129 | -2.25715e-05 | 1.31999e-08 | 4.62e-05 | 9.240792e-09 | 0.0005527601 | 0.0003527601 | 0.0445578 | 0.0004050988
|  |  | 127.18414 | 4999.57129 | -2.25461e-05 | 1.44054e-08 | 4.623e-05 | 9.246793e-09 | 0.000553119 | 0.000353119 | 0.04491114 | 0.0004486393
|  |  | 127.98569 | 4999.57129 | -2.25075e-05 | 1.41301e-08 | 4.628e-05 | 9.256794e-09 | 0.0005537173 | 0.0003537173 | 0.04527075 | 0.0003724947
|  |  | 128.80641 | 4999.57129 | -2.24824e-05 | 1.43736e-08 | 4.629e-05 | 9.258794e-09 | 0.0005538369 | 0.0003538369 | 0.04557646 | 0.0004472146
|  |  | 129.63693 | 4999.57129 | -2.24427e-05 | 1.44426e-08 | 4.634e-05 | 9.268795e-09 | 0.0005544351 | 0.0003544351 | 0.04594788 | 0.0004494134
|  |  | 130.45863 | 4999.57129 | -2.2388e-05 | 1.25775e-08 | 4.639e-05 | 9.278796e-09 | 0.0005550333 | 0.0003550333 | 0.04631716 | 0.0004481025
|  |  | 131.30261 | 4999.57129 | -2.2336e-05 | 1.44216e-08 | 4.644e-05 | 9.288796e-09 | 0.0005556316 | 0.0003556316 | 0.04669535 | 0.0004479118
|  |  | 132.15936 | 4999.57129 | -2.22781e-05 | 1.34311e-08 | 4.649e-05 | 9.298797e-09 | 0.0005562298 | 0.0003562298 | 0.0470791 | 0.0004471711
|  |  | 133.03448 | 4999.57129 | -2.22294e-05 | 1.32295e-08 | 4.654e-05 | 9.308798e-09 | 0.000556828 | 0.000356828 | 0.04747043 | 0.0004963284
|  |  | 133.838 | 4999.57129 | -2.21527e-05 | 1.3731e-08 | 4.661e-05 | 9.322799e-09 | 0.0005576655 | 0.0003576655 | 0.04786924 | 0.0005026331
|  |  | 134.61571 | 4999.57129 | -2.20917e-05 | 1.37765e-08 | 4.668e-05 | 9.336801e-09 | 0.0005585031 | 0.0003585031 | 0.04826014 | 0.0004773716
|  |  | 135.43362 | 4999.57129 | -2.20182e-05 | 1.27912e-08 | 4.674e-05 | 9.348802e-09 | 0.0005592209 | 0.0003592209 | 0.04865059 | 0.000540879
|  |  | 136.24121 | 4999.57129 | -2.19251e-05 | 1.31373e-08 | 4.683e-05 | 9.366803e-09 | 0.0005602977 | 0.0003602977 | 0.0490874 | 0.0005372485
|  |  | 137.07536 | 4999.57129 | -2.18353e-05 | 1.3765e-08 | 4.692e-05 | 9.384805e-09 | 0.0005613745 | 0.0003613745 | 0.04953554 | 0.0005526455
|  |  | 137.9382 | 4999.57129 | -2.17357e-05 | 1.3427e-08 | 4.702e-05 | 9.404806e-09 | 0.000562571 | 0.000362571 | 0.05001239 | 0.0005568193
|  |  | 138.79308 | 4999.57129 | -2.1643e-05 | 1.29509e-08 | 4.712e-05 | 9.424808e-09 | 0.0005637674 | 0.0003637674 | 0.0504884 | 0.0005820974
|  |  | 139.6348 | 4999.57129 | -2.15279e-05 | 1.27815e-08 | 4.723e-05 | 9.44681e-09 | 0.0005650835 | 0.0003650835 | 0.05097837 | 0.0005949983
|  |  | 140.43871 | 4999.57129 | -2.14166e-05 | 1.42511e-08 | 4.734e-05 | 9.468812e-09 | 0.0005663996 | 0.0003663996 | 0.05145669 | 0.0006087213
|  |  | 141.27576 | 4999.57129 | -2.12921e-05 | 1.72196e-08 | 4.746e-05 | 9.492814e-09 | 0.0005678354 | 0.0003678354 | 0.05196622 | 0.0006671424
|  |  | 142.07084 | 4999.57129 | -2.11534e-05 | 1.761e-08 | 4.76e-05 | 9.520816e-09 | 0.0005695104 | 0.0003695104 | 0.05249665 | 0.0006772826
|  |  | 142.90414 | 4999.57129 | -2.10063e-05 | 1.51736e-08 | 4.775e-05 | 9.550819e-09 | 0.0005713051 | 0.0003713051 | 0.05306103 | 0.0006547794
|  |  | 143.75357 | 4999.57129 | -2.08613e-05 | 1.87848e-08 | 4.789e-05 | 9.578821e-09 | 0.0005729801 | 0.0003729801 | 0.05361722 | 0.0006994191
|  |  | 144.60155 | 4999.57129 | -2.06972e-05 | 1.16454e-08 | 4.805e-05 | 9.610824e-09 | 0.0005748944 | 0.0003748944 | 0.05421031 | 0.0007243598
|  |  | 145.44809 | 4999.57129 | -2.05361e-05 | 1.28992e-08 | 4.822e-05 | 9.644827e-09 | 0.0005769284 | 0.0003769284 | 0.05482351 | 0.0007802116
|  |  | 146.27261 | 4999.57129 | -2.03438e-05 | 1.57863e-08 | 4.841e-05 | 9.68283e-09 | 0.0005792016 | 0.0003792016 | 0.05546681 | 0.0007811132
|  |  | 147.10465 | 4999.57129 | -2.01545e-05 | 1.23915e-08 | 4.86e-05 | 9.720833e-09 | 0.0005814749 | 0.0003814749 | 0.05611673 | 0.0007954115
|  |  | 147.91698 | 4999.57129 | -1.99557e-05 | 1.26951e-08 | 4.879e-05 | 9.758837e-09 | 0.0005837482 | 0.0003837482 | 0.05676287 | 0.0008281208
|  |  | 148.71781 | 4999.57129 | -1.97518e-05 | 1.39924e-08 | 4.899e-05 | 9.79884e-09 | 0.0005861411 | 0.0003861411 | 0.05742605 | 0.0008792969
|  |  | 149.55232 | 4999.57129 | -1.95291e-05 | 1.30484e-08 | 4.922e-05 | 9.844844e-09 | 0.0005888929 | 0.0003888929 | 0.05815983 | 0.0009140091
|  |  | 150.37461 | 4999.57129 | -1.92923e-05 | 1.4178e-08 | 4.946e-05 | 9.892848e-09 | 0.0005917644 | 0.0003917644 | 0.05891141 | 0.0009316444
|  |  | 151.21238 | 4999.57129 | -1.90278e-05 | 1.56845e-08 | 4.971e-05 | 9.942853e-09 | 0.0005947555 | 0.0003947555 | 0.05969192 | 0.0009295271
|  |  | 152.06291 | 4999.57129 | -1.87829e-05 | 1.59813e-08 | 4.996e-05 | 9.992857e-09 | 0.0005977466 | 0.0003977466 | 0.06048251 | 0.0009915917
|  |  | 152.92561 | 4999.57129 | -1.8496e-05 | 1.52452e-08 | 5.024e-05 | 1.004886e-08 | 0.0006010967 | 0.0004010967 | 0.06133796 | 0.001054746
|  |  | 153.77 | 4999.57129 | -1.81976e-05 | 1.3057e-08 | 5.054e-05 | 1.010887e-08 | 0.000604686 | 0.000404686 | 0.06222857 | 0.001040571
|  |  | 154.61365 | 4999.57129 | -1.78969e-05 | 1.54063e-08 | 5.083e-05 | 1.016687e-08 | 0.0006081557 | 0.0004081557 | 0.06310645 | 0.001162865
|  |  | 155.42677 | 4999.57129 | -1.75616e-05 | 1.77821e-08 | 5.116e-05 | 1.023288e-08 | 0.000612104 | 0.000412104 | 0.064052 | 0.001125437
|  |  | 156.23914 | 4999.57129 | -1.72542e-05 | 3.39885e-08 | 5.147e-05 | 1.029488e-08 | 0.000615813 | 0.000415813 | 0.06496627 | 0.001284031
|  |  | 157.08337 | 4999.57129 | -1.68697e-05 | 1.35863e-08 | 5.186e-05 | 1.037289e-08 | 0.0006204792 | 0.0004204792 | 0.06605029 | 0.00133217
|  |  | 157.91231 | 4999.57129 | -1.64734e-05 | 1.66895e-08 | 5.226e-05 | 1.04529e-08 | 0.000625265 | 0.000425265 | 0.06715458 | 0.001303458
|  |  | 158.71236 | 4999.57129 | -1.60934e-05 | 1.73285e-08 | 5.263e-05 | 1.05269e-08 | 0.0006296919 | 0.0004296919 | 0.06819741 | 0.001438146
|  |  | 159.5262 | 4999.57129 | -1.56605e-05 | 1.50358e-08 | 5.306e-05 | 1.061291e-08 | 0.0006348366 | 0.0004348366 | 0.06936783 | 0.001456987
|  |  | 160.37093 | 4999.57129 | -1.52064e-05 | 1.81266e-08 | 5.351e-05 | 1.070292e-08 | 0.0006402206 | 0.0004402206 | 0.07059859 | 0.001479139
|  |  | 161.22502 | 4999.57129 | -1.47484e-05 | 1.74764e-08 | 5.397e-05 | 1.079493e-08 | 0.0006457243 | 0.0004457243 | 0.07186191 | 0.001608969
|  |  | 162.04169 | 4999.57129 | -1.42543e-05 | 1.88102e-08 | 5.446e-05 | 1.089293e-08 | 0.0006515869 | 0.0004515869 | 0.0731759 | 0.001681828
|  |  | 162.84941 | 4999.57129 | -1.37387e-05 | 1.88201e-08 | 5.497e-05 | 1.099494e-08 | 0.0006576888 | 0.0004576888 | 0.07453435 | 0.001725591
|  |  | 163.68349 | 4999.57129 | -1.32002e-05 | 1.87767e-08 | 5.551e-05 | 1.110295e-08 | 0.0006641496 | 0.0004641496 | 0.07597363 | 0.001867997
|  |  | 164.51071 | 4999.57129 | -1.26162e-05 | 1.97904e-08 | 5.61e-05 | 1.122096e-08 | 0.0006712087 | 0.0004712087 | 0.07751887 | 0.001929019
|  |  | 165.32482 | 4999.57129 | -1.2013e-05 | 2.26151e-08 | 5.67e-05 | 1.134097e-08 | 0.0006783874 | 0.0004783874 | 0.07908931 | 0.001995199
|  |  | 166.16366 | 4999.57129 | -1.13665e-05 | 2.0597e-08 | 5.734e-05 | 1.146898e-08 | 0.0006860447 | 0.0004860447 | 0.08076296 | 0.002076682
|  |  | 166.99268 | 4999.57129 | -1.06972e-05 | 2.06048e-08 | 5.8e-05 | 1.160099e-08 | 0.0006939412 | 0.0004939412 | 0.08248457 | 0.002159825
|  |  | 167.83647 | 4999.57129 | -9.99097e-06 | 2.2632e-08 | 5.87e-05 | 1.174101e-08 | 0.0007023164 | 0.0005023164 | 0.08430701 | 0.002338722
|  |  | 168.66061 | 4999.57129 | -9.24406e-06 | 2.39334e-08 | 5.945e-05 | 1.189102e-08 | 0.0007112898 | 0.0005112898 | 0.08623444 | 0.002484057
|  |  | 169.47259 | 4999.57129 | -8.44873e-06 | 2.30325e-08 | 6.024e-05 | 1.204903e-08 | 0.0007207417 | 0.0005207417 | 0.08825145 | 0.002480958
|  |  | 170.31462 | 4999.57129 | -7.63479e-06 | 2.48292e-08 | 6.105e-05 | 1.221105e-08 | 0.000730433 | 0.000530433 | 0.09034049 | 0.002677558
|  |  | 171.1539 | 4999.57129 | -6.76115e-06 | 2.62546e-08 | 6.193e-05 | 1.238706e-08 | 0.0007409617 | 0.0005409617 | 0.09258771 | 0.002818784
|  |  | 171.985 | 4999.57129 | -5.83082e-06 | 2.55404e-08 | 6.285e-05 | 1.257108e-08 | 0.0007519691 | 0.0005519691 | 0.0949304 | 0.002910631
|  |  | 172.82661 | 4999.57129 | -4.86313e-06 | 2.77534e-08 | 6.381e-05 | 1.276309e-08 | 0.000763455 | 0.000563455 | 0.09738002 | 0.003129915
|  |  | 173.66048 | 4999.57129 | -3.8287e-06 | 2.92313e-08 | 6.484e-05 | 1.296911e-08 | 0.0007757784 | 0.0005757784 | 0.09998996 | 0.003331457
|  |  | 174.48624 | 4999.57129 | -2.73061e-06 | 2.94422e-08 | 6.593e-05 | 1.318713e-08 | 0.0007888198 | 0.0005888198 | 0.1027409 | 0.003558434
|  |  | 175.30555 | 4999.57129 | -1.57515e-06 | 3.12836e-08 | 6.709e-05 | 1.341915e-08 | 0.0008026986 | 0.0006026986 | 0.1056564 | 0.003648724
|  |  | 176.15662 | 4999.57129 | -3.37106e-07 | 3.32359e-08 | 6.832e-05 | 1.366517e-08 | 0.0008174149 | 0.0006174149 | 0.1087617 | 0.003994002
|  |  | 176.97182 | 4999.57129 | 9.70139e-07 | 3.58393e-08 | 6.962e-05 | 1.392519e-08 | 0.0008329688 | 0.0006329688 | 0.1120176 | 0.004154447
|  |  | 177.8237 | 4999.57129 | 2.37527e-06 | 3.73799e-08 | 7.103e-05 | 1.420722e-08 | 0.0008498387 | 0.0006498387 | 0.1155567 | 0.004445903
|  |  | 178.65708 | 4999.57129 | 3.86339e-06 | 4.0405e-08 | 7.251e-05 | 1.450324e-08 | 0.0008675462 | 0.0006675462 | 0.1192619 | 0.004877489
|  |  | 179.47317 | 4999.57129 | 5.46729e-06 | 4.23958e-08 | 7.411e-05 | 1.482327e-08 | 0.0008866894 | 0.0006866894 | 0.1232423 | 0.005234234
|  |  | 180.29856 | 4999.57129 | 7.19943e-06 | 4.46866e-08 | 7.585e-05 | 1.51713e-08 | 0.0009075076 | 0.0007075076 | 0.1275626 | 0.005565513
|  |  | 181.13277 | 4999.57129 | 9.06785e-06 | 4.92533e-08 | 7.772e-05 | 1.554533e-08 | 0.0009298813 | 0.0007298813 | 0.1322054 | 0.005790104
|  |  | 182.00636 | 4999.57129 | 1.10988e-05 | 5.36478e-08 | 7.975e-05 | 1.595137e-08 | 0.0009541692 | 0.0007541692 | 0.1372636 | 0.00669814
|  |  | 182.82702 | 4999.57129 | 1.33305e-05 | 5.8708e-08 | 8.198e-05 | 1.639741e-08 | 0.00098085 | 0.00078085 | 0.1427605 | 0.007679231
|  |  | 183.61681 | 4999.57129 | 1.58214e-05 | 6.53065e-08 | 8.446e-05 | 1.689345e-08 | 0.001010522 | 0.000810522 | 0.1488255 | 0.008339983
|  |  | 184.44331 | 4999.57129 | 1.86386e-05 | 7.39127e-08 | 8.728e-05 | 1.74575e-08 | 0.001044262 | 0.0008442619 | 0.1557185 | 0.009672525
|  |  | 185.26434 | 4999.57129 | 2.19057e-05 | 8.72023e-08 | 9.055e-05 | 1.811155e-08 | 0.001083386 | 0.0008833858 | 0.1636599 | 0.0111262
|  |  | 186.12747 | 4999.57129 | 2.58674e-05 | 1.0774e-07 | 9.452e-05 | 1.890562e-08 | 0.001130885 | 0.0009308849 | 0.1732633 | 0.01463251
|  |  | 186.96172 | 4999.57129 | 3.09786e-05 | 1.43863e-07 | 9.963e-05 | 1.992771e-08 | 0.001192024 | 0.0009920235 | 0.1854704 | 0.02044482
|  |  | 187.77942 | 4999.57129 | 3.80643e-05 | 2.03956e-07 | 0.00010671 | 2.134383e-08 | 0.001276732 | 0.001076732 | 0.2021882 | 0.02733346
|  |  | 188.62173 | 4999.57129 | 4.78663e-05 | 2.68096e-07 | 0.00011651 | 2.3304e-08 | 0.001393984 | 0.001193984 | 0.2252114 | 0.03241257
|  |  | 189.48956 | 4999.57129 | 5.9817e-05 | 3.05463e-07 | 0.00012846 | 2.56942e-08 | 0.00153696 | 0.00133696 | 0.25334 | 0.03840285
|  |  | 190.29793 | 4999.57129 | 7.29895e-05 | 3.31417e-07 | 0.00014162 | 2.832643e-08 | 0.001694413 | 0.001494413 | 0.2843837 | 0.04171044
|  |  | 191.11098 | 4999.57129 | 8.72913e-05 | 3.61738e-07 | 0.00015592 | 3.118667e-08 | 0.001865505 | 0.001665505 | 0.3182964 | 0.04612276
|  |  | 191.93279 | 4999.57129 | 0.000103212 | 4.09365e-07 | 0.00017183 | 3.436895e-08 | 0.002055861 | 0.001855861 | 0.3562005 | 0.05262143
|  |  | 192.76372 | 4999.57129 | 0.000121498 | 4.79553e-07 | 0.00019012 | 3.802726e-08 | 0.002274692 | 0.002074692 | 0.3999253 | 0.06367034
|  |  | 193.591 | 4999.57129 | 0.000143506 | 5.89644e-07 | 0.00021212 | 4.242764e-08 | 0.002537911 | 0.002337911 | 0.4525985 | 0.08019095
|  |  | 194.41233 | 4999.57129 | 0.000170998 | 7.42852e-07 | 0.00023961 | 4.792611e-08 | 0.002866815 | 0.002666815 | 0.5184617 | 0.09610144
|  |  | 195.26723 | 4999.57129 | 0.000205191 | 9.07962e-07 | 0.0002738 | 5.47647e-08 | 0.003275881 | 0.003075881 | 0.6006188 | 0.1166062
|  |  | 196.12208 | 4999.57129 | 0.000246563 | 1.09999e-06 | 0.00031516 | 6.30374e-08 | 0.003770733 | 0.003570733 | 0.7002996 | 0.14901
|  |  | 196.94138 | 4999.57129 | 0.000297138 | 1.35494e-06 | 0.00036573 | 7.315227e-08 | 0.004375778 | 0.004175778 | 0.8223835 | 0.1847354
|  |  | 197.73882 | 4999.57129 | 0.000358003 | 1.57209e-06 | 0.00042659 | 8.532532e-08 | 0.005103938 | 0.004903938 | 0.9696989 | 0.2037837
|  |  | 198.53703 | 4999.57129 | 0.000424827 | 1.6314e-06 | 0.00049342 | 9.869246e-08 | 0.005903526 | 0.005703526 | 1.132361 | 0.1933785
|  |  | 199.3689 | 4999.57129 | 0.000490277 | 1.50659e-06 | 0.00055887 | 1.117836e-07 | 0.006686602 | 0.006486602 | 1.293227 | 0.1674522
|  |  | 200.23317 | 4999.57129 | 0.000548348 | 1.27598e-06 | 0.00061694 | 1.233986e-07 | 0.007381381 | 0.007181381 | 1.437951 | 0.1413765
|  |  | 201.08206 | 4999.57129 | 0.000595713 | 9.98929e-07 | 0.00066429 | 1.328694e-07 | 0.0079479 | 0.0077479 | 1.557964 | 0.1171427
|  |  | 201.90906 | 4999.57129 | 0.000633161 | 8.41576e-07 | 0.00070174 | 1.4036e-07 | 0.008395971 | 0.008195971 | 1.654841 | 0.1059313
|  |  | 202.75196 | 4999.57129 | 0.000667132 | 8.22424e-07 | 0.0007357 | 1.471526e-07 | 0.008802286 | 0.008602286 | 1.74413 | 0.1118473
|  |  | 203.60159 | 4999.57129 | 0.000703151 | 9.49398e-07 | 0.00077171 | 1.543552e-07 | 0.009233127 | 0.009033127 | 1.839159 | 0.1394077
|  |  | 204.42403 | 4999.57129 | 0.000746996 | 1.20213e-06 | 0.00081555 | 1.63124e-07 | 0.009757651 | 0.009557651 | 1.953814 | 0.1862518
|  |  | 205.22767 | 4999.57129 | 0.000804829 | 1.63315e-06 | 0.00087338 | 1.74691e-07 | 0.01044956 | 0.01024956 | 2.103493 | 0.2476131
|  |  | 206.04045 | 4999.57129 | 0.000883092 | 2.17154e-06 | 0.00095164 | 1.903443e-07 | 0.0113859 | 0.0111859 | 2.304748 | 0.313681
|  |  | 206.8597 | 4999.57129 | 0.000983226 | 2.65876e-06 | 0.00105177 | 2.10372e-07 | 0.01258391 | 0.01238391 | 2.561731 | 0.3545767
|  |  | 207.68913 | 4999.57129 | 0.0011 | 2.78641e-06 | 0.00116599 | 2.33218e-07 | 0.01395049 | 0.01375049 | 2.855828 | 0.3265982
|  |  | 208.51408 | 4999.57129 | 0.0012 | 2.10785e-06 | 0.00126944 | 2.539098e-07 | 0.01518822 | 0.01498822 | 3.125255 | 0.2090438
|  |  | 209.33403 | 4999.57129 | 0.00126 | 9.83938e-07 | 0.00133297 | 2.666169e-07 | 0.01594833 | 0.01574833 | 3.29666 | 0.0924764
|  |  | 210.1875 | 4999.57129 | 0.00129 | 3.83018e-07 | 0.00135901 | 2.718253e-07 | 0.01625988 | 0.01605988 | 3.375586 | 0.04377408
|  |  | 211.03387 | 4999.57129 | 0.0013 | 1.42445e-07 | 0.0013683 | 2.736835e-07 | 0.01637103 | 0.01617103 | 3.412635 | 0.01859261
|  |  | 211.8503 | 4999.57129 | 0.0013 | 1.02811e-07 | 0.00136908 | 2.738395e-07 | 0.01638036 | 0.01618036 | 3.427815 | 0.008536528
|  |  | 212.70595 | 4999.57129 | 0.0013 | 1.30982e-07 | 0.00136651 | 2.733254e-07 | 0.01634961 | 0.01614961 | 3.435119 | 0.005327423
|  |  | 213.55353 | 4999.57129 | 0.00129 | 1.4089e-07 | 0.00136292 | 2.726074e-07 | 0.01630666 | 0.01610666 | 3.439635 | 0.004486344
|  |  | 214.37684 | 4999.57129 | 0.00129 | 1.23398e-07 | 0.00135919 | 2.718613e-07 | 0.01626203 | 0.01606203 | 3.443328 | 0.004249582
|  |  | 215.18983 | 4999.57129 | 0.00129 | 1.36651e-07 | 0.00135546 | 2.711152e-07 | 0.01621741 | 0.01601741 | 3.446783 | 0.00348048
|  |  | 216.00202 | 4999.57129 | 0.00128 | 1.32172e-07 | 0.00135152 | 2.703272e-07 | 0.01617027 | 0.01597027 | 3.44961 | 0.003843654
|  |  | 216.81705 | 4999.57129 | 0.00128 | 1.3967e-07 | 0.00134771 | 2.695651e-07 | 0.01612468 | 0.01592468 | 3.452743 | 0.003519003
|  |  | 217.66093 | 4999.57129 | 0.00128 | 1.55669e-07 | 0.00134369 | 2.68761e-07 | 0.01607658 | 0.01587658 | 3.455712 | 0.0035804
|  |  | 218.50713 | 4999.57129 | 0.00127 | 1.41769e-07 | 0.00133971 | 2.67965e-07 | 0.01602897 | 0.01582897 | 3.458742 | 0.003559192
|  |  | 219.32625 | 4999.57129 | 0.00127 | 1.46058e-07 | 0.00133588 | 2.671989e-07 | 0.01598314 | 0.01578314 | 3.461657 | 0.002673685
|  |  | 220.1581 | 4999.57129 | 0.00126 | 1.29537e-07 | 0.00133174 | 2.663708e-07 | 0.01593361 | 0.01573361 | 3.463881 | 0.00262641
|  |  | 220.98515 | 4999.57129 | 0.00126 | 1.32711e-07 | 0.00132764 | 2.655508e-07 | 0.01588455 | 0.01568455 | 3.466054 | 0.003272557
|  |  | 221.81047 | 4999.57129 | 0.00126 | 1.34544e-07 | 0.00132378 | 2.647787e-07 | 0.01583837 | 0.01563837 | 3.468754 | 0.002846893
|  |  | 222.65392 | 4999.57129 | 0.00125 | 1.33133e-07 | 0.00131973 | 2.639686e-07 | 0.01578992 | 0.01558992 | 3.471156 | 0.002924633
|  |  | 223.49421 | 4999.57129 | 0.00125 | 1.43678e-07 | 0.00131575 | 2.631726e-07 | 0.0157423 | 0.0155423 | 3.473613 | 0.003211515
|  |  | 224.35627 | 4999.57129 | 0.00124 | 1.57851e-07 | 0.00131179 | 2.623805e-07 | 0.01569492 | 0.01549492 | 3.476382 | 0.002680844
|  |  | 225.229 | 4999.57129 | 0.00124 | 1.32492e-07 | 0.00130764 | 2.615504e-07 | 0.01564526 | 0.01544526 | 3.478721 | 0.001898771
|  |  | 226.03554 | 4999.57129 | 0.00124 | 1.30257e-07 | 0.0013036 | 2.607424e-07 | 0.01559693 | 0.01539693 | 3.480253 | 0.001714749
|  |  | 226.82696 | 4999.57129 | 0.00123 | 1.28851e-07 | 0.00129961 | 2.599443e-07 | 0.01554919 | 0.01534919 | 3.48161 | 0.001956215
|  |  | 227.65469 | 4999.57129 | 0.00123 | 1.21941e-07 | 0.00129554 | 2.591302e-07 | 0.01550049 | 0.01530049 | 3.483229 | 0.001804679
|  |  | 228.48112 | 4999.57129 | 0.00122 | 1.32701e-07 | 0.00129146 | 2.583141e-07 | 0.01545168 | 0.01525168 | 3.484721 | 0.001123964
|  |  | 229.29086 | 4999.57129 | 0.00122 | 1.4009e-07 | 0.00128729 | 2.574801e-07 | 0.01540179 | 0.01520179 | 3.485631 | 0.002488256
|  |  | 230.13551 | 4999.57129 | 0.00121 | 1.29099e-07 | 0.00128339 | 2.567e-07 | 0.01535512 | 0.01515512 | 3.487732 | 0.00150193
|  |  | 230.98769 | 4999.57129 | 0.00121 | 1.52176e-07 | 0.00127918 | 2.558579e-07 | 0.01530475 | 0.01510475 | 3.489012 | 0.002614103
|  |  | 231.85606 | 4999.57129 | 0.00121 | 1.32182e-07 | 0.00127527 | 2.550759e-07 | 0.01525797 | 0.01505797 | 3.491282 | 0.001746297
|  |  | 232.68214 | 4999.57129 | 0.0012 | 1.33047e-07 | 0.00127132 | 2.542858e-07 | 0.01521071 | 0.01501071 | 3.492725 | 0.0009885413
|  |  | 233.503 | 4999.57129 | 0.0012 | 1.21832e-07 | 0.0012672 | 2.534617e-07 | 0.01516142 | 0.01496142 | 3.493536 | 0.001679549
|  |  | 234.33894 | 4999.57129 | 0.00119 | 1.23596e-07 | 0.00126324 | 2.526697e-07 | 0.01511404 | 0.01491404 | 3.49494 | 0.001054755
|  |  | 235.13669 | 4999.57129 | 0.00119 | 1.22007e-07 | 0.00125931 | 2.518836e-07 | 0.01506702 | 0.01486702 | 3.495782 | 0.0008618183
|  |  | 235.94699 | 4999.57129 | 0.00119 | 1.3951e-07 | 0.00125529 | 2.510795e-07 | 0.01501892 | 0.01481892 | 3.49648 | 0.002155727
|  |  | 236.78819 | 4999.57129 | 0.00118 | 1.21608e-07 | 0.00125153 | 2.503275e-07 | 0.01497394 | 0.01477394 | 3.498294 | 0.00191873
|  |  | 237.65525 | 4999.57129 | 0.00118 | 1.26881e-07 | 0.00124761 | 2.495434e-07 | 0.01492703 | 0.01472703 | 3.499957 | 0.0006601214
|  |  | 238.51948 | 4999.57129 | 0.00117 | 1.3537e-07 | 0.00124335 | 2.486913e-07 | 0.01487607 | 0.01467607 | 3.500528 | 0.001841174
|  |  | 239.37635 | 4999.57129 | 0.00117 | 1.19364e-07 | 0.00123951 | 2.479233e-07 | 0.01483012 | 0.01463012 | 3.502105 | 0.001275041
|  |  | 240.17246 | 4999.57129 | 0.00117 | 1.43457e-07 | 0.00123581 | 2.471832e-07 | 0.01478585 | 0.01458585 | 3.50312 | -8.810087e-05
|  |  | 240.96227 | 4999.57129 | 0.00116 | 1.15025e-07 | 0.00123179 | 2.463791e-07 | 0.01473776 | 0.01453776 | 3.503051 | 0.001152338
|  |  | 241.79219 | 4999.57129 | 0.00116 | 1.29539e-07 | 0.00122795 | 2.456111e-07 | 0.01469181 | 0.01449181 | 3.504007 | 0.0006511559
|  |  | 242.61432 | 4999.57129 | 0.00116 | 1.38005e-07 | 0.00122403 | 2.44827e-07 | 0.01464491 | 0.01444491 | 3.504542 | 0.00193233
|  |  | 243.44068 | 4999.57129 | 0.00115 | 1.21767e-07 | 0.00122048 | 2.441169e-07 | 0.01460244 | 0.01440244 | 3.506139 | 0.0001503547
|  |  | 244.26913 | 4999.57129 | 0.00115 | 1.12503e-07 | 0.00121644 | 2.433089e-07 | 0.0145541 | 0.0143541 | 3.506264 | 0.001168453
|  |  | 245.14332 | 4999.57129 | 0.00114 | 1.07432e-07 | 0.00121251 | 2.425228e-07 | 0.01450708 | 0.01430708 | 3.507285 | 0.001611701
|  |  | 246.00345 | 4999.57129 | 0.00114 | 1.33518e-07 | 0.0012088 | 2.417807e-07 | 0.01446269 | 0.01426269 | 3.508672 | -0.0007629588
|  |  | 246.80724 | 4999.57129 | 0.00114 | 1.16564e-07 | 0.00120471 | 2.409627e-07 | 0.01441376 | 0.01421376 | 3.508058 | 0.001700483
|  |  | 247.59795 | 4999.57129 | 0.00113 | 1.17878e-07 | 0.00120137 | 2.402946e-07 | 0.0143738 | 0.0141738 | 3.509403 | 3.666514e-06
|  |  | 248.42439 | 4999.57129 | 0.00113 | 1.06929e-07 | 0.00119743 | 2.395065e-07 | 0.01432666 | 0.01412666 | 3.509406 | 0.00116544
|  |  | 249.24808 | 4999.57129 | 0.00113 | 1.15946e-07 | 0.00119385 | 2.387905e-07 | 0.01428382 | 0.01408382 | 3.510366 | 0.0005184173
|  |  | 250.08183 | 4999.57129 | 0.00112 | 1.11696e-07 | 0.00119007 | 2.380344e-07 | 0.0142386 | 0.0140386 | 3.510798 | 0.001216943
|  |  | 250.92477 | 4999.57129 | 0.00112 | 1.13894e-07 | 0.00118647 | 2.373143e-07 | 0.01419553 | 0.01399553 | 3.511824 | 0.00131155
|  |  | 251.7607 | 4999.57129 | 0.00111 | 1.16848e-07 | 0.00118295 | 2.366103e-07 | 0.01415341 | 0.01395341 | 3.51292 | 0.000125439
|  |  | 252.60874 | 4999.57129 | 0.00111 | 1.01894e-07 | 0.00117907 | 2.358342e-07 | 0.01410699 | 0.01390699 | 3.513027 | 0.0009405448
|  |  | 253.43658 | 4999.57129 | 0.00111 | 1.17134e-07 | 0.00117553 | 2.351262e-07 | 0.01406463 | 0.01386463 | 3.513805 | 0.0002871078
|  |  | 254.23413 | 4999.57129 | 0.0011 | 1.40512e-07 | 0.00117197 | 2.344141e-07 | 0.01402204 | 0.01382204 | 3.514034 | 0.000355643
|  |  | 255.03854 | 4999.57129 | 0.0011 | 1.34681e-07 | 0.00116842 | 2.33704e-07 | 0.01397957 | 0.01377957 | 3.51432 | 0.0008426913
|  |  | 255.89288 | 4999.57129 | 0.0011 | 1.16838e-07 | 0.00116481 | 2.32982e-07 | 0.01393637 | 0.01373637 | 3.51504 | 0.0009090784
|  |  | 256.72139 | 4999.57129 | 0.00109 | 1.1418e-07 | 0.00116135 | 2.322899e-07 | 0.01389498 | 0.01369498 | 3.515793 | -5.893189e-05
|  |  | 257.53911 | 4999.57129 | 0.00109 | 1.16988e-07 | 0.0011577 | 2.315599e-07 | 0.01385131 | 0.01365131 | 3.515745 | 0.001617754
|  |  | 258.37143 | 4999.57129 | 0.00109 | 1.00564e-07 | 0.00115446 | 2.309118e-07 | 0.01381254 | 0.01361254 | 3.517092 | -0.0004969678
|  |  | 259.22652 | 4999.57129 | 0.00108 | 1.03714e-07 | 0.00115057 | 2.301337e-07 | 0.013766 | 0.013566 | 3.516667 | 0.002254104
|  |  | 260.07652 | 4999.57129 | 0.00108 | 1.15164e-07 | 0.00114748 | 2.295157e-07 | 0.01372903 | 0.01352903 | 3.518583 | 0.0002931694
|  |  | 260.88777 | 4999.57129 | 0.00108 | 1.04623e-07 | 0.00114404 | 2.288276e-07 | 0.01368787 | 0.01348787 | 3.518821 | 0.0001478499
|  |  | 261.70224 | 4999.57129 | 0.00107 | 1.17934e-07 | 0.00114057 | 2.281336e-07 | 0.01364635 | 0.01344635 | 3.518941 | 0.0009519613
|  |  | 262.55203 | 4999.57129 | 0.00107 | 1.07096e-07 | 0.00113719 | 2.274575e-07 | 0.01360591 | 0.01340591 | 3.51975 | -0.000534428
|  |  | 263.3703 | 4999.57129 | 0.00107 | 1.114e-07 | 0.00113357 | 2.267334e-07 | 0.0135626 | 0.0133626 | 3.519313 | 0.000696343
|  |  | 264.18883 | 4999.57129 | 0.00106 | 9.71657e-08 | 0.00113029 | 2.260774e-07 | 0.01352336 | 0.01332336 | 3.519883 | 0.0008065056
|  |  | 265.04515 | 4999.57129 | 0.00106 | 1.05886e-07 | 0.00112691 | 2.254013e-07 | 0.01348292 | 0.01328292 | 3.520573 | 0.000936536
|  |  | 265.89288 | 4999.57129 | 0.00106 | 1.1612e-07 | 0.00112362 | 2.247433e-07 | 0.01344356 | 0.01324356 | 3.521367 | -0.0002070458
|  |  | 266.71613 | 4999.57129 | 0.00105 | 9.62656e-08 | 0.00112015 | 2.240492e-07 | 0.01340204 | 0.01320204 | 3.521197 | -0.0001373795
|  |  | 267.56087 | 4999.57129 | 0.00105 | 1.09972e-07 | 0.00111663 | 2.233452e-07 | 0.01335992 | 0.01315992 | 3.521081 | 0.000839318
|  |  | 268.39491 | 4999.57129 | 0.00105 | 1.18518e-07 | 0.00111343 | 2.227051e-07 | 0.01332164 | 0.01312164 | 3.521781 | -0.001290112
|  |  | 269.19498 | 4999.57129 | 0.00104 | 1.0019e-07 | 0.00110985 | 2.21989e-07 | 0.0132788 | 0.0130788 | 3.520749 | 0.0006081121
|  |  | 269.998 | 4999.57129 | 0.00104 | 1.06384e-07 | 0.00110675 | 2.21369e-07 | 0.01324171 | 0.01304171 | 3.521237 | 0.0001696964
|  |  | 270.806 | 4999.57129 | 0.00104 | 9.68718e-08 | 0.00110354 | 2.207269e-07 | 0.01320331 | 0.01300331 | 3.521374 | 0.0006326561
|  |  | 271.64673 | 4999.57129 | 0.00103 | 9.98263e-08 | 0.00110034 | 2.200869e-07 | 0.01316502 | 0.01296502 | 3.521906 | 0.0002620433
|  |  | 272.48596 | 4999.57129 | 0.00103 | 1.10608e-07 | 0.00109707 | 2.194328e-07 | 0.0131259 | 0.0129259 | 3.522126 | 0.0005350875
|  |  | 273.33582 | 4999.57129 | 0.00103 | 9.85508e-08 | 0.00109385 | 2.187888e-07 | 0.01308737 | 0.01288737 | 3.522581 | 0.0005416386
|  |  | 274.19945 | 4999.57129 | 0.00102 | 1.04802e-07 | 0.0010906 | 2.181387e-07 | 0.01304849 | 0.01284849 | 3.523048 | -0.0001958683
|  |  | 275.01674 | 4999.57129 | 0.00102 | 1.09046e-07 | 0.00108736 | 2.174906e-07 | 0.01300972 | 0.01280972 | 3.522888 | 0.0002329484
|  |  | 275.83545 | 4999.57129 | 0.00102 | 1.06564e-07 | 0.00108424 | 2.168666e-07 | 0.01297239 | 0.01277239 | 3.523079 | -0.0003114895
|  |  | 276.6602 | 4999.57129 | 0.00101 | 1.14337e-07 | 0.00108098 | 2.162145e-07 | 0.01293339 | 0.01273339 | 3.522822 | 0.0003036205
|  |  | 277.45607 | 4999.57129 | 0.00101 | 1.04624e-07 | 0.001078 | 2.156185e-07 | 0.01289774 | 0.01269774 | 3.523064 | -0.0002853948
|  |  | 278.27669 | 4999.57129 | 0.00101 | 1.0531e-07 | 0.0010748 | 2.149784e-07 | 0.01285945 | 0.01265945 | 3.52283 | 0.0001615351
|  |  | 279.13715 | 4999.57129 | 0.001 | 1.00023e-07 | 0.00107158 | 2.143344e-07 | 0.01282092 | 0.01262092 | 3.522969 | 0.0004769499
|  |  | 280.0006 | 4999.57129 | 0.001 | 1.12295e-07 | 0.00106845 | 2.137083e-07 | 0.01278347 | 0.01258347 | 3.52338 | 0.000921472
|  |  | 280.84193 | 4999.57129 | 0.000997497 | 1.06571e-07 | 0.00106553 | 2.131243e-07 | 0.01274854 | 0.01254854 | 3.524156 | 0.0001546038
|  |  | 281.68217 | 4999.57129 | 0.00099441 | 1.13183e-07 | 0.00106244 | 2.125062e-07 | 0.01271157 | 0.01251157 | 3.524286 | -0.0008074922
|  |  | 282.52985 | 4999.57129 | 0.000991085 | 1.03085e-07 | 0.0010591 | 2.118382e-07 | 0.01267161 | 0.01247161 | 3.523601 | 0.0005492302
|  |  | 283.33452 | 4999.57129 | 0.000988256 | 1.04929e-07 | 0.00105627 | 2.112721e-07 | 0.01263775 | 0.01243775 | 3.524043 | -0.0005674892
|  |  | 284.14488 | 4999.57129 | 0.000985161 | 9.6361e-08 | 0.00105317 | 2.106521e-07 | 0.01260066 | 0.01240066 | 3.523583 | -0.0001155247
|  |  | 284.95389 | 4999.57129 | 0.000982205 | 8.14451e-08 | 0.0010502 | 2.10058e-07 | 0.01256512 | 0.01236512 | 3.52349 | 0.0009102689
|  |  | 285.80168 | 4999.57129 | 0.000979374 | 9.24644e-08 | 0.00104736 | 2.0949e-07 | 0.01253114 | 0.01233114 | 3.524261 | 0.0007280923
|  |  | 286.6411 | 4999.57129 | 0.000976552 | 1.02225e-07 | 0.00104452 | 2.089219e-07 | 0.01249716 | 0.01229716 | 3.524873 | -3.835015e-05
|  |  | 287.48878 | 4999.57129 | 0.000973519 | 9.5555e-08 | 0.00104148 | 2.083139e-07 | 0.01246079 | 0.01226079 | 3.52484 | 0.0003733145
|  |  | 288.34782 | 4999.57129 | 0.000970561 | 8.87653e-08 | 0.00103852 | 2.077218e-07 | 0.01242538 | 0.01222538 | 3.525161 | 0.0003111005
|  |  | 289.16962 | 4999.57129 | 0.000967741 | 1.05856e-07 | 0.00103569 | 2.071558e-07 | 0.01239152 | 0.01219152 | 3.525416 | 0.0007510322
|  |  | 290.02191 | 4999.57129 | 0.000964938 | 1.0658e-07 | 0.00103288 | 2.065937e-07 | 0.0123579 | 0.0121579 | 3.526057 | -0.0003458321
|  |  | 290.81778 | 4999.57129 | 0.000962089 | 9.3906e-08 | 0.00103002 | 2.060217e-07 | 0.01232368 | 0.01212368 | 3.525781 | 0.0003503307
|  |  | 291.64468 | 4999.57129 | 0.000959302 | 9.86951e-08 | 0.00102723 | 2.054636e-07 | 0.0122903 | 0.0120903 | 3.526071 | 0.0002053439
|  |  | 292.47498 | 4999.57129 | 0.00095649 | 9.42283e-08 | 0.00102441 | 2.048996e-07 | 0.01225656 | 0.01205656 | 3.526241 | 7.943968e-06
|  |  | 293.28754 | 4999.57129 | 0.000953716 | 8.8316e-08 | 0.00102162 | 2.043415e-07 | 0.01222318 | 0.01202318 | 3.526248 | 0.0002039218
|  |  | 294.1212 | 4999.57129 | 0.000950927 | 1.03298e-07 | 0.00101882 | 2.037815e-07 | 0.01218968 | 0.01198968 | 3.526418 | 0.0003521038
|  |  | 294.99161 | 4999.57129 | 0.000948056 | 8.4775e-08 | 0.00101595 | 2.032074e-07 | 0.01215534 | 0.01195534 | 3.526724 | 0.001839313
|  |  | 295.83485 | 4999.57129 | 0.000945657 | 8.69961e-08 | 0.00101354 | 2.027254e-07 | 0.0121265 | 0.0119265 | 3.528275 | -0.0005668957
|  |  | 296.65874 | 4999.57129 | 0.000942762 | 9.61609e-08 | 0.00101064 | 2.021453e-07 | 0.01209181 | 0.01189181 | 3.527808 | 0.000392511
|  |  | 297.46033 | 4999.57129 | 0.000940177 | 1.11026e-07 | 0.00100805 | 2.016273e-07 | 0.01206082 | 0.01186082 | 3.528123 | -0.0007627723
|  |  | 298.27451 | 4999.57129 | 0.000937305 | 9.7286e-08 | 0.00100517 | 2.010512e-07 | 0.01202636 | 0.01182636 | 3.527502 | -0.0006837347
|  |  | 298.94353 | 4999.57129 | 0.000934972 | 8.65508e-08 | 0.00100283 | 2.005832e-07 | 0.01199836 | 0.01179836 | 3.527044 | -0.002813776
|  |  | 299.32587 | 4999.57129 | 0.000933414 | 6.57292e-08 | 0.00100127 | 2.002712e-07 | 0.0119797 | 0.0117797 | 3.525969 | -0.003185163
|  |  | 299.5462 | 4999.57129 | 0.000932494 | 7.43456e-08 | 0.00100035 | 2.000872e-07 | 0.01196869 | 0.01176869 | 3.525267 | -0.02306306
|  |  | 299.67899 | 4999.57129 | 0.000931203 | 5.10582e-08 | 0.00099906 | 1.998291e-07 | 0.01195326 | 0.01175326 | 3.522204 | 0.00411333
|  |  | 299.76349 | 4999.57129 | 0.000931018 | 7.61803e-08 | 0.00099888 | 1.997931e-07 | 0.0119511 | 0.0117511 | 3.522552 | -0.01556419
|  |  | 299.81996 | 4999.57129 | 0.000930594 | 6.59142e-08 | 0.00099845 | 1.997071e-07 | 0.01194596 | 0.01174596 | 3.521673 | -0.03219209
|  |  | 299.85997 | 4999.57129 | 0.000930106 | 5.84738e-08 | 0.00099796 | 1.996091e-07 | 0.0119401 | 0.0117401 | 3.520385 | 0.0003240867
|  |  | 299.8914 | 4999.57129 | 0.000930004 | 6.59187e-08 | 0.00099786 | 1.995891e-07 | 0.0119389 | 0.0117389 | 3.520395 | 0.0117389

## Blank holder correction
| blank reference |  | sample from sheet 1
349.82565 | -6.7553e-05 | 298.50601 | #REF!
349.51942 | -6.75669e-05 | 297.90689 | 0.000933783
349.05956 | -6.75681e-05 | 296.86415 | 0.00093762
348.37982 | -6.7574e-05 | 295.91776 | 0.000940361
347.58299 | -6.75758e-05 | 294.94153 | 0.000943561
346.75102 | -6.75793e-05 | 293.94711 | 0.000947111
345.89032 | -6.7592e-05 | 292.99553 | 0.000950919
344.95677 | -6.75887e-05 | 292.08452 | 0.000954618
344.01358 | -6.76029e-05 | 291.16544 | 0.000958346
342.9525 | -6.76052e-05 | 290.298 | 0.000962049
341.8239 | -6.75991e-05 | 289.41435 | 0.000965593
340.79082 | -6.75979e-05 | 288.62946 | 0.000969209
339.79845 | -6.759e-05 | 287.82027 | 0.000972598
338.87274 | -6.75925e-05 | 287.0451 | 0.000975829
337.89427 | -6.76021e-05 | 286.29565 | 0.000978974
336.84218 | -6.76006e-05 | 285.52826 | 0.000981945
335.89497 | -6.76055e-05 | 284.75351 | 0.000984855
334.99083 | -6.76013e-05 | 283.96121 | 0.000987623
334.09827 | -6.76031e-05 | 283.19336 | 0.000990398
333.25865 | -6.76068e-05 | 282.44452 | 0.000993127
332.43265 | -6.76092e-05 | 281.63876 | 0.000995819
331.62546 | -6.76192e-05 | 280.81204 | 0.000998647
330.8678 | -6.76213e-05 | 279.98726 | 0.001
330.11461 | -6.76241e-05 | 279.16103 | 0.001 | The blank holder correction is the sample curve subtract the blank reference curve
329.32326 | -6.76304e-05 | 278.33252 | 0.00101 | I can't find a way to do this in excel so I do it in the origin document 'blank holder correction'
328.51181 | -6.76354e-05 | 277.48518 | 0.00101
327.71173 | -6.76396e-05 | 276.64824 | 0.00101
326.89922 | -6.76501e-05 | 275.83199 | 0.00102
326.10333 | -6.76536e-05 | 275.015 | 0.00102
325.2823 | -6.76561e-05 | 274.19173 | 0.00102
324.45412 | -6.76617e-05 | 273.35823 | 0.00103
323.62894 | -6.76689e-05 | 272.51608 | 0.00103
322.78714 | -6.76714e-05 | 271.67072 | 0.00103
321.95506 | -6.76729e-05 | 270.81757 | 0.00104
321.1274 | -6.76834e-05 | 269.94868 | 0.00104
320.31531 | -6.76932e-05 | 269.1459 | 0.00104
319.52924 | -6.771e-05 | 268.34517 | 0.00105
318.67786 | -6.77063e-05 | 267.50327 | 0.00105
317.83992 | -6.77075e-05 | 266.6593 | 0.00105
317.03419 | -6.77134e-05 | 265.82481 | 0.00106
316.19736 | -6.77273e-05 | 264.96611 | 0.00106
315.34428 | -6.77328e-05 | 264.12575 | 0.00106
314.51227 | -6.77429e-05 | 263.30286 | 0.00107
313.6777 | -6.77459e-05 | 262.48303 | 0.00107
312.87628 | -6.77467e-05 | 261.68668 | 0.00107
312.06496 | -6.77605e-05 | 260.88477 | 0.00108
311.26247 | -6.77635e-05 | 260.05803 | 0.00108
310.47359 | -6.77687e-05 | 259.19325 | 0.00108
309.71098 | -6.77744e-05 | 258.35281 | 0.00109
308.93401 | -6.77805e-05 | 257.51236 | 0.00109
308.10953 | -6.77886e-05 | 256.65578 | 0.00109
307.28873 | -6.77988e-05 | 255.84607 | 0.0011
306.4436 | -6.78015e-05 | 255.0171 | 0.0011
305.59935 | -6.78026e-05 | 254.20875 | 0.00111
304.78116 | -6.78128e-05 | 253.37819 | 0.00111
303.97104 | -6.78331e-05 | 252.52061 | 0.00111
303.14383 | -6.78288e-05 | 251.69225 | 0.00112
302.29921 | -6.78364e-05 | 250.883 | 0.00112
301.45779 | -6.7842e-05 | 250.04156 | 0.00112
300.6076 | -6.78496e-05 | 249.19398 | 0.00113
299.76054 | -6.78573e-05 | 248.37458 | 0.00113
298.91371 | -6.7863e-05 | 247.53709 | 0.00114
298.07082 | -6.78677e-05 | 246.67471 | 0.00114
297.21931 | -6.78709e-05 | 245.8451 | 0.00114
296.39796 | -6.78856e-05 | 245.0246 | 0.00115
295.57993 | -6.78884e-05 | 244.20629 | 0.00115
294.76247 | -6.79031e-05 | 243.36231 | 0.00115
293.92079 | -6.78961e-05 | 242.49277 | 0.00116
293.07765 | -6.79077e-05 | 241.68824 | 0.00116
292.25986 | -6.79181e-05 | 240.89153 | 0.00117
291.45038 | -6.7927e-05 | 240.08975 | 0.00117
290.61845 | -6.79333e-05 | 239.22379 | 0.00117
289.75404 | -6.79435e-05 | 238.38171 | 0.00118
288.89221 | -6.79572e-05 | 237.54249 | 0.00118
288.06825 | -6.79579e-05 | 236.69402 | 0.00119
287.24506 | -6.79659e-05 | 235.84132 | 0.00119
286.41261 | -6.79742e-05 | 234.99143 | 0.00119
285.6154 | -6.79834e-05 | 234.18428 | 0.0012
284.81541 | -6.79931e-05 | 233.34644 | 0.0012
283.97392 | -6.80088e-05 | 232.51035 | 0.00121
283.09348 | -6.80155e-05 | 231.69479 | 0.00121
282.21381 | -6.80152e-05 | 230.86577 | 0.00121
281.35829 | -6.80386e-05 | 230.04243 | 0.00122
280.53139 | -6.80287e-05 | 229.21632 | 0.00122
279.75719 | -6.80405e-05 | 228.37097 | 0.00123
278.95064 | -6.8039e-05 | 227.55322 | 0.00123
278.0882 | -6.80499e-05 | 226.72147 | 0.00123
277.23299 | -6.80591e-05 | 225.87281 | 0.00124
276.42101 | -6.80718e-05 | 225.04835 | 0.00124
275.6122 | -6.80745e-05 | 224.19712 | 0.00125
274.80045 | -6.80831e-05 | 223.35826 | 0.00125
273.97856 | -6.80882e-05 | 222.52546 | 0.00126
273.12459 | -6.809e-05 | 221.67941 | 0.00126
272.28818 | -6.81029e-05 | 220.83758 | 0.00126
271.4554 | -6.81216e-05 | 220.04685 | 0.00127
270.57921 | -6.81268e-05 | 219.26534 | 0.00127
269.73126 | -6.81402e-05 | 218.4215 | 0.00128
268.90625 | -6.81479e-05 | 217.55422 | 0.00128
268.10252 | -6.8149e-05 | 216.71227 | 0.00128
267.30692 | -6.81635e-05 | 215.87807 | 0.00129
266.45486 | -6.81854e-05 | 215.03928 | 0.00129
265.60083 | -6.81819e-05 | 214.1936 | 0.0013
264.74161 | -6.81912e-05 | 213.39053 | 0.0013
263.88177 | -6.81961e-05 | 212.58334 | 0.00131
263.07639 | -6.8203e-05 | 211.73058 | 0.00131
262.30168 | -6.82116e-05 | 210.90166 | 0.00131
261.48927 | -6.82106e-05 | 210.06957 | 0.00132
260.62146 | -6.8215e-05 | 209.21684 | 0.00132
259.76323 | -6.82217e-05 | 208.37195 | 0.00132
258.96732 | -6.82258e-05 | 207.5349 | 0.00133
258.11998 | -6.82249e-05 | 206.6793 | 0.00133
257.25523 | -6.82286e-05 | 205.86851 | 0.00133
256.44089 | -6.82357e-05 | 205.08602 | 0.00132
255.62547 | -6.82442e-05 | 204.27229 | 0.00129
254.79407 | -6.8258e-05 | 203.41498 | 0.00123
253.96416 | -6.82565e-05 | 202.57782 | 0.00113
253.14297 | -6.82561e-05 | 201.74558 | 0.000993613
252.29764 | -6.82695e-05 | 200.89453 | 0.000862459
251.41895 | -6.82699e-05 | 200.03386 | 0.000762706
250.58091 | -6.82792e-05 | 199.22691 | 0.000695965
249.74081 | -6.82933e-05 | 197.15236 | 0.000647808
248.90922 | -6.83023e-05 | 195.49623 | 0.00056476
248.07866 | -6.82946e-05 | 195.09505 | 0.000462351
247.25515 | -6.83069e-05 | 194.2487 | 0.000395742
246.43526 | -6.8313e-05 | 193.40092 | 0.000320452
245.59904 | -6.83201e-05 | 192.59293 | 0.000244713
244.74582 | -6.83223e-05 | 191.76205 | 0.000181082
243.91726 | -6.8337e-05 | 190.91154 | 0.000140283
243.09429 | -6.83323e-05 | 190.0658 | 0.000113943
242.2606 | -6.83436e-05 | 189.23254 | 9.3994e-05
241.4295 | -6.83482e-05 | 188.41813 | 7.75396e-05
240.63161 | -6.83507e-05 | 187.62117 | 6.33988e-05
239.87005 | -6.83513e-05 | 186.76546 | 5.10548e-05
239.10765 | -6.83577e-05 | 185.88412 | 4.04611e-05
238.32358 | -6.83625e-05 | 185.07607 | 3.18548e-05
237.50426 | -6.83707e-05 | 184.28327 | 2.53259e-05
236.67156 | -6.83807e-05 | 183.44859 | 2.05471e-05
235.7971 | -6.83823e-05 | 182.6186 | 1.68559e-05
234.9091 | -6.83896e-05 | 181.7578 | 1.38356e-05
234.06511 | -6.83838e-05 | 180.8784 | 1.12605e-05
233.24593 | -6.83976e-05 | 180.045 | 9.00488e-06
232.41785 | -6.84063e-05 | 179.19976 | 6.9799e-06
231.59858 | -6.84087e-05 | 178.37592 | 5.14169e-06
230.76542 | -6.84078e-05 | 177.56919 | 3.46831e-06
229.9305 | -6.84122e-05 | 176.75468 | 1.91549e-06
229.08427 | -6.84235e-05 | 175.93087 | 4.7112e-07
228.23808 | -6.84271e-05 | 175.09998 | -8.72558e-07
227.40262 | -6.84311e-05 | 174.25453 | -2.12126e-06
226.55437 | -6.84464e-05 | 173.43033 | -3.28452e-06
225.74715 | -6.84468e-05 | 172.58665 | -4.39508e-06
224.91916 | -6.84459e-05 | 171.72095 | -5.44444e-06
224.06065 | -6.84505e-05 | 170.89022 | -6.40171e-06
223.23 | -6.84604e-05 | 170.05203 | -7.32809e-06
222.40444 | -6.84626e-05 | 169.22324 | -8.20523e-06
221.59222 | -6.84635e-05 | 168.41317 | -9.01616e-06
220.77725 | -6.84729e-05 | 167.5458 | -9.80564e-06
219.94765 | -6.84769e-05 | 166.70358 | -1.0539e-05
219.07617 | -6.84852e-05 | 165.88773 | -1.12428e-05
218.22713 | -6.84873e-05 | 165.04842 | -1.18966e-05
217.42298 | -6.84842e-05 | 164.23246 | -1.25251e-05
216.59449 | -6.84952e-05 | 163.44169 | -1.3123e-05
215.77252 | -6.85035e-05 | 162.57616 | -1.36702e-05
214.91979 | -6.85025e-05 | 161.68303 | -1.4201e-05
214.07736 | -6.85103e-05 | 160.7701 | -1.473e-05
213.27285 | -6.85056e-05 | 159.86921 | -1.52192e-05
212.45408 | -6.85104e-05 | 158.97134 | -1.57305e-05
211.64586 | -6.85202e-05 | 158.04242 | -1.62119e-05
210.81379 | -6.85245e-05 | 157.13628 | -1.66348e-05
209.95206 | -6.85312e-05 | 156.33044 | -1.70832e-05
209.12909 | -6.85384e-05 | 155.55861 | -1.74458e-05
208.28725 | -6.85427e-05 | 154.72149 | -1.78263e-05
207.44185 | -6.85449e-05 | 153.88978 | -1.81359e-05
206.60531 | -6.85459e-05 | 153.08307 | -1.84453e-05
205.76431 | -6.85498e-05 | 152.26492 | -1.87421e-05
204.9509 | -6.85448e-05 | 151.4283 | -1.89873e-05
204.10851 | -6.85633e-05 | 150.60843 | -1.92544e-05
203.25473 | -6.85576e-05 | 149.79809 | -1.94859e-05
202.41315 | -6.85773e-05 | 148.97549 | -1.97163e-05
201.55435 | -6.85761e-05 | 148.13326 | -1.99283e-05
200.70202 | -6.85851e-05 | 147.30737 | -2.01454e-05
199.85 | -6.85886e-05 | 146.48845 | -2.03185e-05
199.03687 | -6.85936e-05 | 145.66821 | -2.05184e-05
198.2079 | -6.85926e-05 | 144.8215 | -2.07367e-05
197.3939 | -6.85862e-05 | 143.9273 | -2.08591e-05
196.61745 | -6.85942e-05 | 143.11328 | -2.10238e-05
195.77444 | -6.86005e-05 | 142.34843 | -2.11613e-05
194.9229 | -6.86077e-05 | 141.4987 | -2.13201e-05
194.09247 | -6.86081e-05 | 140.651 | -2.14457e-05
193.27644 | -6.86111e-05 | 139.83764 | -2.15451e-05
192.44807 | -6.86213e-05 | 138.98937 | -2.17046e-05
191.6184 | -6.86226e-05 | 138.12391 | -2.17885e-05
190.76717 | -6.86329e-05 | 137.30408 | -2.18951e-05
189.91148 | -6.86298e-05 | 136.4738 | -2.19904e-05
189.07862 | -6.86477e-05 | 135.66019 | -2.20796e-05
188.24261 | -6.8642e-05 | 134.85382 | -2.21763e-05
187.42608 | -6.86484e-05 | 134.01132 | -2.22548e-05
186.5993 | -6.8655e-05 | 133.18251 | -2.23149e-05
185.77115 | -6.86557e-05 | 132.35384 | -2.23753e-05
184.96916 | -6.86426e-05 | 131.50334 | -2.24253e-05
184.14101 | -6.86372e-05 | 130.69189 | -2.24935e-05
183.27827 | -6.86475e-05 | 129.85484 | -2.25636e-05
182.42256 | -6.86497e-05 | 129.01499 | -2.26158e-05
181.5649 | -6.86563e-05 | 128.13969 | -2.26317e-05
180.74213 | -6.86551e-05 | 127.37467 | -2.26839e-05
179.94608 | -6.86484e-05 | 126.56369 | -2.27126e-05
179.11298 | -6.86429e-05 | 125.71981 | -2.27462e-05
178.2803 | -6.86541e-05 | 124.87553 | -2.27437e-05
177.45906 | -6.86561e-05 | 124.01764 | -2.27725e-05
176.601 | -6.86491e-05 | 123.17228 | -2.27874e-05
175.76256 | -6.86667e-05 | 122.3393 | -2.27862e-05
174.92742 | -6.86615e-05 | 121.51878 | -2.28104e-05
174.0834 | -6.86652e-05 | 120.69844 | -2.28291e-05
173.24811 | -6.86769e-05 | 119.85549 | -2.28253e-05
172.43002 | -6.86751e-05 | 119.02603 | -2.28455e-05
171.60061 | -6.86921e-05 | 118.19487 | -2.28603e-05
170.74203 | -6.86865e-05 | 117.35723 | -2.28598e-05
169.92189 | -6.86843e-05 | 116.50582 | -2.28369e-05
169.08168 | -6.86907e-05 | 115.66055 | -2.28389e-05
168.24734 | -6.86896e-05 | 114.85981 | -2.28189e-05
167.42477 | -6.87016e-05 | 114.02681 | -2.28195e-05
166.56984 | -6.87003e-05 | 113.21528 | -2.27882e-05
165.72856 | -6.87035e-05 | 112.37004 | -2.2786e-05
164.8761 | -6.87157e-05 | 111.54182 | -2.27598e-05
164.03863 | -6.8721e-05 | 110.72131 | -2.27441e-05
163.22235 | -6.87043e-05 | 109.87695 | -2.27251e-05
162.40956 | -6.87148e-05 | 109.01207 | -2.27096e-05
161.59712 | -6.87117e-05 | 108.16837 | -2.26764e-05
160.78326 | -6.87185e-05 | 107.37242 | -2.26469e-05
159.95085 | -6.87179e-05 | 106.57854 | -2.26338e-05
159.10658 | -6.87285e-05 | 105.73406 | -2.26088e-05
158.28374 | -6.87237e-05 | 104.90705 | -2.25763e-05
157.43345 | -6.87351e-05 | 104.06175 | -2.25326e-05
156.60479 | -6.87264e-05 | 103.20581 | -2.25093e-05
155.74864 | -6.87234e-05 | 102.38958 | -2.24727e-05
154.86826 | -6.87254e-05 | 101.54753 | -2.24252e-05
154.03718 | -6.87443e-05 | 100.72226 | -2.23889e-05
153.2176 | -6.873e-05 | 99.92787 | -2.23378e-05
152.38314 | -6.87393e-05 | 99.12238 | -2.22922e-05
151.55889 | -6.8737e-05 | 98.29199 | -2.22479e-05
150.72248 | -6.87482e-05 | 97.42914 | -2.22098e-05
149.88154 | -6.87468e-05 | 96.57486 | -2.21617e-05
149.04709 | -6.87462e-05 | 95.74982 | -2.21088e-05
148.23302 | -6.87369e-05 | 94.92843 | -2.20681e-05
147.43222 | -6.87528e-05 | 94.08723 | -2.20169e-05
146.59953 | -6.87505e-05 | 93.27515 | -2.19529e-05
145.72533 | -6.87587e-05 | 92.47827 | -2.19165e-05
144.89171 | -6.87439e-05 | 91.60223 | -2.18601e-05
144.0766 | -6.87465e-05 | 90.73808 | -2.17961e-05
143.25147 | -6.87511e-05 | 89.92702 | -2.1741e-05
142.44376 | -6.87529e-05 | 89.10004 | -2.1679e-05
141.6133 | -6.87491e-05 | 88.2406 | -2.16153e-05
140.77343 | -6.87594e-05 | 87.38587 | -2.15455e-05
139.94563 | -6.87612e-05 | 86.59639 | -2.14919e-05
139.09491 | -6.87598e-05 | 85.79373 | -2.14266e-05
138.20849 | -6.8755e-05 | 84.94827 | -2.1365e-05
137.37782 | -6.87584e-05 | 84.11227 | -2.12832e-05
136.59215 | -6.87537e-05 | 83.27763 | -2.12204e-05
135.76379 | -6.87593e-05 | 82.44841 | -2.11561e-05
134.93511 | -6.87675e-05 | 81.58398 | -2.1073e-05
134.09371 | -6.8768e-05 | 80.71157 | -2.10087e-05
133.23898 | -6.87654e-05 | 79.8404 | -2.09393e-05
132.4168 | -6.87696e-05 | 79.04112 | -2.08664e-05
131.58793 | -6.87769e-05 | 78.23017 | -2.07864e-05
130.75974 | -6.87804e-05 | 77.37775 | -2.07003e-05
129.92539 | -6.87814e-05 | 76.55635 | -2.06177e-05
129.04661 | -6.87729e-05 | 75.71674 | -2.05487e-05
128.21489 | -6.87829e-05 | 74.86211 | -2.04714e-05
127.41467 | -6.87835e-05 | 74.0287 | -2.03843e-05
126.58804 | -6.87707e-05 | 73.15907 | -2.03095e-05
125.79972 | -6.8781e-05 | 72.33147 | -2.02129e-05
124.98885 | -6.87823e-05 | 71.51505 | -2.013e-05
124.14241 | -6.879e-05 | 70.65515 | -2.00212e-05
123.29137 | -6.8789e-05 | 69.82024 | -1.99306e-05
122.44577 | -6.8794e-05 | 68.98206 | -1.98154e-05
121.60595 | -6.87919e-05 | 68.16235 | -1.97127e-05
120.79999 | -6.87887e-05 | 67.31725 | -1.96193e-05
119.98335 | -6.88006e-05 | 66.44282 | -1.95057e-05
119.13731 | -6.88065e-05 | 65.56604 | -1.93919e-05
118.29536 | -6.88096e-05 | 64.73467 | -1.92869e-05
117.4427 | -6.88014e-05 | 63.94263 | -1.91847e-05
116.60112 | -6.88058e-05 | 63.10129 | -1.90885e-05
115.79718 | -6.88112e-05 | 62.23541 | -1.89703e-05
114.9895 | -6.88092e-05 | 61.38974 | -1.88637e-05
114.1454 | -6.88137e-05 | 60.55725 | -1.87479e-05
113.28933 | -6.88107e-05 | 59.70242 | -1.86377e-05
112.46997 | -6.882e-05 | 57.56543 | -1.85167e-05
111.64119 | -6.88136e-05 | 55.84289 | -1.83077e-05
110.8121 | -6.88243e-05 | 55.47428 | -1.80421e-05
110.00502 | -6.88197e-05 | 54.72886 | -1.79095e-05
109.14397 | -6.8821e-05 | 53.8688 | -1.77853e-05
108.29661 | -6.88224e-05 | 53.02721 | -1.76369e-05
107.48082 | -6.88315e-05 | 52.16977 | -1.7495e-05
106.6372 | -6.88172e-05 | 51.29914 | -1.73589e-05
105.81519 | -6.88174e-05 | 50.48827 | -1.71936e-05
104.96744 | -6.88224e-05 | 49.68172 | -1.70574e-05
104.09101 | -6.8824e-05 | 48.83207 | -1.68858e-05
101.61644 | -6.88754e-05 | 47.98776 | -1.67087e-05
100.79695 | -6.88651e-05 | 47.13349 | -1.65364e-05
98.2626 | -6.88215e-05 | 46.28345 | -1.63498e-05
97.45123 | -6.88277e-05 | 45.43977 | -1.61745e-05
96.62978 | -6.88306e-05 | 44.57922 | -1.59797e-05
95.79471 | -6.88319e-05 | 43.75059 | -1.57786e-05
94.95633 | -6.88259e-05 | 42.94 | -1.55704e-05
94.12259 | -6.88343e-05 | 42.10538 | -1.53473e-05
93.30186 | -6.88243e-05 | 41.24469 | -1.51373e-05
92.46522 | -6.88468e-05 | 40.39404 | -1.48803e-05
91.62491 | -6.88382e-05 | 39.54692 | -1.46389e-05
90.80176 | -6.88397e-05 | 38.70623 | -1.43952e-05
89.95206 | -6.88443e-05 | 37.85464 | -1.4119e-05
89.14554 | -6.8849e-05 | 37.00202 | -1.38378e-05
88.32001 | -6.88466e-05 | 36.19903 | -1.3552e-05
87.46721 | -6.88554e-05 | 35.39353 | -1.32528e-05
86.64703 | -6.88522e-05 | 34.55328 | -1.29213e-05
85.82932 | -6.88433e-05 | 33.70034 | -1.2592e-05
84.99978 | -6.88571e-05 | 32.85709 | -1.22592e-05
84.15074 | -6.88556e-05 | 32.03231 | -1.18731e-05
83.31428 | -6.88636e-05 | 31.19779 | -1.15113e-05
82.49963 | -6.88636e-05 | 30.32856 | -1.11163e-05
81.65923 | -6.88545e-05 | 29.49625 | -1.07061e-05
80.80925 | -6.88563e-05 | 28.7102 | -1.02632e-05
79.96151 | -6.8857e-05 | 27.88524 | -9.80426e-06
79.10661 | -6.88641e-05 | 27.03472 | -9.32672e-06
78.26505 | -6.8865e-05 | 26.20522 | -8.8235e-06
77.41523 | -6.88684e-05 | 25.33876 | -8.31431e-06
76.57426 | -6.88589e-05 | 24.49672 | -7.77335e-06
74.01022 | -6.8915e-05 | 23.65818 | -7.19125e-06
73.16608 | -6.8909e-05 | 22.81367 | -6.61797e-06
70.63916 | -6.88762e-05 | 22.01832 | -5.9777e-06
69.81739 | -6.88739e-05 | 21.2221 | -5.31597e-06
68.97222 | -6.88697e-05 | 20.3867 | -4.65818e-06
68.12644 | -6.88587e-05 | 19.5576 | -3.93737e-06
67.26571 | -6.88673e-05 | 18.73006 | -3.20518e-06
66.41837 | -6.8876e-05 | 17.9225 | -2.44648e-06
65.58935 | -6.88745e-05 | 17.08546 | -1.61444e-06
64.76091 | -6.8874e-05 | 16.24542 | -7.45983e-07
63.90801 | -6.88918e-05 | 15.45536 | 1.97466e-07
63.06577 | -6.89083e-05 | 14.68204 | 1.1942e-06
62.19794 | -6.89173e-05 | 13.86665 | 2.27668e-06
61.34472 | -6.89393e-05 | 13.05431 | 3.4511e-06
60.49753 | -6.89501e-05 | 12.24814 | 4.73613e-06
59.6681 | -6.89711e-05 | 11.46319 | 6.17527e-06
58.82599 | -6.89915e-05 | 10.67091 | 7.7719e-06
57.96991 | -6.90357e-05 | 10.02066 | 9.55906e-06
57.13884 | -6.90468e-05 | 9.40701 | 1.12929e-05
56.30231 | -6.90681e-05 | 8.64835 | 1.30096e-05
55.46788 | -6.9083e-05 | 7.82206 | 1.55466e-05
54.6126 | -6.91059e-05 | 6.95778 | 1.88825e-05
53.76858 | -6.91334e-05 | 6.12793 | 2.27601e-05
52.92526 | -6.91596e-05 | 5.37065 | 2.74683e-05
52.048 | -6.91834e-05 | 5.00009 | 3.31374e-05
51.21963 | -6.91998e-05 | 5.00013 | 3.57966e-05
50.36561 | -6.92207e-05 | 5.00009 | 3.58376e-05
49.49722 | -6.92464e-05 | 4.99988 | 3.58473e-05
48.65997 | -6.92695e-05 | 5.26927 | 3.58491e-05
47.8393 | -6.92961e-05 | 5.92143 | 3.41111e-05
47.03113 | -6.93168e-05 | 6.70171 | 2.88348e-05
46.17728 | -6.93406e-05 | 7.46952 | 2.43405e-05
45.32477 | -6.93682e-05 | 8.24591 | 2.05934e-05
44.48564 | -6.94014e-05 | 9.00574 | 1.74361e-05
43.64615 | -6.94299e-05 | 9.7756 | 1.47085e-05
42.8151 | -6.94607e-05 | 10.56857 | 1.23427e-05
41.93841 | -6.94733e-05 | 11.33687 | 1.02844e-05
39.37589 | -6.96129e-05 | 12.11084 | 8.45676e-06
38.56178 | -6.96375e-05 | 12.89931 | 6.82506e-06
36.01328 | -6.96842e-05 | 13.68727 | 5.37298e-06
35.18896 | -6.97301e-05 | 14.48778 | 4.06654e-06
34.35399 | -6.97652e-05 | 15.35311 | 2.86501e-06
33.48678 | -6.98132e-05 | 16.18396 | 1.78843e-06
32.61516 | -6.98451e-05 | 16.96375 | 6.85013e-07
31.80029 | -6.98888e-05 | 17.75106 | -2.3805e-07
30.97708 | -6.99305e-05 | 18.54745 | -1.11869e-06
30.13182 | -6.99771e-05 | 19.36116 | -1.93338e-06
29.26883 | -7.00362e-05 | 20.17939 | -2.70936e-06
28.41387 | -7.00902e-05 | 20.9907 | -3.42953e-06
27.60458 | -7.01614e-05 | 21.79709 | -4.11634e-06
26.76912 | -7.02314e-05 | 22.57702 | -4.78863e-06
25.91428 | -7.03001e-05 | 23.35194 | -5.41429e-06
25.05647 | -7.03751e-05 | 24.14439 | -6.04291e-06
24.22069 | -7.04476e-05 | 24.93147 | -6.63338e-06
23.41322 | -7.05261e-05 | 25.74065 | -7.19489e-06
22.58034 | -7.06136e-05 | 26.54201 | -7.74305e-06
21.73584 | -7.0699e-05 | 27.37157 | -8.25004e-06
20.89296 | -7.07945e-05 | 28.19854 | -8.76742e-06
20.05543 | -7.09025e-05 | 29.02056 | -9.23845e-06
19.23877 | -7.10142e-05 | 29.79583 | -9.69396e-06
18.41956 | -7.1149e-05 | 30.55255 | -1.01286e-05
17.58321 | -7.12873e-05 | 31.35691 | -1.05329e-05
16.73677 | -7.1436e-05 | 32.15127 | -1.09304e-05
14.27874 | -7.20349e-05 | 32.94694 | -1.13039e-05
11.85733 | -7.2794e-05 | 33.75686 | -1.16792e-05
11.05104 | -7.31087e-05 | 34.5926 | -1.20241e-05
9.97111 | -7.36204e-05 | 35.4074 | -1.23714e-05
9.95784 | -7.36323e-05 | 36.16826 | -1.26975e-05
9.9823 | -7.36136e-05 | 36.94716 | -1.29948e-05
9.99606 | -7.35803e-05 | 37.78131 | -1.32976e-05
9.99864 | -7.35726e-05 | 38.58514 | -1.35905e-05
9.99976 | -7.35618e-05 | 39.37534 | -1.3869e-05
10.00007 | -7.35429e-05 | 40.18031 | -1.4133e-05
9.86673 | -7.3592e-05 | 40.98566 | -1.43815e-05
9.57084 | -7.3762e-05 | 41.8118 | -1.46427e-05
9.24593 | -7.39464e-05 | 42.65678 | -1.48787e-05
8.91642 | -7.4135e-05 | 43.44084 | -1.51153e-05
8.59043 | -7.43612e-05 | 44.22545 | -1.53289e-05
8.26523 | -7.45833e-05 | 45.04487 | -1.55566e-05
7.93672 | -7.48267e-05 | 45.84076 | -1.57772e-05
7.61181 | -7.50903e-05 | 46.63642 | -1.59834e-05
7.28785 | -7.53605e-05 | 47.44943 | -1.61883e-05
6.96262 | -7.56676e-05 | 48.26906 | -1.63891e-05
6.64214 | -7.5981e-05 | 49.08887 | -1.65827e-05
6.31736 | -7.63321e-05 | 49.88449 | -1.67769e-05
5.99814 | -7.67039e-05 | 50.68797 | -1.69626e-05
5.68024 | -7.71089e-05 | 51.5223 | -1.71468e-05
5.36594 | -7.75501e-05 | 52.32142 | -1.73305e-05
5.04878 | -7.80255e-05 | 53.13094 | -1.75126e-05