## SAM (repeat 1)
Index | Y' | Y'' | Y'/w | Y''/w | Frequency (Hz) | Z' (Ω) | -Z'' (Ω) | Z (Ω) | -Phase (°) | Time | x | y
1 | 0.00138183 | 0.000483956 | 2.19929e-09 | 7.70251e-10 | 99998.5 | 644.61 | 225.76 | 683.001 | 19.3017 | 9.83942 | 0.003081004 | 0.00879716
2 | 0.00143325 | 0.000359208 | 3.02411e-09 | 7.5792e-10 | 75429.9 | 656.481 | 164.531 | 676.785 | 14.07 | 12.972 | 0.00303168 | 0.01209644
3 | 0.00146244 | 0.00028088 | 4.09072e-09 | 7.85676e-10 | 56898.1 | 659.463 | 126.659 | 671.517 | 10.872 | 14.3611 | 0.003142704 | 0.01636288
4 | 0.00147819 | 0.000227988 | 5.48162e-09 | 8.45455e-10 | 42918.2 | 660.784 | 101.916 | 668.597 | 8.7679 | 16.6021 | 0.00338182 | 0.02192648
5 | 0.00148061 | 0.000193036 | 7.27881e-09 | 9.48977e-10 | 32374.4 | 664.107 | 86.5832 | 669.728 | 7.42806 | 18.9152 | 0.003795908 | 0.02911524
6 | 0.00148631 | 0.000172076 | 9.68658e-09 | 1.12146e-09 | 24420.7 | 663.909 | 76.8635 | 668.343 | 6.60397 | 21.1391 | 0.00448584 | 0.03874632
7 | 0.00147486 | 0.000163034 | 1.27428e-08 | 1.40861e-09 | 18420.7 | 669.847 | 74.0463 | 673.927 | 6.30799 | 23.4331 | 0.00563444 | 0.0509712
8 | 0.00146561 | 0.000162215 | 1.67876e-08 | 1.85806e-09 | 13894.8 | 674.051 | 74.6045 | 678.167 | 6.31584 | 24.7975 | 0.00743224 | 0.0671504
9 | 0.00145221 | 0.000170237 | 2.20522e-08 | 2.5851e-09 | 10480.9 | 679.27 | 79.6282 | 683.921 | 6.68605 | 26.0638 | 0.0103404 | 0.0882088
10 | 0.00143782 | 0.000185672 | 2.89448e-08 | 3.73776e-09 | 7905.96 | 684.088 | 88.339 | 689.768 | 7.35811 | 28.4174 | 0.01495104 | 0.1157792
11 | 0.00141501 | 0.00020567 | 3.77636e-08 | 5.48891e-09 | 5963.56 | 692.088 | 100.594 | 699.36 | 8.26997 | 29.7912 | 0.02195564 | 0.1510544
12 | 0.00138778 | 0.000230905 | 4.91005e-08 | 8.16958e-09 | 4498.36 | 701.165 | 116.663 | 710.804 | 9.44661 | 31.1494 | 0.03267832 | 0.196402
13 | 0.00135685 | 0.000261715 | 6.36435e-08 | 1.22758e-08 | 3393.11 | 710.565 | 137.057 | 723.662 | 10.9174 | 32.5063 | 0.0491032 | 0.254574
14 | 0.00132035 | 0.00030061 | 8.21046e-08 | 1.86931e-08 | 2559.42 | 720.05 | 163.936 | 738.476 | 12.8261 | 34.769 | 0.0747724 | 0.3284184
15 | 0.00127751 | 0.0003505 | 1.05309e-07 | 2.88928e-08 | 1930.71 | 727.977 | 199.73 | 754.879 | 15.3423 | 36.2008 | 0.1155712 | 0.421236
16 | 0.00122166 | 0.000413028 | 1.33513e-07 | 4.5139e-08 | 1456.29 | 734.592 | 248.357 | 775.44 | 18.6798 | 37.4951 | 0.180556 | 0.534052
17 | 0.00114469 | 0.000485983 | 1.65845e-07 | 7.04102e-08 | 1098.51 | 740.185 | 314.249 | 804.131 | 23.0039 | 38.8844 | 0.2816408 | 0.66338
18 | 0.00103772 | 0.000561723 | 1.99313e-07 | 1.07889e-07 | 828.639 | 745.276 | 403.421 | 847.458 | 28.4269 | 40.182 | 0.431556 | 0.797252
19 | 0.000896647 | 0.000625391 | 2.28308e-07 | 1.5924e-07 | 625.059 | 750.276 | 523.301 | 914.744 | 34.8949 | 41.5194 | 0.63696 | 0.913232
20 | 0.000728056 | 0.000658365 | 2.45762e-07 | 2.22237e-07 | 471.488 | 755.629 | 683.298 | 1018.76 | 42.1223 | 42.8619 | 0.888948 | 0.983048
21 | 0.000550591 | 0.000648062 | 2.46395e-07 | 2.90014e-07 | 355.646 | 761.395 | 896.184 | 1175.95 | 49.6489 | 44.1727 | 1.160056 | 0.98558
22 | 0.000388122 | 0.000593241 | 2.30262e-07 | 3.51954e-07 | 268.266 | 772.269 | 1180.41 | 1410.59 | 56.8057 | 46.4676 | 1.407816 | 0.921048
23 | 0.000258636 | 0.000512947 | 2.03418e-07 | 4.03434e-07 | 202.358 | 783.728 | 1554.35 | 1740.76 | 63.242 | 47.8893 | 1.613736 | 0.813672
24 | 0.00016554 | 0.000423631 | 1.72605e-07 | 4.41713e-07 | 152.64 | 800.222 | 2047.85 | 2198.64 | 68.6563 | 49.12 | 1.766852 | 0.69042
25 | 0.000103325 | 0.000338891 | 1.42824e-07 | 4.68442e-07 | 115.139 | 823.153 | 2699.83 | 2822.53 | 73.044 | 51.447 | 1.873768 | 0.571296
26 | 6.39145e-05 | 0.000265871 | 1.17126e-07 | 4.87218e-07 | 86.8496 | 854.787 | 3555.74 | 3657.04 | 76.4828 | 52.913 | 1.948872 | 0.468504
27 | 3.92619e-05 | 0.000206204 | 9.53816e-08 | 5.00945e-07 | 65.513 | 891.069 | 4679.9 | 4763.98 | 79.2197 | 54.3913 | 2.00378 | 0.3815264
28 | 2.6716e-05 | 0.000159071 | 8.60431e-08 | 5.12315e-07 | 49.4169 | 1026.85 | 6114.02 | 6199.65 | 80.4662 | 57.7081 | 2.04926 | 0.3441724
29 | 1.54775e-05 | 0.000120994 | 6.60846e-08 | 5.16609e-07 | 37.2753 | 1040.22 | 8131.83 | 8198.1 | 82.7103 | 60.0824 | 2.066436 | 0.2643384
30 | 1.0107e-05 | 9.29285e-05 | 5.72092e-08 | 5.26007e-07 | 28.1176 | 1156.69 | 10635.2 | 10697.9 | 83.7928 | 61.7861 | 2.104028 | 0.2288368
31 | 6.88286e-06 | 7.03024e-05 | 5.16487e-08 | 5.27546e-07 | 21.2095 | 1379.39 | 14089.2 | 14156.6 | 84.4083 | 63.6137 | 2.110184 | 0.2065948
32 | 4.45464e-06 | 5.35858e-05 | 4.43147e-08 | 5.3307e-07 | 15.9987 | 1540.71 | 18533.6 | 18597.5 | 85.2479 | 66.5148 | 2.13228 | 0.1772588
33 | 3.07484e-06 | 4.06479e-05 | 4.05528e-08 | 5.36089e-07 | 12.0676 | 1850.41 | 24461.6 | 24531.4 | 85.6741 | 68.6364 | 2.144356 | 0.1622112
34 | 2.44576e-06 | 3.09809e-05 | 4.27623e-08 | 5.41679e-07 | 9.10275 | 2532.37 | 32078 | 32177.8 | 85.4862 | 70.9615 | 2.166716 | 0.1710492
35 | 1.54586e-06 | 2.35686e-05 | 3.58311e-08 | 5.46292e-07 | 6.86641 | 2771 | 42247.5 | 42338.3 | 86.2474 | 74.2825 | 2.185168 | 0.1433244
36 | 1.24845e-06 | 1.79899e-05 | 3.83626e-08 | 5.52797e-07 | 5.17943 | 3839.09 | 55320.5 | 55453.5 | 86.0302 | 77.5451 | 2.211188 | 0.1534504
37 | 9.74987e-07 | 1.36485e-05 | 3.97191e-08 | 5.56014e-07 | 3.90678 | 5207.37 | 72896.2 | 73081.9 | 85.914 | 79.9481 | 2.224056 | 0.1588764
38 | 7.34368e-07 | 1.04643e-05 | 3.96594e-08 | 5.65123e-07 | 2.94705 | 6673.56 | 95094.4 | 95328.3 | 85.9857 | 83.5025 | 2.260492 | 0.1586376
39 | 5.80517e-07 | 7.9512e-06 | 4.15628e-08 | 5.69276e-07 | 2.22295 | 9133.57 | 125100 | 125433 | 85.8242 | 86.0183 | 2.277104 | 0.1662512
40 | 5.01718e-07 | 6.11623e-06 | 4.76205e-08 | 5.80521e-07 | 1.67682 | 13322.3 | 162407 | 162952 | 85.3105 | 88.6999 | 2.322084 | 0.190482
41 | 3.73433e-07 | 4.66596e-06 | 4.69865e-08 | 5.87085e-07 | 1.26491 | 17043.5 | 212954 | 213635 | 85.4242 | 91.4766 | 2.34834 | 0.187946
42 | 2.92212e-07 | 3.55628e-06 | 4.87438e-08 | 5.93222e-07 | 0.954111 | 22950 | 279307 | 280248 | 85.3027 | 96.334 | 2.372888 | 0.1949752
43 | 2.38227e-07 | 2.72308e-06 | 5.26833e-08 | 6.02201e-07 | 0.71968 | 31883 | 364442 | 365834 | 85.0002 | 101.72 | 2.408804 | 0.2107332
44 | 1.89374e-07 | 2.08653e-06 | 5.55204e-08 | 6.11727e-07 | 0.542859 | 43142.6 | 475349 | 477302 | 84.814 | 105.273 | 2.446908 | 0.2220816
45 | 1.52406e-07 | 1.59885e-06 | 5.92359e-08 | 6.2143e-07 | 0.409484 | 59082 | 619816 | 622626 | 84.5549 | 112.492 | 2.48572 | 0.2369436
46 | 1.2211e-07 | 1.22964e-06 | 6.29207e-08 | 6.33605e-07 | 0.308872 | 79971.9 | 805308 | 809269 | 84.3288 | 121.143 | 2.53442 | 0.2516828
47 | 9.77251e-08 | 9.44972e-07 | 6.67535e-08 | 6.45486e-07 | 0.232998 | 108280 | 1047030 | 1052620 | 84.0957 | 126.673 | 2.581944 | 0.267014
48 | 7.82234e-08 | 7.26023e-07 | 7.08384e-08 | 6.5748e-07 | 0.175747 | 146698 | 1361560 | 1369440 | 83.8505 | 133.161 | 2.62992 | 0.2833536
49 | 6.25797e-08 | 5.58172e-07 | 7.51303e-08 | 6.70116e-07 | 0.132568 | 198368 | 1769320 | 1780410 | 83.603 | 149.415 | 2.680464 | 0.3005212
50 | 4.96619e-08 | 4.30212e-07 | 7.90401e-08 | 6.84711e-07 | 0.0999989 | 264794 | 2293870 | 2309100 | 83.4152 | 159.107 | 2.738844 | 0.3161604

## SSHM (repeat 1)
Index | Y' | Y'' | Y'/w | Y''/w | Frequency (Hz) | Z' (Ω) | -Z'' (Ω) | Z (Ω) | -Phase (°) | Time | x | y
1 | 0.00267208 | 0.0010748 | 4.25282e-09 | 1.71063e-09 | 99998.5 | 322.123 | 129.569 | 347.205 | 21.9117 | 1420.63 | 0.00684252 | 0.01701128
2 | 0.00282742 | 0.000828341 | 5.96578e-09 | 1.74778e-09 | 75429.9 | 325.722 | 95.4258 | 339.413 | 16.3288 | 1423.8 | 0.00699112 | 0.02386312
3 | 0.00291627 | 0.000672955 | 8.15736e-09 | 1.88238e-09 | 56898.1 | 325.568 | 75.1277 | 334.124 | 12.9941 | 1426.91 | 0.00752952 | 0.03262944
4 | 0.00295278 | 0.000575018 | 1.09499e-08 | 2.13236e-09 | 42918.2 | 326.29 | 63.541 | 332.419 | 11.0197 | 1429.15 | 0.00852944 | 0.0437996
5 | 0.00297422 | 0.000510995 | 1.46215e-08 | 2.51209e-09 | 32374.4 | 326.583 | 56.1095 | 331.368 | 9.7487 | 1431.44 | 0.01004836 | 0.058486
6 | 0.00296251 | 0.000484629 | 1.93073e-08 | 3.15843e-09 | 24420.7 | 328.754 | 53.78 | 333.124 | 9.29058 | 1432.79 | 0.01263372 | 0.0772292
7 | 0.00293178 | 0.000483059 | 2.53306e-08 | 4.17363e-09 | 18420.7 | 332.074 | 54.7146 | 336.551 | 9.35634 | 1435.06 | 0.01669452 | 0.1013224
8 | 0.00288871 | 0.000500444 | 3.30881e-08 | 5.73223e-09 | 13894.8 | 336.089 | 58.2245 | 341.095 | 9.82846 | 1437.38 | 0.02292892 | 0.1323524
9 | 0.00283385 | 0.000534289 | 4.30327e-08 | 8.11331e-09 | 10480.9 | 340.764 | 64.247 | 346.768 | 10.6771 | 1438.65 | 0.03245324 | 0.1721308
10 | 0.00277015 | 0.000584195 | 5.5766e-08 | 1.17604e-08 | 7905.96 | 345.619 | 72.8874 | 353.221 | 11.9086 | 1440.98 | 0.0470416 | 0.223064
11 | 0.00269535 | 0.000650853 | 7.19331e-08 | 1.73699e-08 | 5963.56 | 350.568 | 84.6528 | 360.644 | 13.5755 | 1442.31 | 0.0694796 | 0.2877324
12 | 0.00260567 | 0.000740086 | 9.21901e-08 | 2.61847e-08 | 4498.36 | 355.13 | 100.867 | 369.177 | 15.8561 | 1443.56 | 0.1047388 | 0.3687604
13 | 0.00249173 | 0.000854924 | 1.16875e-07 | 4.01004e-08 | 3393.11 | 359.059 | 123.195 | 379.606 | 18.9373 | 1444.92 | 0.1604016 | 0.4675
14 | 0.00233565 | 0.000990838 | 1.4524e-07 | 6.16142e-08 | 2559.42 | 362.846 | 153.928 | 394.146 | 22.9878 | 1447.19 | 0.2464568 | 0.58096
15 | 0.00212564 | 0.00113602 | 1.75223e-07 | 9.36459e-08 | 1930.71 | 365.929 | 195.566 | 414.91 | 28.1217 | 1448.59 | 0.3745836 | 0.700892
16 | 0.00185029 | 0.00126225 | 2.02215e-07 | 1.37949e-07 | 1456.29 | 368.814 | 251.602 | 446.461 | 34.3015 | 1449.88 | 0.551796 | 0.80886
17 | 0.0015168 | 0.00133454 | 2.19757e-07 | 1.93351e-07 | 1098.51 | 371.612 | 326.959 | 494.972 | 41.3426 | 1451.23 | 0.773404 | 0.879028
18 | 0.00116212 | 0.00132347 | 2.23206e-07 | 2.54196e-07 | 828.639 | 374.624 | 426.638 | 567.77 | 48.7141 | 1454.39 | 1.016784 | 0.892824
19 | 0.000827335 | 0.00122635 | 2.10659e-07 | 3.12258e-07 | 625.059 | 378.052 | 560.382 | 675.982 | 55.9951 | 1455.72 | 1.249032 | 0.842636
20 | 0.000554767 | 0.00107066 | 1.87267e-07 | 3.61412e-07 | 471.488 | 381.522 | 736.313 | 829.287 | 62.609 | 1458.06 | 1.445648 | 0.749068
21 | 0.000354284 | 0.000889683 | 1.58545e-07 | 3.98142e-07 | 355.646 | 386.328 | 970.154 | 1044.25 | 68.2869 | 1459.38 | 1.592568 | 0.63418
22 | 0.000219956 | 0.000713607 | 1.30494e-07 | 4.23364e-07 | 268.266 | 394.459 | 1279.75 | 1339.16 | 72.869 | 1460.8 | 1.693456 | 0.521976
23 | 0.000133623 | 0.000558872 | 1.05094e-07 | 4.39554e-07 | 202.358 | 404.681 | 1692.56 | 1740.27 | 76.5534 | 1463.09 | 1.758216 | 0.420376
24 | 8.09784e-05 | 0.00043238 | 8.44347e-08 | 4.50834e-07 | 152.64 | 418.472 | 2234.41 | 2273.26 | 79.3922 | 1464.48 | 1.803336 | 0.3377388
25 | 4.91808e-05 | 0.000331779 | 6.79816e-08 | 4.58611e-07 | 115.139 | 437.179 | 2949.25 | 2981.48 | 81.5682 | 1466.8 | 1.834444 | 0.2719264
26 | 3.02297e-05 | 0.000253311 | 5.5397e-08 | 4.64201e-07 | 86.8496 | 464.5 | 3892.29 | 3919.91 | 83.1946 | 1468.22 | 1.856804 | 0.221588
27 | 1.82362e-05 | 0.000192882 | 4.43024e-08 | 4.68581e-07 | 65.513 | 485.832 | 5138.58 | 5161.5 | 84.599 | 1470.63 | 1.874324 | 0.1772096
28 | 1.32154e-05 | 0.00014787 | 4.25623e-08 | 4.76239e-07 | 49.4169 | 599.604 | 6709.1 | 6735.84 | 84.8929 | 1472.1 | 1.904956 | 0.1702492
29 | 7.67165e-06 | 0.000111368 | 3.27558e-08 | 4.75511e-07 | 37.2753 | 615.617 | 8936.82 | 8958 | 86.0594 | 1474.62 | 1.902044 | 0.1310232
30 | 4.83433e-06 | 8.44102e-05 | 2.73639e-08 | 4.77791e-07 | 28.1176 | 676.276 | 11808.2 | 11827.5 | 86.7221 | 1476.26 | 1.911164 | 0.1094556
31 | 3.31923e-06 | 6.39929e-05 | 2.49073e-08 | 4.802e-07 | 21.2095 | 808.363 | 15584.8 | 15605.8 | 87.0308 | 1478.98 | 1.9208 | 0.0996292
32 | 2.4665e-06 | 4.86046e-05 | 2.45366e-08 | 4.83517e-07 | 15.9987 | 1041.38 | 20521.3 | 20547.7 | 87.095 | 1480.99 | 1.934068 | 0.0981464
33 | 1.72719e-06 | 3.69096e-05 | 2.27792e-08 | 4.86786e-07 | 12.0676 | 1265.06 | 27034 | 27063.6 | 87.3208 | 1483.1 | 1.947144 | 0.0911168
34 | 1.33549e-06 | 2.79337e-05 | 2.33501e-08 | 4.88401e-07 | 9.10275 | 1707.63 | 35717.4 | 35758.2 | 87.2628 | 1486.33 | 1.953604 | 0.0934004
35 | 1.16843e-06 | 2.12566e-05 | 2.70827e-08 | 4.92701e-07 | 6.86641 | 2578.13 | 46902.5 | 46973.3 | 86.8537 | 1488.72 | 1.970804 | 0.1083308
36 | 7.81495e-07 | 1.62095e-05 | 2.4014e-08 | 4.9809e-07 | 5.17943 | 2967.41 | 61549.1 | 61620.6 | 87.2398 | 1491.99 | 1.99236 | 0.096056
37 | 7.30127e-07 | 1.2207e-05 | 2.9744e-08 | 4.97291e-07 | 3.90678 | 4882.34 | 81628 | 81773.9 | 86.5771 | 1494.31 | 1.989164 | 0.118976
38 | 5.13844e-07 | 9.32766e-06 | 2.775e-08 | 5.03738e-07 | 2.94705 | 5888.03 | 106884 | 107046 | 86.8469 | 1497.89 | 2.014952 | 0.111
39 | 3.82065e-07 | 7.15307e-06 | 2.73544e-08 | 5.12133e-07 | 2.22295 | 7445.87 | 139403 | 139601 | 86.9426 | 1500.45 | 2.048532 | 0.1094176
40 | 3.32713e-07 | 5.42768e-06 | 3.15794e-08 | 5.15168e-07 | 1.67682 | 11251.6 | 183551 | 183896 | 86.4922 | 1503.14 | 2.060672 | 0.1263176
41 | 2.72308e-07 | 4.13461e-06 | 3.42626e-08 | 5.2023e-07 | 1.26491 | 15860.3 | 240816 | 241338 | 86.2319 | 1507.4 | 2.08092 | 0.1370504
42 | 2.11762e-07 | 3.14124e-06 | 3.53239e-08 | 5.23989e-07 | 0.954111 | 21363.7 | 316906 | 317625 | 86.1433 | 1512.24 | 2.095956 | 0.1412956
43 | 1.6785e-07 | 2.39597e-06 | 3.71195e-08 | 5.29861e-07 | 0.71968 | 29096 | 415330 | 416348 | 85.9927 | 1515.44 | 2.119444 | 0.148478
44 | 1.40003e-07 | 1.82776e-06 | 4.10459e-08 | 5.3586e-07 | 0.542859 | 41663.9 | 543927 | 545521 | 85.6198 | 1521.72 | 2.14344 | 0.1641836
45 | 1.1398e-07 | 1.39709e-06 | 4.43007e-08 | 5.4301e-07 | 0.409484 | 58009.2 | 711041 | 713403 | 85.3359 | 1525.74 | 2.17204 | 0.1772028
46 | 9.33146e-08 | 1.07009e-06 | 4.8083e-08 | 5.51394e-07 | 0.308872 | 80875.9 | 927448 | 930968 | 85.0163 | 1534.38 | 2.205576 | 0.192332
47 | 7.61077e-08 | 8.19584e-07 | 5.19872e-08 | 5.59837e-07 | 0.232998 | 112334 | 1209700 | 1214900 | 84.6946 | 1539.89 | 2.239348 | 0.2079488
48 | 6.19088e-08 | 6.26934e-07 | 5.60641e-08 | 5.67746e-07 | 0.175747 | 155989 | 1579660 | 1587340 | 84.3604 | 1552.83 | 2.270984 | 0.2242564
49 | 5.09583e-08 | 4.80878e-07 | 6.11782e-08 | 5.7732e-07 | 0.132568 | 217919 | 2056440 | 2067950 | 83.951 | 1560.72 | 2.30928 | 0.2447128
50 | 4.12693e-08 | 3.69462e-07 | 6.56828e-08 | 5.88022e-07 | 0.0999989 | 298609 | 2673290 | 2689910 | 83.6264 | 1570.48 | 2.352088 | 0.2627312

## SAM (repeat 2)
Index | Y' | Y'' | Y'/w | Y''/w | Frequency (Hz) | Z' (Ω) | -Z'' (Ω) | Z (Ω) | -Phase (°) | Time | x | y
1 | 0.00185368 | 0.000587936 | 2.95027e-09 | 9.35743e-10 | 99998.5 | 490.159 | 155.465 | 514.223 | 17.5976 | 10.0316 | 0.003742972 | 0.01180108
2 | 0.00191659 | 0.000439226 | 4.04395e-09 | 9.26754e-10 | 75429.9 | 495.725 | 113.605 | 508.576 | 12.9076 | 11.5495 | 0.003707016 | 0.0161758
3 | 0.00195514 | 0.000344834 | 5.4689e-09 | 9.64568e-10 | 56898.1 | 496.042 | 87.4885 | 503.698 | 10.0026 | 12.8419 | 0.003858272 | 0.0218756
4 | 0.00196464 | 0.000286863 | 7.28552e-09 | 1.06378e-09 | 42918.2 | 498.375 | 72.7693 | 503.66 | 8.30724 | 15.0731 | 0.00425512 | 0.02914208
5 | 0.0019791 | 0.000241587 | 9.72943e-09 | 1.18766e-09 | 32374.4 | 497.861 | 60.7732 | 501.556 | 6.95959 | 17.3571 | 0.00475064 | 0.03891772
6 | 0.00197749 | 0.000217778 | 1.28877e-08 | 1.4193e-09 | 24420.7 | 499.632 | 55.0236 | 502.652 | 6.28457 | 18.641 | 0.0056772 | 0.0515508
7 | 0.00196947 | 0.00020783 | 1.70162e-08 | 1.79565e-09 | 18420.7 | 502.16 | 52.9909 | 504.948 | 6.0239 | 20.027 | 0.0071826 | 0.0680648
8 | 0.0019566 | 0.000209255 | 2.24114e-08 | 2.39687e-09 | 13894.8 | 505.311 | 54.0423 | 508.193 | 6.10449 | 21.3493 | 0.00958748 | 0.0896456
9 | 0.00193855 | 0.000221201 | 2.94374e-08 | 3.35899e-09 | 10480.9 | 509.219 | 58.1051 | 512.523 | 6.50965 | 22.6938 | 0.01343596 | 0.1177496
10 | 0.0019154 | 0.000242154 | 3.8559e-08 | 4.8748e-09 | 7905.96 | 513.87 | 64.9657 | 517.96 | 7.20536 | 24.9333 | 0.0194992 | 0.154236
11 | 0.00188427 | 0.000270465 | 5.02872e-08 | 7.21814e-09 | 5963.56 | 519.996 | 74.6394 | 525.326 | 8.16835 | 26.3299 | 0.02887256 | 0.2011488
12 | 0.00184569 | 0.000305356 | 6.53017e-08 | 1.08037e-08 | 4498.36 | 527.368 | 87.2492 | 534.537 | 9.39407 | 27.5896 | 0.0432148 | 0.2612068
13 | 0.00179939 | 0.00034584 | 8.4401e-08 | 1.62217e-08 | 3393.11 | 535.945 | 103.008 | 545.754 | 10.8795 | 28.9936 | 0.0648868 | 0.337604
14 | 0.00174409 | 0.000392094 | 1.08454e-07 | 2.4382e-08 | 2559.42 | 545.782 | 122.699 | 559.404 | 12.6702 | 31.2701 | 0.097528 | 0.433816
15 | 0.00168254 | 0.000446472 | 1.38697e-07 | 3.68041e-08 | 1930.71 | 555.242 | 147.337 | 574.458 | 14.8613 | 32.7097 | 0.1472164 | 0.554788
16 | 0.0016096 | 0.00051178 | 1.7591e-07 | 5.59314e-08 | 1456.29 | 564.231 | 179.4 | 592.065 | 17.6383 | 34.0482 | 0.2237256 | 0.70364
17 | 0.00151883 | 0.000588384 | 2.20052e-07 | 8.52463e-08 | 1098.51 | 572.486 | 221.776 | 613.942 | 21.176 | 35.3938 | 0.3409852 | 0.880208
18 | 0.00140087 | 0.000672662 | 2.69062e-07 | 1.29197e-07 | 828.639 | 580.093 | 278.546 | 643.502 | 25.6492 | 36.7944 | 0.516788 | 1.076248
19 | 0.00124755 | 0.000753626 | 3.17656e-07 | 1.91891e-07 | 625.059 | 587.267 | 354.759 | 686.103 | 31.1356 | 38.1998 | 0.767564 | 1.270624
20 | 0.0010597 | 0.000813767 | 3.5771e-07 | 2.74694e-07 | 471.488 | 593.61 | 455.847 | 748.445 | 37.5215 | 40.4296 | 1.098776 | 1.43084
21 | 0.000845269 | 0.00083098 | 3.78266e-07 | 3.71871e-07 | 355.646 | 601.612 | 591.442 | 843.647 | 44.5116 | 41.7403 | 1.487484 | 1.513064
22 | 0.000631942 | 0.000796574 | 3.74914e-07 | 4.72587e-07 | 268.266 | 611.232 | 770.47 | 983.478 | 51.5742 | 43.1136 | 1.890348 | 1.499656
23 | 0.000443818 | 0.00071766 | 3.49064e-07 | 5.64441e-07 | 202.358 | 623.331 | 1007.93 | 1185.11 | 58.2664 | 44.4569 | 2.257764 | 1.396256
24 | 0.000295915 | 0.000612432 | 3.08545e-07 | 6.38572e-07 | 152.64 | 639.623 | 1323.78 | 1470.21 | 64.2111 | 46.7647 | 2.554288 | 1.23418
25 | 0.000191135 | 0.000503114 | 2.64202e-07 | 6.95445e-07 | 115.139 | 659.868 | 1736.94 | 1858.06 | 69.198 | 48.2618 | 2.78178 | 1.056808
26 | 0.000120839 | 0.000401865 | 2.21441e-07 | 7.36432e-07 | 86.8496 | 686.203 | 2282.06 | 2383 | 73.2643 | 49.6988 | 2.945728 | 0.885764
27 | 7.61366e-05 | 0.000315617 | 1.84964e-07 | 7.66749e-07 | 65.513 | 722.285 | 2994.16 | 3080.05 | 76.4376 | 52.0827 | 3.066996 | 0.739856
28 | 4.63938e-05 | 0.000245368 | 1.49418e-07 | 7.90247e-07 | 49.4169 | 743.991 | 3934.83 | 4004.55 | 79.293 | 53.5815 | 3.160988 | 0.597672
29 | 3.01547e-05 | 0.000188319 | 1.28752e-07 | 8.04071e-07 | 37.2753 | 829.03 | 5177.38 | 5243.33 | 80.9027 | 56.0132 | 3.216284 | 0.515008
30 | 1.95776e-05 | 0.000144358 | 1.10816e-07 | 8.17117e-07 | 28.1176 | 922.489 | 6802.1 | 6864.37 | 82.2768 | 58.5159 | 3.268468 | 0.443264
31 | 1.29168e-05 | 0.000110596 | 9.69274e-08 | 8.29908e-07 | 21.2095 | 1041.82 | 8920.24 | 8980.87 | 83.3384 | 60.2586 | 3.319632 | 0.3877096
32 | 8.60927e-06 | 8.45791e-05 | 8.56448e-08 | 8.4139e-07 | 15.9987 | 1191.14 | 11702 | 11762.5 | 84.1879 | 62.2402 | 3.36556 | 0.3425792
33 | 5.75186e-06 | 6.43042e-05 | 7.58591e-08 | 8.48083e-07 | 12.0676 | 1379.97 | 15427.6 | 15489.2 | 84.8886 | 65.1519 | 3.392332 | 0.3034364
34 | 4.04572e-06 | 4.90802e-05 | 7.07366e-08 | 8.58131e-07 | 9.10275 | 1668.18 | 20237.3 | 20306 | 85.2877 | 67.4699 | 3.432524 | 0.2829464
35 | 2.80345e-06 | 3.74427e-05 | 6.49806e-08 | 8.67877e-07 | 6.86641 | 1988.52 | 26558.6 | 26632.9 | 85.7181 | 69.8379 | 3.471508 | 0.2599224
36 | 1.96265e-06 | 2.85527e-05 | 6.03088e-08 | 8.77376e-07 | 5.17943 | 2396.07 | 34858.2 | 34940.4 | 86.0678 | 73.0927 | 3.509504 | 0.2412352
37 | 1.49e-06 | 2.13508e-05 | 6.06998e-08 | 8.69792e-07 | 3.90678 | 3252.72 | 46609.6 | 46723 | 86.008 | 75.5333 | 3.479168 | 0.2427992
38 | 1.06993e-06 | 1.66045e-05 | 5.77814e-08 | 8.96723e-07 | 2.94705 | 3864.6 | 59975.6 | 60100 | 86.3132 | 79.083 | 3.586892 | 0.2311256
39 | 7.91829e-07 | 1.26616e-05 | 5.6692e-08 | 9.06521e-07 | 2.22295 | 4919.96 | 78671.5 | 78825.2 | 86.4215 | 81.6017 | 3.626084 | 0.226768
40 | 5.95295e-07 | 9.6723e-06 | 5.65024e-08 | 9.18045e-07 | 1.67682 | 6339.15 | 102998 | 103193 | 86.4781 | 85.6274 | 3.67218 | 0.2260096
41 | 4.64379e-07 | 7.37354e-06 | 5.84296e-08 | 9.27761e-07 | 1.26491 | 8507.5 | 135084 | 135352 | 86.3963 | 88.4504 | 3.711044 | 0.2337184
42 | 3.42381e-07 | 5.60535e-06 | 5.71124e-08 | 9.35026e-07 | 0.954111 | 10856.4 | 177738 | 178069 | 86.5047 | 93.2771 | 3.740104 | 0.2284496
43 | 2.53985e-07 | 4.27233e-06 | 5.61681e-08 | 9.44812e-07 | 0.71968 | 13865.9 | 233240 | 233652 | 86.5978 | 96.4881 | 3.779248 | 0.2246724
44 | 1.97676e-07 | 3.25621e-06 | 5.79545e-08 | 9.54652e-07 | 0.542859 | 18575.1 | 305978 | 306541 | 86.526 | 102.694 | 3.818608 | 0.231818
45 | 1.51011e-07 | 2.48297e-06 | 5.86937e-08 | 9.6506e-07 | 0.409484 | 24404.1 | 401260 | 402001 | 86.5196 | 106.735 | 3.86024 | 0.2347748
46 | 1.16344e-07 | 1.89214e-06 | 5.99495e-08 | 9.74982e-07 | 0.308872 | 32374 | 526510 | 527505 | 86.4814 | 115.404 | 3.899928 | 0.239798
47 | 8.92688e-08 | 1.44233e-06 | 6.09772e-08 | 9.85217e-07 | 0.232998 | 42747.6 | 690678 | 692000 | 86.4584 | 120.902 | 3.940868 | 0.2439088
48 | 6.96174e-08 | 1.10224e-06 | 6.30448e-08 | 9.98182e-07 | 0.175747 | 57073.2 | 903635 | 905435 | 86.386 | 133.846 | 3.992728 | 0.2521792
49 | 5.50949e-08 | 8.40106e-07 | 6.61444e-08 | 1.00859e-06 | 0.132568 | 77728.3 | 1185230 | 1187770 | 86.2479 | 141.743 | 4.03436 | 0.2645776
50 | 4.31467e-08 | 6.40168e-07 | 6.86709e-08 | 1.01887e-06 | 0.0999989 | 104807 | 1555030 | 1558550 | 86.1442 | 162.281 | 4.07548 | 0.2746836

## SSHM (repeat 2)
Index | Y' | Y'' | Y'/w | Y''/w | Frequency (Hz) | Z' (Ω) | -Z'' (Ω) | Z (Ω) | -Phase (°) | Time | x | y
1 | 0.00158779 | 0.000550695 | 2.52708e-09 | 8.76471e-10 | 99998.5 | 562.182 | 194.982 | 595.035 | 19.1282 | 11.6204 | 0.003505884 | 0.01010832
2 | 0.00164221 | 0.000408459 | 3.46501e-09 | 8.61837e-10 | 75429.9 | 573.459 | 142.634 | 590.931 | 13.9675 | 12.9608 | 0.003447348 | 0.01386004
3 | 0.00167309 | 0.000317318 | 4.67997e-09 | 8.876e-10 | 56898.1 | 576.942 | 109.422 | 587.227 | 10.7391 | 14.2583 | 0.0035504 | 0.01871988
4 | 0.00167557 | 0.000265044 | 6.21359e-09 | 9.82872e-10 | 42918.2 | 582.242 | 92.0997 | 589.481 | 8.98864 | 16.5063 | 0.003931488 | 0.02485436
5 | 0.00169534 | 0.00022339 | 8.3344e-09 | 1.0982e-09 | 32374.4 | 579.787 | 76.3968 | 584.798 | 7.50646 | 18.8297 | 0.0043928 | 0.0333376
6 | 0.00168765 | 0.000199632 | 1.09987e-08 | 1.30104e-09 | 24420.7 | 584.364 | 69.1244 | 588.438 | 6.74616 | 20.1697 | 0.00520416 | 0.0439948
7 | 0.0016754 | 0.000187838 | 1.44755e-08 | 1.62292e-09 | 18420.7 | 589.462 | 66.0877 | 593.155 | 6.39702 | 21.5133 | 0.00649168 | 0.057902
8 | 0.00166784 | 0.000186463 | 1.91039e-08 | 2.13581e-09 | 13894.8 | 592.176 | 66.2048 | 595.865 | 6.37914 | 22.8683 | 0.00854324 | 0.0764156
9 | 0.00165342 | 0.000193 | 2.51076e-08 | 2.93076e-09 | 10480.9 | 596.676 | 69.6487 | 600.728 | 6.65788 | 24.117 | 0.01172304 | 0.1004304
10 | 0.00162816 | 0.00020575 | 3.27765e-08 | 4.14196e-09 | 7905.96 | 604.536 | 76.3951 | 609.344 | 7.20228 | 26.4723 | 0.01656784 | 0.131106
11 | 0.00160029 | 0.000224863 | 4.27084e-08 | 6.00112e-09 | 5963.56 | 612.787 | 86.1052 | 618.807 | 7.99849 | 27.8126 | 0.02400448 | 0.1708336
12 | 0.00157584 | 0.000251714 | 5.57543e-08 | 8.90581e-09 | 4498.36 | 618.793 | 98.8416 | 626.637 | 9.07536 | 29.0774 | 0.03562324 | 0.2230172
13 | 0.00154053 | 0.000282951 | 7.22591e-08 | 1.32719e-08 | 3393.11 | 627.943 | 115.335 | 638.447 | 10.4076 | 30.3883 | 0.0530876 | 0.2890364
14 | 0.00149569 | 0.000319046 | 9.30081e-08 | 1.98395e-08 | 2559.42 | 639.488 | 136.409 | 653.875 | 12.0413 | 32.6623 | 0.079358 | 0.3720324
15 | 0.00144243 | 0.000360942 | 1.18904e-07 | 2.97536e-08 | 1930.71 | 652.423 | 163.258 | 672.539 | 14.0488 | 34.0536 | 0.1190144 | 0.475616
16 | 0.00138885 | 0.000415835 | 1.51784e-07 | 4.54458e-08 | 1456.29 | 660.785 | 197.846 | 689.768 | 16.6683 | 35.3005 | 0.1817832 | 0.607136
17 | 0.00131532 | 0.00047778 | 1.90566e-07 | 6.92217e-08 | 1098.51 | 671.651 | 243.972 | 714.589 | 19.9632 | 36.6475 | 0.2768868 | 0.762264
18 | 0.00122162 | 0.000545775 | 2.34634e-07 | 1.04826e-07 | 828.639 | 682.383 | 304.864 | 747.388 | 24.0733 | 37.9529 | 0.419304 | 0.938536
19 | 0.00110216 | 0.000616001 | 2.80636e-07 | 1.56849e-07 | 625.059 | 691.351 | 386.399 | 792.004 | 29.201 | 39.295 | 0.627396 | 1.122544
20 | 0.000951596 | 0.000670557 | 3.2122e-07 | 2.26353e-07 | 471.488 | 702.191 | 494.809 | 859.016 | 35.171 | 40.733 | 0.905412 | 1.28488
21 | 0.000777799 | 0.000696719 | 3.48073e-07 | 3.11788e-07 | 355.646 | 713.323 | 638.963 | 957.656 | 41.8526 | 42.0109 | 1.247152 | 1.392292
22 | 0.000596961 | 0.000683798 | 3.54161e-07 | 4.05679e-07 | 268.266 | 724.519 | 829.911 | 1101.67 | 48.8788 | 43.3993 | 1.622716 | 1.416644
23 | 0.000430845 | 0.000629037 | 3.38861e-07 | 4.9474e-07 | 202.358 | 741.156 | 1082.09 | 1311.58 | 55.5917 | 44.7424 | 1.97896 | 1.355444
24 | 0.000294207 | 0.000547394 | 3.06764e-07 | 5.70757e-07 | 152.64 | 761.805 | 1417.39 | 1609.15 | 61.7434 | 46.9153 | 2.283028 | 1.227056
25 | 0.0001946 | 0.000455925 | 2.68992e-07 | 6.30216e-07 | 115.139 | 791.905 | 1855.34 | 2017.27 | 66.886 | 48.4041 | 2.520864 | 1.075968
26 | 0.000125331 | 0.000368884 | 2.29674e-07 | 6.75994e-07 | 86.8496 | 825.723 | 2430.33 | 2566.77 | 71.2344 | 49.8108 | 2.703976 | 0.918696
27 | 8.02639e-05 | 0.000292358 | 1.9499e-07 | 7.10245e-07 | 65.513 | 873.235 | 3180.72 | 3298.42 | 74.6483 | 52.2137 | 2.84098 | 0.77996
28 | 5.27635e-05 | 0.000229227 | 1.69933e-07 | 7.3826e-07 | 49.4169 | 953.635 | 4142.99 | 4251.32 | 77.0374 | 53.6769 | 2.95304 | 0.679732
29 | 3.28193e-05 | 0.000176536 | 1.40129e-07 | 7.53759e-07 | 37.2753 | 1017.9 | 5475.33 | 5569.15 | 79.4685 | 57.108 | 3.015036 | 0.560516
30 | 2.12263e-05 | 0.000136207 | 1.20148e-07 | 7.70976e-07 | 28.1176 | 1117.01 | 7167.72 | 7254.23 | 81.1423 | 59.6566 | 3.083904 | 0.480592
31 | 1.45424e-05 | 0.00010468 | 1.09125e-07 | 7.85514e-07 | 21.2095 | 1301.98 | 9372.05 | 9462.05 | 82.091 | 61.4662 | 3.142056 | 0.4365
32 | 9.71106e-06 | 8.0329e-05 | 9.66054e-08 | 7.99111e-07 | 15.9987 | 1483.27 | 12269.5 | 12358.8 | 83.1069 | 63.4442 | 3.196444 | 0.3864216
33 | 6.87789e-06 | 6.13075e-05 | 9.07097e-08 | 8.0856e-07 | 12.0676 | 1807.16 | 16108.5 | 16209.5 | 83.5989 | 66.4429 | 3.23424 | 0.3628388
34 | 4.60855e-06 | 4.70255e-05 | 8.05771e-08 | 8.22207e-07 | 9.10275 | 2064.17 | 21062.8 | 21163.7 | 84.4028 | 68.7805 | 3.288828 | 0.3223084
35 | 3.45366e-06 | 3.56992e-05 | 8.00516e-08 | 8.27463e-07 | 6.86641 | 2684.84 | 27752.1 | 27881.7 | 84.4742 | 71.1696 | 3.309852 | 0.3202064
36 | 2.52393e-06 | 2.73068e-05 | 7.75561e-08 | 8.3909e-07 | 5.17943 | 3356.15 | 36310.7 | 36465.5 | 84.7192 | 74.4066 | 3.35636 | 0.3102244
37 | 1.64854e-06 | 2.05212e-05 | 6.71584e-08 | 8.35994e-07 | 3.90678 | 3889.57 | 48417.7 | 48573.7 | 85.4071 | 76.7708 | 3.343976 | 0.2686336
38 | 1.36141e-06 | 1.60345e-05 | 7.35228e-08 | 8.65937e-07 | 2.94705 | 5257.29 | 61919.3 | 62142.1 | 85.1469 | 80.3791 | 3.463748 | 0.2940912
39 | 1.0529e-06 | 1.22805e-05 | 7.53839e-08 | 8.79237e-07 | 2.22295 | 6930.69 | 80835.8 | 81132.4 | 85.0996 | 82.8969 | 3.516948 | 0.3015356
40 | 7.81361e-07 | 9.39149e-06 | 7.41628e-08 | 8.91392e-07 | 1.67682 | 8798.07 | 105747 | 106113 | 85.244 | 86.9187 | 3.565568 | 0.2966512
41 | 6.00414e-07 | 7.19884e-06 | 7.55459e-08 | 9.0578e-07 | 1.26491 | 11505.7 | 137952 | 138431 | 85.2323 | 89.6054 | 3.62312 | 0.3021836
42 | 4.53076e-07 | 5.50029e-06 | 7.55774e-08 | 9.17502e-07 | 0.954111 | 14875.2 | 180583 | 181195 | 85.291 | 94.3434 | 3.670008 | 0.3023096
43 | 3.53183e-07 | 4.21017e-06 | 7.81054e-08 | 9.31067e-07 | 0.71968 | 19785.8 | 235860 | 236689 | 85.2048 | 97.5315 | 3.724268 | 0.3124216
44 | 2.69677e-07 | 3.22385e-06 | 7.90637e-08 | 9.45164e-07 | 0.542859 | 25767.2 | 308033 | 309109 | 85.2183 | 103.752 | 3.780656 | 0.3162548
45 | 2.10406e-07 | 2.46683e-06 | 8.17791e-08 | 9.58789e-07 | 0.409484 | 34326.7 | 402451 | 403912 | 85.1248 | 107.797 | 3.835156 | 0.3271164
46 | 1.61836e-07 | 1.88907e-06 | 8.33909e-08 | 9.734e-07 | 0.308872 | 45019.7 | 525503 | 527428 | 85.1034 | 116.455 | 3.8936 | 0.3335636
47 | 1.25614e-07 | 1.44807e-06 | 8.58034e-08 | 9.89137e-07 | 0.232998 | 59457.2 | 685419 | 687993 | 85.0422 | 121.855 | 3.956548 | 0.3432136
48 | 9.87017e-08 | 1.11069e-06 | 8.93833e-08 | 1.00583e-06 | 0.175747 | 79381.4 | 893283 | 896803 | 84.9218 | 134.78 | 4.02332 | 0.3575332
49 | 7.67853e-08 | 8.50768e-07 | 9.21848e-08 | 1.02139e-06 | 0.132568 | 105228 | 1165910 | 1170650 | 84.8428 | 142.664 | 4.08556 | 0.3687392
50 | 6.12757e-08 | 6.50596e-07 | 9.75244e-08 | 1.03547e-06 | 0.0999989 | 143493 | 1523540 | 1530280 | 84.6195 | 163.11 | 4.14188 | 0.3900976

## SAM (repeat 3)
Index | Y' | Y'' | Y'/w | Y''/w | Frequency (Hz) | Z' (Ω) | -Z'' (Ω) | Z (Ω) | -Phase (°) | Time | x | y
1 | 0.00132545 | 0.0003461 | 2.10956e-09 | 5.50844e-10 | 99998.5 | 706.301 | 184.428 | 729.983 | 14.6342 | 10.1564 | 0.002203376 | 0.00843824
2 | 0.00137088 | 0.000252393 | 2.89253e-09 | 5.32542e-10 | 75429.9 | 705.541 | 129.897 | 717.399 | 10.4319 | 13.6006 | 0.002130168 | 0.01157012
3 | 0.00139671 | 0.000192774 | 3.90687e-09 | 5.39227e-10 | 56898.1 | 702.583 | 96.9706 | 709.244 | 7.85832 | 14.8984 | 0.002156908 | 0.01562748
4 | 0.00140775 | 0.000159862 | 5.2204e-09 | 5.92823e-10 | 42918.2 | 701.31 | 79.64 | 705.818 | 6.47869 | 17.0267 | 0.002371292 | 0.0208816
5 | 0.00141847 | 0.000130355 | 6.97331e-09 | 6.40834e-10 | 32374.4 | 699.081 | 64.2443 | 702.027 | 5.25063 | 19.2812 | 0.002563336 | 0.02789324
6 | 0.0014206 | 0.000111858 | 9.25834e-09 | 7.29005e-10 | 24420.7 | 699.59 | 55.086 | 701.756 | 4.5022 | 20.5629 | 0.00291602 | 0.03703336
7 | 0.00141988 | 0.00010157 | 1.22678e-08 | 8.77564e-10 | 18420.7 | 700.699 | 50.1239 | 702.49 | 4.09163 | 21.8931 | 0.003510256 | 0.0490712
8 | 0.00141691 | 9.76655e-05 | 1.62297e-08 | 1.11869e-09 | 13894.8 | 702.424 | 48.4171 | 704.091 | 3.94308 | 23.1937 | 0.00447476 | 0.0649188
9 | 0.00141228 | 9.99295e-05 | 2.14459e-08 | 1.51746e-09 | 10480.9 | 704.546 | 49.8518 | 706.307 | 4.04735 | 24.4155 | 0.00606984 | 0.0857836
10 | 0.00140631 | 0.00010881 | 2.83104e-08 | 2.19045e-09 | 7905.96 | 706.849 | 54.6907 | 708.962 | 4.4243 | 26.6306 | 0.0087618 | 0.1132416
11 | 0.00139672 | 0.000122213 | 3.72756e-08 | 3.26162e-09 | 5963.56 | 710.522 | 62.1708 | 713.237 | 5.00066 | 27.9112 | 0.01304648 | 0.1491024
12 | 0.0013833 | 0.000141058 | 4.8942e-08 | 4.99071e-09 | 4498.36 | 715.47 | 72.9579 | 719.18 | 5.82244 | 29.14 | 0.01996284 | 0.195768
13 | 0.00136577 | 0.000164778 | 6.40619e-08 | 7.72897e-09 | 3393.11 | 721.682 | 87.0697 | 726.915 | 6.87939 | 30.546 | 0.03091588 | 0.2562476
14 | 0.00134276 | 0.000192598 | 8.34978e-08 | 1.19765e-08 | 2559.42 | 729.724 | 104.668 | 737.192 | 8.16253 | 32.7677 | 0.047906 | 0.3339912
15 | 0.00131696 | 0.000225874 | 1.08562e-07 | 1.86195e-08 | 1930.71 | 737.624 | 126.511 | 748.394 | 9.73217 | 34.1787 | 0.074478 | 0.434248
16 | 0.001287 | 0.000266557 | 1.40654e-07 | 2.91314e-08 | 1456.29 | 745.039 | 154.308 | 760.851 | 11.7013 | 35.5124 | 0.1165256 | 0.562616
17 | 0.00124964 | 0.000317487 | 1.81051e-07 | 4.59981e-08 | 1098.51 | 751.707 | 190.98 | 775.588 | 14.2551 | 36.7865 | 0.1839924 | 0.724204
18 | 0.00120005 | 0.000380716 | 2.30491e-07 | 7.31234e-08 | 828.639 | 757.098 | 240.189 | 794.284 | 17.6016 | 38.1455 | 0.2924936 | 0.921964
19 | 0.00112985 | 0.000454975 | 2.87686e-07 | 1.15847e-07 | 625.059 | 761.58 | 306.678 | 821.009 | 21.934 | 39.502 | 0.463388 | 1.150744
20 | 0.00103033 | 0.000533045 | 3.47796e-07 | 1.79934e-07 | 471.488 | 765.638 | 396.108 | 862.034 | 27.3551 | 40.9869 | 0.719736 | 1.391184
21 | 0.000896314 | 0.000600739 | 4.01109e-07 | 2.68836e-07 | 355.646 | 769.854 | 515.981 | 926.775 | 33.8313 | 42.3293 | 1.075344 | 1.604436
22 | 0.000733559 | 0.000640316 | 4.35201e-07 | 3.79883e-07 | 268.266 | 773.704 | 675.358 | 1027 | 41.1174 | 43.6389 | 1.519532 | 1.740804
23 | 0.00055858 | 0.000636435 | 4.39325e-07 | 5.00558e-07 | 202.358 | 778.985 | 887.56 | 1180.92 | 48.7276 | 45.0727 | 2.002232 | 1.7573
24 | 0.000395306 | 0.000588178 | 4.12178e-07 | 6.13283e-07 | 152.64 | 787.116 | 1171.16 | 1411.08 | 56.0956 | 47.3844 | 2.453132 | 1.648712
25 | 0.000263785 | 0.000512033 | 3.64624e-07 | 7.07773e-07 | 115.139 | 795.107 | 1543.38 | 1736.15 | 62.7438 | 48.8488 | 2.831092 | 1.458496
26 | 0.000168219 | 0.000424625 | 3.08267e-07 | 7.78141e-07 | 86.8496 | 806.4 | 2035.55 | 2189.47 | 68.3886 | 50.3173 | 3.112564 | 1.233068
27 | 0.000104088 | 0.000340564 | 2.52867e-07 | 8.27355e-07 | 65.513 | 820.763 | 2685.45 | 2808.08 | 73.0051 | 52.7035 | 3.30942 | 1.011468
28 | 6.34475e-05 | 0.00026663 | 2.04343e-07 | 8.58725e-07 | 49.4169 | 844.645 | 3549.52 | 3648.63 | 76.6148 | 54.2478 | 3.4349 | 0.817372
29 | 3.82381e-05 | 0.000206768 | 1.63266e-07 | 8.82842e-07 | 37.2753 | 864.819 | 4676.4 | 4755.7 | 79.5225 | 55.6983 | 3.531368 | 0.653064
30 | 2.31543e-05 | 0.000158394 | 1.31061e-07 | 8.96566e-07 | 28.1176 | 903.584 | 6181.27 | 6246.96 | 81.6833 | 59.2049 | 3.586264 | 0.524244
31 | 1.40192e-05 | 0.000121124 | 1.052e-07 | 9.08908e-07 | 21.2095 | 942.942 | 8146.87 | 8201.26 | 83.3978 | 61.9671 | 3.635632 | 0.4208
32 | 8.73189e-06 | 9.23778e-05 | 8.68646e-08 | 9.18973e-07 | 15.9987 | 1014.17 | 10729.2 | 10777.1 | 84.6002 | 63.8694 | 3.675892 | 0.3474584
33 | 5.39777e-06 | 7.01129e-05 | 7.1189e-08 | 9.24691e-07 | 12.0676 | 1091.57 | 14178.7 | 14220.6 | 85.5977 | 65.9745 | 3.698764 | 0.284756
34 | 3.35713e-06 | 5.31131e-05 | 5.86969e-08 | 9.28644e-07 | 9.10275 | 1185.31 | 18752.8 | 18790.3 | 86.3833 | 69.2372 | 3.714576 | 0.2347876
35 | 2.18188e-06 | 4.02954e-05 | 5.05734e-08 | 9.33998e-07 | 6.86641 | 1339.83 | 24744.2 | 24780.4 | 86.9006 | 71.6233 | 3.735992 | 0.2022936
36 | 1.45943e-06 | 3.0543e-05 | 4.48457e-08 | 9.38534e-07 | 5.17943 | 1560.88 | 32666.1 | 32703.4 | 87.2643 | 74.8594 | 3.754136 | 0.1793828
37 | 7.85913e-07 | 2.32642e-05 | 3.20166e-08 | 9.47742e-07 | 3.90678 | 1450.44 | 42935.4 | 42959.9 | 88.0652 | 77.2853 | 3.790968 | 0.1280664
38 | 6.29318e-07 | 1.75476e-05 | 3.39862e-08 | 9.47653e-07 | 2.94705 | 2041.16 | 56914.7 | 56951.3 | 87.9461 | 80.7925 | 3.790612 | 0.1359448
39 | 4.5148e-07 | 1.32994e-05 | 3.23243e-08 | 9.52187e-07 | 2.22295 | 2549.62 | 75104.8 | 75148.1 | 88.0557 | 83.2481 | 3.808748 | 0.1292972
40 | 3.07339e-07 | 1.00964e-05 | 2.91711e-08 | 9.58301e-07 | 1.67682 | 3012.18 | 98953.3 | 98999.1 | 88.2564 | 87.3091 | 3.833204 | 0.1166844
41 | 2.22316e-07 | 7.64302e-06 | 2.79725e-08 | 9.61668e-07 | 1.26491 | 3802.54 | 130728 | 130783 | 88.3339 | 90.1267 | 3.846672 | 0.11189
42 | 1.68855e-07 | 5.78864e-06 | 2.81667e-08 | 9.65602e-07 | 0.954111 | 5034.91 | 172605 | 172679 | 88.3291 | 94.9573 | 3.862408 | 0.1126668
43 | 1.30245e-07 | 4.38289e-06 | 2.88033e-08 | 9.69262e-07 | 0.71968 | 6774.18 | 227959 | 228059 | 88.2979 | 98.1915 | 3.877048 | 0.1152132
44 | 9.47e-08 | 3.3247e-06 | 2.77641e-08 | 9.74733e-07 | 0.542859 | 8560.37 | 300535 | 300657 | 88.3684 | 104.314 | 3.898932 | 0.1110564
45 | 7.35542e-08 | 2.51957e-06 | 2.85885e-08 | 9.79286e-07 | 0.409484 | 11576.7 | 396556 | 396725 | 88.3278 | 108.397 | 3.917144 | 0.114354
46 | 5.71246e-08 | 1.90874e-06 | 2.94351e-08 | 9.83534e-07 | 0.308872 | 15665.3 | 523436 | 523671 | 88.2858 | 117.052 | 3.934136 | 0.1177404
47 | 4.56948e-08 | 1.44702e-06 | 3.12129e-08 | 9.88425e-07 | 0.232998 | 21801.3 | 690385 | 690729 | 88.1913 | 122.575 | 3.9537 | 0.1248516
48 | 3.71194e-08 | 1.09929e-06 | 3.3615e-08 | 9.95508e-07 | 0.175747 | 30681.7 | 908641 | 909158 | 88.066 | 135.534 | 3.982032 | 0.13446
49 | 2.9622e-08 | 8.3358e-07 | 3.55628e-08 | 1.00076e-06 | 0.132568 | 42576.7 | 1198130 | 1198890 | 87.9648 | 143.464 | 4.00304 | 0.1422512
50 | 2.49106e-08 | 6.31136e-07 | 3.96468e-08 | 1.0045e-06 | 0.0999989 | 62439.7 | 1581980 | 1583210 | 87.7397 | 163.958 | 4.018 | 0.1585872

## SSHM (repeat 3)
Index | Y' | Y'' | Y'/w | Y''/w | Frequency (Hz) | Z' (Ω) | -Z'' (Ω) | Z (Ω) | -Phase (°) | Time | x | y
1 | 0.00131813 | 0.000404091 | 2.0979e-09 | 6.43141e-10 | 99998.5 | 693.476 | 212.595 | 725.332 | 17.0436 | 9.84118 | 0.002572564 | 0.0083916
2 | 0.00137196 | 0.000290917 | 2.8948e-09 | 6.13826e-10 | 75429.9 | 697.52 | 147.905 | 713.029 | 11.9719 | 11.1858 | 0.002455304 | 0.0115792
3 | 0.00140443 | 0.000220168 | 3.92846e-09 | 6.15852e-10 | 56898.1 | 694.953 | 108.946 | 703.441 | 8.90956 | 12.5279 | 0.002463408 | 0.01571384
4 | 0.00142737 | 0.000172591 | 5.29314e-09 | 6.40025e-10 | 42918.2 | 690.496 | 83.4919 | 695.526 | 6.89449 | 15.6277 | 0.0025601 | 0.02117256
5 | 0.00143532 | 0.000142121 | 7.05616e-09 | 6.98678e-10 | 32374.4 | 689.943 | 68.3159 | 693.317 | 5.65481 | 16.9307 | 0.002794712 | 0.02822464
6 | 0.0014372 | 0.000121684 | 9.36651e-09 | 7.93038e-10 | 24420.7 | 690.846 | 58.4922 | 693.318 | 4.83954 | 18.3112 | 0.003172152 | 0.03746604
7 | 0.00143181 | 0.000109234 | 1.23708e-08 | 9.43778e-10 | 18420.7 | 694.377 | 52.9746 | 696.395 | 4.36269 | 20.5679 | 0.003775112 | 0.0494832
8 | 0.00143281 | 0.00010506 | 1.64118e-08 | 1.20339e-09 | 13894.8 | 694.198 | 50.9019 | 696.062 | 4.19369 | 22.8072 | 0.00481356 | 0.0656472
9 | 0.00142694 | 0.000106881 | 2.16685e-08 | 1.62301e-09 | 10480.9 | 696.891 | 52.1986 | 698.843 | 4.28358 | 24.0533 | 0.00649204 | 0.086674
10 | 0.00142052 | 0.000114679 | 2.85964e-08 | 2.3086e-09 | 7905.96 | 699.411 | 56.4637 | 701.687 | 4.6155 | 26.4049 | 0.0092344 | 0.1143856
11 | 0.00141007 | 0.000127859 | 3.76319e-08 | 3.41229e-09 | 5963.56 | 703.4 | 63.7811 | 706.285 | 5.18115 | 27.7202 | 0.01364916 | 0.1505276
12 | 0.00139587 | 0.000146461 | 4.93868e-08 | 5.1819e-09 | 4498.36 | 708.598 | 74.3495 | 712.488 | 5.98983 | 29.0638 | 0.0207276 | 0.1975472
13 | 0.00137785 | 0.000170073 | 6.46286e-08 | 7.97734e-09 | 3393.11 | 714.875 | 88.2395 | 720.3 | 7.03663 | 30.4371 | 0.03190936 | 0.2585144
14 | 0.0013537 | 0.000197972 | 8.41783e-08 | 1.23107e-08 | 2559.42 | 723.248 | 105.772 | 730.942 | 8.32025 | 32.7346 | 0.0492428 | 0.3367132
15 | 0.00132706 | 0.0002315 | 1.09394e-07 | 1.90833e-08 | 1930.71 | 731.293 | 127.571 | 742.337 | 9.89545 | 34.1186 | 0.0763332 | 0.437576
16 | 0.00129538 | 0.000272354 | 1.4157e-07 | 2.97649e-08 | 1456.29 | 739.291 | 155.435 | 755.455 | 11.8735 | 35.5214 | 0.1190596 | 0.56628
17 | 0.00125707 | 0.000323456 | 1.82127e-07 | 4.68629e-08 | 1098.51 | 746.103 | 191.979 | 770.406 | 14.4297 | 36.8875 | 0.1874516 | 0.728508
18 | 0.00120596 | 0.000386676 | 2.31625e-07 | 7.4268e-08 | 828.639 | 751.915 | 241.093 | 789.621 | 17.7779 | 38.2443 | 0.297072 | 0.9265
19 | 0.00113404 | 0.000460616 | 2.88753e-07 | 1.17284e-07 | 625.059 | 756.929 | 307.444 | 816.984 | 22.1057 | 39.5795 | 0.469136 | 1.155012
20 | 0.00103311 | 0.000537726 | 3.48736e-07 | 1.81514e-07 | 471.488 | 761.619 | 396.417 | 858.609 | 27.4966 | 40.9169 | 0.726056 | 1.394944
21 | 0.000898327 | 0.00060498 | 4.0201e-07 | 2.70734e-07 | 355.646 | 765.843 | 515.758 | 923.321 | 33.9583 | 42.2726 | 1.082936 | 1.60804
22 | 0.000734869 | 0.000642508 | 4.35978e-07 | 3.81183e-07 | 268.266 | 771.233 | 674.303 | 1024.44 | 41.1638 | 43.6621 | 1.524732 | 1.743912
23 | 0.000560367 | 0.0006378 | 4.4073e-07 | 5.01631e-07 | 202.358 | 777.424 | 884.851 | 1177.86 | 48.6977 | 45.0185 | 2.006524 | 1.76292
24 | 0.000397591 | 0.000589103 | 4.14561e-07 | 6.14247e-07 | 152.64 | 787.12 | 1166.26 | 1407.03 | 55.9842 | 47.3594 | 2.456988 | 1.658244
25 | 0.000266002 | 0.000513027 | 3.67689e-07 | 7.09147e-07 | 115.139 | 796.523 | 1536.22 | 1730.44 | 62.5935 | 48.8407 | 2.836588 | 1.470756
26 | 0.000170253 | 0.000425783 | 3.11995e-07 | 7.80262e-07 | 86.8496 | 809.66 | 2024.87 | 2180.74 | 68.2056 | 50.2769 | 3.121048 | 1.24798
27 | 0.000105723 | 0.000341767 | 2.5684e-07 | 8.30276e-07 | 65.513 | 826.079 | 2670.43 | 2795.28 | 72.8109 | 52.7013 | 3.321104 | 1.02736
28 | 6.51094e-05 | 0.000268769 | 2.09695e-07 | 8.65613e-07 | 49.4169 | 851.37 | 3514.42 | 3616.07 | 76.3824 | 54.1791 | 3.462452 | 0.83878
29 | 3.94768e-05 | 0.000207883 | 1.68555e-07 | 8.87604e-07 | 37.2753 | 881.693 | 4642.96 | 4725.93 | 79.2476 | 55.6885 | 3.550416 | 0.67422
30 | 2.40364e-05 | 0.000159433 | 1.36054e-07 | 9.02448e-07 | 28.1176 | 924.591 | 6132.82 | 6202.12 | 81.4266 | 59.1199 | 3.609792 | 0.544216
31 | 1.47561e-05 | 0.000122188 | 1.10729e-07 | 9.16895e-07 | 21.2095 | 974.145 | 8066.46 | 8125.06 | 83.114 | 61.8209 | 3.66758 | 0.442916
32 | 9.13651e-06 | 9.3058e-05 | 9.08898e-08 | 9.25738e-07 | 15.9987 | 1044.98 | 10643.4 | 10694.6 | 84.3926 | 63.8336 | 3.702952 | 0.3635592
33 | 5.78368e-06 | 7.07676e-05 | 7.62786e-08 | 9.33326e-07 | 12.0676 | 1147.21 | 14037 | 14083.8 | 85.3277 | 65.956 | 3.733304 | 0.3051144
34 | 3.74289e-06 | 5.37498e-05 | 6.54417e-08 | 9.39776e-07 | 9.10275 | 1289.3 | 18514.9 | 18559.8 | 86.0166 | 69.2571 | 3.759104 | 0.2617668
35 | 2.44004e-06 | 4.07672e-05 | 5.6557e-08 | 9.44933e-07 | 6.86641 | 1462.93 | 24442 | 24485.7 | 86.5748 | 71.6669 | 3.779732 | 0.226228
36 | 1.60998e-06 | 3.09291e-05 | 4.94719e-08 | 9.50398e-07 | 5.17943 | 1678.46 | 32244.6 | 32288.3 | 87.0202 | 74.9077 | 3.801592 | 0.1978876
37 | 1.32734e-06 | 2.31932e-05 | 5.40735e-08 | 9.44848e-07 | 3.90678 | 2459.47 | 42975.3 | 43045.6 | 86.7245 | 77.3129 | 3.779392 | 0.216294
38 | 7.54055e-07 | 1.78073e-05 | 4.07226e-08 | 9.61681e-07 | 2.94705 | 2373.71 | 56056.1 | 56106.4 | 87.5752 | 80.8563 | 3.846724 | 0.1628904
39 | 5.4541e-07 | 1.35205e-05 | 3.90493e-08 | 9.68016e-07 | 2.22295 | 2978.74 | 73841.7 | 73901.7 | 87.69 | 83.4906 | 3.872064 | 0.1561972
40 | 3.96828e-07 | 1.02727e-05 | 3.76649e-08 | 9.75036e-07 | 1.67682 | 3754.76 | 97200 | 97272.5 | 87.7878 | 87.5425 | 3.900144 | 0.1506596
41 | 2.84072e-07 | 7.79333e-06 | 3.57428e-08 | 9.80581e-07 | 1.26491 | 4670.96 | 128145 | 128230 | 87.9125 | 90.2469 | 3.922324 | 0.1429712
42 | 2.11348e-07 | 5.90093e-06 | 3.52549e-08 | 9.84333e-07 | 0.954111 | 6061.77 | 169248 | 169356 | 87.9488 | 95.0743 | 3.937332 | 0.1410196
43 | 1.57751e-07 | 4.48088e-06 | 3.48862e-08 | 9.90934e-07 | 0.71968 | 7847.06 | 222894 | 223032 | 87.9837 | 98.3255 | 3.963736 | 0.1395448
44 | 1.18864e-07 | 3.39598e-06 | 3.48485e-08 | 9.95629e-07 | 0.542859 | 10294.1 | 294106 | 294286 | 87.9954 | 104.697 | 3.982516 | 0.139394
45 | 9.19055e-08 | 2.57647e-06 | 3.57211e-08 | 1.0014e-06 | 0.409484 | 13827.4 | 387635 | 387881 | 87.9571 | 108.825 | 4.0056 | 0.1428844
46 | 7.2203e-08 | 1.95469e-06 | 3.72047e-08 | 1.00721e-06 | 0.308872 | 18871.5 | 510893 | 511241 | 87.8846 | 117.458 | 4.02884 | 0.1488188
47 | 5.78621e-08 | 1.48379e-06 | 3.95241e-08 | 1.01354e-06 | 0.232998 | 26241.5 | 672926 | 673438 | 87.7668 | 123.053 | 4.05416 | 0.1580964
48 | 4.61281e-08 | 1.12758e-06 | 4.17732e-08 | 1.02112e-06 | 0.175747 | 36219.8 | 885375 | 886116 | 87.6574 | 136.01 | 4.08448 | 0.1670928
49 | 3.7242e-08 | 8.56045e-07 | 4.4711e-08 | 1.02773e-06 | 0.132568 | 50724.6 | 1165960 | 1167060 | 87.5089 | 144.007 | 4.11092 | 0.178844
50 | 3.14085e-08 | 6.48955e-07 | 4.99886e-08 | 1.03285e-06 | 0.0999989 | 74404.9 | 1537340 | 1539140 | 87.2291 | 164.501 | 4.1314 | 0.1999544