## SAM (repeat 1)
Index | Y' | Y'' | Y'/w | Y''/w | Frequency (Hz) | Z' (Ω) | -Z'' (Ω) | Z (Ω) | -Phase (°) | Time | x | y
1 | 0.0016167 | 0.000572968 | 2.5731e-09 | 9.1192e-10 | 99998.5 | 549.521 | 194.753 | 583.011 | 19.5146 | 18.2262 | 0.00364768 | 0.0102924
2 | 0.00165472 | 0.000430323 | 3.49141e-09 | 9.07969e-10 | 75429.9 | 566.05 | 147.206 | 584.878 | 14.5773 | 25.6281 | 0.003631876 | 0.01396564
3 | 0.00167874 | 0.000336882 | 4.69575e-09 | 9.42324e-10 | 56898.1 | 572.626 | 114.912 | 584.042 | 11.3472 | 28.727 | 0.003769296 | 0.018783
4 | 0.00167971 | 0.00028298 | 6.22892e-09 | 1.04938e-09 | 42918.2 | 578.91 | 97.5287 | 587.068 | 9.56279 | 33.966 | 0.00419752 | 0.02491568
5 | 0.00168772 | 0.000236862 | 8.29695e-09 | 1.16443e-09 | 32374.4 | 581.071 | 81.5501 | 586.766 | 7.98897 | 39.1555 | 0.00465772 | 0.0331878
6 | 0.00168426 | 0.000208855 | 1.09767e-08 | 1.36115e-09 | 24420.7 | 584.74 | 72.51 | 589.219 | 7.06881 | 42.2287 | 0.0054446 | 0.0439068
7 | 0.00167592 | 0.000193564 | 1.448e-08 | 1.67239e-09 | 18420.7 | 588.832 | 68.0082 | 592.746 | 6.58829 | 45.3022 | 0.00668956 | 0.05792
8 | 0.00166427 | 0.000189097 | 1.9063e-08 | 2.16597e-09 | 13894.8 | 593.205 | 67.4008 | 597.022 | 6.48223 | 48.4 | 0.00866388 | 0.076252
9 | 0.00164873 | 0.000193987 | 2.50364e-08 | 2.94575e-09 | 10480.9 | 598.246 | 70.3889 | 602.373 | 6.7105 | 51.4462 | 0.011783 | 0.1001456
10 | 0.00163373 | 0.000208202 | 3.28887e-08 | 4.19132e-09 | 7905.96 | 602.314 | 76.7586 | 607.185 | 7.26261 | 56.6281 | 0.01676528 | 0.1315548
11 | 0.00160886 | 0.000228127 | 4.29371e-08 | 6.08823e-09 | 5963.56 | 609.308 | 86.3963 | 615.403 | 8.07041 | 59.7125 | 0.02435292 | 0.1717484
12 | 0.00157948 | 0.000254736 | 5.58829e-08 | 9.01274e-09 | 4498.36 | 617.071 | 99.5206 | 625.045 | 9.16172 | 62.8038 | 0.03605096 | 0.2235316
13 | 0.001545 | 0.00028762 | 7.24688e-08 | 1.34909e-08 | 3393.11 | 625.568 | 116.456 | 636.316 | 10.5455 | 65.8809 | 0.0539636 | 0.2898752
14 | 0.00150397 | 0.00032802 | 9.35225e-08 | 2.03976e-08 | 2559.42 | 634.716 | 138.434 | 649.637 | 12.3037 | 71.1434 | 0.0815904 | 0.37409
15 | 0.00145795 | 0.000379407 | 1.20183e-07 | 3.12757e-08 | 1930.71 | 642.391 | 167.171 | 663.787 | 14.5867 | 74.1824 | 0.1251028 | 0.480732
16 | 0.00139988 | 0.00044435 | 1.5299e-07 | 4.85621e-08 | 1456.29 | 648.961 | 205.994 | 680.87 | 17.6105 | 77.214 | 0.1942484 | 0.61196
17 | 0.0013215 | 0.000522311 | 1.91461e-07 | 7.56735e-08 | 1098.51 | 654.478 | 258.677 | 703.743 | 21.566 | 80.2563 | 0.302694 | 0.765844
18 | 0.00121294 | 0.000607607 | 2.32967e-07 | 1.16702e-07 | 828.639 | 659.059 | 330.147 | 737.127 | 26.6079 | 83.3694 | 0.466808 | 0.931868
19 | 0.00106652 | 0.000685803 | 2.71561e-07 | 1.74622e-07 | 625.059 | 663.345 | 426.55 | 788.652 | 32.7422 | 86.4321 | 0.698488 | 1.086244
20 | 0.000884773 | 0.000736111 | 2.98663e-07 | 2.48481e-07 | 471.488 | 667.913 | 555.688 | 868.848 | 39.7597 | 89.4765 | 0.993924 | 1.194652
21 | 0.000684965 | 0.000740794 | 3.06528e-07 | 3.31512e-07 | 355.646 | 672.884 | 727.729 | 991.142 | 47.2424 | 92.5116 | 1.326048 | 1.226112
22 | 0.000493834 | 0.000695208 | 2.92979e-07 | 4.12449e-07 | 268.266 | 679.102 | 956.024 | 1172.67 | 54.6123 | 95.6201 | 1.649796 | 1.171916
23 | 0.000333458 | 0.000610693 | 2.62265e-07 | 4.80312e-07 | 202.358 | 688.762 | 1261.4 | 1437.19 | 61.3641 | 100.867 | 1.921248 | 1.04906
24 | 0.000215091 | 0.0005111 | 2.24271e-07 | 5.32914e-07 | 152.64 | 699.512 | 1662.18 | 1803.38 | 67.1767 | 103.961 | 2.131656 | 0.897084
25 | 0.000134546 | 0.000412328 | 1.8598e-07 | 5.69952e-07 | 115.139 | 715.226 | 2191.87 | 2305.61 | 71.9281 | 107.105 | 2.279808 | 0.74392
26 | 8.27529e-05 | 0.000324818 | 1.51648e-07 | 5.95241e-07 | 86.8496 | 736.532 | 2891 | 2983.35 | 75.707 | 112.447 | 2.380964 | 0.606592
27 | 5.06159e-05 | 0.00025209 | 1.22965e-07 | 6.12419e-07 | 65.513 | 765.617 | 3813.11 | 3889.22 | 78.6468 | 115.667 | 2.449676 | 0.49186
28 | 3.10963e-05 | 0.000193667 | 1.0015e-07 | 6.23735e-07 | 49.4169 | 808.245 | 5033.73 | 5098.2 | 80.8781 | 121.108 | 2.49494 | 0.4006
29 | 1.93291e-05 | 0.000148138 | 8.25299e-08 | 6.32509e-07 | 37.2753 | 866.056 | 6637.45 | 6693.71 | 82.566 | 124.336 | 2.530036 | 0.3301196
30 | 1.22994e-05 | 0.000113107 | 6.96185e-08 | 6.40224e-07 | 28.1176 | 950.164 | 8737.87 | 8789.38 | 83.794 | 130.007 | 2.560896 | 0.278474
31 | 7.96433e-06 | 8.60759e-05 | 5.9764e-08 | 6.4591e-07 | 21.2095 | 1065.82 | 11519 | 11568.2 | 84.7137 | 133.542 | 2.58364 | 0.239056
32 | 5.31023e-06 | 6.53574e-05 | 5.28261e-08 | 6.50174e-07 | 15.9987 | 1235 | 15200.1 | 15250.2 | 85.355 | 139.3 | 2.600696 | 0.2113044
33 | 3.66636e-06 | 4.96537e-05 | 4.83542e-08 | 6.54863e-07 | 12.0676 | 1479.01 | 20030.3 | 20084.8 | 85.777 | 142.986 | 2.619452 | 0.1934168
34 | 2.60142e-06 | 3.77908e-05 | 4.54839e-08 | 6.60744e-07 | 9.10275 | 1812.95 | 26336.7 | 26399 | 86.0621 | 147.103 | 2.642976 | 0.1819356
35 | 1.94677e-06 | 2.87062e-05 | 4.51237e-08 | 6.65375e-07 | 6.86641 | 2351.63 | 34676.2 | 34755.8 | 86.1203 | 153.452 | 2.6615 | 0.1804948
36 | 1.46879e-06 | 2.1858e-05 | 4.51333e-08 | 6.71658e-07 | 5.17943 | 3060.42 | 45544.2 | 45646.9 | 86.1557 | 157.497 | 2.686632 | 0.1805332
37 | 1.08818e-06 | 1.66826e-05 | 4.43306e-08 | 6.79616e-07 | 3.90678 | 3893.44 | 59688.9 | 59815.7 | 86.2679 | 166.501 | 2.718464 | 0.1773224
38 | 8.86796e-07 | 1.26815e-05 | 4.78912e-08 | 6.84861e-07 | 2.94705 | 5487.38 | 78471.4 | 78663 | 85.9999 | 173.13 | 2.739444 | 0.1915648
39 | 7.10693e-07 | 9.66355e-06 | 5.0883e-08 | 6.91874e-07 | 2.22295 | 7569.48 | 102925 | 103203 | 85.7938 | 177.448 | 2.767496 | 0.203532
40 | 5.80073e-07 | 7.37854e-06 | 5.50575e-08 | 7.00334e-07 | 1.67682 | 10589.2 | 134696 | 135111 | 85.5049 | 181.87 | 2.801336 | 0.22023
41 | 4.65748e-07 | 5.63251e-06 | 5.86018e-08 | 7.087e-07 | 1.26491 | 14581 | 176335 | 176937 | 85.273 | 189.35 | 2.8348 | 0.2344072
42 | 3.85295e-07 | 4.30071e-06 | 6.4271e-08 | 7.17399e-07 | 0.954111 | 20665.3 | 230669 | 231592 | 84.8806 | 194.15 | 2.869596 | 0.257084
43 | 3.19328e-07 | 3.29193e-06 | 7.06184e-08 | 7.28001e-07 | 0.71968 | 29192.2 | 300941 | 302354 | 84.4595 | 202.612 | 2.912004 | 0.2824736
44 | 2.61643e-07 | 2.5239e-06 | 7.67082e-08 | 7.39954e-07 | 0.542859 | 40637.1 | 392000 | 394101 | 84.0815 | 207.968 | 2.959816 | 0.3068328
45 | 2.1612e-07 | 1.93961e-06 | 8.39999e-08 | 7.53872e-07 | 0.409484 | 56742.5 | 509246 | 512397 | 83.6421 | 218.352 | 3.015488 | 0.3359996
46 | 1.76316e-07 | 1.49218e-06 | 9.0852e-08 | 7.68887e-07 | 0.308872 | 78096.2 | 660934 | 665532 | 83.2612 | 224.761 | 3.075548 | 0.363408
47 | 1.43769e-07 | 1.151e-06 | 9.82052e-08 | 7.8622e-07 | 0.232998 | 106854 | 855461 | 862109 | 82.8802 | 238.286 | 3.14488 | 0.3928208
48 | 1.15739e-07 | 8.87776e-07 | 1.04812e-07 | 8.03961e-07 | 0.175747 | 144396 | 1107590 | 1116960 | 82.5723 | 246.594 | 3.215844 | 0.419248
49 | 9.37035e-08 | 6.8435e-07 | 1.12496e-07 | 8.21599e-07 | 0.132568 | 196396 | 1434350 | 1447730 | 82.2034 | 265.918 | 3.286396 | 0.449984
50 | 7.5116e-08 | 5.2875e-07 | 1.19552e-07 | 8.4154e-07 | 0.0999989 | 263363 | 1853840 | 1872450 | 81.9145 | 277.453 | 3.36616 | 0.478208

## SSLM (repeat 1)
Index | Y' | Y'' | Y'/w | Y''/w | Frequency (Hz) | Z' (Ω) | -Z'' (Ω) | Z (Ω) | -Phase (°) | Time | x | y
1 | 0.00183869 | 0.000702238 | 2.92641e-09 | 1.11766e-09 | 99998.5 | 474.633 | 181.273 | 508.071 | 20.903 | 18.7722 | 0.00447064 | 0.01170564
2 | 0.0018893 | 0.000543347 | 3.98637e-09 | 1.14645e-09 | 75429.9 | 488.863 | 140.593 | 508.678 | 16.0448 | 22.087 | 0.0045858 | 0.01594548
3 | 0.00191145 | 0.000441417 | 5.3467e-09 | 1.23473e-09 | 56898.1 | 496.675 | 114.698 | 509.746 | 13.0035 | 25.1176 | 0.00493892 | 0.0213868
4 | 0.00191649 | 0.000386291 | 7.10698e-09 | 1.4325e-09 | 42918.2 | 501.416 | 101.066 | 511.5 | 11.396 | 32.5731 | 0.00573 | 0.02842792
5 | 0.00191241 | 0.000346652 | 9.40156e-09 | 1.70417e-09 | 32374.4 | 506.266 | 91.768 | 514.516 | 10.2741 | 35.6564 | 0.00681668 | 0.03760624
6 | 0.00189764 | 0.000327055 | 1.23673e-08 | 2.13148e-09 | 24420.7 | 511.77 | 88.2028 | 519.315 | 9.77877 | 38.7201 | 0.00852592 | 0.0494692
7 | 0.00187329 | 0.000323225 | 1.61852e-08 | 2.79266e-09 | 18420.7 | 518.387 | 89.4444 | 526.047 | 9.78964 | 41.7725 | 0.01117064 | 0.0647408
8 | 0.00184201 | 0.000331501 | 2.10989e-08 | 3.79711e-09 | 13894.8 | 525.854 | 94.6364 | 534.302 | 10.2021 | 44.7738 | 0.01518844 | 0.0843956
9 | 0.00180404 | 0.00035029 | 2.73948e-08 | 5.31925e-09 | 10480.9 | 534.172 | 103.72 | 544.149 | 10.9884 | 47.9377 | 0.021277 | 0.1095792
10 | 0.00176111 | 0.000380384 | 3.54529e-08 | 7.65752e-09 | 7905.96 | 542.514 | 117.178 | 555.025 | 12.1882 | 53.1209 | 0.03063008 | 0.1418116
11 | 0.0017109 | 0.000421267 | 4.56602e-08 | 1.12427e-08 | 5963.56 | 551.079 | 135.69 | 567.538 | 13.8325 | 56.1005 | 0.0449708 | 0.1826408
12 | 0.00165043 | 0.00047551 | 5.83933e-08 | 1.68238e-08 | 4498.36 | 559.462 | 161.188 | 582.219 | 16.0723 | 59.0396 | 0.0672952 | 0.2335732
13 | 0.00157256 | 0.000543574 | 7.37615e-08 | 2.54965e-08 | 3393.11 | 568.035 | 196.348 | 601.012 | 19.0683 | 64.2357 | 0.101986 | 0.295046
14 | 0.0014719 | 0.000622367 | 9.15285e-08 | 3.87012e-08 | 2559.42 | 576.35 | 243.7 | 625.755 | 22.9202 | 67.2584 | 0.1548048 | 0.366114
15 | 0.00133946 | 0.00070347 | 1.10416e-07 | 5.79893e-08 | 1930.71 | 585.166 | 307.322 | 660.958 | 27.7079 | 70.3551 | 0.2319572 | 0.441664
16 | 0.00117393 | 0.000773483 | 1.28296e-07 | 8.45323e-08 | 1456.29 | 593.978 | 391.362 | 711.318 | 33.3802 | 75.5581 | 0.3381292 | 0.513184
17 | 0.000976756 | 0.000811471 | 1.41514e-07 | 1.17568e-07 | 1098.51 | 605.726 | 503.226 | 787.49 | 39.7192 | 78.6044 | 0.470272 | 0.566056
18 | 0.000767838 | 0.000805451 | 1.47477e-07 | 1.54701e-07 | 828.639 | 620.061 | 650.435 | 898.633 | 46.3695 | 81.5863 | 0.618804 | 0.589908
19 | 0.000570117 | 0.000753921 | 1.45165e-07 | 1.91966e-07 | 625.059 | 638.121 | 843.85 | 1057.96 | 52.9033 | 84.6509 | 0.767864 | 0.58066
20 | 0.000402797 | 0.000668387 | 1.35968e-07 | 2.2562e-07 | 471.488 | 661.421 | 1097.54 | 1281.43 | 58.9252 | 87.6986 | 0.90248 | 0.543872
21 | 0.000273501 | 0.000565685 | 1.22394e-07 | 2.5315e-07 | 355.646 | 692.754 | 1432.83 | 1591.51 | 64.1968 | 92.9259 | 1.0126 | 0.489576
22 | 0.000182051 | 0.000464079 | 1.08006e-07 | 2.75326e-07 | 268.266 | 732.563 | 1867.43 | 2005.98 | 68.5807 | 95.9931 | 1.101304 | 0.432024
23 | 0.000119983 | 0.000371701 | 9.43673e-08 | 2.92344e-07 | 202.358 | 786.477 | 2436.46 | 2560.25 | 72.1102 | 99.1189 | 1.169376 | 0.3774692
24 | 7.92236e-05 | 0.000293211 | 8.2605e-08 | 3.05725e-07 | 152.64 | 858.803 | 3178.47 | 3292.45 | 74.8801 | 104.406 | 1.2229 | 0.33042
25 | 5.28618e-05 | 0.000229065 | 7.30699e-08 | 3.16633e-07 | 115.139 | 956.511 | 4144.83 | 4253.77 | 77.0052 | 107.575 | 1.266532 | 0.2922796
26 | 3.56999e-05 | 0.000177587 | 6.54213e-08 | 3.25435e-07 | 86.8496 | 1088.02 | 5412.32 | 5520.6 | 78.6335 | 115.118 | 1.30174 | 0.2616852
27 | 2.47159e-05 | 0.000137535 | 6.00439e-08 | 3.34123e-07 | 65.513 | 1265.75 | 7043.42 | 7156.25 | 79.8123 | 120.504 | 1.336492 | 0.2401756
28 | 1.75288e-05 | 0.000106131 | 5.64542e-08 | 3.41812e-07 | 49.4169 | 1514.88 | 9172.11 | 9296.37 | 80.6216 | 123.732 | 1.367248 | 0.2258168
29 | 1.26793e-05 | 8.17414e-05 | 5.41372e-08 | 3.49013e-07 | 37.2753 | 1853.05 | 11946.3 | 12089.1 | 81.1828 | 127.042 | 1.396052 | 0.2165488
30 | 9.35716e-06 | 6.28381e-05 | 5.29647e-08 | 3.55685e-07 | 28.1176 | 2318.32 | 15568.7 | 15740.4 | 81.5304 | 132.474 | 1.42274 | 0.2118588
31 | 7.06822e-06 | 4.83971e-05 | 5.30396e-08 | 3.63169e-07 | 21.2095 | 2954.65 | 20230.9 | 20445.5 | 81.6909 | 136.011 | 1.452676 | 0.2121584
32 | 5.45503e-06 | 3.73123e-05 | 5.42666e-08 | 3.71182e-07 | 15.9987 | 3836.27 | 26240 | 26518.9 | 81.6823 | 139.717 | 1.484728 | 0.2170664
33 | 4.26617e-06 | 2.87625e-05 | 5.62648e-08 | 3.79337e-07 | 12.0676 | 5045.84 | 34019.1 | 34391.2 | 81.5632 | 145.706 | 1.517348 | 0.2250592
34 | 3.34916e-06 | 2.22021e-05 | 5.85576e-08 | 3.88188e-07 | 9.10275 | 6643.15 | 44038.6 | 44536.8 | 81.4217 | 149.822 | 1.552752 | 0.2342304
35 | 2.6563e-06 | 1.71505e-05 | 6.15697e-08 | 3.97528e-07 | 6.86641 | 8819.17 | 56941.4 | 57620.3 | 81.1959 | 156.181 | 1.590112 | 0.2462788
36 | 2.15338e-06 | 1.32882e-05 | 6.61697e-08 | 4.08324e-07 | 5.17943 | 11883.1 | 73328.9 | 74285.5 | 80.7951 | 162.582 | 1.633296 | 0.2646788
37 | 1.6884e-06 | 1.0316e-05 | 6.87821e-08 | 4.20254e-07 | 3.90678 | 15451.5 | 94407.9 | 95664 | 80.7049 | 166.809 | 1.681016 | 0.2751284
38 | 1.39974e-06 | 7.97905e-06 | 7.55925e-08 | 4.30907e-07 | 2.94705 | 21329.5 | 121586 | 123443 | 80.05 | 171.042 | 1.723628 | 0.30237
39 | 1.13375e-06 | 6.19078e-06 | 8.11722e-08 | 4.43237e-07 | 2.22295 | 28622 | 156289 | 158888 | 79.6221 | 177.754 | 1.772948 | 0.3246888
40 | 9.25202e-07 | 4.82021e-06 | 8.78155e-08 | 4.57509e-07 | 1.67682 | 38405.5 | 200088 | 203741 | 79.1347 | 182.17 | 1.830036 | 0.351262
41 | 7.48538e-07 | 3.75071e-06 | 9.41833e-08 | 4.71925e-07 | 1.26491 | 51171.2 | 256404 | 261460 | 78.7136 | 186.76 | 1.8877 | 0.3767332
42 | 6.07522e-07 | 2.93199e-06 | 1.01341e-07 | 4.89085e-07 | 0.954111 | 67760.9 | 327024 | 333971 | 78.2937 | 194.682 | 1.95634 | 0.405364
43 | 4.93979e-07 | 2.288e-06 | 1.09242e-07 | 5.05985e-07 | 0.71968 | 90159 | 417597 | 427219 | 77.8169 | 199.622 | 2.02394 | 0.436968
44 | 3.99863e-07 | 1.79173e-06 | 1.17231e-07 | 5.25298e-07 | 0.542859 | 118647 | 531641 | 544720 | 77.4194 | 208.916 | 2.101192 | 0.468924
45 | 3.22992e-07 | 1.40572e-06 | 1.25538e-07 | 5.46364e-07 | 0.409484 | 155257 | 675707 | 693314 | 77.0597 | 219.321 | 2.185456 | 0.502152
46 | 2.61609e-07 | 1.10436e-06 | 1.34802e-07 | 5.69053e-07 | 0.308872 | 203105 | 857388 | 881116 | 76.673 | 225.734 | 2.276212 | 0.539208
47 | 2.10894e-07 | 8.68139e-07 | 1.44056e-07 | 5.93004e-07 | 0.232998 | 264231 | 1087700 | 1119330 | 76.3458 | 233.028 | 2.372016 | 0.576224
48 | 1.68086e-07 | 6.80869e-07 | 1.52217e-07 | 6.16589e-07 | 0.175747 | 341752 | 1384340 | 1425900 | 76.1327 | 249.065 | 2.466356 | 0.608868
49 | 1.34128e-07 | 5.36389e-07 | 1.61028e-07 | 6.43964e-07 | 0.132568 | 438752 | 1754610 | 1808630 | 75.9607 | 258.766 | 2.575856 | 0.644112
50 | 1.06994e-07 | 4.22136e-07 | 1.70287e-07 | 6.71857e-07 | 0.0999989 | 564175 | 2225910 | 2296300 | 75.7774 | 270.233 | 2.687428 | 0.681148

## SAM (repeat 2)
Index | Y' | Y'' | Y'/w | Y''/w | Frequency (Hz) | Z' (Ω) | -Z'' (Ω) | Z (Ω) | -Phase (°) | Time | x | y
1 | 0.00161141 | 0.000453615 | 2.56468e-09 | 7.21962e-10 | 99998.5 | 575.009 | 161.866 | 597.357 | 15.722 | 10.2383 | 0.002887848 | 0.01025872
2 | 0.00165006 | 0.00034173 | 3.48158e-09 | 7.21039e-10 | 75429.9 | 581.115 | 120.35 | 593.446 | 11.7006 | 13.6623 | 0.002884156 | 0.01392632
3 | 0.00167621 | 0.000269194 | 4.68869e-09 | 7.52986e-10 | 56898.1 | 581.583 | 93.4001 | 589.035 | 9.12359 | 15.0742 | 0.003011944 | 0.01875476
4 | 0.00168017 | 0.000228955 | 6.23062e-09 | 8.49042e-10 | 42918.2 | 584.328 | 79.626 | 589.729 | 7.75986 | 17.3666 | 0.003396168 | 0.02492248
5 | 0.00168714 | 0.000197057 | 8.29412e-09 | 9.68749e-10 | 32374.4 | 584.741 | 68.2975 | 588.716 | 6.66194 | 18.7656 | 0.003874996 | 0.03317648
6 | 0.00168954 | 0.000180029 | 1.10111e-08 | 1.17329e-09 | 24420.7 | 585.232 | 62.3594 | 588.545 | 6.08221 | 21.0559 | 0.00469316 | 0.0440444
7 | 0.0016821 | 0.00017658 | 1.45333e-08 | 1.52565e-09 | 18420.7 | 588.015 | 61.7274 | 591.246 | 5.99272 | 22.3188 | 0.0061026 | 0.0581332
8 | 0.00167035 | 0.000182462 | 1.91327e-08 | 2.08998e-09 | 13894.8 | 591.617 | 64.6258 | 595.136 | 6.23404 | 23.6798 | 0.00835992 | 0.0765308
9 | 0.00165314 | 0.000197262 | 2.51033e-08 | 2.99547e-09 | 10480.9 | 596.419 | 71.1682 | 600.65 | 6.80469 | 24.94 | 0.01198188 | 0.1004132
10 | 0.00163443 | 0.000220385 | 3.29027e-08 | 4.43657e-09 | 7905.96 | 600.909 | 81.026 | 606.347 | 7.67939 | 27.2341 | 0.01774628 | 0.1316108
11 | 0.00160554 | 0.000247955 | 4.28484e-08 | 6.61739e-09 | 5963.56 | 608.335 | 93.9495 | 615.547 | 8.77924 | 28.6563 | 0.02646956 | 0.1713936
12 | 0.00157096 | 0.00028101 | 5.55816e-08 | 9.94231e-09 | 4498.36 | 616.817 | 110.335 | 626.607 | 10.1417 | 29.9999 | 0.03976924 | 0.2223264
13 | 0.00153181 | 0.000320964 | 7.18498e-08 | 1.50549e-08 | 3393.11 | 625.368 | 131.036 | 638.949 | 11.8342 | 31.3884 | 0.0602196 | 0.2873992
14 | 0.00148504 | 0.000370582 | 9.23456e-08 | 2.30442e-08 | 2559.42 | 633.908 | 158.187 | 653.347 | 14.0116 | 33.7619 | 0.0921768 | 0.3693824
15 | 0.00142933 | 0.000433334 | 1.17824e-07 | 3.57211e-08 | 1930.71 | 640.735 | 194.253 | 669.534 | 16.8658 | 35.1999 | 0.1428844 | 0.471296
16 | 0.00135539 | 0.00050976 | 1.48127e-07 | 5.57106e-08 | 1456.29 | 646.367 | 243.098 | 690.57 | 20.6112 | 36.5322 | 0.2228424 | 0.592508
17 | 0.00125308 | 0.000595234 | 1.81548e-07 | 8.62387e-08 | 1098.51 | 651.117 | 309.292 | 720.843 | 25.4086 | 37.8726 | 0.3449548 | 0.726192
18 | 0.00111408 | 0.000677937 | 2.13978e-07 | 1.3021e-07 | 828.639 | 655.045 | 398.608 | 766.793 | 31.3213 | 39.2816 | 0.52084 | 0.855912
19 | 0.000937326 | 0.000738142 | 2.38666e-07 | 1.87949e-07 | 625.059 | 658.496 | 518.564 | 838.168 | 38.2203 | 40.6044 | 0.751796 | 0.954664
20 | 0.000736387 | 0.000755006 | 2.48574e-07 | 2.54859e-07 | 471.488 | 662.04 | 678.779 | 948.176 | 45.7153 | 41.9296 | 1.019436 | 0.994296
21 | 0.000537317 | 0.000719759 | 2.40455e-07 | 3.22099e-07 | 355.646 | 666.017 | 892.157 | 1113.34 | 53.2578 | 43.3038 | 1.288396 | 0.96182
22 | 0.000366028 | 0.000641642 | 2.17155e-07 | 3.8067e-07 | 268.266 | 670.772 | 1175.86 | 1353.73 | 60.2972 | 44.6114 | 1.52268 | 0.86862
23 | 0.000235578 | 0.000540175 | 1.85283e-07 | 4.24849e-07 | 202.358 | 678.341 | 1555.42 | 1696.9 | 66.4373 | 46.9316 | 1.699396 | 0.741132
24 | 0.000146401 | 0.000437956 | 1.52649e-07 | 4.56649e-07 | 152.64 | 686.556 | 2053.83 | 2165.54 | 71.5162 | 48.2644 | 1.826596 | 0.610596
25 | 8.88301e-05 | 0.000345352 | 1.22788e-07 | 4.77374e-07 | 115.139 | 698.575 | 2715.91 | 2804.31 | 75.5753 | 50.5868 | 1.909496 | 0.491152
26 | 5.34227e-05 | 0.000267918 | 9.78989e-08 | 4.9097e-07 | 86.8496 | 715.793 | 3589.75 | 3660.42 | 78.7232 | 52.024 | 1.96388 | 0.3915956
27 | 3.20836e-05 | 0.000205715 | 7.79427e-08 | 4.99756e-07 | 65.513 | 740.141 | 4745.67 | 4803.04 | 81.1355 | 53.5666 | 1.999024 | 0.3117708
28 | 1.92172e-05 | 0.00015697 | 6.18919e-08 | 5.05546e-07 | 49.4169 | 768.414 | 6276.57 | 6323.44 | 83.0203 | 56.8771 | 2.022184 | 0.2475676
29 | 1.18588e-05 | 0.00011959 | 5.06338e-08 | 5.10616e-07 | 37.2753 | 821.112 | 8280.49 | 8321.1 | 84.3369 | 59.2905 | 2.042464 | 0.2025352
30 | 7.39158e-06 | 9.07643e-05 | 4.18388e-08 | 5.13757e-07 | 28.1176 | 891.325 | 10945 | 10981.2 | 85.3443 | 61.0226 | 2.055028 | 0.1673552
31 | 4.72452e-06 | 6.88506e-05 | 3.54526e-08 | 5.16651e-07 | 21.2095 | 991.979 | 14456.1 | 14490.1 | 86.0745 | 62.8031 | 2.066604 | 0.1418104
32 | 3.17527e-06 | 5.22063e-05 | 3.15875e-08 | 5.19347e-07 | 15.9987 | 1160.73 | 19084.2 | 19119.4 | 86.5195 | 65.7028 | 2.077388 | 0.12635
33 | 2.10459e-06 | 3.9498e-05 | 2.77566e-08 | 5.20924e-07 | 12.0676 | 1345.2 | 25246.1 | 25281.9 | 86.95 | 67.8437 | 2.083696 | 0.1110264
34 | 1.49187e-06 | 2.99553e-05 | 2.60843e-08 | 5.23747e-07 | 9.10275 | 1658.47 | 33300.4 | 33341.7 | 87.1488 | 71.0626 | 2.094988 | 0.1043372
35 | 1.07515e-06 | 2.27186e-05 | 2.49207e-08 | 5.26589e-07 | 6.86641 | 2078.43 | 43918.5 | 43967.6 | 87.2905 | 73.4097 | 2.106356 | 0.0996828
36 | 8.04275e-07 | 1.72207e-05 | 2.47139e-08 | 5.29162e-07 | 5.17943 | 2706.18 | 57943.3 | 58006.4 | 87.326 | 76.6429 | 2.116648 | 0.0988556
37 | 5.83089e-07 | 1.30578e-05 | 2.37539e-08 | 5.31952e-07 | 3.90678 | 3412.92 | 76429.9 | 76506.1 | 87.4432 | 80.0803 | 2.127808 | 0.0950156
38 | 4.74405e-07 | 9.94549e-06 | 2.56201e-08 | 5.37104e-07 | 2.94705 | 4785.31 | 100320 | 100434 | 87.269 | 82.506 | 2.148416 | 0.1024804
39 | 3.66488e-07 | 7.55144e-06 | 2.62392e-08 | 5.40655e-07 | 2.22295 | 6411.78 | 132114 | 132269 | 87.2215 | 85.0548 | 2.16262 | 0.1049568
40 | 2.84582e-07 | 5.73238e-06 | 2.70111e-08 | 5.44088e-07 | 1.67682 | 8639.1 | 174019 | 174233 | 87.1579 | 89.0797 | 2.176352 | 0.1080444
41 | 2.30325e-07 | 4.35028e-06 | 2.89802e-08 | 5.47366e-07 | 1.26491 | 12136.4 | 229227 | 229549 | 86.9693 | 91.8247 | 2.189464 | 0.1159208
42 | 1.75953e-07 | 3.31372e-06 | 2.93507e-08 | 5.52761e-07 | 0.954111 | 15978.7 | 300927 | 301351 | 86.9605 | 96.6755 | 2.211044 | 0.1174028
43 | 1.45694e-07 | 2.5255e-06 | 3.22197e-08 | 5.58507e-07 | 0.71968 | 22766.8 | 394648 | 395304 | 86.6983 | 99.8894 | 2.234028 | 0.1288788
44 | 1.1559e-07 | 1.92108e-06 | 3.38887e-08 | 5.63219e-07 | 0.542859 | 31207.8 | 518664 | 519602 | 86.5567 | 106.175 | 2.252876 | 0.1355548
45 | 9.34651e-08 | 1.46482e-06 | 3.63273e-08 | 5.69335e-07 | 0.409484 | 43382.7 | 679909 | 681292 | 86.3491 | 110.264 | 2.27734 | 0.1453092
46 | 7.46065e-08 | 1.11851e-06 | 3.84431e-08 | 5.76346e-07 | 0.308872 | 59369.9 | 890083 | 892061 | 86.1839 | 118.938 | 2.305384 | 0.1537724
47 | 5.90904e-08 | 8.53305e-07 | 4.03632e-08 | 5.82871e-07 | 0.232998 | 80766.4 | 1166320 | 1169110 | 86.0387 | 124.367 | 2.331484 | 0.1614528
48 | 4.68836e-08 | 6.49111e-07 | 4.24574e-08 | 5.87829e-07 | 0.175747 | 110694 | 1532570 | 1536570 | 85.8688 | 137.32 | 2.351316 | 0.1698296
49 | 3.64327e-08 | 4.955e-07 | 4.37394e-08 | 5.94874e-07 | 0.132568 | 147592 | 2007310 | 2012730 | 85.7948 | 145.228 | 2.379496 | 0.1749576
50 | 2.90706e-08 | 3.78299e-07 | 4.62677e-08 | 6.02087e-07 | 0.0999989 | 201942 | 2627900 | 2635640 | 85.6057 | 154.96 | 2.408348 | 0.1850708

## SSLM (repeat 2)
Index | Y' | Y'' | Y'/w | Y''/w | Frequency (Hz) | Z' (Ω) | -Z'' (Ω) | Z (Ω) | -Phase (°) | Time | x | y
1 | 0.00172628 | 0.000615969 | 2.7475e-09 | 9.8036e-10 | 99998.5 | 513.857 | 183.354 | 545.589 | 19.6374 | 10.753 | 0.00392144 | 0.01099
2 | 0.00178558 | 0.000474103 | 3.76751e-09 | 1.00034e-09 | 75429.9 | 523.161 | 138.909 | 541.288 | 14.87 | 12.0527 | 0.00400136 | 0.01507004
3 | 0.00181308 | 0.000375724 | 5.07153e-09 | 1.05097e-09 | 56898.1 | 528.838 | 109.591 | 540.074 | 11.7077 | 13.4836 | 0.00420388 | 0.02028612
4 | 0.0018162 | 0.000336674 | 6.73509e-09 | 1.2485e-09 | 42918.2 | 532.307 | 98.675 | 541.376 | 10.5018 | 15.6962 | 0.004994 | 0.02694036
5 | 0.00182414 | 0.00030594 | 8.96762e-09 | 1.50403e-09 | 32374.4 | 533.204 | 89.4276 | 540.652 | 9.52088 | 18.0106 | 0.00601612 | 0.03587048
6 | 0.00181143 | 0.000298612 | 1.18054e-08 | 1.94612e-09 | 24420.7 | 537.446 | 88.5976 | 544.7 | 9.36098 | 19.2945 | 0.00778448 | 0.0472216
7 | 0.00178819 | 0.00030528 | 1.545e-08 | 2.63762e-09 | 18420.7 | 543.387 | 92.7673 | 551.249 | 9.68815 | 20.6264 | 0.01055048 | 0.0618
8 | 0.00175561 | 0.000323796 | 2.01092e-08 | 3.70885e-09 | 13894.8 | 550.865 | 101.599 | 560.156 | 10.4499 | 21.9734 | 0.0148354 | 0.0804368
9 | 0.00171538 | 0.000350102 | 2.60485e-08 | 5.3164e-09 | 10480.9 | 559.649 | 114.222 | 571.186 | 11.5354 | 23.3135 | 0.0212656 | 0.104194
10 | 0.00167213 | 0.00038741 | 3.36616e-08 | 7.79896e-09 | 7905.96 | 567.574 | 131.5 | 582.608 | 13.0445 | 25.5551 | 0.03119584 | 0.1346464
11 | 0.00161617 | 0.000432534 | 4.31321e-08 | 1.15434e-08 | 5963.56 | 577.392 | 154.527 | 597.713 | 14.9829 | 26.918 | 0.0461736 | 0.1725284
12 | 0.00154895 | 0.00048908 | 5.48028e-08 | 1.7304e-08 | 4498.36 | 587.07 | 185.367 | 615.639 | 17.5235 | 28.1877 | 0.069216 | 0.2192112
13 | 0.00146332 | 0.000556621 | 6.86376e-08 | 2.61084e-08 | 3393.11 | 596.997 | 227.086 | 638.728 | 20.8259 | 30.4361 | 0.1044336 | 0.2745504
14 | 0.00135407 | 0.000631886 | 8.42017e-08 | 3.92931e-08 | 2559.42 | 606.448 | 283.002 | 669.23 | 25.0163 | 31.7433 | 0.1571724 | 0.3368068
15 | 0.00121346 | 0.000704057 | 1.0003e-07 | 5.80377e-08 | 1930.71 | 616.538 | 357.718 | 712.798 | 30.1225 | 33.1819 | 0.2321508 | 0.40012
16 | 0.001041 | 0.000757848 | 1.13768e-07 | 8.28236e-08 | 1456.29 | 627.86 | 457.084 | 776.617 | 36.0547 | 34.5318 | 0.3312944 | 0.455072
17 | 0.000846946 | 0.000777183 | 1.22707e-07 | 1.126e-07 | 1098.51 | 640.979 | 588.182 | 869.949 | 42.5404 | 35.9622 | 0.4504 | 0.490828
18 | 0.000650012 | 0.000752948 | 1.24846e-07 | 1.44617e-07 | 828.639 | 656.946 | 760.979 | 1005.32 | 49.1963 | 37.4306 | 0.578468 | 0.499384
19 | 0.000471909 | 0.000689067 | 1.20159e-07 | 1.75453e-07 | 625.059 | 676.562 | 987.893 | 1197.36 | 55.5946 | 38.7628 | 0.701812 | 0.480636
20 | 0.000326184 | 0.000598324 | 1.10106e-07 | 2.0197e-07 | 471.488 | 702.396 | 1288.42 | 1467.44 | 61.4024 | 41.0718 | 0.80788 | 0.440424
21 | 0.000218572 | 0.000499985 | 9.78132e-08 | 2.23748e-07 | 355.646 | 734.057 | 1679.16 | 1832.6 | 66.3871 | 42.442 | 0.894992 | 0.3912528
22 | 0.000143393 | 0.000405756 | 8.50712e-08 | 2.40725e-07 | 268.266 | 774.261 | 2190.91 | 2323.7 | 70.5368 | 43.8364 | 0.9629 | 0.3402848
23 | 9.31403e-05 | 0.00032237 | 7.32551e-08 | 2.53545e-07 | 202.358 | 827.195 | 2863.03 | 2980.13 | 73.8848 | 46.1798 | 1.01418 | 0.2930204
24 | 6.05212e-05 | 0.000252746 | 6.31043e-08 | 2.63533e-07 | 152.64 | 896.036 | 3741.98 | 3847.77 | 76.5338 | 47.582 | 1.054132 | 0.2524172
25 | 3.97086e-05 | 0.000196467 | 5.48884e-08 | 2.71572e-07 | 115.139 | 988.364 | 4890.15 | 4989.03 | 78.5737 | 49.1904 | 1.086288 | 0.2195536
26 | 2.63223e-05 | 0.000151781 | 4.82365e-08 | 2.78145e-07 | 86.8496 | 1109.22 | 6396.06 | 6491.53 | 80.1615 | 52.4359 | 1.11258 | 0.192946
27 | 1.77898e-05 | 0.000117066 | 4.32179e-08 | 2.84395e-07 | 65.513 | 1268.81 | 8349.41 | 8445.27 | 81.3592 | 54.8234 | 1.13758 | 0.1728716
28 | 1.22862e-05 | 9.00111e-05 | 3.95697e-08 | 2.89895e-07 | 49.4169 | 1488.71 | 10906.5 | 11007.7 | 82.2274 | 56.2871 | 1.15958 | 0.1582788
29 | 8.59126e-06 | 6.891e-05 | 3.66823e-08 | 2.94226e-07 | 37.2753 | 1781.53 | 14289.6 | 14400.2 | 82.8934 | 58.781 | 1.176904 | 0.1467292
30 | 6.15764e-06 | 5.28626e-05 | 3.48543e-08 | 2.9922e-07 | 28.1176 | 2174.02 | 18663.7 | 18789.9 | 83.3559 | 60.4576 | 1.19688 | 0.1394172
31 | 4.51988e-06 | 4.0558e-05 | 3.3917e-08 | 3.04345e-07 | 21.2095 | 2714.02 | 24353.6 | 24504.4 | 83.6411 | 62.2366 | 1.21738 | 0.135668
32 | 3.3664e-06 | 3.11108e-05 | 3.34888e-08 | 3.09489e-07 | 15.9987 | 3437.86 | 31771.2 | 31956.7 | 83.8242 | 65.0998 | 1.237956 | 0.1339552
33 | 2.53119e-06 | 2.38687e-05 | 3.33828e-08 | 3.14795e-07 | 12.0676 | 4393.49 | 41429.9 | 41662.3 | 83.9466 | 67.3429 | 1.25918 | 0.1335312
34 | 1.93637e-06 | 1.83089e-05 | 3.3856e-08 | 3.20118e-07 | 9.10275 | 5712.59 | 54014.1 | 54315.4 | 83.9628 | 70.5883 | 1.280472 | 0.135424
35 | 1.50199e-06 | 1.40501e-05 | 3.48142e-08 | 3.25664e-07 | 6.86641 | 7522.7 | 70369.8 | 70770.7 | 83.8981 | 73.0401 | 1.302656 | 0.1392568
36 | 1.17706e-06 | 1.08209e-05 | 3.61691e-08 | 3.32508e-07 | 5.17943 | 9934.88 | 91332.9 | 91871.7 | 83.792 | 76.4529 | 1.330032 | 0.1446764
37 | 9.71515e-07 | 8.29712e-06 | 3.95777e-08 | 3.38009e-07 | 3.90678 | 13921.3 | 118894 | 119706 | 83.3216 | 78.8191 | 1.352036 | 0.1583108
38 | 7.22953e-07 | 6.36936e-06 | 3.90429e-08 | 3.43976e-07 | 2.94705 | 17593.8 | 155005 | 156000 | 83.5244 | 82.3924 | 1.375904 | 0.1561716
39 | 5.74408e-07 | 4.90137e-06 | 4.11255e-08 | 3.5092e-07 | 2.22295 | 23586.4 | 201260 | 202638 | 83.3158 | 84.93 | 1.40368 | 0.164502
40 | 4.68073e-07 | 3.77258e-06 | 4.44271e-08 | 3.58074e-07 | 1.67682 | 32389.3 | 261052 | 263053 | 82.9273 | 87.672 | 1.432296 | 0.1777084
41 | 3.87552e-07 | 2.90087e-06 | 4.8763e-08 | 3.64997e-07 | 1.26491 | 45247 | 338679 | 341688 | 82.3904 | 91.9745 | 1.459988 | 0.195052
42 | 3.02143e-07 | 2.24721e-06 | 5.04004e-08 | 3.74857e-07 | 0.954111 | 58768.4 | 437094 | 441027 | 82.3424 | 94.9718 | 1.499428 | 0.2016016
43 | 2.45359e-07 | 1.73238e-06 | 5.42604e-08 | 3.83112e-07 | 0.71968 | 80147.1 | 565888 | 571535 | 81.9388 | 100.398 | 1.532448 | 0.2170416
44 | 2.02244e-07 | 1.34267e-06 | 5.92936e-08 | 3.93644e-07 | 0.542859 | 109696 | 728259 | 736474 | 81.4341 | 106.661 | 1.574576 | 0.2371744
45 | 1.65319e-07 | 1.04062e-06 | 6.42549e-08 | 4.0446e-07 | 0.409484 | 148907 | 937310 | 949064 | 80.9731 | 110.808 | 1.61784 | 0.2570196
46 | 1.35515e-07 | 8.0794e-07 | 6.98282e-08 | 4.16314e-07 | 0.308872 | 201921 | 1203850 | 1220660 | 80.4784 | 115.515 | 1.665256 | 0.2793128
47 | 1.12195e-07 | 6.27093e-07 | 7.66373e-08 | 4.28351e-07 | 0.232998 | 276455 | 1545200 | 1569730 | 79.8564 | 126.145 | 1.713404 | 0.3065492
48 | 9.26286e-08 | 4.8888e-07 | 8.38836e-08 | 4.42725e-07 | 0.175747 | 374131 | 1974610 | 2009740 | 79.2713 | 132.661 | 1.7709 | 0.3355344
49 | 7.6499e-08 | 3.83146e-07 | 9.18411e-08 | 4.59987e-07 | 0.132568 | 501131 | 2509920 | 2559460 | 78.7088 | 140.595 | 1.839948 | 0.3673644
50 | 6.35458e-08 | 3.01385e-07 | 1.01137e-07 | 4.79674e-07 | 0.0999989 | 669813 | 3176790 | 3246640 | 78.0938 | 161.104 | 1.918696 | 0.404548

## SAM (repeat 3)
Index | Y' | Y'' | Y'/w | Y''/w | Frequency (Hz) | Z' (Ω) | -Z'' (Ω) | Z (Ω) | -Phase (°) | Time | x | y
1 | 0.00175234 | 0.000528052 | 2.78899e-09 | 8.40433e-10 | 99998.5 | 523.158 | 157.649 | 546.395 | 16.7697 | 10.7875 | 0.003361732 | 0.01115596
2 | 0.00181536 | 0.000393439 | 3.83036e-09 | 8.30146e-10 | 75429.9 | 526.141 | 114.03 | 538.356 | 12.2285 | 12.1043 | 0.003320584 | 0.01532144
3 | 0.00185585 | 0.000311158 | 5.19116e-09 | 8.70369e-10 | 56898.1 | 524.104 | 87.8731 | 531.42 | 9.51788 | 13.446 | 0.003481476 | 0.02076464
4 | 0.00186876 | 0.000269545 | 6.92998e-09 | 9.99563e-10 | 42918.2 | 524.209 | 75.6106 | 529.634 | 8.2076 | 15.6754 | 0.003998252 | 0.02771992
5 | 0.00188368 | 0.000238303 | 9.2603e-09 | 1.17152e-09 | 32374.4 | 522.514 | 66.103 | 526.678 | 7.21016 | 17.9625 | 0.00468608 | 0.0370412
6 | 0.00188193 | 0.000228566 | 1.22649e-08 | 1.48961e-09 | 24420.7 | 523.644 | 63.598 | 527.492 | 6.92481 | 19.2939 | 0.00595844 | 0.0490596
7 | 0.00187111 | 0.000232753 | 1.61664e-08 | 2.01099e-09 | 18420.7 | 526.299 | 65.4681 | 530.355 | 7.09079 | 20.6333 | 0.00804396 | 0.0646656
8 | 0.00185177 | 0.00024898 | 2.12107e-08 | 2.85188e-09 | 13894.8 | 530.434 | 71.3194 | 535.207 | 7.65777 | 22.0224 | 0.01140752 | 0.0848428
9 | 0.00182653 | 0.000276052 | 2.77363e-08 | 4.19193e-09 | 10480.9 | 535.26 | 80.8964 | 541.338 | 8.59435 | 23.3683 | 0.01676772 | 0.1109452
10 | 0.00179502 | 0.000312681 | 3.61356e-08 | 6.29459e-09 | 7905.96 | 540.691 | 94.1849 | 548.832 | 9.88142 | 25.6677 | 0.02517836 | 0.1445424
11 | 0.00175649 | 0.000358632 | 4.68769e-08 | 9.57114e-09 | 5963.56 | 546.534 | 111.589 | 557.81 | 11.5398 | 27.0187 | 0.03828456 | 0.1875076
12 | 0.00170874 | 0.000417214 | 6.04564e-08 | 1.47613e-08 | 4498.36 | 552.3 | 134.852 | 568.524 | 13.7211 | 28.2016 | 0.0590452 | 0.2418256
13 | 0.00164471 | 0.000489675 | 7.71458e-08 | 2.29684e-08 | 3393.11 | 558.502 | 166.281 | 582.73 | 16.5797 | 30.4979 | 0.0918736 | 0.3085832
14 | 0.00156191 | 0.000578139 | 9.71254e-08 | 3.5951e-08 | 2559.42 | 563.094 | 208.429 | 600.431 | 20.312 | 31.7767 | 0.143804 | 0.3885016
15 | 0.00144569 | 0.000676207 | 1.19173e-07 | 5.5742e-08 | 1930.71 | 567.543 | 265.463 | 626.559 | 25.0674 | 33.1778 | 0.222968 | 0.476692
16 | 0.00128799 | 0.00077157 | 1.40762e-07 | 8.43232e-08 | 1456.29 | 571.363 | 342.274 | 666.039 | 30.9237 | 34.4749 | 0.3372928 | 0.563048
17 | 0.00108931 | 0.000844185 | 1.57821e-07 | 1.22307e-07 | 1098.51 | 573.549 | 444.486 | 725.622 | 37.7747 | 36.7527 | 0.489228 | 0.631284
18 | 0.000859772 | 0.000866392 | 1.65135e-07 | 1.66406e-07 | 828.639 | 577.089 | 581.533 | 819.275 | 45.2197 | 38.1389 | 0.665624 | 0.66054
19 | 0.000630549 | 0.000829748 | 1.60553e-07 | 2.11274e-07 | 625.059 | 580.577 | 763.988 | 959.556 | 52.7678 | 39.5119 | 0.845096 | 0.642212
20 | 0.000432022 | 0.000742589 | 1.45833e-07 | 2.50668e-07 | 471.488 | 585.33 | 1006.11 | 1163.99 | 59.8101 | 40.8409 | 1.002672 | 0.583332
21 | 0.000279342 | 0.000627372 | 1.25008e-07 | 2.80755e-07 | 355.646 | 592.293 | 1330.23 | 1456.13 | 65.9986 | 43.0344 | 1.12302 | 0.500032
22 | 0.000174363 | 0.000509933 | 1.03445e-07 | 3.0253e-07 | 268.266 | 600.352 | 1755.76 | 1855.56 | 71.1228 | 44.4105 | 1.21012 | 0.41378
23 | 0.000106332 | 0.000403015 | 8.36306e-08 | 3.16973e-07 | 202.358 | 612.063 | 2319.81 | 2399.19 | 75.2198 | 45.7703 | 1.267892 | 0.3345224
24 | 6.41532e-05 | 0.000313056 | 6.68914e-08 | 3.26417e-07 | 152.64 | 628.217 | 3065.58 | 3129.29 | 78.4189 | 47.9892 | 1.305668 | 0.2675656
25 | 3.86935e-05 | 0.000240692 | 5.34852e-08 | 3.32704e-07 | 115.139 | 651.076 | 4050.01 | 4102.01 | 80.8673 | 49.4022 | 1.330816 | 0.2139408
26 | 2.34141e-05 | 0.000183728 | 4.29072e-08 | 3.36687e-07 | 86.8496 | 682.546 | 5355.86 | 5399.17 | 82.7374 | 51.7673 | 1.346748 | 0.1716288
27 | 1.44167e-05 | 0.000140066 | 3.50235e-08 | 3.40272e-07 | 65.513 | 727.151 | 7064.65 | 7101.97 | 84.1233 | 54.1391 | 1.361088 | 0.140094
28 | 9.03685e-06 | 0.000106409 | 2.91046e-08 | 3.42706e-07 | 49.4169 | 792.394 | 9330.43 | 9364.02 | 85.1458 | 55.6416 | 1.370824 | 0.1164184
29 | 5.90408e-06 | 8.07405e-05 | 2.52088e-08 | 3.4474e-07 | 37.2753 | 900.852 | 12319.5 | 12352.4 | 85.8177 | 57.2348 | 1.37896 | 0.1008352
30 | 3.94011e-06 | 6.11194e-05 | 2.23023e-08 | 3.45957e-07 | 28.1176 | 1050.38 | 16293.7 | 16327.5 | 86.3115 | 59.8434 | 1.383828 | 0.0892092
31 | 2.7395e-06 | 4.63791e-05 | 2.05571e-08 | 3.48027e-07 | 21.2095 | 1269.15 | 21486.5 | 21523.9 | 86.6196 | 61.6011 | 1.392108 | 0.0822284
32 | 1.9577e-06 | 3.52005e-05 | 1.94752e-08 | 3.50173e-07 | 15.9987 | 1575.1 | 28321.1 | 28364.9 | 86.8167 | 63.6006 | 1.400692 | 0.0779008
33 | 1.47945e-06 | 2.67205e-05 | 1.95119e-08 | 3.52406e-07 | 12.0676 | 2065.77 | 37310 | 37367.2 | 86.8309 | 66.6992 | 1.409624 | 0.0780476
34 | 1.13268e-06 | 2.02929e-05 | 1.98041e-08 | 3.54806e-07 | 9.10275 | 2742.01 | 49125.4 | 49201.8 | 86.8053 | 69.0279 | 1.419224 | 0.0792164
35 | 8.58963e-07 | 1.53902e-05 | 1.99097e-08 | 3.56725e-07 | 6.86641 | 3615.24 | 64774.8 | 64875.6 | 86.8055 | 73.2727 | 1.4269 | 0.0796388
36 | 6.92428e-07 | 1.17383e-05 | 2.12771e-08 | 3.60698e-07 | 5.17943 | 5007.88 | 84895.6 | 85043.2 | 86.6241 | 76.6067 | 1.442792 | 0.0851084
37 | 5.6672e-07 | 8.98149e-06 | 2.30871e-08 | 3.65889e-07 | 3.90678 | 6997.54 | 110899 | 111119 | 86.3895 | 78.9967 | 1.463556 | 0.0923484
38 | 4.59674e-07 | 6.79237e-06 | 2.48246e-08 | 3.6682e-07 | 2.94705 | 9917.97 | 146553 | 146888 | 86.1284 | 81.43 | 1.46728 | 0.0992984
39 | 3.78139e-07 | 5.17268e-06 | 2.70733e-08 | 3.70345e-07 | 2.22295 | 14057.4 | 192296 | 192809 | 85.8189 | 85.1697 | 1.48138 | 0.1082932
40 | 3.18696e-07 | 3.94511e-06 | 3.0249e-08 | 3.74449e-07 | 1.67682 | 20343.9 | 251835 | 252656 | 85.3815 | 87.8254 | 1.497796 | 0.120996
41 | 2.65878e-07 | 3.00618e-06 | 3.34536e-08 | 3.78247e-07 | 1.26491 | 29192.4 | 330066 | 331355 | 84.9457 | 92.1886 | 1.512988 | 0.1338144
42 | 2.22838e-07 | 2.30318e-06 | 3.71716e-08 | 3.84193e-07 | 0.954111 | 41618.5 | 430155 | 432164 | 84.4737 | 95.2233 | 1.536772 | 0.1486864
43 | 1.88323e-07 | 1.76048e-06 | 4.16471e-08 | 3.89325e-07 | 0.71968 | 60075.9 | 561601 | 564805 | 83.8941 | 100.689 | 1.5573 | 0.1665884
44 | 1.61635e-07 | 1.35076e-06 | 4.73879e-08 | 3.96014e-07 | 0.542859 | 87338.3 | 729874 | 735081 | 83.1763 | 106.908 | 1.584056 | 0.1895516
45 | 1.38345e-07 | 1.03793e-06 | 5.3771e-08 | 4.03415e-07 | 0.409484 | 126177 | 946636 | 955008 | 82.4078 | 110.979 | 1.61366 | 0.215084
46 | 1.17916e-07 | 7.98266e-07 | 6.07595e-08 | 4.1133e-07 | 0.308872 | 181093 | 1225960 | 1239270 | 81.5973 | 115.593 | 1.64532 | 0.243038
47 | 1.0103e-07 | 6.14538e-07 | 6.90113e-08 | 4.19775e-07 | 0.232998 | 260479 | 1584420 | 1605680 | 80.6641 | 126.135 | 1.6791 | 0.2760452
48 | 8.70207e-08 | 4.75117e-07 | 7.88052e-08 | 4.30262e-07 | 0.175747 | 372985 | 2036430 | 2070310 | 79.6209 | 132.629 | 1.721048 | 0.3152208
49 | 7.37549e-08 | 3.68643e-07 | 8.85468e-08 | 4.42576e-07 | 0.132568 | 521835 | 2608240 | 2659930 | 78.6861 | 140.509 | 1.770304 | 0.3541872
50 | 6.3722e-08 | 2.86308e-07 | 1.01418e-07 | 4.55678e-07 | 0.0999989 | 740671 | 3327890 | 3409320 | 77.4525 | 161.051 | 1.822712 | 0.405672

## SSLM (repeat 3)
Index | Y' | Y'' | Y'/w | Y''/w | Frequency (Hz) | Z' (Ω) | -Z'' (Ω) | Z (Ω) | -Phase (°) | Time | x | y
1 | 0.00165673 | 0.000544466 | 2.63681e-09 | 8.66557e-10 | 99998.5 | 544.762 | 179.03 | 573.426 | 18.1925 | 11.7339 | 0.003466228 | 0.01054724
2 | 0.00172177 | 0.000417119 | 3.63288e-09 | 8.8011e-10 | 75429.9 | 548.6 | 132.905 | 564.469 | 13.6182 | 13.0895 | 0.00352044 | 0.01453152
3 | 0.00175688 | 0.000340576 | 4.91432e-09 | 9.52656e-10 | 56898.1 | 548.577 | 106.343 | 558.789 | 10.9709 | 14.3837 | 0.003810624 | 0.01965728
4 | 0.00177201 | 0.000298949 | 6.57119e-09 | 1.1086e-09 | 42918.2 | 548.715 | 92.5716 | 556.468 | 9.57598 | 17.5217 | 0.0044344 | 0.02628476
5 | 0.00177352 | 0.000278269 | 8.71874e-09 | 1.36799e-09 | 32374.4 | 550.304 | 86.3442 | 557.037 | 8.91716 | 18.8925 | 0.00547196 | 0.03487496
6 | 0.00176272 | 0.000274993 | 1.1488e-08 | 1.79219e-09 | 24420.7 | 553.825 | 86.3994 | 560.524 | 8.86694 | 20.2005 | 0.00716876 | 0.045952
7 | 0.00174181 | 0.000285019 | 1.50492e-08 | 2.46257e-09 | 18420.7 | 559.144 | 91.4949 | 566.581 | 9.29317 | 21.5764 | 0.00985028 | 0.0601968
8 | 0.00171168 | 0.00030563 | 1.96061e-08 | 3.50077e-09 | 13894.8 | 566.17 | 101.093 | 575.124 | 10.1238 | 22.885 | 0.01400308 | 0.0784244
9 | 0.00166941 | 0.000332021 | 2.53504e-08 | 5.04183e-09 | 10480.9 | 576.223 | 114.603 | 587.509 | 11.2485 | 24.1473 | 0.02016732 | 0.1014016
10 | 0.00162282 | 0.000367889 | 3.26689e-08 | 7.40599e-09 | 7905.96 | 586.092 | 132.866 | 600.964 | 12.773 | 26.4814 | 0.02962396 | 0.1306756
11 | 0.00157188 | 0.000415843 | 4.19502e-08 | 1.1098e-08 | 5963.56 | 594.568 | 157.294 | 615.022 | 14.8182 | 27.8139 | 0.044392 | 0.1678008
12 | 0.00151026 | 0.000478368 | 5.34338e-08 | 1.6925e-08 | 4498.36 | 601.766 | 190.607 | 631.231 | 17.5754 | 29.0772 | 0.0677 | 0.2137352
13 | 0.00142774 | 0.000555241 | 6.69685e-08 | 2.60437e-08 | 3393.11 | 608.395 | 236.602 | 652.782 | 21.2508 | 31.4089 | 0.1041748 | 0.267874
14 | 0.00131658 | 0.000641746 | 8.18703e-08 | 3.99062e-08 | 2559.42 | 613.726 | 299.15 | 682.753 | 25.9861 | 32.7126 | 0.1596248 | 0.3274812
15 | 0.00116726 | 0.000724352 | 9.62213e-08 | 5.97107e-08 | 1930.71 | 618.519 | 383.826 | 727.934 | 31.8219 | 34.1306 | 0.2388428 | 0.3848852
16 | 0.000979864 | 0.000782031 | 1.07087e-07 | 8.54666e-08 | 1456.29 | 623.44 | 497.569 | 797.654 | 38.5934 | 36.7399 | 0.3418664 | 0.428348
17 | 0.000769377 | 0.000794727 | 1.11469e-07 | 1.15142e-07 | 1098.51 | 628.817 | 649.535 | 904.05 | 45.9285 | 38.0344 | 0.460568 | 0.445876
18 | 0.00056316 | 0.000754418 | 1.08165e-07 | 1.44899e-07 | 828.639 | 635.409 | 851.204 | 1062.21 | 53.2593 | 39.3746 | 0.579596 | 0.43266
19 | 0.000386315 | 0.000671547 | 9.83651e-08 | 1.70992e-07 | 625.059 | 643.629 | 1118.84 | 1290.76 | 60.0898 | 40.7119 | 0.683968 | 0.3934604
20 | 0.000251333 | 0.000565882 | 8.48396e-08 | 1.91019e-07 | 471.488 | 655.552 | 1475.99 | 1615.02 | 66.0519 | 42.8971 | 0.764076 | 0.3393584
21 | 0.000158323 | 0.000459681 | 7.0851e-08 | 2.05712e-07 | 355.646 | 669.802 | 1944.73 | 2056.84 | 70.9953 | 44.121 | 0.822848 | 0.283404
22 | 9.78911e-05 | 0.00036389 | 5.80762e-08 | 2.15886e-07 | 268.266 | 689.382 | 2562.63 | 2653.74 | 74.9431 | 45.4642 | 0.863544 | 0.2323048
23 | 6.0023e-05 | 0.000283155 | 4.72083e-08 | 2.22702e-07 | 202.358 | 716.44 | 3379.76 | 3454.86 | 78.0316 | 47.7725 | 0.890808 | 0.1888332
24 | 3.68604e-05 | 0.000218228 | 3.84337e-08 | 2.27543e-07 | 152.64 | 752.525 | 4455.25 | 4518.36 | 80.4128 | 49.0162 | 0.910172 | 0.1537348
25 | 2.27909e-05 | 0.000167025 | 3.15035e-08 | 2.30875e-07 | 115.139 | 802.026 | 5877.7 | 5932.16 | 82.2298 | 52.3336 | 0.9235 | 0.126014
26 | 1.43353e-05 | 0.000127654 | 2.627e-08 | 2.3393e-07 | 86.8496 | 868.76 | 7736.14 | 7784.77 | 83.5926 | 54.6315 | 0.93572 | 0.10508
27 | 9.21048e-06 | 9.72087e-05 | 2.23756e-08 | 2.36155e-07 | 65.513 | 966.031 | 10195.6 | 10241.3 | 84.5874 | 56.0743 | 0.94462 | 0.0895024
28 | 6.09247e-06 | 7.38936e-05 | 1.96218e-08 | 2.37986e-07 | 49.4169 | 1108.25 | 13441.6 | 13487.2 | 85.2867 | 57.5412 | 0.951944 | 0.0784872
29 | 4.08611e-06 | 5.61004e-05 | 1.74466e-08 | 2.39533e-07 | 37.2753 | 1291.46 | 17731.1 | 17778.1 | 85.8342 | 59.8564 | 0.958132 | 0.0697864
30 | 2.8451e-06 | 4.26286e-05 | 1.61042e-08 | 2.41292e-07 | 28.1176 | 1558.71 | 23354.4 | 23406.4 | 86.1816 | 61.4556 | 0.965168 | 0.0644168
31 | 2.03121e-06 | 3.24158e-05 | 1.52421e-08 | 2.43246e-07 | 21.2095 | 1925.48 | 30728.5 | 30788.8 | 86.4145 | 64.1217 | 0.972984 | 0.0609684
32 | 1.49512e-06 | 2.46162e-05 | 1.48734e-08 | 2.44881e-07 | 15.9987 | 2458.31 | 40474.4 | 40549 | 86.5243 | 66.0701 | 0.979524 | 0.0594936
33 | 1.12141e-06 | 1.87321e-05 | 1.47898e-08 | 2.4705e-07 | 12.0676 | 3184.49 | 53193.8 | 53289 | 86.574 | 69.0488 | 0.9882 | 0.0591592
34 | 8.63871e-07 | 1.42248e-05 | 1.51042e-08 | 2.48711e-07 | 9.10275 | 4253.59 | 70041.2 | 70170.3 | 86.5247 | 71.4599 | 0.994844 | 0.0604168
35 | 6.69336e-07 | 1.0849e-05 | 1.55144e-08 | 2.51466e-07 | 6.86641 | 5665.22 | 91825.1 | 91999.7 | 86.4696 | 74.8022 | 1.005864 | 0.0620576
36 | 5.45287e-07 | 8.2667e-06 | 1.67557e-08 | 2.54021e-07 | 5.17943 | 7944.65 | 120443 | 120705 | 86.2261 | 77.0384 | 1.016084 | 0.0670228
37 | 4.16289e-07 | 6.31931e-06 | 1.69588e-08 | 2.57437e-07 | 3.90678 | 10379.5 | 157561 | 157903 | 86.231 | 80.3218 | 1.029748 | 0.0678352
38 | 3.58234e-07 | 4.78532e-06 | 1.93463e-08 | 2.5843e-07 | 2.94705 | 15556.7 | 207808 | 208389 | 85.7188 | 82.731 | 1.03372 | 0.0773852
39 | 2.94664e-07 | 3.65141e-06 | 2.10969e-08 | 2.61427e-07 | 2.22295 | 21957.8 | 272095 | 272980 | 85.3863 | 85.2271 | 1.045708 | 0.0843876
40 | 2.43389e-07 | 2.78777e-06 | 2.31012e-08 | 2.64601e-07 | 1.67682 | 31080.5 | 355996 | 357350 | 85.0104 | 89.2224 | 1.058404 | 0.0924048
41 | 2.00893e-07 | 2.13016e-06 | 2.5277e-08 | 2.68023e-07 | 1.26491 | 43883 | 465311 | 467375 | 84.6124 | 91.8924 | 1.072092 | 0.101108
42 | 1.73929e-07 | 1.62764e-06 | 2.9013e-08 | 2.71507e-07 | 0.954111 | 64911.4 | 607448 | 610907 | 83.9006 | 98.5919 | 1.086028 | 0.116052
43 | 1.49564e-07 | 1.25001e-06 | 3.30755e-08 | 2.76436e-07 | 0.71968 | 94368 | 788702 | 794327 | 83.177 | 104.063 | 1.105744 | 0.132302
44 | 1.2834e-07 | 9.60431e-07 | 3.76266e-08 | 2.81578e-07 | 0.542859 | 136692 | 1022930 | 1032030 | 82.3888 | 107.678 | 1.126312 | 0.1505064
45 | 1.10056e-07 | 7.38861e-07 | 4.27759e-08 | 2.87175e-07 | 0.409484 | 197224 | 1324060 | 1338670 | 81.5278 | 111.766 | 1.1487 | 0.1711036
46 | 9.4924e-08 | 5.68827e-07 | 4.89123e-08 | 2.93104e-07 | 0.308872 | 285422 | 1710370 | 1734030 | 80.526 | 120.348 | 1.172416 | 0.1956492
47 | 8.13486e-08 | 4.40463e-07 | 5.55672e-08 | 3.00869e-07 | 0.232998 | 405475 | 2195450 | 2232580 | 79.536 | 125.807 | 1.203476 | 0.2222688
48 | 7.00003e-08 | 3.41307e-07 | 6.33916e-08 | 3.09085e-07 | 0.175747 | 576652 | 2811640 | 2870170 | 78.4097 | 138.77 | 1.23634 | 0.2535664
49 | 6.00277e-08 | 2.66267e-07 | 7.20665e-08 | 3.19668e-07 | 0.132568 | 805727 | 3573990 | 3663680 | 77.2955 | 146.679 | 1.278672 | 0.288266
50 | 5.14731e-08 | 2.07366e-07 | 8.19228e-08 | 3.30036e-07 | 0.0999989 | 1127560 | 4542510 | 4680370 | 76.0596 | 156.462 | 1.320144 | 0.3276912