## Tabelle1
Day 1 | Date | WE potential | Corrected baseline | Potential vs SHE | µA + cm-2
| 20220921 | -0.801086 | -5.94506e-08 | -0.161086 | -0.2378024
| 20220923 | -0.801697 | -6.78608e-08 | -0.161697 | -0.2714432
| 20240112 | -0.801086 | -5.35966e-08 | -0.161086 | -0.2143864
[5 empty] | -0.2412107 | Average
[5 empty] | 0.02868069 | S.D.
24 hr | 20240115 | -0.801697 | -5.29401e-08 | -0.161697 | -0.2117604 | 98.77511
7 days | 20231123 | -0.801086 | -4.55723e-08 | -0.161086 | -0.1822892 | 71.97012
127 days | 20231013 | -0.801086 | -3.68398e-08 | -0.161086 | -0.1473592 | 58.17931
385 days | 20231116 | -0.801086 | -3.52526e-08 | -0.161086 | -0.1410104 | 55.67272