## SAM (repeat 1)
Index | Y' | Y'' | Y'/w | Y''/w | Frequency (Hz) | Z' (Ω) | -Z'' (Ω) | Z (Ω) | -Phase (°) | Time | x | y
1 | 0.00167894 | 0.000500147 | 2.67216e-09 | 7.96022e-10 | 99998.5 | 547.066 | 162.968 | 570.824 | 16.5885 | 18.7693 | 0.003184088 | 0.01068864
2 | 0.00172066 | 0.000366112 | 3.63054e-09 | 7.72485e-10 | 75429.9 | 556.001 | 118.303 | 568.447 | 12.0119 | 26.2964 | 0.00308994 | 0.01452216
3 | 0.00174263 | 0.000277998 | 4.87447e-09 | 7.77613e-10 | 56898.1 | 559.604 | 89.2724 | 566.68 | 9.0639 | 33.7741 | 0.003110452 | 0.01949788
4 | 0.00175025 | 0.000229869 | 6.49051e-09 | 8.52429e-10 | 42918.2 | 561.659 | 73.7653 | 566.482 | 7.4821 | 39.0081 | 0.003409716 | 0.02596204
5 | 0.00176208 | 0.000187824 | 8.6625e-09 | 9.23355e-10 | 32374.4 | 561.137 | 59.8128 | 564.316 | 6.08431 | 44.1721 | 0.00369342 | 0.03465
6 | 0.00176333 | 0.000160576 | 1.1492e-08 | 1.04651e-09 | 24420.7 | 562.446 | 51.2188 | 564.773 | 5.20326 | 47.1848 | 0.00418604 | 0.045968
7 | 0.00176045 | 0.000144882 | 1.52103e-08 | 1.25178e-09 | 18420.7 | 564.215 | 46.4338 | 566.123 | 4.70473 | 50.2323 | 0.00500712 | 0.0608412
8 | 0.0017551 | 0.000138026 | 2.01034e-08 | 1.58098e-09 | 13894.8 | 566.267 | 44.5328 | 568.015 | 4.49664 | 53.246 | 0.00632392 | 0.0804136
9 | 0.00174746 | 0.000139139 | 2.65356e-08 | 2.11286e-09 | 10480.9 | 568.655 | 45.2783 | 570.455 | 4.55249 | 56.2154 | 0.00845144 | 0.1061424
10 | 0.00174176 | 0.000149229 | 3.50634e-08 | 3.00414e-09 | 7905.96 | 569.948 | 48.8316 | 572.036 | 4.89699 | 61.4754 | 0.01201656 | 0.1402536
11 | 0.00172858 | 0.000165122 | 4.6132e-08 | 4.40675e-09 | 5963.56 | 573.28 | 54.7623 | 575.889 | 5.4566 | 64.4815 | 0.017627 | 0.184528
12 | 0.00171106 | 0.000188395 | 6.05384e-08 | 6.66555e-09 | 4498.36 | 577.433 | 63.5778 | 580.922 | 6.28321 | 67.5312 | 0.0266622 | 0.2421536
13 | 0.00168506 | 0.000218094 | 7.90383e-08 | 1.02298e-08 | 3393.11 | 583.673 | 75.5437 | 588.541 | 7.37469 | 72.7108 | 0.0409192 | 0.3161532
14 | 0.00165498 | 0.0002548 | 1.02913e-07 | 1.58445e-08 | 2559.42 | 590.246 | 90.8741 | 597.201 | 8.75252 | 77.9439 | 0.063378 | 0.411652
15 | 0.00162033 | 0.000298866 | 1.33569e-07 | 2.46365e-08 | 1930.71 | 596.854 | 110.088 | 606.922 | 10.4506 | 81.0484 | 0.098546 | 0.534276
16 | 0.00157859 | 0.000352253 | 1.72521e-07 | 3.8497e-08 | 1456.29 | 603.428 | 134.651 | 618.269 | 12.5791 | 83.9975 | 0.153988 | 0.690084
17 | 0.00152664 | 0.000417728 | 2.21182e-07 | 6.05213e-08 | 1098.51 | 609.407 | 166.75 | 631.809 | 15.303 | 87.0315 | 0.2420852 | 0.884728
18 | 0.00145805 | 0.000497492 | 2.80044e-07 | 9.55522e-08 | 828.639 | 614.329 | 209.612 | 649.105 | 18.8399 | 90.0301 | 0.3822088 | 1.120176
19 | 0.00136261 | 0.000589226 | 3.46954e-07 | 1.50031e-07 | 625.059 | 618.273 | 267.356 | 673.602 | 23.3848 | 93.0762 | 0.600124 | 1.387816
20 | 0.00123201 | 0.000684574 | 4.15877e-07 | 2.31084e-07 | 471.488 | 620.194 | 344.613 | 709.506 | 29.0589 | 98.3549 | 0.924336 | 1.663508
21 | 0.00105701 | 0.000761881 | 4.73024e-07 | 3.40949e-07 | 355.646 | 622.6 | 448.761 | 767.475 | 35.7835 | 101.403 | 1.363796 | 1.892096
22 | 0.000848562 | 0.000799028 | 5.0343e-07 | 4.74042e-07 | 268.266 | 624.63 | 588.168 | 857.965 | 43.2779 | 104.483 | 1.896168 | 2.01372
23 | 0.000631854 | 0.000780383 | 4.96955e-07 | 6.13773e-07 | 202.358 | 626.692 | 774.008 | 995.907 | 51.0039 | 107.577 | 2.455092 | 1.98782
24 | 0.000437277 | 0.000709867 | 4.55941e-07 | 7.40166e-07 | 152.64 | 629.064 | 1021.21 | 1199.41 | 58.367 | 110.671 | 2.960664 | 1.823764
25 | 0.000283861 | 0.000606686 | 3.92375e-07 | 8.38611e-07 | 115.139 | 632.707 | 1352.26 | 1492.96 | 64.9257 | 115.945 | 3.354444 | 1.5695
26 | 0.000176474 | 0.000496299 | 3.23395e-07 | 9.09487e-07 | 86.8496 | 636.042 | 1788.75 | 1898.47 | 70.4257 | 119.078 | 3.637948 | 1.29358
27 | 0.000106471 | 0.000393691 | 2.58657e-07 | 9.5642e-07 | 65.513 | 640.124 | 2366.95 | 2451.98 | 74.8668 | 122.263 | 3.82568 | 1.034628
28 | 6.34046e-05 | 0.000306308 | 2.04205e-07 | 9.86515e-07 | 49.4169 | 648.011 | 3130.55 | 3196.91 | 78.3052 | 127.628 | 3.94606 | 0.81682
29 | 3.71336e-05 | 0.000235252 | 1.5855e-07 | 1.00446e-06 | 37.2753 | 654.656 | 4147.43 | 4198.78 | 81.0301 | 130.927 | 4.01784 | 0.6342
30 | 2.16114e-05 | 0.000179319 | 1.22328e-07 | 1.01501e-06 | 28.1176 | 662.472 | 5496.81 | 5536.59 | 83.1279 | 138.59 | 4.06004 | 0.489312
31 | 1.28321e-05 | 0.000136358 | 9.62915e-08 | 1.02322e-06 | 21.2095 | 684.081 | 7269.27 | 7301.38 | 84.624 | 144.305 | 4.09288 | 0.385166
32 | 7.64748e-06 | 0.000103361 | 7.6077e-08 | 1.02824e-06 | 15.9987 | 711.92 | 9622.12 | 9648.42 | 85.7685 | 148.051 | 4.11296 | 0.304308
33 | 4.605e-06 | 7.82436e-05 | 6.07335e-08 | 1.03192e-06 | 12.0676 | 749.6 | 12736.5 | 12758.5 | 86.6318 | 151.795 | 4.12768 | 0.242934
34 | 2.82857e-06 | 5.90066e-05 | 4.94555e-08 | 1.03169e-06 | 9.10275 | 810.53 | 16908.4 | 16927.8 | 87.2555 | 158.111 | 4.12676 | 0.197822
35 | 1.73932e-06 | 4.46569e-05 | 4.03154e-08 | 1.03509e-06 | 6.86641 | 870.854 | 22359 | 22376 | 87.7695 | 162.266 | 4.14036 | 0.1612616
36 | 1.15925e-06 | 3.37134e-05 | 3.56216e-08 | 1.03595e-06 | 5.17943 | 1018.72 | 29626.7 | 29644.3 | 88.0306 | 168.669 | 4.1438 | 0.1424864
37 | 8.58299e-07 | 2.5252e-05 | 3.49655e-08 | 1.02872e-06 | 3.90678 | 1344.46 | 39555.2 | 39578 | 88.0533 | 172.892 | 4.11488 | 0.139862
38 | 5.40558e-07 | 1.92535e-05 | 2.91927e-08 | 1.03978e-06 | 2.94705 | 1457.06 | 51897.6 | 51918 | 88.3918 | 179.678 | 4.15912 | 0.1167708
39 | 4.07226e-07 | 1.45574e-05 | 2.91559e-08 | 1.04226e-06 | 2.22295 | 1920.12 | 68639.8 | 68666.7 | 88.3976 | 183.984 | 4.16904 | 0.1166236
40 | 3.22707e-07 | 1.10339e-05 | 3.06297e-08 | 1.04728e-06 | 1.67682 | 2648.37 | 90552.3 | 90591 | 88.3248 | 191.108 | 4.18912 | 0.1225188
41 | 2.58837e-07 | 8.3558e-06 | 3.25676e-08 | 1.05135e-06 | 1.26491 | 3703.67 | 119563 | 119620 | 88.2257 | 195.61 | 4.2054 | 0.1302704
42 | 2.19613e-07 | 6.315e-06 | 3.66335e-08 | 1.0534e-06 | 0.954111 | 5500.28 | 158162 | 158257 | 88.0083 | 203.548 | 4.2136 | 0.146534
43 | 1.76916e-07 | 4.78134e-06 | 3.91245e-08 | 1.05738e-06 | 0.71968 | 7728.13 | 208860 | 209003 | 87.8809 | 208.549 | 4.22952 | 0.156498
44 | 1.51698e-07 | 3.6223e-06 | 4.44747e-08 | 1.06198e-06 | 0.542859 | 11541.2 | 275585 | 275826 | 87.6019 | 213.766 | 4.24792 | 0.1778988
45 | 1.32967e-07 | 2.74637e-06 | 5.16806e-08 | 1.06744e-06 | 0.409484 | 17587.8 | 363266 | 363692 | 87.2282 | 224.1 | 4.26976 | 0.2067224
46 | 1.14829e-07 | 2.08506e-06 | 5.91688e-08 | 1.07439e-06 | 0.308872 | 26332.9 | 478152 | 478877 | 86.8478 | 230.502 | 4.29756 | 0.2366752
47 | 9.8765e-08 | 1.58218e-06 | 6.74638e-08 | 1.08075e-06 | 0.232998 | 39300.7 | 629584 | 630810 | 86.428 | 250.591 | 4.323 | 0.2698552
48 | 8.63593e-08 | 1.20588e-06 | 7.82062e-08 | 1.09203e-06 | 0.175747 | 59085.7 | 825041 | 827154 | 85.9037 | 266.629 | 4.36812 | 0.3128248
49 | 7.5698e-08 | 9.17802e-07 | 9.08795e-08 | 1.10187e-06 | 0.132568 | 89257 | 1082200 | 1085870 | 85.2851 | 276.317 | 4.40748 | 0.363518
50 | 6.67931e-08 | 6.97677e-07 | 1.06306e-07 | 1.1104e-06 | 0.0999989 | 135975 | 1420310 | 1426800 | 84.5314 | 299.987 | 4.4416 | 0.425224

## SSHM (repeat 1)
Index | Y' | Y'' | Y'/w | Y''/w | Frequency (Hz) | Z' (Ω) | -Z'' (Ω) | Z (Ω) | -Phase (°) | Time | x | y
1 | 0.00182146 | 0.000641914 | 2.89898e-09 | 1.02165e-09 | 99998.5 | 488.358 | 172.106 | 517.797 | 19.4134 | 20.4401 | 0.0040866 | 0.01159592
2 | 0.00186052 | 0.000478539 | 3.92565e-09 | 1.0097e-09 | 75429.9 | 504.133 | 129.666 | 520.541 | 14.4242 | 23.4721 | 0.0040388 | 0.0157026
3 | 0.00188523 | 0.000369098 | 5.27335e-09 | 1.03244e-09 | 56898.1 | 510.857 | 100.018 | 520.556 | 11.0775 | 26.485 | 0.00412976 | 0.0210934
4 | 0.00188741 | 0.000304249 | 6.99912e-09 | 1.12826e-09 | 42918.2 | 516.409 | 83.2449 | 523.075 | 9.15728 | 31.7002 | 0.00451304 | 0.02799648
5 | 0.00189812 | 0.00025283 | 9.33131e-09 | 1.24293e-09 | 32374.4 | 517.653 | 68.9515 | 522.225 | 7.58715 | 36.9107 | 0.00497172 | 0.03732524
6 | 0.00189501 | 0.000223913 | 1.23501e-08 | 1.45928e-09 | 24420.7 | 520.437 | 61.4945 | 524.057 | 6.73879 | 39.9712 | 0.00583712 | 0.0494004
7 | 0.00188576 | 0.000208763 | 1.6293e-08 | 1.80372e-09 | 18420.7 | 523.87 | 57.9951 | 527.07 | 6.31721 | 43.0018 | 0.00721488 | 0.065172
8 | 0.00187403 | 0.000206406 | 2.14657e-08 | 2.36423e-09 | 13894.8 | 527.214 | 58.0673 | 530.402 | 6.28522 | 46.0678 | 0.00945692 | 0.0858628
9 | 0.00185701 | 0.000214743 | 2.81992e-08 | 3.26093e-09 | 10480.9 | 531.393 | 61.4498 | 534.935 | 6.59633 | 49.0825 | 0.01304372 | 0.1127968
10 | 0.00183604 | 0.000232969 | 3.69614e-08 | 4.68989e-09 | 7905.96 | 536.02 | 68.0136 | 540.318 | 7.23141 | 54.3587 | 0.01875956 | 0.1478456
11 | 0.00180787 | 0.000258895 | 4.82482e-08 | 6.90937e-09 | 5963.56 | 542.022 | 77.62 | 547.551 | 8.14961 | 57.4433 | 0.02763748 | 0.1929928
12 | 0.00177321 | 0.000292549 | 6.27375e-08 | 1.03506e-08 | 4498.36 | 549.004 | 90.5759 | 556.426 | 9.36839 | 60.4729 | 0.0414024 | 0.25095
13 | 0.00172987 | 0.000332943 | 8.11401e-08 | 1.56168e-08 | 3393.11 | 557.429 | 107.287 | 567.659 | 10.8943 | 65.6695 | 0.0624672 | 0.3245604
14 | 0.00168091 | 0.000381486 | 1.04526e-07 | 2.37223e-08 | 2559.42 | 565.773 | 128.403 | 580.161 | 12.7868 | 68.6928 | 0.0948892 | 0.418104
15 | 0.00162318 | 0.000439973 | 1.33804e-07 | 3.62684e-08 | 1930.71 | 573.909 | 155.562 | 594.618 | 15.166 | 71.7862 | 0.1450736 | 0.535216
16 | 0.00155207 | 0.000511299 | 1.69623e-07 | 5.58788e-08 | 1456.29 | 581.224 | 191.473 | 611.95 | 18.2334 | 74.7383 | 0.2235152 | 0.678492
17 | 0.00145947 | 0.000595789 | 2.11452e-07 | 8.63192e-08 | 1098.51 | 587.307 | 239.751 | 634.358 | 22.2064 | 77.7696 | 0.3452768 | 0.845808
18 | 0.00133407 | 0.000686573 | 2.56232e-07 | 1.31869e-07 | 828.639 | 592.623 | 304.991 | 666.5 | 27.2324 | 80.8304 | 0.527476 | 1.024928
19 | 0.00117062 | 0.000769962 | 2.98068e-07 | 1.96051e-07 | 625.059 | 596.284 | 392.199 | 713.704 | 33.3345 | 86.0703 | 0.784204 | 1.192272
20 | 0.000967637 | 0.000821413 | 3.26635e-07 | 2.77275e-07 | 471.488 | 600.629 | 509.865 | 787.856 | 40.3274 | 89.1277 | 1.1091 | 1.30654
21 | 0.000746712 | 0.000821807 | 3.34161e-07 | 3.67767e-07 | 355.646 | 605.632 | 666.54 | 900.592 | 47.741 | 92.161 | 1.471068 | 1.336644
22 | 0.000536583 | 0.000768166 | 3.18341e-07 | 4.55733e-07 | 268.266 | 611.143 | 874.904 | 1067.22 | 55.0647 | 95.242 | 1.822932 | 1.273364
23 | 0.000361996 | 0.000674045 | 2.84711e-07 | 5.30138e-07 | 202.358 | 618.397 | 1151.47 | 1307.02 | 61.762 | 98.2709 | 2.120552 | 1.138844
24 | 0.000232137 | 0.000561645 | 2.42045e-07 | 5.85617e-07 | 152.64 | 628.532 | 1520.7 | 1645.47 | 67.5439 | 103.559 | 2.342468 | 0.96818
25 | 0.000144569 | 0.000452505 | 1.99834e-07 | 6.25489e-07 | 115.139 | 640.645 | 2005.24 | 2105.1 | 72.2821 | 106.756 | 2.501956 | 0.799336
26 | 8.83777e-05 | 0.000355917 | 1.61955e-07 | 6.52231e-07 | 86.8496 | 657.144 | 2646.47 | 2726.84 | 76.0549 | 109.878 | 2.608924 | 0.64782
27 | 5.36457e-05 | 0.000275713 | 1.30325e-07 | 6.69808e-07 | 65.513 | 679.959 | 3494.66 | 3560.2 | 78.9895 | 115.272 | 2.679232 | 0.5213
28 | 3.26556e-05 | 0.000211964 | 1.05173e-07 | 6.82663e-07 | 49.4169 | 709.98 | 4608.4 | 4662.77 | 81.2418 | 118.491 | 2.730652 | 0.420692
29 | 1.99397e-05 | 0.00016165 | 8.51369e-08 | 6.90202e-07 | 37.2753 | 751.634 | 6093.47 | 6139.66 | 82.968 | 126.224 | 2.760808 | 0.3405476
30 | 1.24912e-05 | 0.000123297 | 7.07045e-08 | 6.97902e-07 | 28.1176 | 813.329 | 8028.11 | 8069.2 | 84.2151 | 131.826 | 2.791608 | 0.282818
31 | 7.877e-06 | 9.37213e-05 | 5.91087e-08 | 7.03281e-07 | 21.2095 | 890.486 | 10595.1 | 10632.4 | 85.1958 | 135.223 | 2.813124 | 0.2364348
32 | 5.18646e-06 | 7.11211e-05 | 5.15948e-08 | 7.07511e-07 | 15.9987 | 1019.93 | 13986.2 | 14023.3 | 85.8291 | 138.945 | 2.830044 | 0.2063792
33 | 3.49396e-06 | 5.38955e-05 | 4.60804e-08 | 7.10806e-07 | 12.0676 | 1197.82 | 18476.8 | 18515.6 | 86.2908 | 145.079 | 2.843224 | 0.1843216
34 | 2.39142e-06 | 4.0922e-05 | 4.18123e-08 | 7.15492e-07 | 9.10275 | 1423.18 | 24353.5 | 24395.1 | 86.6555 | 149.164 | 2.861968 | 0.1672492
35 | 1.70046e-06 | 3.10777e-05 | 3.94146e-08 | 7.20343e-07 | 6.86641 | 1755.37 | 32081.3 | 32129.3 | 86.8681 | 155.467 | 2.881372 | 0.1576584
36 | 1.24641e-06 | 2.35888e-05 | 3.82999e-08 | 7.24844e-07 | 5.17943 | 2233.75 | 42274.9 | 42333.9 | 86.9754 | 159.569 | 2.899376 | 0.1531996
37 | 9.67589e-07 | 1.79008e-05 | 3.94178e-08 | 7.29245e-07 | 3.90678 | 3010.78 | 55700.7 | 55782 | 86.906 | 166.111 | 2.91698 | 0.1576712
38 | 7.4771e-07 | 1.36142e-05 | 4.03799e-08 | 7.35232e-07 | 2.94705 | 4021.99 | 73231.8 | 73342.2 | 86.8564 | 172.78 | 2.940928 | 0.1615196
39 | 5.87934e-07 | 1.03499e-05 | 4.20939e-08 | 7.41013e-07 | 2.22295 | 5470.9 | 96308.7 | 96463.9 | 86.7488 | 177.102 | 2.964052 | 0.1683756
40 | 4.70985e-07 | 7.8827e-06 | 4.47035e-08 | 7.48186e-07 | 1.67682 | 7552.81 | 126409 | 126634 | 86.5807 | 181.51 | 2.992744 | 0.178814
41 | 3.75941e-07 | 5.98363e-06 | 4.7302e-08 | 7.52879e-07 | 1.26491 | 10458.7 | 166465 | 166794 | 86.4049 | 188.911 | 3.011516 | 0.189208
42 | 3.17192e-07 | 4.55277e-06 | 5.29107e-08 | 7.59447e-07 | 0.954111 | 15228.9 | 218585 | 219115 | 86.0146 | 193.711 | 3.037788 | 0.2116428
43 | 2.59435e-07 | 3.46561e-06 | 5.73733e-08 | 7.66408e-07 | 0.71968 | 21480.4 | 286942 | 287745 | 85.7188 | 198.651 | 3.065632 | 0.2294932
44 | 2.22654e-07 | 2.6407e-06 | 6.52774e-08 | 7.74198e-07 | 0.542859 | 31704.1 | 376014 | 377349 | 85.1804 | 207.943 | 3.096792 | 0.2611096
45 | 1.90218e-07 | 2.01374e-06 | 7.39324e-08 | 7.82683e-07 | 0.409484 | 46493.1 | 492198 | 494389 | 84.6038 | 213.775 | 3.130732 | 0.2957296
46 | 1.63622e-07 | 1.53519e-06 | 8.43111e-08 | 7.91052e-07 | 0.308872 | 68645.3 | 644067 | 647715 | 83.9163 | 230.879 | 3.164208 | 0.3372444
47 | 1.43761e-07 | 1.17571e-06 | 9.81991e-08 | 8.031e-07 | 0.232998 | 102469 | 838018 | 844259 | 83.0288 | 244.524 | 3.2124 | 0.3927964
48 | 1.28357e-07 | 9.0069e-07 | 1.16239e-07 | 8.15656e-07 | 0.175747 | 155073 | 1088160 | 1099150 | 81.8894 | 252.764 | 3.262624 | 0.464956
49 | 1.14881e-07 | 6.90023e-07 | 1.37921e-07 | 8.28409e-07 | 0.132568 | 234772 | 1410140 | 1429550 | 80.5476 | 272.035 | 3.313636 | 0.551684
50 | 1.03771e-07 | 5.32334e-07 | 1.65158e-07 | 8.47244e-07 | 0.0999989 | 352785 | 1809750 | 1843820 | 78.9694 | 283.527 | 3.388976 | 0.660632

## SAM (repeat 2)
Index | Y' | Y'' | Y'/w | Y''/w | Frequency (Hz) | Z' (Ω) | -Z'' (Ω) | Z (Ω) | -Phase (°) | Time | x | y
1 | 0.00172414 | 0.000587409 | 2.7441e-09 | 9.34905e-10 | 99998.5 | 519.678 | 177.052 | 549.01 | 18.8138 | 20.9611 | 0.00373962 | 0.0109764
2 | 0.00176712 | 0.000434402 | 3.72856e-09 | 9.16575e-10 | 75429.9 | 533.646 | 131.184 | 549.533 | 13.8109 | 24.2942 | 0.0036663 | 0.01491424
3 | 0.00179279 | 0.000334334 | 5.01477e-09 | 9.35197e-10 | 56898.1 | 539.044 | 100.525 | 548.337 | 10.5637 | 27.3725 | 0.003740788 | 0.02005908
4 | 0.00180462 | 0.00027537 | 6.69212e-09 | 1.02116e-09 | 42918.2 | 541.525 | 82.6325 | 547.793 | 8.67596 | 34.5845 | 0.00408464 | 0.02676848
5 | 0.00181052 | 0.000227165 | 8.90067e-09 | 1.11676e-09 | 32374.4 | 543.766 | 68.2258 | 548.03 | 7.15147 | 37.6538 | 0.00446704 | 0.03560268
6 | 0.00180991 | 0.000195783 | 1.17956e-08 | 1.27595e-09 | 24420.7 | 546.122 | 59.0752 | 549.308 | 6.17381 | 40.5452 | 0.0051038 | 0.0471824
7 | 0.0018049 | 0.000176558 | 1.55943e-08 | 1.52546e-09 | 18420.7 | 548.797 | 53.6842 | 551.416 | 5.587 | 43.5947 | 0.00610184 | 0.0623772
8 | 0.00179652 | 0.000167812 | 2.05779e-08 | 1.92216e-09 | 13894.8 | 551.816 | 51.5446 | 554.218 | 5.33647 | 46.6578 | 0.00768864 | 0.0823116
9 | 0.00178569 | 0.000168353 | 2.71161e-08 | 2.55649e-09 | 10480.9 | 555.074 | 52.332 | 557.536 | 5.38588 | 49.701 | 0.01022596 | 0.1084644
10 | 0.00177644 | 0.000178788 | 3.57615e-08 | 3.59917e-09 | 7905.96 | 557.279 | 56.0866 | 560.094 | 5.74711 | 54.9786 | 0.01439668 | 0.143046
11 | 0.00175458 | 0.000194698 | 4.6826e-08 | 5.19607e-09 | 5963.56 | 563.005 | 62.4741 | 566.46 | 6.33195 | 60.1557 | 0.02078428 | 0.187304
12 | 0.00173104 | 0.000218706 | 6.12451e-08 | 7.73796e-09 | 4498.36 | 568.612 | 71.8408 | 573.133 | 7.20083 | 63.2017 | 0.03095184 | 0.2449804
13 | 0.00169961 | 0.000248497 | 7.97206e-08 | 1.16558e-08 | 3393.11 | 576.057 | 84.2242 | 582.181 | 8.31818 | 68.4625 | 0.0466232 | 0.3188824
14 | 0.00166296 | 0.000283583 | 1.03409e-07 | 1.76343e-08 | 2559.42 | 584.346 | 99.6482 | 592.781 | 9.67754 | 71.5006 | 0.0705372 | 0.413636
15 | 0.00162038 | 0.000323686 | 1.33573e-07 | 2.66825e-08 | 1930.71 | 593.458 | 118.549 | 605.183 | 11.2967 | 74.5335 | 0.10673 | 0.534292
16 | 0.00157164 | 0.000370704 | 1.71761e-07 | 4.05135e-08 | 1456.29 | 602.745 | 142.17 | 619.285 | 13.2718 | 77.5463 | 0.162054 | 0.687044
17 | 0.0015148 | 0.000427683 | 2.19467e-07 | 6.19636e-08 | 1098.51 | 611.416 | 172.625 | 635.318 | 15.7663 | 80.5938 | 0.2478544 | 0.877868
18 | 0.00144475 | 0.000497016 | 2.77491e-07 | 9.54608e-08 | 828.639 | 618.913 | 212.915 | 654.512 | 18.9839 | 83.6548 | 0.3818432 | 1.109964
19 | 0.00135228 | 0.000578215 | 3.44324e-07 | 1.47227e-07 | 625.059 | 625.187 | 267.32 | 679.941 | 23.1508 | 86.6854 | 0.588908 | 1.377296
20 | 0.0012295 | 0.000664729 | 4.15029e-07 | 2.24385e-07 | 471.488 | 629.372 | 340.27 | 715.467 | 28.3979 | 91.9635 | 0.89754 | 1.660116
21 | 0.00106599 | 0.000738078 | 4.77039e-07 | 3.30297e-07 | 355.646 | 634.106 | 439.048 | 771.267 | 34.6983 | 95.0017 | 1.321188 | 1.908156
22 | 0.000869942 | 0.000777687 | 5.16114e-07 | 4.61381e-07 | 268.266 | 638.914 | 571.159 | 856.991 | 41.7952 | 98.097 | 1.845524 | 2.064456
23 | 0.000661797 | 0.000767397 | 5.20505e-07 | 6.0356e-07 | 202.358 | 644.478 | 747.314 | 986.828 | 49.2258 | 101.139 | 2.41424 | 2.08202
24 | 0.000469402 | 0.00070761 | 4.89437e-07 | 7.37811e-07 | 152.64 | 650.998 | 981.361 | 1177.65 | 56.4412 | 104.171 | 2.951244 | 1.957748
25 | 0.000312986 | 0.00061319 | 4.32634e-07 | 8.47601e-07 | 115.139 | 660.36 | 1293.75 | 1452.54 | 62.9592 | 109.542 | 3.390404 | 1.730536
26 | 0.000200032 | 0.000508008 | 3.66565e-07 | 9.30943e-07 | 86.8496 | 671.056 | 1704.24 | 1831.6 | 68.5076 | 112.673 | 3.723772 | 1.46626
27 | 0.000124222 | 0.000407383 | 3.01782e-07 | 9.89682e-07 | 65.513 | 684.828 | 2245.87 | 2347.96 | 73.0421 | 115.881 | 3.958728 | 1.207128
28 | 7.58864e-05 | 0.000319384 | 2.44404e-07 | 1.02863e-06 | 49.4169 | 704.185 | 2963.71 | 3046.22 | 76.6342 | 121.292 | 4.11452 | 0.977616
29 | 4.60276e-05 | 0.000247537 | 1.96525e-07 | 1.05691e-06 | 37.2753 | 726.068 | 3904.8 | 3971.73 | 79.4666 | 124.599 | 4.22764 | 0.7861
30 | 2.7858e-05 | 0.000189872 | 1.57686e-07 | 1.07474e-06 | 28.1176 | 756.447 | 5155.72 | 5210.92 | 81.6531 | 130.04 | 4.29896 | 0.630744
31 | 1.68752e-05 | 0.000145058 | 1.26631e-07 | 1.08851e-06 | 21.2095 | 791.278 | 6801.75 | 6847.62 | 83.3644 | 133.55 | 4.35404 | 0.506524
32 | 1.02242e-05 | 0.000110659 | 1.0171e-07 | 1.10084e-06 | 15.9987 | 827.869 | 8960.24 | 8998.4 | 84.7212 | 139.36 | 4.40336 | 0.40684
33 | 6.28795e-06 | 8.39952e-05 | 8.29292e-08 | 1.10778e-06 | 12.0676 | 886.284 | 11839.1 | 11872.2 | 85.7188 | 143.099 | 4.43112 | 0.3317168
34 | 3.98544e-06 | 6.36174e-05 | 6.96825e-08 | 1.1123e-06 | 9.10275 | 980.895 | 15657.5 | 15688.2 | 86.4153 | 149.391 | 4.4492 | 0.27873
35 | 2.41062e-06 | 4.82565e-05 | 5.58751e-08 | 1.11853e-06 | 6.86641 | 1032.61 | 20671 | 20696.8 | 87.1402 | 153.456 | 4.47412 | 0.2235004
36 | 1.60756e-06 | 3.65472e-05 | 4.93974e-08 | 1.12303e-06 | 5.17943 | 1201.21 | 27309 | 27335.4 | 87.4814 | 157.55 | 4.49212 | 0.1975896
37 | 8.27819e-07 | 2.72885e-05 | 3.37238e-08 | 1.11168e-06 | 3.90678 | 1110.65 | 36611.8 | 36628.6 | 88.2624 | 164.04 | 4.44672 | 0.1348952
38 | 6.6921e-07 | 2.09251e-05 | 3.61406e-08 | 1.13006e-06 | 2.94705 | 1526.8 | 47740.6 | 47765 | 88.1682 | 168.157 | 4.52024 | 0.1445624
39 | 4.44042e-07 | 1.58328e-05 | 3.17918e-08 | 1.13357e-06 | 2.22295 | 1769.98 | 63110.5 | 63135.3 | 88.3935 | 177.47 | 4.53428 | 0.1271672
40 | 2.93971e-07 | 1.20106e-05 | 2.79022e-08 | 1.13999e-06 | 1.67682 | 2036.63 | 83209.6 | 83234.6 | 88.5979 | 184.563 | 4.55996 | 0.1116088
41 | 2.19518e-07 | 9.08471e-06 | 2.76204e-08 | 1.14307e-06 | 1.26491 | 2658.23 | 110011 | 110043 | 88.6158 | 189.145 | 4.57228 | 0.1104816
42 | 1.57629e-07 | 6.85966e-06 | 2.6294e-08 | 1.14426e-06 | 0.954111 | 3348.13 | 145703 | 145741 | 88.6836 | 197.077 | 4.57704 | 0.105176
43 | 1.10706e-07 | 5.1857e-06 | 2.44824e-08 | 1.1468e-06 | 0.71968 | 4114.91 | 192750 | 192794 | 88.777 | 202.068 | 4.5872 | 0.0979296
44 | 8.51789e-08 | 3.91932e-06 | 2.49727e-08 | 1.14906e-06 | 0.542859 | 5542.49 | 255026 | 255086 | 88.755 | 207.333 | 4.59624 | 0.0998908
45 | 6.85674e-08 | 2.96252e-06 | 2.66502e-08 | 1.15145e-06 | 0.409484 | 7808.39 | 337369 | 337460 | 88.6741 | 217.669 | 4.6058 | 0.1066008
46 | 5.51919e-08 | 2.2406e-06 | 2.84392e-08 | 1.15453e-06 | 0.308872 | 10987.2 | 446039 | 446174 | 88.5889 | 224.058 | 4.61812 | 0.1137568
47 | 4.46907e-08 | 1.69373e-06 | 3.0527e-08 | 1.15694e-06 | 0.232998 | 15567.8 | 590002 | 590208 | 88.4885 | 244.117 | 4.62776 | 0.122108
48 | 3.68396e-08 | 1.28285e-06 | 3.33616e-08 | 1.16174e-06 | 0.175747 | 22366.9 | 778872 | 779194 | 88.3551 | 260.106 | 4.64696 | 0.1334464
49 | 3.30058e-08 | 9.7029e-07 | 3.96252e-08 | 1.16489e-06 | 0.132568 | 35017.5 | 1029430 | 1030020 | 88.0518 | 269.773 | 4.65956 | 0.1585008
50 | 2.80534e-08 | 7.34779e-07 | 4.46489e-08 | 1.16945e-06 | 0.0999989 | 51884.8 | 1358970 | 1359960 | 87.8135 | 281.272 | 4.6778 | 0.1785956

## SSHM (repeat 2)
Index | Y' | Y'' | Y'/w | Y''/w | Frequency (Hz) | Z' (Ω) | -Z'' (Ω) | Z (Ω) | -Phase (°) | Time | x | y
1 | 0.00229806 | 0.00100163 | 3.65753e-09 | 1.59416e-09 | 99998.5 | 365.681 | 159.385 | 398.906 | 23.5504 | 8357.98 | 0.00637664 | 0.01463012
2 | 0.00240605 | 0.000763737 | 5.07669e-09 | 1.61146e-09 | 75429.9 | 377.576 | 119.852 | 396.141 | 17.6107 | 8365.42 | 0.00644584 | 0.02030676
3 | 0.00246813 | 0.000605986 | 6.90384e-09 | 1.69506e-09 | 56898.1 | 382.129 | 93.8218 | 393.478 | 13.7946 | 8368.49 | 0.00678024 | 0.02761536
4 | 0.00249924 | 0.00050591 | 9.26802e-09 | 1.87608e-09 | 42918.2 | 384.371 | 77.8065 | 392.167 | 11.4435 | 8375.85 | 0.00750432 | 0.03707208
5 | 0.00250556 | 0.000440126 | 1.23175e-08 | 2.16369e-09 | 32374.4 | 387.165 | 68.0093 | 393.093 | 9.9629 | 8378.99 | 0.00865476 | 0.04927
6 | 0.0024973 | 0.000402802 | 1.62754e-08 | 2.62514e-09 | 24420.7 | 390.278 | 62.9498 | 395.322 | 9.16259 | 8382.01 | 0.01050056 | 0.0651016
7 | 0.00247639 | 0.000387883 | 2.1396e-08 | 3.35132e-09 | 18420.7 | 394.144 | 61.7359 | 398.95 | 8.90207 | 8385.09 | 0.01340528 | 0.085584
8 | 0.00244516 | 0.000390848 | 2.80075e-08 | 4.47688e-09 | 13894.8 | 398.782 | 63.7436 | 403.845 | 9.08166 | 8388.2 | 0.01790752 | 0.11203
9 | 0.00240414 | 0.000408784 | 3.65075e-08 | 6.20749e-09 | 10480.9 | 404.261 | 68.7379 | 410.064 | 9.64991 | 8391.26 | 0.02482996 | 0.14603
10 | 0.0023539 | 0.000440609 | 4.73863e-08 | 8.86989e-09 | 7905.96 | 410.447 | 76.8285 | 417.575 | 10.6021 | 8396.55 | 0.03547956 | 0.1895452
11 | 0.00229213 | 0.000480878 | 6.1172e-08 | 1.28336e-08 | 5963.56 | 417.883 | 87.67 | 426.981 | 11.8486 | 8399.59 | 0.0513344 | 0.244688
12 | 0.00222016 | 0.000529432 | 7.85505e-08 | 1.87316e-08 | 4498.36 | 426.184 | 101.63 | 438.134 | 13.4126 | 8402.57 | 0.0749264 | 0.314202
13 | 0.00213712 | 0.000587341 | 1.00242e-07 | 2.75494e-08 | 3393.11 | 435.059 | 119.566 | 451.19 | 15.3671 | 8407.83 | 0.1101976 | 0.400968
14 | 0.00204417 | 0.00065854 | 1.27114e-07 | 4.09506e-08 | 2559.42 | 443.2 | 142.779 | 465.631 | 17.8566 | 8410.87 | 0.1638024 | 0.508456
15 | 0.00193295 | 0.00074478 | 1.59339e-07 | 6.13946e-08 | 1930.71 | 450.468 | 173.569 | 482.75 | 21.0721 | 8414.01 | 0.2455784 | 0.637356
16 | 0.00179322 | 0.000841088 | 1.95977e-07 | 9.19207e-08 | 1456.29 | 457.096 | 214.395 | 504.879 | 25.1283 | 8419.3 | 0.3676828 | 0.783908
17 | 0.00160968 | 0.000944532 | 2.33214e-07 | 1.36846e-07 | 1098.51 | 462.125 | 271.167 | 535.809 | 30.4036 | 8422.38 | 0.547384 | 0.932856
18 | 0.00137752 | 0.00102711 | 2.64577e-07 | 1.97274e-07 | 828.639 | 466.559 | 347.877 | 581.976 | 36.709 | 8425.39 | 0.789096 | 1.058308
19 | 0.0011074 | 0.00106114 | 2.81971e-07 | 2.70191e-07 | 625.059 | 470.764 | 451.096 | 652.002 | 43.7777 | 8428.46 | 1.080764 | 1.127884
20 | 0.000831184 | 0.00103055 | 2.80574e-07 | 3.47871e-07 | 471.488 | 474.178 | 587.912 | 755.305 | 51.1122 | 8433.69 | 1.391484 | 1.122296
21 | 0.000581383 | 0.000935731 | 2.60174e-07 | 4.18748e-07 | 355.646 | 479.057 | 771.038 | 907.742 | 58.1467 | 8436.73 | 1.674992 | 1.040696
22 | 0.000384271 | 0.000802294 | 2.27978e-07 | 4.7598e-07 | 268.266 | 485.595 | 1013.84 | 1124.13 | 64.4072 | 8439.84 | 1.90392 | 0.911912
23 | 0.000242962 | 0.000657228 | 1.9109e-07 | 5.16912e-07 | 202.358 | 494.851 | 1338.61 | 1427.15 | 69.7119 | 8445.1 | 2.067648 | 0.76436
24 | 0.000150242 | 0.000523444 | 1.56655e-07 | 5.45785e-07 | 152.64 | 506.607 | 1765.02 | 1836.28 | 73.9851 | 8448.13 | 2.18314 | 0.62662
25 | 9.17613e-05 | 0.000408879 | 1.2684e-07 | 5.65185e-07 | 115.139 | 522.553 | 2328.44 | 2386.36 | 77.3511 | 8451.35 | 2.26074 | 0.50736
26 | 5.59935e-05 | 0.000315465 | 1.0261e-07 | 5.781e-07 | 86.8496 | 545.463 | 3073.11 | 3121.14 | 79.9351 | 8456.68 | 2.3124 | 0.41044
27 | 3.44629e-05 | 0.000241703 | 8.37229e-08 | 5.87186e-07 | 65.513 | 578.156 | 4054.87 | 4095.88 | 81.8853 | 8459.9 | 2.348744 | 0.3348916
28 | 2.13451e-05 | 0.000184145 | 6.87453e-08 | 5.93068e-07 | 49.4169 | 621.13 | 5358.51 | 5394.38 | 83.3881 | 8465.38 | 2.372272 | 0.2749812
29 | 1.36938e-05 | 0.000140514 | 5.84686e-08 | 5.99957e-07 | 37.2753 | 687.03 | 7049.75 | 7083.15 | 84.4338 | 8470.88 | 2.399828 | 0.2338744
30 | 9.01777e-06 | 0.00010691 | 5.10436e-08 | 6.05146e-07 | 28.1176 | 783.401 | 9287.59 | 9320.57 | 85.1786 | 8474.28 | 2.420584 | 0.2041744
31 | 6.10607e-06 | 8.1146e-05 | 4.58197e-08 | 6.08916e-07 | 21.2095 | 922.095 | 12254.1 | 12288.7 | 85.6967 | 8477.7 | 2.435664 | 0.1832788
32 | 4.2715e-06 | 6.15941e-05 | 4.24928e-08 | 6.12737e-07 | 15.9987 | 1120.52 | 16157.6 | 16196.4 | 86.0329 | 8483.64 | 2.450948 | 0.1699712
33 | 3.12503e-06 | 4.67912e-05 | 4.12148e-08 | 6.17111e-07 | 12.0676 | 1420.99 | 21276.6 | 21324 | 86.1791 | 8487.45 | 2.468444 | 0.1648592
34 | 2.36982e-06 | 3.55985e-05 | 4.14346e-08 | 6.22414e-07 | 9.10275 | 1861.79 | 27967.1 | 28029 | 86.1914 | 8491.58 | 2.489656 | 0.1657384
35 | 1.78055e-06 | 2.70857e-05 | 4.1271e-08 | 6.27814e-07 | 6.86641 | 2416.58 | 36761 | 36840.3 | 86.2389 | 8498 | 2.511256 | 0.165084
36 | 1.40698e-06 | 2.06214e-05 | 4.3234e-08 | 6.33661e-07 | 5.17943 | 3293.31 | 48268.5 | 48380.7 | 86.0968 | 8502.04 | 2.534644 | 0.172936
37 | 1.10801e-06 | 1.57193e-05 | 4.51384e-08 | 6.40374e-07 | 3.90678 | 4461.98 | 63301.6 | 63458.7 | 85.968 | 8510.92 | 2.561496 | 0.1805536
38 | 9.0847e-07 | 1.19942e-05 | 4.90617e-08 | 6.47743e-07 | 2.94705 | 6278.91 | 82898.1 | 83135.6 | 85.6685 | 8517.63 | 2.590972 | 0.1962468
39 | 7.25599e-07 | 9.16791e-06 | 5.19502e-08 | 6.56388e-07 | 2.22295 | 8579.15 | 108397 | 108736 | 85.4747 | 8521.97 | 2.625552 | 0.2078008
40 | 5.94428e-07 | 7.02104e-06 | 5.64201e-08 | 6.66401e-07 | 1.67682 | 11972.8 | 141415 | 141921 | 85.1607 | 8526.39 | 2.665604 | 0.2256804
41 | 4.72315e-07 | 5.36423e-06 | 5.94281e-08 | 6.74944e-07 | 1.26491 | 16287.8 | 184986 | 185702 | 84.9681 | 8533.72 | 2.699776 | 0.2377124
42 | 3.89073e-07 | 4.11237e-06 | 6.49012e-08 | 6.85983e-07 | 0.954111 | 22802.2 | 241011 | 242088 | 84.5953 | 8538.53 | 2.743932 | 0.2596048
43 | 3.08028e-07 | 3.15536e-06 | 6.81195e-08 | 6.97799e-07 | 0.71968 | 30646 | 313929 | 315422 | 84.4244 | 8546.95 | 2.791196 | 0.272478
44 | 2.46966e-07 | 2.42495e-06 | 7.24051e-08 | 7.10944e-07 | 0.542859 | 41567.1 | 408146 | 410258 | 84.1848 | 8552.25 | 2.843776 | 0.2896204
45 | 1.97387e-07 | 1.86215e-06 | 7.67188e-08 | 7.23764e-07 | 0.409484 | 56291 | 531048 | 534023 | 83.9493 | 8562.56 | 2.895056 | 0.3068752
46 | 1.55282e-07 | 1.43281e-06 | 8.00133e-08 | 7.38296e-07 | 0.308872 | 74760.6 | 689828 | 693867 | 83.8147 | 8568.99 | 2.953184 | 0.3200532
47 | 1.21051e-07 | 1.10429e-06 | 8.26866e-08 | 7.54315e-07 | 0.232998 | 98086.7 | 894804 | 900164 | 83.7443 | 8582.69 | 3.01726 | 0.3307464
48 | 9.45927e-08 | 8.4982e-07 | 8.56623e-08 | 7.69589e-07 | 0.175747 | 129377 | 1162320 | 1169500 | 83.6486 | 8590.95 | 3.078356 | 0.3426492
49 | 7.32654e-08 | 6.51976e-07 | 8.7959e-08 | 7.82732e-07 | 0.132568 | 170210 | 1514670 | 1524210 | 83.5883 | 8610.24 | 3.130928 | 0.351836
50 | 5.69466e-08 | 5.00993e-07 | 9.06343e-08 | 7.97364e-07 | 0.0999989 | 223990 | 1970570 | 1983260 | 83.5152 | 8621.72 | 3.189456 | 0.3625372

## SAM (repeat 3)
Index | Y' | Y'' | Y'/w | Y''/w | Frequency (Hz) | Z' (Ω) | -Z'' (Ω) | Z (Ω) | -Phase (°) | Time | x | y
1 | 0.00161927 | 0.000504915 | 2.57719e-09 | 8.03609e-10 | 99998.5 | 562.838 | 175.502 | 589.565 | 17.3183 | 18.7627 | 0.003214436 | 0.01030876
2 | 0.00165652 | 0.000377166 | 3.4952e-09 | 7.9581e-10 | 75429.9 | 573.924 | 130.675 | 588.613 | 12.8268 | 26.4788 | 0.00318324 | 0.0139808
3 | 0.00167119 | 0.000281994 | 4.67464e-09 | 7.88792e-10 | 56898.1 | 581.811 | 98.174 | 590.035 | 9.5778 | 33.908 | 0.003155168 | 0.01869856
4 | 0.00169057 | 0.000232908 | 6.26919e-09 | 8.637e-10 | 42918.2 | 580.499 | 79.9748 | 585.982 | 7.84421 | 39.0999 | 0.0034548 | 0.02507676
5 | 0.0016838 | 0.000192203 | 8.27769e-09 | 9.44885e-10 | 32374.4 | 586.256 | 66.9201 | 590.063 | 6.51203 | 46.4851 | 0.00377954 | 0.03311076
6 | 0.00168655 | 0.000165393 | 1.09916e-08 | 1.0779e-09 | 24420.7 | 587.277 | 57.5918 | 590.094 | 5.60085 | 49.511 | 0.0043116 | 0.0439664
7 | 0.001682 | 0.000149773 | 1.45325e-08 | 1.29404e-09 | 18420.7 | 589.855 | 52.5236 | 592.188 | 5.08848 | 52.5551 | 0.00517616 | 0.05813
8 | 0.0016749 | 0.000143057 | 1.91847e-08 | 1.63862e-09 | 13894.8 | 592.728 | 50.6264 | 594.886 | 4.88193 | 55.5572 | 0.00655448 | 0.0767388
9 | 0.00166504 | 0.000142435 | 2.52841e-08 | 2.16291e-09 | 10480.9 | 596.221 | 51.0033 | 598.399 | 4.88942 | 58.5077 | 0.00865164 | 0.1011364
10 | 0.00165675 | 0.000150917 | 3.33521e-08 | 3.03811e-09 | 7905.96 | 598.624 | 54.5299 | 601.102 | 5.20483 | 63.6929 | 0.01215244 | 0.1334084
11 | 0.00164332 | 0.000165514 | 4.38568e-08 | 4.41721e-09 | 5963.56 | 602.412 | 60.6743 | 605.46 | 5.75137 | 66.7204 | 0.01766884 | 0.1754272
12 | 0.00162402 | 0.000186608 | 5.74589e-08 | 6.60232e-09 | 4498.36 | 607.732 | 69.8315 | 611.731 | 6.55483 | 69.7309 | 0.02640928 | 0.2298356
13 | 0.00160092 | 0.000214001 | 7.50915e-08 | 1.00378e-08 | 3393.11 | 613.676 | 82.0324 | 619.135 | 7.61381 | 72.6508 | 0.0401512 | 0.300366
14 | 0.00156544 | 0.00024491 | 9.73454e-08 | 1.52294e-08 | 2559.42 | 623.535 | 97.5505 | 631.12 | 8.8917 | 77.8145 | 0.0609176 | 0.3893816
15 | 0.00153301 | 0.000283612 | 1.26371e-07 | 2.33791e-08 | 1930.71 | 630.725 | 116.687 | 641.428 | 10.4814 | 80.8839 | 0.0935164 | 0.505484
16 | 0.00149428 | 0.000330571 | 1.63306e-07 | 3.61274e-08 | 1456.29 | 637.996 | 141.141 | 653.422 | 12.4743 | 83.8526 | 0.1445096 | 0.653224
17 | 0.00144698 | 0.00038957 | 2.09642e-07 | 5.64417e-08 | 1098.51 | 644.386 | 173.487 | 667.331 | 15.0684 | 86.8837 | 0.2257668 | 0.838568
18 | 0.00138459 | 0.000462427 | 2.65935e-07 | 8.88174e-08 | 828.639 | 649.76 | 217.008 | 685.041 | 18.4684 | 89.9657 | 0.3552696 | 1.06374
19 | 0.00130007 | 0.000548882 | 3.31029e-07 | 1.39759e-07 | 625.059 | 652.824 | 275.618 | 708.622 | 22.8892 | 95.1945 | 0.559036 | 1.324116
20 | 0.00117842 | 0.000638235 | 3.97787e-07 | 2.15442e-07 | 471.488 | 656.129 | 355.361 | 746.181 | 28.4401 | 98.3256 | 0.861768 | 1.591148
21 | 0.00101713 | 0.000715278 | 4.55176e-07 | 3.20094e-07 | 355.646 | 657.835 | 462.61 | 804.211 | 35.116 | 101.37 | 1.280376 | 1.820704
22 | 0.000822181 | 0.000754052 | 4.87778e-07 | 4.47359e-07 | 268.266 | 660.612 | 605.871 | 896.375 | 42.5251 | 104.451 | 1.789436 | 1.951112
23 | 0.000617002 | 0.000741003 | 4.85273e-07 | 5.82801e-07 | 202.358 | 663.602 | 796.969 | 1037.08 | 50.2173 | 107.542 | 2.331204 | 1.941092
24 | 0.00043021 | 0.000679118 | 4.48572e-07 | 7.08104e-07 | 152.64 | 665.669 | 1050.81 | 1243.91 | 57.6464 | 110.559 | 2.832416 | 1.794288
25 | 0.0002812 | 0.00058351 | 3.88697e-07 | 8.06574e-07 | 115.139 | 670.231 | 1390.78 | 1543.85 | 64.27 | 115.979 | 3.226296 | 1.554788
26 | 0.000175763 | 0.0004795 | 3.22092e-07 | 8.78701e-07 | 86.8496 | 673.905 | 1838.48 | 1958.1 | 69.8693 | 119.12 | 3.514804 | 1.288368
27 | 0.000106733 | 0.000381408 | 2.59292e-07 | 9.2658e-07 | 65.513 | 680.415 | 2431.46 | 2524.87 | 74.3663 | 122.292 | 3.70632 | 1.037168
28 | 6.36006e-05 | 0.00029783 | 2.04836e-07 | 9.59209e-07 | 49.4169 | 685.737 | 3211.18 | 3283.58 | 77.9457 | 127.645 | 3.836836 | 0.819344
29 | 3.73824e-05 | 0.000228879 | 1.59612e-07 | 9.77248e-07 | 37.2753 | 695.06 | 4255.6 | 4311.99 | 80.7239 | 130.949 | 3.908992 | 0.638448
30 | 2.1915e-05 | 0.000174822 | 1.24046e-07 | 9.89553e-07 | 28.1176 | 705.955 | 5631.6 | 5675.67 | 82.8549 | 138.668 | 3.958212 | 0.496184
31 | 1.29064e-05 | 0.000133129 | 9.68492e-08 | 9.98992e-07 | 21.2095 | 721.439 | 7441.59 | 7476.48 | 84.4627 | 144.253 | 3.995968 | 0.3873968
32 | 7.55237e-06 | 0.000101022 | 7.51308e-08 | 1.00496e-06 | 15.9987 | 735.923 | 9843.83 | 9871.3 | 85.7245 | 147.965 | 4.01984 | 0.3005232
33 | 4.45147e-06 | 7.64065e-05 | 5.87086e-08 | 1.0077e-06 | 12.0676 | 759.925 | 13043.6 | 13065.7 | 86.6657 | 151.748 | 4.0308 | 0.2348344
34 | 2.74373e-06 | 5.77518e-05 | 4.79721e-08 | 1.00975e-06 | 9.10275 | 820.788 | 17276.5 | 17296 | 87.28 | 158.024 | 4.039 | 0.1918884
35 | 1.61391e-06 | 4.36435e-05 | 3.74085e-08 | 1.0116e-06 | 6.86641 | 846.149 | 22881.6 | 22897.3 | 87.8822 | 162.076 | 4.0464 | 0.149634
36 | 1.00096e-06 | 3.30186e-05 | 3.07578e-08 | 1.0146e-06 | 5.17943 | 917.279 | 30258.2 | 30272.1 | 88.2636 | 168.385 | 4.0584 | 0.1230312
37 | 6.69596e-07 | 2.4598e-05 | 2.72781e-08 | 1.00207e-06 | 3.90678 | 1105.84 | 40623.7 | 40638.7 | 88.4407 | 172.589 | 4.00828 | 0.1091124
38 | 3.8011e-07 | 1.88232e-05 | 2.05278e-08 | 1.01654e-06 | 2.94705 | 1072.37 | 53104.3 | 53115.1 | 88.8431 | 179.163 | 4.06616 | 0.0821112
39 | 2.68356e-07 | 1.42205e-05 | 1.92133e-08 | 1.01814e-06 | 2.22295 | 1326.56 | 70295.9 | 70308.4 | 88.9189 | 183.449 | 4.07256 | 0.0768532
40 | 1.65669e-07 | 1.07731e-05 | 1.57245e-08 | 1.02253e-06 | 1.67682 | 1427.1 | 92801.4 | 92812.4 | 89.119 | 190.529 | 4.09012 | 0.062898
41 | 1.14937e-07 | 8.14884e-06 | 1.44617e-08 | 1.02531e-06 | 1.26491 | 1730.54 | 122693 | 122705 | 89.1919 | 195.074 | 4.10124 | 0.0578468
42 | 8.50881e-08 | 6.14602e-06 | 1.41935e-08 | 1.02522e-06 | 0.954111 | 2252.15 | 162676 | 162691 | 89.2068 | 202.991 | 4.10088 | 0.056774
43 | 6.05319e-08 | 4.63758e-06 | 1.33865e-08 | 1.02559e-06 | 0.71968 | 2814.03 | 215593 | 215612 | 89.2522 | 207.985 | 4.10236 | 0.053546
44 | 4.64616e-08 | 3.50607e-06 | 1.36216e-08 | 1.02791e-06 | 0.542859 | 3779 | 285170 | 285195 | 89.2408 | 213.342 | 4.11164 | 0.0544864
45 | 3.80098e-08 | 2.65134e-06 | 1.47733e-08 | 1.0305e-06 | 0.409484 | 5405.98 | 377090 | 377129 | 89.1787 | 223.635 | 4.122 | 0.0590932
46 | 2.86415e-08 | 2.00372e-06 | 1.47584e-08 | 1.03247e-06 | 0.308872 | 7132.35 | 498970 | 499021 | 89.1811 | 230 | 4.12988 | 0.0590336
47 | 2.25422e-08 | 1.51401e-06 | 1.5398e-08 | 1.03418e-06 | 0.232998 | 9832.02 | 660351 | 660424 | 89.147 | 249.999 | 4.13672 | 0.061592
48 | 1.79822e-08 | 1.14678e-06 | 1.62845e-08 | 1.03852e-06 | 0.175747 | 13670.2 | 871790 | 871897 | 89.1016 | 265.996 | 4.15408 | 0.065138
49 | 1.48755e-08 | 8.67309e-07 | 1.78588e-08 | 1.04125e-06 | 0.132568 | 19769.5 | 1152650 | 1152820 | 89.0174 | 275.642 | 4.165 | 0.0714352
50 | 1.2415e-08 | 6.54541e-07 | 1.97592e-08 | 1.04175e-06 | 0.0999989 | 28967.8 | 1527240 | 1527510 | 88.9134 | 299.213 | 4.167 | 0.0790368

## SSHM (repeat 3)
Index | Y' | Y'' | Y'/w | Y''/w | Frequency (Hz) | Z' (Ω) | -Z'' (Ω) | Z (Ω) | -Phase (°) | Time | x | y
1 | 0.0026451 | 0.00116172 | 4.20987e-09 | 1.84896e-09 | 99998.5 | 316.925 | 139.193 | 346.145 | 23.711 | 8994.91 | 0.00739584 | 0.01683948
2 | 0.00278979 | 0.000881732 | 5.88638e-09 | 1.86043e-09 | 75429.9 | 325.895 | 103.001 | 341.785 | 17.5395 | 9002.41 | 0.00744172 | 0.02354552
3 | 0.00287437 | 0.000691839 | 8.04016e-09 | 1.93521e-09 | 56898.1 | 328.851 | 79.1521 | 338.243 | 13.5333 | 9005.52 | 0.00774084 | 0.03216064
4 | 0.00290639 | 0.000577876 | 1.07779e-08 | 2.14296e-09 | 42918.2 | 330.984 | 65.8094 | 337.463 | 11.2454 | 9010.78 | 0.00857184 | 0.0431116
5 | 0.00293219 | 0.000491721 | 1.44149e-08 | 2.41734e-09 | 32374.4 | 331.713 | 55.6275 | 336.345 | 9.51978 | 9015.99 | 0.00966936 | 0.0576596
6 | 0.00292724 | 0.000444224 | 1.90774e-08 | 2.8951e-09 | 24420.7 | 333.928 | 50.6753 | 337.752 | 8.62909 | 9018.97 | 0.0115804 | 0.0763096
7 | 0.00290949 | 0.000423221 | 2.5138e-08 | 3.65663e-09 | 18420.7 | 336.581 | 48.9598 | 340.123 | 8.27632 | 9022.06 | 0.01462652 | 0.100552
8 | 0.00288102 | 0.00042577 | 3.30001e-08 | 4.87689e-09 | 13894.8 | 339.68 | 50.1993 | 343.369 | 8.40656 | 9025.11 | 0.01950756 | 0.1320004
9 | 0.00284116 | 0.00044639 | 4.31438e-08 | 6.77855e-09 | 10480.9 | 343.49 | 53.9674 | 347.703 | 8.92904 | 9028.09 | 0.0271142 | 0.1725752
10 | 0.00279025 | 0.000484846 | 5.61705e-08 | 9.76044e-09 | 7905.96 | 347.887 | 60.4503 | 353.1 | 9.85754 | 9033.36 | 0.03904176 | 0.224682
11 | 0.00272353 | 0.000534606 | 7.26853e-08 | 1.42675e-08 | 5963.56 | 353.548 | 69.3984 | 360.295 | 11.1055 | 9036.44 | 0.05707 | 0.2907412
12 | 0.00264275 | 0.000593912 | 9.35022e-08 | 2.1013e-08 | 4498.36 | 360.202 | 80.949 | 369.186 | 12.6658 | 9039.42 | 0.084052 | 0.3740088
13 | 0.00254663 | 0.000662154 | 1.1945e-07 | 3.10585e-08 | 3393.11 | 367.81 | 95.635 | 380.04 | 14.5749 | 9044.68 | 0.124234 | 0.4778
14 | 0.00243873 | 0.000741644 | 1.5165e-07 | 4.61183e-08 | 2559.42 | 375.337 | 114.144 | 392.31 | 16.9151 | 9047.75 | 0.1844732 | 0.6066
15 | 0.00231195 | 0.000835287 | 1.90582e-07 | 6.88554e-08 | 1930.71 | 382.594 | 138.228 | 406.799 | 19.8643 | 9050.89 | 0.2754216 | 0.762328
16 | 0.00215638 | 0.000942196 | 2.35666e-07 | 1.02971e-07 | 1456.29 | 389.4 | 170.142 | 424.948 | 23.6022 | 9053.97 | 0.411884 | 0.942664
17 | 0.00195953 | 0.00105353 | 2.839e-07 | 1.52638e-07 | 1098.51 | 395.89 | 212.848 | 449.481 | 28.2645 | 9057.08 | 0.610552 | 1.1356
18 | 0.0017146 | 0.00115067 | 3.2932e-07 | 2.21006e-07 | 828.639 | 402.121 | 269.863 | 484.28 | 33.8655 | 9060.2 | 0.884024 | 1.31728
19 | 0.00142729 | 0.00120749 | 3.63421e-07 | 3.07456e-07 | 625.059 | 408.358 | 345.473 | 534.891 | 40.2314 | 9065.55 | 1.229824 | 1.453684
20 | 0.00111645 | 0.00120289 | 3.76868e-07 | 4.06045e-07 | 471.488 | 414.514 | 446.606 | 609.326 | 47.1343 | 9068.6 | 1.62418 | 1.507472
21 | 0.000819315 | 0.00113152 | 3.66651e-07 | 5.06365e-07 | 355.646 | 419.814 | 579.787 | 715.819 | 54.0923 | 9073.81 | 2.02546 | 1.466604
22 | 0.000564075 | 0.00100292 | 3.34651e-07 | 5.95006e-07 | 268.266 | 426.029 | 757.476 | 869.063 | 60.6452 | 9076.89 | 2.380024 | 1.338604
23 | 0.000368603 | 0.000846184 | 2.89908e-07 | 6.65526e-07 | 202.358 | 432.686 | 993.295 | 1083.44 | 66.4617 | 9079.99 | 2.662104 | 1.159632
24 | 0.000231056 | 0.000686181 | 2.40918e-07 | 7.15468e-07 | 152.64 | 440.752 | 1308.93 | 1381.14 | 71.3902 | 9085.17 | 2.861872 | 0.963672
25 | 0.000141649 | 0.000543202 | 1.95799e-07 | 7.50857e-07 | 115.139 | 449.491 | 1723.72 | 1781.37 | 75.3846 | 9088.37 | 3.003428 | 0.783196
26 | 8.55623e-05 | 0.000422493 | 1.56796e-07 | 7.74233e-07 | 86.8496 | 460.455 | 2273.65 | 2319.81 | 78.5514 | 9091.48 | 3.096932 | 0.627184
27 | 5.13249e-05 | 0.000325027 | 1.24687e-07 | 7.89609e-07 | 65.513 | 474.016 | 3001.82 | 3039.01 | 81.0265 | 9096.88 | 3.158436 | 0.498748
28 | 3.08719e-05 | 0.000248317 | 9.94277e-08 | 7.99743e-07 | 49.4169 | 493.049 | 3965.82 | 3996.35 | 82.9131 | 9100.13 | 3.198972 | 0.3977108
29 | 1.86553e-05 | 0.000189056 | 7.96528e-08 | 8.07216e-07 | 37.2753 | 516.907 | 5238.43 | 5263.87 | 84.3645 | 9105.56 | 3.228864 | 0.3186112
30 | 1.14189e-05 | 0.00014379 | 6.46349e-08 | 8.13898e-07 | 28.1176 | 548.831 | 6911.02 | 6932.78 | 85.4594 | 9111.24 | 3.255592 | 0.2585396
31 | 7.12186e-06 | 0.000109086 | 5.34422e-08 | 8.18579e-07 | 21.2095 | 595.944 | 9128.14 | 9147.58 | 86.2647 | 9114.77 | 3.274316 | 0.2137688
32 | 4.5924e-06 | 8.27126e-05 | 4.56851e-08 | 8.22823e-07 | 15.9987 | 669.206 | 12052.9 | 12071.5 | 86.8221 | 9118.5 | 3.291292 | 0.1827404
33 | 2.94856e-06 | 6.25101e-05 | 3.88874e-08 | 8.24421e-07 | 12.0676 | 752.912 | 15961.9 | 15979.6 | 87.2994 | 9124.53 | 3.297684 | 0.1555496
34 | 1.96415e-06 | 4.73474e-05 | 3.43417e-08 | 8.27835e-07 | 9.10275 | 874.652 | 21084.2 | 21102.3 | 87.6245 | 9128.63 | 3.31134 | 0.1373668
35 | 1.38231e-06 | 3.58862e-05 | 3.20402e-08 | 8.31798e-07 | 6.86641 | 1071.78 | 27824.6 | 27845.2 | 87.7941 | 9132.73 | 3.327192 | 0.1281608
36 | 9.51699e-07 | 2.72e-05 | 2.9244e-08 | 8.35809e-07 | 5.17943 | 1284.78 | 36719.7 | 36742.2 | 87.9961 | 9139.06 | 3.343236 | 0.116976
37 | 6.99363e-07 | 2.05818e-05 | 2.84907e-08 | 8.38464e-07 | 3.90678 | 1649.05 | 48530.5 | 48558.6 | 88.0539 | 9143.25 | 3.353856 | 0.1139628
38 | 5.25411e-07 | 1.5573e-05 | 2.83747e-08 | 8.41017e-07 | 2.94705 | 2164.01 | 64140.6 | 64177.1 | 88.0677 | 9152.31 | 3.364068 | 0.1134988
39 | 3.91946e-07 | 1.18141e-05 | 2.80618e-08 | 8.45848e-07 | 2.22295 | 2805.07 | 84551.3 | 84597.8 | 88.0999 | 9159.15 | 3.383392 | 0.1122472
40 | 3.01576e-07 | 8.95274e-06 | 2.86241e-08 | 8.49748e-07 | 1.67682 | 3758.31 | 111571 | 111634 | 88.0707 | 9163.65 | 3.398992 | 0.1144964
41 | 2.31586e-07 | 6.77302e-06 | 2.91388e-08 | 8.52202e-07 | 1.26491 | 5042.44 | 147472 | 147558 | 88.0417 | 9171.04 | 3.408808 | 0.1165552
42 | 1.93736e-07 | 5.13747e-06 | 3.23171e-08 | 8.56979e-07 | 0.954111 | 7329.87 | 194372 | 194510 | 87.8404 | 9175.8 | 3.427916 | 0.1292684
43 | 1.62182e-07 | 3.89802e-06 | 3.58661e-08 | 8.62036e-07 | 0.71968 | 10655.2 | 256097 | 256318 | 87.6175 | 9180.79 | 3.448144 | 0.1434644
44 | 1.31335e-07 | 2.95785e-06 | 3.85046e-08 | 8.67179e-07 | 0.542859 | 14982.1 | 337419 | 337751 | 87.4576 | 9190.06 | 3.468716 | 0.1540184
45 | 1.11182e-07 | 2.24498e-06 | 4.32134e-08 | 8.72563e-07 | 0.409484 | 22006.2 | 444348 | 444892 | 87.1648 | 9195.82 | 3.490252 | 0.1728536
46 | 9.38043e-08 | 1.70519e-06 | 4.83354e-08 | 8.78646e-07 | 0.308872 | 32163.7 | 584676 | 585560 | 86.8513 | 9207.55 | 3.514584 | 0.1933416
47 | 8.03404e-08 | 1.2992e-06 | 5.48785e-08 | 8.87452e-07 | 0.232998 | 47415.7 | 766770 | 768235 | 86.4614 | 9221.07 | 3.549808 | 0.219514
48 | 6.89014e-08 | 9.89235e-07 | 6.23965e-08 | 8.95842e-07 | 0.175747 | 70069.3 | 1006000 | 1008440 | 86.0157 | 9229.31 | 3.583368 | 0.249586
49 | 5.87463e-08 | 7.5396e-07 | 7.05281e-08 | 9.05169e-07 | 0.132568 | 102720 | 1318330 | 1322320 | 85.5447 | 9238.96 | 3.620676 | 0.2821124
50 | 5.08458e-08 | 5.74581e-07 | 8.09244e-08 | 9.14483e-07 | 0.0999989 | 152815 | 1726880 | 1733630 | 84.943 | 9262.48 | 3.657932 | 0.3236976