## Sheet 1
|  |  | uncertainty | pipette | 10000000 | um^3 | [12 empty] | neff | 0.1
|  |  |  | pipette | 100000000 | um^3 | [11 empty] | uncertainty | lambda | 0.53 | um
Size/mm | Sample | Volume_pip/uL | d expected/um | l expected/um | d uc/um | l uc/um | V/um^3 | V uc/um^3 | V/2dL expected/um | V/2dl uc/um | A/um^2 | A uc/um^2 | Eps/arb | Eps uc/arb | theta/rad | theta uc/rad | h(0)/um | h(0) uc/um | m | h_meas/um | h_meas uc/um | radius/um | radius uc/um | frac diff/arb | frac diff uc/ arb
6x6 | 1a | 0.5 | 3000 | 6000 | 54.91991 | 54.91991 | 500000000 | 10000000 | 13.88889 | 0.3974543 | 83333.33 | 1832.923 | 0.009259259 | 0.0003954815 | 0.01388867 | 0.0005931936 | 20.83333 | 0.9681221 | 6 | 31.8 | 5.818075 | 216010.4 | 10037.16 | 0.3448637 | 0.1236685
| 1b | 1 | 3000 | 6000 | 58.15833 | 58.15833 | 1000000000 | 10000000 | 27.77778 | 0.6630554 | 166666.7 | 2321.131 | 0.01851852 | 0.0007629181 | 0.02777599 | 0.001144156 | 41.66667 | 1.89712 | 8 | 42.4 | 6.191123 | 108020.8 | 4916.731 | 0.0172956 | 0.1503057
| 1c | 1.8 | 3000 | 6000 | 54.83626 | 54.83626 | 1800000000 | 10000000 | 50 | 1.058897 | 300000 | 3208.632 | 0.03333333 | 0.001269665 | 0.04998959 | 0.001903308 | 75 | 3.168656 | 11 | 58.3 | 6.888396 | 60037.5 | 2533.934 | -0.2864494 | 0.1614245
| 1d | 3 | 3000 | 6000 | 58.63191 | 58.63191 | 3000000000 | 10000000 | 83.33333 | 1.841968 | 500000 | 5162.432 | 0.05555556 | 0.002246032 | 0.08328516 | 0.003363209 | 125 | 5.613094 | 21 | 111.3 | 9.932271 | 36062.5 | 1614.829 | -0.1230907 | 0.1121966
| 1e | 5 | 3000 | 6000 | 58.63191 | 58.63191 | 5000000000 | 10000000 | 138.8889 | 3.047523 | 833333.3 | 8312.127 | 0.09259259 | 0.003735235 | 0.1386663 | 0.005575962 | 208.3333 | 9.338646 |  | 0 | 5.3 | 21704.17 | 965.3437
| 1f | 7 | 3000 | 6000 | 58.53659 | 58.53659 | 7000000000 | 10000000 | 194.4444 | 4.250949 | 1166666.7 | 11503.49 | 0.1296296 | 0.005217694 | 0.1938353 | 0.007753256 | 291.6667 | 13.0465 |  | 0 | 5.3 | 15574.4 | 686.1119
| 1g | 8 | 3000 | 6000 | 58.06451 | 58.06451 | 8000000000 | 10000000 | 222.2222 | 4.816764 | 1333333.3 | 13010.42 | 0.1481481 | 0.005914162 | 0.2213144 | 0.008763056 | 333.3333 | 14.78837 |  | 0 | 5.3 | 13666.67 | 594.3778
| 1h | 9 | 3000 | 6000 | 60.81082 | 60.81082 | 9000000000 | 10000000 | 250 | 5.672519 | 1500000 | 15293.79 | 0.1666667 | 0.006967168 | 0.24871 | 0.01028997 | 375 | 17.42187 |  | 0 | 5.3 | 12187.5 | 552.1478
| 1i | 10 | 3000 | 6000 | 58.25243 | 58.25243 | 10000000000 | 100000000 | 277.7778 | 6.6394 | 1666666.7 | 23229.51 | 0.1851852 | 0.007640798 | 0.276012 | 0.01124429 | 416.6667 | 19.00042 |  | 0 | 5.3 | 11008.33 | 486.4908
11x11 | 2a | 5 | 5500 | 11000 | 66.73407 | 66.73407 | 5000000000 | 10000000 | 41.32231 | 0.5666226 | 454545.5 | 2903.59 | 0.0150263 | 0.000377064 | 0.02253849 | 0.0005655242 | 61.98347 | 1.727672 | 10 | 53 | 6.64003 | 244047.7 | 6800.967 | -0.1694995 | 0.1501015
| 2b | 7 | 5500 | 11000 | 80.68458 | 80.68458 | 7000000000 | 10000000 | 57.85124 | 0.952438 | 636363.6 | 4755.407 | 0.02103681 | 0.0006369221 | 0.0315526 | 0.0009551453 | 86.77686 | 2.919465 | 15 | 79.5 | 8.005623 | 174341 | 5863.053 | -0.09153282 | 0.1158892
| 2c | 9 | 5500 | 11000 | 78.66505 | 78.66505 | 9000000000 | 10000000 | 74.38017 | 1.192277 | 818181.8 | 5921.321 | 0.02704733 | 0.0007980796 | 0.04056544 | 0.001196627 | 111.5702 | 3.658446 | 19 | 100.7 | 9.265528 | 135620.6 | 4444.108 | -0.1079469 | 0.1082237
| 2d | 11 | 5500 | 11000 | 80.68458 | 80.68458 | 11000000000 | 100000000 | 90.90909 | 1.704765 | 1000000 | 11681.02 | 0.03305785 | 0.001043955 | 0.04957662 | 0.00156497 | 136.3636 | 4.748274 | 24 | 127.2 | 10.96586 | 110984.8 | 3860.663 | -0.07204117 | 0.09967428
| 2e | 10 | 5500 | 11000 | 73.21131 | 73.21131 | 10000000000 | 100000000 | 82.64463 | 1.481815 | 909090.9 | 10920.32 | 0.03005259 | 0.0008777432 | 0.04507126 | 0.001315946 | 123.9669 | 3.978991 | 19 | 100.7 | 9.265528 | 122070.3 | 3914.82 | -0.2310521 | 0.1199647
| 2f | 13 | 5500 | 11000 | 80.78333 | 80.78333 | 13000000000 | 100000000 | 107.438 | 1.948272 | 1181818.2 | 12568.74 | 0.03906837 | 0.00122056 | 0.05858579 | 0.001829269 | 161.157 | 5.563475 |  | 0 | 5.3 | 93933.14 | 3238.212
| 2g | 15 | 5500 | 11000 | 79.90316 | 79.90316 | 15000000000 | 100000000 | 123.9669 | 2.176555 | 1363636.4 | 13444.72 | 0.04507889 | 0.001383152 | 0.06759259 | 0.00207236 | 185.9504 | 6.312738 |  | 0 | 5.3 | 81431.86 | 2759.334
| 2h | 20 | 5500 | 11000 | 69.07377 | 69.07377 | 20000000000 | 100000000 | 165.2893 | 2.463622 | 1818181.8 | 14594.38 | 0.06010518 | 0.001584922 | 0.09009678 | 0.002372562 | 247.9339 | 7.24144 |  | 0 | 5.3 | 61128.13 | 1779.478
| 2i | 25 | 5500 | 11000 | 74.74517 | 74.74517 | 25000000000 | 100000000 | 206.6116 | 3.246243 | 2272727.3 | 17920.31 | 0.07513148 | 0.002126271 | 0.1125782 | 0.003179312 | 309.9174 | 9.729711 |  | 0 | 5.3 | 48958.29 | 1529.121
| 2j | 30 | 5500 | 11000 | 75.34248 | 75.34248 | 30000000000 | 100000000 | 247.9339 | 3.886135 | 2727272.7 | 20774.63 | 0.09015778 | 0.002563771 | 0.1350311 | 0.003828154 | 371.9008 | 11.73868 |  | 0 | 5.3 | 40855.39 | 1280.041
16x13 | 3a | 5 | 6500 | 16000 | 180.9745 | 180.9745 | 5000000000 | 10000000 | 24.03846 | 0.7240032 | 312500 | 3589.488 | 0.00739645 | 0.0004205384 | 0.01109456 | 0.0006307881 | 36.05769 | 2.282735 | 7 | 37.1 | 5.994164 | 585884.7 | 37089.26 | 0.02809455 | 0.168653
| 3b | 9 | 6500 | 16000 | 98.98475 | 98.98475 | 9000000000 | 10000000 | 43.26923 | 0.7128437 | 562500 | 3535.612 | 0.01331361 | 0.0004140356 | 0.01996975 | 0.0006209914 | 64.90385 | 2.247428 | 14 | 74.2 | 7.710383 | 325513.9 | 11269.77 | 0.1252851 | 0.09580844
| 3d | 11 | 6500 | 16000 | 102.9703 | 102.9703 | 11000000000 | 100000000 | 52.88462 | 1.02413 | 687500 | 7657.593 | 0.01627219 | 0.0005464851 | 0.02440707 | 0.0008196056 | 79.32692 | 2.945626 | 15 | 79.5 | 8.005623 | 266342.7 | 9887.624 | 0.002177068 | 0.1070942
| 3c | 10 | 6500 | 16000 | 104.1388 | 104.1388 | 10000000000 | 100000000 | 48.07692 | 0.9603921 | 625000 | 7457.245 | 0.0147929 | 0.0005058 | 0.02218844 | 0.0007586067 | 72.11538 | 2.723043 | 13 | 68.9 | 7.424958 | 292969.4 | 11060.15 | -0.04666741 | 0.1195169
| 3e | 15 | 6500 | 16000 | 99.04766 | 99.04766 | 15000000000 | 100000000 | 72.11538 | 1.279852 | 937500 | 8529.007 | 0.02218935 | 0.0007057348 | 0.03328095 | 0.001058309 | 108.1731 | 3.814946 | 19 | 100.7 | 9.265528 | 195343 | 6886.069 | -0.07421129 | 0.1058511
| 3f | 20 | 6500 | 16000 | 124.0064 | 124.0064 | 20000000000 | 100000000 | 96.15385 | 2.037543 | 1250000 | 11529.09 | 0.0295858 | 0.001161383 | 0.04437142 | 0.001741217 | 144.2308 | 6.294977 |  | 0 | 5.3 | 146538.8 | 6390.619
| 3g | 25 | 6500 | 16000 | 98.54709 | 98.54709 | 25000000000 | 100000000 | 120.1923 | 2.024783 | 1562500 | 11475.14 | 0.03698225 | 0.001153805 | 0.05545915 | 0.001729377 | 180.2885 | 6.253772 |  | 0 | 5.3 | 117263.5 | 4062.529
| 3h | 30 | 6500 | 16000 | 106.1225 | 106.1225 | 30000000000 | 100000000 | 144.2308 | 2.586758 | 1875000 | 13918.41 | 0.0443787 | 0.001486074 | 0.06654348 | 0.002226645 | 216.3462 | 8.059821 |  | 0 | 5.3 | 97752.62 | 3635.193
20x10 | 4a | 5 | 5000 | 20000 | 128.0683 | 128.0683 | 5000000000 | 10000000 | 25 | 0.66194 | 250000 | 1677.12 | 0.01 | 0.0005166471 | 0.01499972 | 0.000774927 | 37.5 | 2.162454 | 9 | 47.7 | 6.407027 | 333352.1 | 19221.16 | 0.2138365 | 0.114917
| 4b | 7 | 5000 | 20000 | 127.9318 | 127.9318 | 7000000000 | 10000000 | 35 | 0.9244365 | 350000 | 2293.96 | 0.014 | 0.0007222702 | 0.02099923 | 0.001083286 | 52.5 | 3.023318 | 14 | 74.2 | 7.710383 | 238121.5 | 13710.28 | 0.2924528 | 0.08405911
| 4c | 7.5 | 5000 | 20000 | 120.2405 | 120.2405 | 7500000000 | 10000000 | 37.5 | 0.9309016 | 375000 | 2309.288 | 0.015 | 0.0007273323 | 0.02249905 | 0.00109086 | 56.25 | 3.044511 | 14 | 74.2 | 7.710383 | 222250.3 | 12026.78 | 0.2419137 | 0.08882072
| 4d | 9 | 5000 | 20000 | 153.2567 | 153.2567 | 9000000000 | 10000000 | 45 | 1.422639 | 450000 | 3484.337 | 0.018 | 0.001112215 | 0.02699836 | 0.001668019 | 67.5 | 4.655777 | 19 | 100.7 | 9.265528 | 185218.9 | 12771.64 | 0.3296922 | 0.07708114
| 4e | 10 | 5000 | 20000 | 134.5291 | 134.5291 | 10000000000 | 100000000 | 50 | 1.474084 | 500000 | 6025.886 | 0.02 | 0.001102894 | 0.02999775 | 0.001653969 | 75 | 4.601886 |  | 0 | 5.3 | 166704.2 | 10225
| 4f | 12.5 | 5000 | 20000 | 132.7434 | 132.7434 | 12500000000 | 100000000 | 62.5 | 1.781945 | 625000 | 6496.754 | 0.025 | 0.001352632 | 0.03749561 | 0.002028235 | 93.75 | 5.65011 |  | 0 | 5.3 | 133380.2 | 8033.983
| 4g | 15 | 5000 | 20000 | 124.4813 | 124.4813 | 15000000000 | 100000000 | 75 | 1.988572 | 750000 | 6840.372 | 0.03 | 0.001518628 | 0.04499241 | 0.00227679 | 112.5 | 6.34634 |  | 0 | 5.3 | 111167.4 | 6266.053
<10uL uncertainty V | 0.01 | uL
>=10uL uncertainty V | 0.1 | uL
Corresponding Figure - to - data
Figure | Sheet | Data
Graphical abstract | 3 | Sample 1c
1 | N/A | N/A
2 | N/A | N/A
3 | N/A | N/A
4 | 3 | Sample 1a
5 | 1 | 6x6mm, V,h(0), hmeas
6a-d | 1 | 11x11mm, V,h(0), hmeas. Samples 2a,e,d,j
6e-h | 1 | 16x13mm, V,h(0), hmeas. Samples 3a,b,c,h
6i-l | 1 | 20x10mm, V,h(0), hmeas. Samples 4a,b,c,d
7a | 1 | Samples with a hmeas value for all confinement sizes, V/2dL,h(0), hmeas
7b | 1,2 | Samples with a hmeas value for all confinement sizes, sheet 1, fractional difference. For Fig i-l samples, sheet 2, green highlighted measured d and L, fractional difference. V/2dL on sheet 1 for all. |  |  | Image 1 |  |  | Image 2-4
8a,9a | 2 | Samples 1a-c
8b,9b | 2 | Samples 2a,d,e
8c,9c | 2 | Samples 3a-c | [6 empty] | Contact angle 1= 73.574
8d.9d | 2 | Samples 4a,b,d | [6 empty] | Contact angle 2= 66.258
S1 | N/A | N/A | [6 empty] | Contact angle 3=70.551
S2 | N/A | N/A
S3a-f | 1 | 11x11mm V,h(0), hmeas. Samples 2b,c,f,g,h,i
S3g-j | 1 | 16x13mm V,h(0), hmeas. Samples 3d,e,f,g
S3k-l | 1 | 20x10mm V,h(0), hmeas. Samples 4e,f
Table 1b,d,f,g | 1 | Sample 1a-c, theta, h(0), hmeas, radius
Table 1c,e | 2 | Theta measured in greenhighlight, h(0)
Contact angle | 1 | Image 1: E7 on polyimide. Image 2-4 E7 on silane
2a

## Sheet 2
|  |  | uncertainty | pip | 10000000 | um^3 | [13 empty] | neff | 0.1
|  |  |  | pip | 100000000 | um^3 | [12 empty] | uncertainty | lambda | 0.53 | pm
Size | Sample | Volume_pip/uL | d expected/um | l expected/um | d_meas uc/um | l meas uc/um | V/um^3 | V_pip/um^3 | V uc/um^3 | V/2dL expected/um | V/2dl uc/um | A/um^2 | A uc/um^2 | Eps/arb | Eps uc/arb | theta/rad | theta uc/rad | h(0)/um | h(0) uc/um | m | h_meas/um | h_meas uc/um | frac diff/arb | frac diff uc/ arb
6x6 | 1a | 0.5 | 3000 | 6000 | 54.91991 | 54.91991 | 500000000 | 500000000 | 10000000 | 13.88889 | [5 empty] | 0.023 | 0.001 | 34.50152 | 1.627735 | 6 | 31.8 | 5.818075
| 1b | 1 | 3000 | 6000 | 58.15833 | 58.15833 | 1000000000 | 1000000000 | 10000000 | 27.77778 | [5 empty] | 0.04 | 0.002 | 60.008 | 3.218776 | 8 | 42.4 | 6.191123
| 1c | 1.8 | 3000 | 6000 | 54.83626 | 54.83626 | 1800000000 | 1800000000 | 10000000 | 50 | [5 empty] | 0.065 | 0.003 | 97.53434 | 4.844711 | 11 | 58.3 | 6.888396
20x10 | 4a | 5 | 4400 | 18500 | 128.0683 | 128.0683 | 5000000000 | 5000000000 | 10000000 | 30.71253 | 0.9209187 | 270270.3 | 1947.495 | 0.01396024 | 0.0008188678 | 0.0209396 | 0.001228167 | 46.0688 | 3.01666 | 9 | 47.7 | 6.407027 | 0.03419715 | 0.1443205
| 4b | 7 | 3700 | 19100 | 127.9318 | 127.9318 | 7000000000 | 7000000000 | 10000000 | 49.52597 | 1.745686 | 366492.1 | 2509.976 | 0.02677079 | 0.001860319 | 0.04015079 | 0.002789354 | 74.28895 | 5.766113 | 14 | 74.2 | 7.710383 | -0.001198769 | 0.129857
| 4c | 7.5 | 4400 | 19000 | 120.2405 | 120.2405 | 7500000000 | 7500000000 | 10000000 | 44.85646 | 1.25967 | 394736.8 | 2552.913 | 0.0203893 | 0.001122147 | 0.03058157 | 0.001682827 | 67.28469 | 4.134454 | 14 | 74.2 | 7.710383 | 0.09319826 | 0.1094708
| 4d | 9 | 3300 | 18000 | 153.2567 | 153.2567 | 9000000000 | 9000000000 | 10000000 | 75.75758 | 3.577918 | 500000 | 4293.228 | 0.04591368 | 0.004282777 | 0.06884332 | 0.006416557 | 113.6364 | 11.84097 | 19 | 100.7 | 9.265528 | -0.1284644 | 0.156868

## Sheet 3
h_b = height from m value | y inverted to make bottom side -ve
x and y adjusted to start at edge of confinement
xand y adjusted to centre around 0
Sample 1a | x-0.133-3/mm | y-0.156-3/mm | y inv..mm | uc distance/mm | h_bire/um | h_bire uc/um | Sample 3a | x-0.287-6.5/mm | y-0.021-8/mm | y inv/mm | distance uc/mm | h/um | h uc/um | Sample 4a | x-0.448-5/mm | y-0.285-10/mm | y inv/mm | distance uc/mm | h/um | h uc/um | Sample 2e | x | y | x-0.309-5.5 | y-0.289-5.5 | y inv/mm | distance uc/mm | h/um
| -3 |  |  | 0.05 | 0 | 5.3 |  | -6.5 |  |  | 0.2 | 0 | 5.3 |  | -5 |  |  | 0.1 | 0 | 5.3 |  | 0.309 | 6.764 | -5.5 |  |  | 0.08 | 0
| -2.69 |  |  | 0.05 | 5.3 | 5.315073 |  | -6.29 |  |  | 0.2 | 5.3 | 5.315073 |  | -4.898 |  |  | 0.1 | 5.3 | 5.315073 |  | 0.337 | 6.765 | -5.472 |  |  | 0.08 | 5.3
| -2.556 |  |  | 0.05 | 10.6 | 5.360037 |  | -5.959 |  |  | 0.2 | 10.6 | 5.360037 |  | -4.738 |  |  | 0.1 | 10.6 | 5.360037 |  | 0.391 | 6.765 | -5.418 |  |  | 0.08 | 10.6
| -2.357 |  |  | 0.05 | 15.9 | 5.434151 |  | -5.541 |  |  | 0.2 | 15.9 | 5.434151 |  | -4.589 |  |  | 0.1 | 15.9 | 5.434151 |  | 0.449 | 6.765 | -5.36 |  |  | 0.08 | 15.9
| -2.098 |  |  | 0.05 | 21.2 | 5.536244 |  | -5.018 |  |  | 0.2 | 21.2 | 5.536244 |  | -4.375 |  |  | 0.1 | 21.2 | 5.536244 |  | 0.517 | 6.765 | -5.292 |  |  | 0.08 | 21.2
| -1.717 |  |  | 0.05 | 26.5 | 5.664804 |  | -4.304 |  |  | 0.2 | 26.5 | 5.664804 |  | -4.173 |  |  | 0.1 | 26.5 | 5.664804 |  | 0.584 | 6.765 | -5.225 |  |  | 0.08 | 26.5
| -1.155 |  |  | 0.05 | 31.8 | 5.818075 |  | -3.329 |  |  | 0.2 | 31.8 | 5.818075 |  | -3.852 |  |  | 0.1 | 31.8 | 5.818075 |  | 0.656 | 6.765 | -5.153 |  |  | 0.08 | 31.8
| -0.247 |  |  | 0.05 |  |  |  | -1.361 |  |  | 0.2 | 37.1 | 5.994164 |  | -3.383 |  |  | 0.1 | 37.1 | 5.994164 |  | 0.745 | 6.765 | -5.064 |  |  | 0.08 | 37.1
| 0.7 |  |  | 0.05 | 31.8 | 5.818075 |  | 2.923 |  |  | 0.2 | 37.1 | 5.994164 |  | -2.881 |  |  | 0.1 | 42.4 | 6.191123 |  | 0.839 | 6.765 | -4.97 |  |  | 0.08 | 42.4
| 1.39 |  |  | 0.05 | 26.5 | 5.664804 |  | 4.525 |  |  | 0.2 | 31.8 | 5.818075 |  | -1.43 |  |  | 0.1 | 47.7 | 6.407027 |  | 0.929 | 6.761 | -4.88 |  |  | 0.08 | 47.7
| 1.771 |  |  | 0.05 | 21.2 | 5.536244 |  | 5.187 |  |  | 0.2 | 26.5 | 5.664804 |  | 1.729 |  |  | 0.1 | 47.7 | 6.407027 |  | 1.019 | 6.761 | -4.79 |  |  | 0.08 | 53
| 2.039 |  |  | 0.05 | 15.9 | 5.434151 |  | 5.622 |  |  | 0.2 | 21.2 | 5.536244 |  | 2.871 |  |  | 0.1 | 42.4 | 6.191123 |  | 1.113 | 6.765 | -4.696 |  |  | 0.08 | 58.3
| 2.247 |  |  | 0.05 | 10.6 | 5.360037 |  | 6.005 |  |  | 0.2 | 15.9 | 5.434151 |  | 3.455 |  |  | 0.1 | 37.1 | 5.994164 |  | 1.229 | 6.765 | -4.58 |  |  | 0.08 | 63.6
| 2.378 |  |  | 0.05 | 5.3 | 5.315073 |  | 6.336 |  |  | 0.2 | 10.6 | 5.360037 |  | 3.874 |  |  | 0.1 | 31.8 | 5.818075 |  | 1.359 | 6.765 | -4.45 |  |  | 0.08 | 68.9
| 2.997 |  |  | 0.05 | 0 | 5.3 |  | 6.467 |  |  | 0.2 | 5.3 | 5.315073 |  | 4.187 |  |  | 0.1 | 26.5 | 5.664804 |  | 1.476 | 6.765 | -4.333 |  |  | 0.08 | 74.2
|  | -3 | 3 | 0.05 | 0 | 5.3 |  | 6.537 |  |  | 0.2 | 0 | 5.3 |  | 4.458 |  |  | 0.1 | 21.2 | 5.536244 |  | 1.606 | 6.765 | -4.203 |  |  | 0.08 | 79.5
|  | -2.64 | 2.64 | 0.05 | 5.3 | 5.315073 |  |  | -8 | 8 | 0.2 | 0 | 5.3 |  | 4.636 |  |  | 0.1 | 15.9 | 5.434151 |  | 1.74 | 6.765 | -4.069 |  |  | 0.08 | 84.8
|  | -2.347 | 2.347 | 0.05 | 10.6 | 5.360037 |  |  | -7.286 | 7.286 | 0.2 | 5.3 | 5.315073 |  | 4.821 |  |  | 0.1 | 10.6 | 5.360037 |  | 1.92 | 6.761 | -3.889 |  |  | 0.08 | 90.1
|  | -2.145 | 2.145 | 0.05 | 15.9 | 5.434151 |  |  | -6.512 | 6.512 | 0.2 | 10.6 | 5.360037 |  | 4.934 |  |  | 0.1 | 5.3 | 5.315073 |  | 2.115 | 6.761 | -3.694 |  |  | 0.08 | 95.4
|  | -1.865 | 1.865 | 0.05 | 21.2 | 5.536244 |  |  | -5.376 | 5.376 | 0.2 | 15.9 | 5.434151 |  | 5.034 |  |  | 0.1 | 0 | 5.3 |  | 2.352 | 6.763 | -3.457 |  |  | 0.08 | 100.7
|  | -1.425 | 1.425 | 0.05 | 26.5 | 5.664804 |  |  | -3.586 | 3.586 | 0.2 | 21.2 | 5.536244 |  |  | -8.754 | 8.754 | 0.1 | 0 | 5.3 |  | 2.603 | 6.767 | -3.206 |  |  | 0.08 | 106
|  | -0.638 | 0.638 | 0.05 | 31.8 | 5.818075 |  |  | -1.299 | 1.299 | 0.2 | 26.5 | 5.664804 |  |  | -7.622 | 7.622 | 0.1 | 5.3 | 5.315073 |  | 2.975 | 6.761 | -2.834 |  |  | 0.08 | 111.3
|  | 0.167 | -0.167 | 0.05 |  |  |  |  | 0.813 | -0.813 | 0.2 | 31.8 | 5.818075 |  |  | -6.256 | 6.256 | 0.1 | 10.6 | 5.360037 |  | 3.392 | 6.761 | -2.417 |  |  | 0.08 | 116.6
|  | 1.083 | -1.083 | 0.05 | 31.8 | 5.818075 |  |  | 3.241 | -3.241 | 0.2 | 37.1 | 5.994164 |  |  | -4.196 | 4.196 | 0.1 | 15.9 | 5.434151 |  | 4.078 | 6.767 | -1.731 |  |  | 0.08 | 121.9
|  | 1.632 | -1.632 | 0.05 | 26.5 | 5.664804 |  |  | 5.744 | -5.744 | 0.2 | 37.1 | 5.994164 |  |  | -1.507 | 1.507 | 0.1 | 21.2 | 5.536244 |  | 5.122 | 6.758 | -0.687 |  |  | 0.08 | 127.2
|  | 1.98 | -1.98 | 0.05 | 21.2 | 5.536244 |  |  | 6.528 | -6.528 | 0.2 | 31.8 | 5.818075 |  |  | 0.553 | -0.553 | 0.1 | 26.5 | 5.664804 |  | 6.36 | 6.758 | 0.551 |  |  | 0.08 | 121.9
|  | 2.23 | -2.23 | 0.05 | 15.9 | 5.434151 |  |  | 6.996 | -6.996 | 0.2 | 26.5 | 5.664804 |  |  | 2.029 | -2.029 | 0.1 | 31.8 | 5.818075 |  | 7.606 | 6.758 | 1.797 |  |  | 0.08 | 116.6
|  | 2.456 | -2.456 | 0.05 | 10.6 | 5.360037 |  |  | 7.313 | -7.313 | 0.2 | 21.2 | 5.536244 |  |  | 3.47 | -3.47 | 0.1 | 37.1 | 5.994164 |  | 8.153 | 6.758 | 2.344 |  |  | 0.08 | 111.3
|  | 2.608 | -2.608 | 0.05 | 5.3 | 5.315073 |  |  | 7.569 | -7.569 | 0.2 | 15.9 | 5.434151 |  |  | 4.523 | -4.523 | 0.1 | 42.4 | 6.191123 |  | 8.529 | 6.767 | 2.72 |  |  | 0.08 | 106
|  | 2.771 | -2.771 | 0.05 | 0 | 5.3 |  |  | 7.757 | -7.757 | 0.2 | 10.6 | 5.360037 |  |  | 5.782 | -5.782 | 0.1 | 47.7 | 6.407027 |  | 8.872 | 6.767 | 3.063 |  |  | 0.08 | 100.7
[9 empty] | 7.923 | -7.923 | 0.2 | 5.3 | 5.315073 |  |  | 7.874 | -7.874 | 0.1 | 47.7 | 6.407027 |  | 9.141 | 6.767 | 3.332 |  |  | 0.08 | 95.4
[9 empty] | 8.021 | -8.021 | 0.2 | 0 | 5.3 |  |  | 8.507 | -8.507 | 0.1 | 42.4 | 6.191123 |  | 9.423 | 6.761 | 3.614 |  |  | 0.08 | 90.1
Sample 1b | x-0.103-3/mm | y-0.096-3/mm | y. inv./mm | uc distance/mm | h_bire/um | h_b uc/um | [9 empty] | 8.863 | -8.863 | 0.1 | 37.1 | 5.994164 |  | 9.632 | 6.767 | 3.823 |  |  | 0.08 | 84.8
| -3 |  |  | 0.06 | 0 | 5.3 | [9 empty] | 9.126 | -9.126 | 0.1 | 31.8 | 5.818075 |  | 9.827 | 6.767 | 4.018 |  |  | 0.08 | 79.5
| -2.913 |  |  | 0.06 | 5.3 | 5.315073 | Sample 3b | x-0.338-6.5/mm | y+0.369-8/mm | y inv/mm | distance uc/mm | h/um | h uc/um |  |  | 9.375 | -9.375 | 0.1 | 26.5 | 5.664804 |  | 10.008 | 6.761 | 4.199 |  |  | 0.08 | 74.2
| -2.782 |  |  | 0.06 | 10.6 | 5.360037 |  | -6.5 |  |  | 0.1 | 0 | 5.3 |  |  | 9.539 | -9.539 | 0.1 | 21.2 | 5.536244 |  | 10.172 | 6.765 | 4.363 |  |  | 0.08 | 68.9
| -2.632 |  |  | 0.06 | 15.9 | 5.434151 |  | -6.43 |  |  | 0.1 | 5.3 | 5.315073 |  |  | 9.688 | -9.688 | 0.1 | 15.9 | 5.434151 |  | 10.342 | 6.765 | 4.533 |  |  | 0.08 | 63.6
| -2.448 |  |  | 0.06 | 21.2 | 5.536244 |  | -6.322 |  |  | 0.1 | 10.6 | 5.360037 |  |  | 9.872 | -9.872 | 0.1 | 10.6 | 5.360037 |  | 10.477 | 6.765 | 4.668 |  |  | 0.08 | 58.3
| -2.235 |  |  | 0.06 | 26.5 | 5.664804 |  | -6.199 |  |  | 0.1 | 15.9 | 5.434151 |  |  | 9.958 | -9.958 | 0.1 | 5.3 | 5.315073 |  | 10.598 | 6.761 | 4.789 |  |  | 0.08 | 53
| -1.954 |  |  | 0.06 | 31.8 | 5.818075 |  | -6.075 |  |  | 0.1 | 21.2 | 5.536244 |  |  | 10 | -10 | 0.1 | 0 | 5.3 |  | 10.705 | 6.765 | 4.896 |  |  | 0.08 | 47.7
| -1.504 |  |  | 0.06 | 37.1 | 5.994164 |  | -5.885 |  |  | 0.1 | 26.5 | 5.664804 | [8 empty] | 10.817 | 6.765 | 5.008 |  |  | 0.08 | 42.4
| -0.579 |  |  | 0.06 | 42.4 | 6.191123 |  | -5.712 |  |  | 0.1 | 31.8 | 5.818075 | [8 empty] | 10.907 | 6.765 | 5.098 |  |  | 0.08 | 37.1
| 1.14 |  |  | 0.06 | 37.1 | 5.994164 |  | -5.514 |  |  | 0.1 | 37.1 | 5.994164 | Sample 4b | x-0.682-5/mm | y-0.128-10/mm | y inv/mm | distance uc/mm | h/um | h uc/um |  | 11.041 | 6.765 | 5.232 |  |  | 0.08 | 31.8
| 1.76 |  |  | 0.06 | 31.8 | 5.818075 |  | -5.291 |  |  | 0.1 | 42.4 | 6.191123 |  | -5 |  |  | 0.1 | 0 | 5.3 |  | 11.113 | 6.765 | 5.304 |  |  | 0.08 | 26.5
| 2.122 |  |  | 0.06 | 26.5 | 5.664804 |  | -5.036 |  |  | 0.1 | 47.7 | 6.407027 |  | -4.872 |  |  | 0.1 | 5.3 | 5.315073 |  | 11.203 | 6.765 | 5.394 |  |  | 0.08 | 21.2
| 2.368 |  |  | 0.06 | 21.2 | 5.536244 |  | -4.73 |  |  | 0.1 | 53 | 6.64003 |  | -4.765 |  |  | 0.1 | 10.6 | 5.360037 |  | 11.279 | 6.761 | 5.47 |  |  | 0.08 | 15.9
| 2.601 |  |  | 0.06 | 15.9 | 5.434151 |  | -4.335 |  |  | 0.1 | 58.3 | 6.888396 |  | -4.669 |  |  | 0.1 | 15.9 | 5.434151 |  | 11.346 | 6.761 | 5.537 |  |  | 0.08 | 10.6
| 2.775 |  |  | 0.06 | 10.6 | 5.360037 |  | -3.493 |  |  | 0.1 | 63.6 | 7.150524 |  | -4.563 |  |  | 0.1 | 21.2 | 5.536244 |  | 11.405 | 6.77 | 5.596 |  |  | 0.08 | 5.3
| 2.898 |  |  | 0.06 | 5.3 | 5.315073 |  | -2.503 |  |  | 0.1 | 68.9 | 7.424958 |  | -4.435 |  |  | 0.1 | 26.5 | 5.664804 |  | 11.454 | 6.765 | 5.645 |  |  | 0.08 | 0
| 2.982 |  |  | 0.06 | 0 | 5.3 |  | 0.257 |  |  | 0.1 | 74.2 | 7.710383 |  | -4.264 |  |  | 0.1 | 31.8 | 5.818075 |  | 5.809 | 0.289 |  | -5.5 | 5.5 | 0.08 | 0
|  | -2.906 | 2.906 | 0.06 | 0 | 5.3 |  | 2.886 |  |  | 0.1 | 68.9 | 7.424958 |  | -4.062 |  |  | 0.1 | 37.1 | 5.994164 |  | 5.809 | 0.346 |  | -5.443 | 5.443 | 0.08 | 5.3
|  | -2.829 | 2.829 | 0.06 | 5.3 | 5.315073 |  | 3.777 |  |  | 0.1 | 63.6 | 7.150524 |  | -3.87 |  |  | 0.1 | 42.4 | 6.191123 |  | 5.809 | 0.424 |  | -5.365 | 5.365 | 0.08 | 10.6
|  | -2.699 | 2.699 | 0.06 | 10.6 | 5.360037 |  | 4.351 |  |  | 0.1 | 58.3 | 6.888396 |  | -3.635 |  |  | 0.1 | 47.7 | 6.407027 |  | 5.806 | 0.514 |  | -5.275 | 5.275 | 0.08 | 15.9
|  | -2.525 | 2.525 | 0.06 | 15.9 | 5.434151 |  | 4.772 |  |  | 0.1 | 53 | 6.64003 |  | -3.39 |  |  | 0.1 | 53 | 6.64003 |  | 5.809 | 0.615 |  | -5.174 | 5.174 | 0.08 | 21.2
|  | -2.312 | 2.312 | 0.06 | 21.2 | 5.536244 |  | 5.053 |  |  | 0.1 | 47.7 | 6.407027 |  | -3.07 |  |  | 0.1 | 58.3 | 6.888396 |  | 5.809 | 0.726 |  | -5.063 | 5.063 | 0.08 | 26.5
|  | -2.073 | 2.073 | 0.06 | 26.5 | 5.664804 |  | 5.308 |  |  | 0.1 | 42.4 | 6.191123 |  | -2.569 |  |  | 0.1 | 63.6 | 7.150524 |  | 5.809 | 0.861 |  | -4.928 | 4.928 | 0.08 | 31.8
|  | -1.749 | 1.749 | 0.06 | 31.8 | 5.818075 |  | 5.531 |  |  | 0.1 | 37.1 | 5.994164 |  | -1.956 |  |  | 0.1 | 68.9 | 7.424958 |  | 5.809 | 1.002 |  | -4.787 | 4.787 | 0.08 | 37.1
|  | -1.097 | 1.097 | 0.06 | 37.1 | 5.994164 |  | 5.77 |  |  | 0.1 | 31.8 | 5.818075 |  | -0.101 |  |  | 0.1 | 74.2 | 7.710383 |  | 5.809 | 1.14 |  | -4.649 | 4.649 | 0.08 | 42.4
|  | 0.079 | -0.079 | 0.06 |  |  |  | 5.935 |  |  | 0.1 | 26.5 | 5.664804 |  | 1.658 |  |  | 0.1 | 68.9 | 7.424958 |  | 5.809 | 1.278 |  | -4.511 | 4.511 | 0.08 | 47.7
|  | 1.217 | -1.217 | 0.06 | 37.1 | 5.994164 |  | 6.092 |  |  | 0.1 | 21.2 | 5.536244 |  | 2.383 |  |  | 0.1 | 63.6 | 7.150524 |  | 5.809 | 1.419 |  | -4.37 | 4.37 | 0.08 | 53
|  | 1.785 | -1.785 | 0.06 | 31.8 | 5.818075 |  | 6.224 |  |  | 0.1 | 15.9 | 5.434151 |  | 2.923 |  |  | 0.1 | 58.3 | 6.888396 |  | 5.809 | 1.577 |  | -4.212 | 4.212 | 0.08 | 58.3
|  | 2.108 | -2.108 | 0.06 | 26.5 | 5.664804 |  | 6.348 |  |  | 0.1 | 10.6 | 5.360037 |  | 3.271 |  |  | 0.1 | 53 | 6.64003 |  | 5.809 | 1.782 |  | -4.007 | 4.007 | 0.08 | 63.6
|  | 2.322 | -2.322 | 0.06 | 21.2 | 5.536244 |  | 6.438 |  |  | 0.1 | 5.3 | 5.315073 |  | 3.591 |  |  | 0.1 | 47.7 | 6.407027 |  | 5.809 | 1.987 |  | -3.802 | 3.802 | 0.08 | 68.9
|  | 2.528 | -2.528 | 0.06 | 15.9 | 5.434151 |  | 6.504 |  |  | 0.1 | 0 | 5.3 |  | 3.847 |  |  | 0.1 | 42.4 | 6.191123 |  | 5.809 | 2.192 |  | -3.597 | 3.597 | 0.08 | 74.2
|  | 2.683 | -2.683 | 0.06 | 10.6 | 5.360037 |  |  | -6.64 | 6.64 | 0.1 | 0 | 5.3 |  | 4.075 |  |  | 0.1 | 37.1 | 5.994164 |  | 5.809 | 2.424 |  | -3.365 | 3.365 | 0.08 | 79.5
|  | 2.806 | -2.806 | 0.06 | 5.3 | 5.315073 |  |  | -5.87 | 5.87 | 0.1 | 5.3 | 5.315073 |  | 4.352 |  |  | 0.1 | 31.8 | 5.818075 |  | 5.809 | 2.663 |  | -3.126 | 3.126 | 0.08 | 84.8
|  | 3 | -3 | 0.06 | 0 | 5.3 |  |  | -5.221 | 5.221 | 0.1 | 10.6 | 5.360037 |  | 4.501 |  |  | 0.1 | 26.5 | 5.664804 |  | 5.808 | 2.948 |  | -2.841 | 2.841 | 0.08 | 90.1
[9 empty] | -4.495 | 4.495 | 0.1 | 15.9 | 5.434151 |  | 4.643 |  |  | 0.1 | 21.2 | 5.536244 |  | 5.806 | 3.258 |  | -2.531 | 2.531 | 0.08 | 95.4
[9 empty] | -3.857 | 3.857 | 0.1 | 21.2 | 5.536244 |  | 4.8 |  |  | 0.1 | 15.9 | 5.434151 |  | 5.806 | 3.627 |  | -2.162 | 2.162 | 0.08 | 100.7
Sample 1c | x-0.128-3/mm | y-0.155-3/mm | y inv/mm | distance uc/mm | h_b/um | h_b uc/um |  |  | -3.307 | 3.307 | 0.1 | 26.5 | 5.664804 |  | 4.949 |  |  | 0.1 | 10.6 | 5.360037 |  | 5.806 | 4.031 |  | -1.758 | 1.758 | 0.08 | 106
| -3 |  |  | 0.05 | 0 | 5.3 |  |  | -2.735 | 2.735 | 0.1 | 31.8 | 5.818075 |  | 5.119 |  |  | 0.1 | 5.3 | 5.315073 |  | 5.813 | 4.515 |  | -1.274 | 1.274 | 0.08 | 111.3
| -2.938 |  |  | 0.05 | 5.3 | 5.315073 |  |  | -2.174 | 2.174 | 0.1 | 37.1 | 5.994164 |  | 5.226 |  |  | 0.1 | 0 | 5.3 |  | 5.806 | 5.14 |  | -0.649 | 0.649 | 0.08 | 116.6
| -2.856 |  |  | 0.05 | 10.6 | 5.360037 |  |  | -1.476 | 1.476 | 0.1 | 42.4 | 6.191123 |  |  | -8.854 | 8.854 | 0.1 | 0 | 5.3 |  | 5.801 | 8.256 |  | 2.467 | -2.467 | 0.08 | 116.6
| -2.756 |  |  | 0.05 | 15.9 | 5.434151 |  |  | -0.945 | 0.945 | 0.1 | 47.7 | 6.407027 |  |  | -6.498 | 6.498 | 0.1 | 5.3 | 5.315073 |  | 5.801 | 8.722 |  | 2.933 | -2.933 | 0.08 | 111.3
| -2.649 |  |  | 0.05 | 21.2 | 5.536244 |  |  | -0.316 | 0.316 | 0.1 | 53 | 6.64003 |  |  | -5.432 | 5.432 | 0.1 | 10.6 | 5.360037 |  | 5.81 | 9.06 |  | 3.271 | -3.271 | 0.08 | 106
| -2.53 |  |  | 0.05 | 26.5 | 5.664804 |  |  | 0.322 | -0.322 | 0.1 | 58.3 | 6.888396 |  |  | -4.163 | 4.163 | 0.1 | 15.9 | 5.434151 |  | 5.806 | 9.316 |  | 3.527 | -3.527 | 0.08 | 100.7
| -2.387 |  |  | 0.05 | 31.8 | 5.818075 |  |  | 1.133 | -1.133 | 0.1 | 63.6 | 7.150524 |  |  | -3.225 | 3.225 | 0.1 | 21.2 | 5.536244 |  | 5.81 | 9.531 |  | 3.742 | -3.742 | 0.08 | 95.4
| -2.201 |  |  | 0.05 | 37.1 | 5.994164 |  |  | 2.054 | -2.054 | 0.1 | 68.9 | 7.424958 |  |  | -2.319 | 2.319 | 0.1 | 26.5 | 5.664804 |  | 5.806 | 9.737 |  | 3.948 | -3.948 | 0.08 | 90.1
| -1.994 |  |  | 0.05 | 42.4 | 6.191123 |  |  | 3.831 | -3.831 | 0.1 | 74.2 | 7.710383 |  |  | -1.413 | 1.413 | 0.1 | 31.8 | 5.818075 |  | 5.81 | 9.894 |  | 4.105 | -4.105 | 0.08 | 84.8
| -1.756 |  |  | 0.05 | 47.7 | 6.407027 |  |  | 5.282 | -5.282 | 0.1 | 68.9 | 7.424958 |  |  | -0.656 | 0.656 | 0.1 | 37.1 | 5.994164 |  | 5.81 | 10.037 |  | 4.248 | -4.248 | 0.08 | 79.5
| -1.43 |  |  | 0.05 | 53 | 6.64003 |  |  | 5.876 | -5.876 | 0.1 | 63.6 | 7.150524 |  |  | 0.027 | -0.027 | 0.1 | 42.4 | 6.191123 |  | 5.81 | 10.154 |  | 4.365 | -4.365 | 0.08 | 74.2
| -0.861 |  |  | 0.05 | 58.3 | 6.888396 |  |  | 6.272 | -6.272 | 0.1 | 58.3 | 6.888396 |  |  | 0.72 | -0.72 | 0.1 | 47.7 | 6.407027 |  | 5.81 | 10.284 |  | 4.495 | -4.495 | 0.08 | 68.9
| -0.023 |  |  | 0.05 |  |  |  |  | 6.591 | -6.591 | 0.1 | 53 | 6.64003 |  |  | 1.391 | -1.391 | 0.1 | 53 | 6.64003 |  | 5.81 | 10.392 |  | 4.603 | -4.603 | 0.08 | 63.6
| 0.915 |  |  | 0.05 | 53 | 6.64003 |  |  | 6.813 | -6.813 | 0.1 | 47.7 | 6.407027 |  |  | 2.137 | -2.137 | 0.1 | 58.3 | 6.888396 |  | 5.81 | 10.504 |  | 4.715 | -4.715 | 0.08 | 58.3
| 1.397 |  |  | 0.05 | 47.7 | 6.407027 |  |  | 7.01 | -7.01 | 0.1 | 42.4 | 6.191123 |  |  | 3.108 | -3.108 | 0.1 | 63.6 | 7.150524 |  | 5.81 | 10.589 |  | 4.8 | -4.8 | 0.08 | 53
| 1.72 |  |  | 0.05 | 42.4 | 6.191123 |  |  | 7.167 | -7.167 | 0.1 | 37.1 | 5.994164 |  |  | 4.163 | -4.163 | 0.1 | 68.9 | 7.424958 |  | 5.81 | 10.687 |  | 4.898 | -4.898 | 0.08 | 47.7
| 2.006 |  |  | 0.05 | 37.1 | 5.994164 |  |  | 7.353 | -7.353 | 0.1 | 31.8 | 5.818075 |  |  | 5.943 | -5.943 | 0.1 | 74.2 | 7.710383 |  | 5.81 | 10.764 |  | 4.975 | -4.975 | 0.08 | 42.4
| 2.256 |  |  | 0.05 | 31.8 | 5.818075 |  |  | 7.497 | -7.497 | 0.1 | 26.5 | 5.664804 |  |  | 7.457 | -7.457 | 0.1 | 68.9 | 7.424958 |  | 5.81 | 10.858 |  | 5.069 | -5.069 | 0.08 | 37.1
| 2.433 |  |  | 0.05 | 26.5 | 5.664804 |  |  | 7.625 | -7.625 | 0.1 | 21.2 | 5.536244 |  |  | 8.118 | -8.118 | 0.1 | 63.6 | 7.150524 |  | 5.806 | 10.938 |  | 5.149 | -5.149 | 0.08 | 31.8
| 2.591 |  |  | 0.05 | 21.2 | 5.536244 |  |  | 7.745 | -7.745 | 0.1 | 15.9 | 5.434151 |  |  | 8.555 | -8.555 | 0.1 | 58.3 | 6.888396 |  | 5.815 | 11.015 |  | 5.226 | -5.226 | 0.08 | 26.5
| 2.719 |  |  | 0.05 | 15.9 | 5.434151 |  |  | 7.839 | -7.839 | 0.1 | 10.6 | 5.360037 |  |  | 8.865 | -8.865 | 0.1 | 53 | 6.64003 |  | 5.815 | 11.082 |  | 5.293 | -5.293 | 0.08 | 21.2
| 2.829 |  |  | 0.05 | 10.6 | 5.360037 |  |  | 7.922 | -7.922 | 0.1 | 5.3 | 5.315073 |  |  | 9.131 | -9.131 | 0.1 | 47.7 | 6.407027 |  | 5.815 | 11.14 |  | 5.351 | -5.351 | 0.08 | 15.9
| 2.932 |  |  | 0.05 | 5.3 | 5.315073 |  |  | 8 | -8 | 0.1 | 0 | 5.3 |  |  | 9.344 | -9.344 | 0.1 | 42.4 | 6.191123 |  | 5.808 | 11.196 |  | 5.407 | -5.407 | 0.08 | 10.6
| 3.005 |  |  | 0.05 | 0 | 5.3 | [9 empty] | 9.547 | -9.547 | 0.1 | 37.1 | 5.994164 |  | 5.808 | 11.243 |  | 5.454 | -5.454 | 0.08 | 5.3
|  | -2.924 | 2.924 | 0.05 | 0 | 5.3 | [9 empty] | 9.739 | -9.739 | 0.1 | 31.8 | 5.818075 |  | 5.808 | 11.286 |  | 5.497 | -5.497 | 0.08 | 0
|  | -2.694 | 2.694 | 0.05 | 5.3 | 5.315073 | Sample 3c | x-0.399-6.5/mm | y-0.25-8/mm | y inv/mm | distance uc/mm | h/um | h uc/um |  |  | 9.895 | -9.895 | 0.1 | 26.5 | 5.664804
|  | -2.582 | 2.582 | 0.05 | 10.6 | 5.360037 |  | -6.5 |  |  | 0.1 | 0 | 5.3 |  |  | 10.044 | -10.044 | 0.1 | 21.2 | 5.536244
|  | -2.44 | 2.44 | 0.05 | 15.9 | 5.434151 |  | -6.413 |  |  | 0.1 | 5.3 | 5.315073 |  |  | 10.172 | -10.172 | 0.1 | 15.9 | 5.434151
|  | -2.284 | 2.284 | 0.05 | 21.2 | 5.536244 |  | -6.326 |  |  | 0.1 | 10.6 | 5.360037 |  |  | 10.3 | -10.3 | 0.1 | 10.6 | 5.360037
|  | -2.111 | 2.111 | 0.05 | 26.5 | 5.664804 |  | -6.218 |  |  | 0.1 | 15.9 | 5.434151 |  |  | 10.492 | -10.492 | 0.1 | 5.3 | 5.315073
|  | -1.887 | 1.887 | 0.05 | 31.8 | 5.818075 |  | -6.083 |  |  | 0.1 | 21.2 | 5.536244 |  |  | 10.755 | -10.755 | 0.1 | 0 | 5.3
|  | -1.654 | 1.654 | 0.05 | 37.1 | 5.994164 |  | -5.944 |  |  | 0.1 | 26.5 | 5.664804
|  | -1.375 | 1.375 | 0.05 | 42.4 | 6.191123 |  | -5.762 |  |  | 0.1 | 31.8 | 5.818075
|  | -1.031 | 1.031 | 0.05 | 47.7 | 6.407027 |  | -5.537 |  |  | 0.1 | 37.1 | 5.994164 | Sample 4d | x-0.92-5/mm | y-2.518-10/mm | y inv/mm | distance uc/mm | h/um | h uc/um
|  | -0.556 | 0.556 | 0.05 | 53 | 6.64003 |  | -5.311 |  |  | 0.1 | 42.4 | 6.191123 |  | -5 |  |  | 0.2 | 0 | 5.3
|  | 0.303 | -0.303 | 0.05 | 58.3 | 6.888396 |  | -5.055 |  |  | 0.1 | 47.7 | 6.407027 |  | -4.93 |  |  | 0.2 | 5.3 | 5.315073
|  | 1.266 | -1.266 | 0.05 | 53 | 6.64003 |  | -4.764 |  |  | 0.1 | 53 | 6.64003 |  | -4.845 |  |  | 0.2 | 10.6 | 5.360037
|  | 1.659 | -1.659 | 0.05 | 47.7 | 6.407027 |  | -4.382 |  |  | 0.1 | 58.3 | 6.888396 |  | -4.768 |  |  | 0.2 | 15.9 | 5.434151
|  | 1.924 | -1.924 | 0.05 | 42.4 | 6.191123 |  | -3.775 |  |  | 0.1 | 63.6 | 7.150524 |  | -4.666 |  |  | 0.2 | 21.2 | 5.536244
|  | 2.139 | -2.139 | 0.05 | 37.1 | 5.994164 | [8 empty] | -4.564 |  |  | 0.2 | 26.5 | 5.664804
|  | 2.349 | -2.349 | 0.05 | 31.8 | 5.818075 | [8 empty] | -4.453 |  |  | 0.2 | 31.8 | 5.818075
|  | 2.503 | -2.503 | 0.05 | 26.5 | 5.664804 |  | 2.507 |  |  | 0.1 | 68.9 | 7.424958 |  | -4.224 |  |  | 0.2 | 37.1 | 5.994164
|  | 2.637 | -2.637 | 0.05 | 21.2 | 5.536244 |  | 3.687 |  |  | 0.1 | 63.6 | 7.150524 |  | -4.087 |  |  | 0.2 | 42.4 | 6.191123
|  | 2.75 | -2.75 | 0.05 | 15.9 | 5.434151 |  | 4.37 |  |  | 0.1 | 58.3 | 6.888396 |  | -3.926 |  |  | 0.2 | 47.7 | 6.407027
|  | 2.85 | -2.85 | 0.05 | 10.6 | 5.360037 |  | 4.757 |  |  | 0.1 | 53 | 6.64003 |  | -3.713 |  |  | 0.2 | 53 | 6.64003
|  | 2.942 | -2.942 | 0.05 | 5.3 | 5.315073 |  | 5.07 |  |  | 0.1 | 47.7 | 6.407027 |  | -3.517 |  |  | 0.2 | 58.3 | 6.888396
|  | 3 | -3 | 0.05 | 0 | 5.3 |  | 5.324 |  |  | 0.1 | 42.4 | 6.191123 |  | -3.219 |  |  | 0.2 | 63.6 | 7.150524
[8 empty] | 5.556 |  |  | 0.1 | 37.1 | 5.994164 |  | -2.836 |  |  | 0.2 | 68.9 | 7.424958
[8 empty] | 5.764 |  |  | 0.1 | 31.8 | 5.818075 |  | -2.444 |  |  | 0.2 | 74.2 | 7.710383
Sample 2a | x-0.194-5.5/mm | y+0.153-5.5/mm | y inv/mm | distance uc/mm | h_b /um | h_b uc/um |  | 5.966 |  |  | 0.1 | 26.5 | 5.664804 |  | -1.916 |  |  | 0.2 | 79.5 | 8.005623
| -5.5 |  |  | 0.07 | 0 | 5.3 |  | 6.082 |  |  | 0.1 | 21.2 | 5.536244 |  | -1.303 |  |  | 0.2 | 84.8 | 8.309633
| -5.393 |  |  | 0.07 | 5.3 | 5.315073 |  | 6.215 |  |  | 0.1 | 15.9 | 5.434151 |  | -0.733 |  |  | 0.2 | 90.1 | 8.621485
| -5.222 |  |  | 0.07 | 10.6 | 5.360037 |  | 6.319 |  |  | 0.1 | 10.6 | 5.360037 |  | -0.103 |  |  | 0.2 | 95.4 | 8.940358
| -5.041 |  |  | 0.07 | 15.9 | 5.434151 |  | 6.429 |  |  | 0.1 | 5.3 | 5.315073 |  | 0.676 |  |  | 0.2 | 100.7 | 9.265528
| -4.792 |  |  | 0.07 | 21.2 | 5.536244 |  | 6.516 |  |  | 0.1 | 0 | 5.3
| -4.458 |  |  | 0.07 | 26.5 | 5.664804 |  |  | -8 | 8 | 0.1 | 0 | 5.3 |  | 3.546 |  |  | 0.2 | 63.6 | 7.150524
| -4.11 |  |  | 0.07 | 31.8 | 5.818075 |  |  | -7.398 | 7.398 | 0.1 | 5.3 | 5.315073 |  | 3.725 |  |  | 0.2 | 58.3 | 6.888396
| -3.606 |  |  | 0.07 | 37.1 | 5.994164 |  |  | -6.912 | 6.912 | 0.1 | 10.6 | 5.360037 |  | 3.886 |  |  | 0.2 | 53 | 6.64003
| -2.972 |  |  | 0.07 | 42.4 | 6.191123 |  |  | -6.345 | 6.345 | 0.1 | 15.9 | 5.434151 |  | 4.031 |  |  | 0.2 | 47.7 | 6.407027
| -2.193 |  |  | 0.07 | 47.7 | 6.407027 |  |  | -5.593 | 5.593 | 0.1 | 21.2 | 5.536244 |  | 4.15 |  |  | 0.2 | 42.4 | 6.191123
| -0.503 |  |  | 0.07 | 53 | 6.64003 |  |  | -4.737 | 4.737 | 0.1 | 26.5 | 5.664804 |  | 4.261 |  |  | 0.2 | 37.1 | 5.994164
| 1.51 |  |  | 0.07 | 53 | 6.64003 |  |  | -3.759 | 3.759 | 0.1 | 31.8 | 5.818075 |  | 4.414 |  |  | 0.2 | 31.8 | 5.818075
| 2.556 |  |  | 0.07 | 47.7 | 6.407027 |  |  | -2.694 | 2.694 | 0.1 | 37.1 | 5.994164 |  | 4.533 |  |  | 0.2 | 26.5 | 5.664804
| 3.513 |  |  | 0.07 | 42.4 | 6.191123 |  |  | -1.772 | 1.772 | 0.1 | 42.4 | 6.191123 |  | 4.644 |  |  | 0.2 | 21.2 | 5.536244
| 4.046 |  |  | 0.07 | 37.1 | 5.994164 |  |  | -0.939 | 0.939 | 0.1 | 47.7 | 6.407027 |  | 4.738 |  |  | 0.2 | 15.9 | 5.434151
| 4.469 |  |  | 0.07 | 31.8 | 5.818075 |  |  | -0.074 | 0.074 | 0.1 | 53 | 6.64003 |  | 4.848 |  |  | 0.2 | 10.6 | 5.360037
| 4.714 |  |  | 0.07 | 26.5 | 5.664804 |  |  | 0.759 | -0.759 | 0.1 | 58.3 | 6.888396 |  | 4.925 |  |  | 0.2 | 5.3 | 5.315073
| 4.958 |  |  | 0.07 | 21.2 | 5.536244 |  |  | 1.757 | -1.757 | 0.1 | 63.6 | 7.150524 |  | 4.976 |  |  | 0.2 | 0 | 5.3
| 5.136 |  |  | 0.07 | 15.9 | 5.434151 |  |  | 3.108 | -3.108 | 0.1 | 68.9 | 7.424958 |  |  | -8.001 | 8.001 | 0.2 | 0 | 5.3
| 5.27 |  |  | 0.07 | 10.6 | 5.360037 |  |  | 5.284 | -5.284 | 0.1 | 68.9 | 7.424958 |  |  | -7.247 | 7.247 | 0.2 | 5.3 | 5.315073
| 5.414 |  |  | 0.07 | 5.3 | 5.315073 |  |  | 5.966 | -5.966 | 0.1 | 63.6 | 7.150524 |  |  | -6.634 | 6.634 | 0.2 | 10.6 | 5.360037
| 5.515 |  |  | 0.07 | 0 | 5.3 |  |  | 6.383 | -6.383 | 0.1 | 58.3 | 6.888396 |  |  | -5.817 | 5.817 | 0.2 | 15.9 | 5.434151
[9 empty] | 6.629 | -6.629 | 0.1 | 53 | 6.64003 |  |  | -5 | 5 | 0.2 | 21.2 | 5.536244
|  | -4.982743212 | 4.982743212 | 0.07 | 5.3 | 5.315073 |  |  | 6.85 | -6.85 | 0.1 | 47.7 | 6.407027 |  |  | -4.093 | 4.093 | 0.2 | 26.5 | 5.664804
|  | -4.765857491 | 4.765857491 | 0.07 | 10.6 | 5.360037 |  |  | 7.041 | -7.041 | 0.1 | 42.4 | 6.191123 |  |  | -3.122 | 3.122 | 0.2 | 31.8 | 5.818075
|  | -4.537849425 | 4.537849425 | 0.07 | 15.9 | 5.434151 |  |  | 7.225 | -7.225 | 0.1 | 37.1 | 5.994164 |  |  | -2.152 | 2.152 | 0.2 | 37.1 | 5.994164
|  | -4.248668463 | 4.248668463 | 0.07 | 21.2 | 5.536244 |  |  | 7.38 | -7.38 | 0.1 | 31.8 | 5.818075 |  |  | -1.258 | 1.258 | 0.2 | 42.4 | 6.191123
|  | -3.920559295 | 3.920559295 | 0.07 | 26.5 | 5.664804 |  |  | 7.536 | -7.536 | 0.1 | 26.5 | 5.664804 |  |  | -0.376 | 0.376 | 0.2 | 47.7 | 6.407027
|  | -3.392247923 | 3.392247923 | 0.07 | 31.8 | 5.818075 |  |  | 7.637 | -7.637 | 0.1 | 21.2 | 5.536244 |  |  | 0.454 | -0.454 | 0.2 | 53 | 6.64003
|  | -2.763835448 | 2.763835448 | 0.07 | 37.1 | 5.994164 |  |  | 7.754 | -7.754 | 0.1 | 15.9 | 5.434151 |  |  | 1.297 | -1.297 | 0.2 | 58.3 | 6.888396
|  | -1.84068084 | 1.84068084 | 0.07 | 42.4 | 6.191123 |  |  | 7.848 | -7.848 | 0.1 | 10.6 | 5.360037 |  |  | 2.242 | -2.242 | 0.2 | 63.6 | 7.150524
|  | 0.13168173 | -0.13168173 | 0.07 | 47.7 | 6.407027 |  |  | 7.935 | -7.935 | 0.1 | 5.3 | 5.315073 |  |  | 3.149 | -3.149 | 0.2 | 68.9 | 7.424958
|  | 2.31907607 | -2.31907607 | 0.07 | 53 | 6.64003 |  |  | 8.004 | -8.004 | 0.1 | 0 | 5.3 |  |  | 3.749 | -3.749 | 0.2 | 74.2 | 7.710383
|  | 3.442432883 | -3.442432883 | 0.07 | 53 | 6.64003 | [9 empty] | 4.247 | -4.247 | 0.2 | 79.5 | 8.005623
|  | 3.976305427 | -3.976305427 | 0.07 | 47.7 | 6.407027 | [9 empty] | 4.592 | -4.592 | 0.2 | 84.8 | 8.309633
|  | 4.387832181 | -4.387832181 | 0.07 | 42.4 | 6.191123 | [9 empty] | 4.988 | -4.988 | 0.2 | 90.1 | 8.621485
|  | 4.7659919 | -4.7659919 | 0.07 | 37.1 | 5.994164 | [9 empty] | -12.158 | 12.158 | 0.2
|  | 5.077417551 | -5.077417551 | 0.07 | 31.8 | 5.818075 | [9 empty] | 9.415 | -9.415 | 0.2 | 53 | 6.64003
|  | 5.238691548 | -5.238691548 | 0.07 | 26.5 | 5.664804 | [9 empty] | 9.517 | -9.517 | 0.2 | 47.7 | 6.407027
|  | 5.336012064 | -5.336012064 | 0.07 | 21.2 | 5.536244 | [9 empty] | 9.641 | -9.641 | 0.2 | 42.4 | 6.191123
|  | 5.399965546 | -5.399965546 | 0.07 | 15.9 | 5.434151 | [9 empty] | 9.802 | -9.802 | 0.2 | 37.1 | 5.994164
|  | 5.469480201 | -5.469480201 | 0.07 | 10.6 | 5.360037 | [9 empty] | 9.947 | -9.947 | 0.2 | 31.8 | 5.818075
|  | 5.519530752 | -5.519530752 | 0.07 | 5.3 | 5.315073 | [9 empty] | 10.037 | -10.037 | 0.2 | 26.5 | 5.664804
[16 empty] | 10.13 | -10.13 | 0.2 | 21.2 | 5.536244
[16 empty] | 10.22 | -10.22 | 0.2 | 15.9 | 5.434151
[16 empty] | 10.279 | -10.279 | 0.2 | 10.6 | 5.360037
[16 empty] | 10.347 | -10.347 | 0.2 | 5.3 | 5.315073
[16 empty] | 10.424 | -10.424 | 0.2 | 0 | 5.3
Sample 2d | x-0.256-5.5/mm | y-0.288-5.5/mm | y inv/mm | distance uc/mm | h_b/um | h_b uc/um
| -5.5 |  |  | 0.07 | 0 | 5.3
| -5.45 |  |  | 0.07 | 5.3 | 5.315073
| -5.381 |  |  | 0.07 | 10.6 | 5.360037
| -5.267 |  |  | 0.07 | 15.9 | 5.434151
| -5.169 |  |  | 0.07 | 21.2 | 5.536244
| -5.051 |  |  | 0.07 | 26.5 | 5.664804
| -4.913 |  |  | 0.07 | 31.8 | 5.818075
| -4.734 |  |  | 0.07 | 37.1 | 5.994164
| -4.571 |  |  | 0.07 | 42.4 | 6.191123
| -4.401 |  |  | 0.07 | 47.7 | 6.407027
| -4.205 |  |  | 0.07 | 53 | 6.64003
| -3.986 |  |  | 0.07 | 58.3 | 6.888396
| -3.734 |  |  | 0.07 | 63.6 | 7.150524
| -3.4 |  |  | 0.07 | 68.9 | 7.424958
| -3.119 |  |  | 0.07 | 74.2 | 7.710383
| -2.635 |  |  | 0.07 | 79.5 | 8.005623
| -2.141 |  |  | 0.07 | 84.8 | 8.309633
| -1.476 |  |  | 0.07 | 90.1 | 8.621485
| 3.362 |  |  | 0.07 | 84.8 | 8.309633
| 3.612 |  |  | 0.07 | 79.5 | 8.005623
| 3.874 |  |  | 0.07 | 74.2 | 7.710383
| 4.076 |  |  | 0.07 | 68.9 | 7.424958
| 4.289 |  |  | 0.07 | 63.6 | 7.150524
| 4.46 |  |  | 0.07 | 58.3 | 6.888396
| 4.582 |  |  | 0.07 | 53 | 6.64003
| 4.704 |  |  | 0.07 | 47.7 | 6.407027
| 4.826 |  |  | 0.07 | 42.4 | 6.191123
| 4.942 |  |  | 0.07 | 37.1 | 5.994164
| 5.088 |  |  | 0.07 | 31.8 | 5.818075
| 5.174 |  |  | 0.07 | 26.5 | 5.664804
| 5.247 |  |  | 0.07 | 21.2 | 5.536244
| 5.339 |  |  | 0.07 | 15.9 | 5.434151
| 5.406 |  |  | 0.07 | 10.6 | 5.360037
| 5.461 |  |  | 0.07 | 5.3 | 5.315073
| 5.485 |  |  | 0.07 | 0 | 5.3
|  | -5.248 | 5.248 | 0.07 | 0 | 5.3
|  | -5.114 | 5.114 | 0.07 | 5.3 | 5.315073
|  | -5.022 | 5.022 | 0.07 | 10.6 | 5.360037
|  | -4.882 | 4.882 | 0.07 | 15.9 | 5.434151
|  | -4.723 | 4.723 | 0.07 | 21.2 | 5.536244
|  | -4.577 | 4.577 | 0.07 | 26.5 | 5.664804
|  | -4.376 | 4.376 | 0.07 | 31.8 | 5.818075
|  | -4.138 | 4.138 | 0.07 | 37.1 | 5.994164
|  | -3.894 | 3.894 | 0.07 | 42.4 | 6.191123
|  | -3.619 | 3.619 | 0.07 | 47.7 | 6.407027
|  | -3.357 | 3.357 | 0.07 | 53 | 6.64003
|  | -3.082 | 3.082 | 0.07 | 58.3 | 6.888396
|  | -2.747 | 2.747 | 0.07 | 63.6 | 7.150524
|  | -2.362 | 2.362 | 0.07 | 68.9 | 7.424958
|  | -1.96 | 1.96 | 0.07 | 74.2 | 7.710383
|  | -1.569 | 1.569 | 0.07 | 79.5 | 8.005623
|  | -1.148 | 1.148 | 0.07 | 84.8 | 8.309633
|  | -0.648 | 0.648 | 0.07 | 90.1 | 8.621485
|  | -0.02 | 0.02 | 0.07 | 95.4 | 8.940358
|  | 0.761 | -0.761 | 0.07 | 100.7 | 9.265528
|  | 2.805 | -2.805 | 0.07 | 95.4 | 8.940358
|  | 3.177 | -3.177 | 0.07 | 90.1 | 8.621485
|  | 3.531 | -3.531 | 0.07 | 84.8 | 8.309633
|  | 3.769 | -3.769 | 0.07 | 79.5 | 8.005623
|  | 3.977 | -3.977 | 0.07 | 74.2 | 7.710383
|  | 4.127 | -4.127 | 0.07 | 68.9 | 7.424958
|  | 4.334 | -4.334 | 0.07 | 63.6 | 7.150524
|  | 4.481 | -4.481 | 0.07 | 58.3 | 6.888396
|  | 4.611 | -4.611 | 0.07 | 53 | 6.64003
|  | 4.741 | -4.741 | 0.07 | 47.7 | 6.407027
|  | 4.851 | -4.851 | 0.07 | 42.4 | 6.191123
|  | 4.941 | -4.941 | 0.07 | 37.1 | 5.994164
|  | 5.071 | -5.071 | 0.07 | 31.8 | 5.818075
|  | 5.148 | -5.148 | 0.07 | 26.5 | 5.664804
|  | 5.217 | -5.217 | 0.07 | 21.2 | 5.536244
|  | 5.298 | -5.298 | 0.07 | 15.9 | 5.434151
|  | 5.364 | -5.364 | 0.07 | 10.6 | 5.360037
|  | 5.404 | -5.404 | 0.07 | 5.3 | 5.315073
|  | 5.449 | -5.449 | 0.07 | 0 | 5.3