## Sheet1
t=0 | [6 empty] | t=12mths
30G gamma @ 5MPa (n=6) | [6 empty] | 30G gamma @ 5MPa (n=3)
Sample | E0 | E1 | E2 | tau 1 | tau 2 | R^2 | Sample | E0 | E1 | E2 | tau 1 | tau 2 | R^2
1 | 21.377 | 2.098 | 4.646 | 5.352 | 115.1 | 0.9863 | 1 | 26.452 | 1.272 | 2.571 | 3.542 | 158 | 0.9294
2 | 24.912 | 2.396 | 4.482 | 5.127 | 126 | 0.9856 | 2 | 27.549 | 2.567 | 1.426 | 6.807 | 110 | 0.9701
3 | 23.362 | 3.571 | 1.735 | 6.992 | 98.95 | 0.9924 | 3 | 25.77 | 2.983 | 2.722 | 5.164 | 96.18 | 0.9924
4 | 22.953 | 1.679 | 3.074 | 4.907 | 109.1 | 0.9944 | 4
5 | 25.604 | 2.053 | 1.157 | 6.303 | 117.6 | 0.9875 | 5
6 | 31.82 | 5.1 | 3.841 | 7.064 | 125.7 | 0.9889 | 6
mean | 25.00467 | 2.816167 | 3.155833 | 5.9575 | 115.4083 | 0.9891833 | mean | 26.59033 | 2.274 | 2.239667 | 5.171 | 121.3933 | 0.9639667
stdev | 3.657437 | 1.292559 | 1.447036 | 0.9564323 | 10.33124 | 0.003510793 | stdev | 0.8975312 | 0.8923379 | 0.7086892 | 1.632511 | 32.44664 | 0.03194469
95% CI | 3.838244 | 1.356457 | 1.518571 | 1.003714 | 10.84197 | 0.003684351 | 95% CI | 2.229591 | 2.21669 | 1.760481 | 4.055383 | 80.60191 | 0.07935501
55G gamma @ 5MPa (n=6) | [6 empty] | 55G gamma @ 5MPa (n=3)
Sample | E0 | E1 | E2 | tau 1 | tau 2 | R^2 | Sample | E0 | E1 | E2 | tau 1 | tau 2 | R^2
1 | 22.299 | 1.972 | 1.922 | 6.581 | 125.9 | 0.9826 | 1 | 26.612 | 1.957 | 2.013 | 4.757 | 114.5 | 0.9891
2 | 19.162 | 1.746 | 3.746 | 5.561 | 131.2 | 0.9872 | 2 | 15.138 | 1.828 | 1.457 | 4.782 | 117.6 | 0.991
3 | 23.529 | 1.391 | 2.183 | 5.134 | 108.1 | 0.9905 | 3 | 21.25 | 1.598 | 3.782 | 5.641 | 120.6 | 0.9901
4 | 20.93 | 2.446 | 5.398 | 4.755 | 131.9 | 0.9853 | 4
5 | 34.081 | 3.864 | 4.05 | 5.599 | 119.7 | 0.9878 | 5
6 | 18.952 | 1.078 | 4.109 | 4.899 | 133.3 | 0.9839 | 6
mean | 23.15883 | 2.082833 | 3.568 | 5.4215 | 125.0167 | 0.9862167 | mean | 18.194 | 1.713 | 2.6195 | 5.2115 | 119.1 | 0.99055
stdev | 5.635776 | 0.9918174 | 1.306379 | 0.6626147 | 9.689668 | 0.002867345 | stdev | 4.321837 | 0.1626346 | 1.644023 | 0.6074047 | 2.12132 | 0.0006363961
95% CI | 5.914385 | 1.040849 | 1.370961 | 0.6953715 | 10.16868 | 0.003009094 | 95% CI | 10.73604 | 0.4040066 | 4.08398 | 1.508877 | 5.269652 | 0.001580896
34G ebeam @ 5MPa (n=6) | [6 empty] | 34G ebeam @ 5MPa (n=6)
Sample | E0 | E1 | E2 | tau 1 | tau 2 | R^2 | Sample | E0 | E1 | E2 | tau 1 | tau 2 | R^2
1 | 14.909 | 3.046 | 3.216 | 8.398 | 101.2 | 0.9928 | 1 | 17.893 | 0.8452 | 1.721 | 5.184 | 153.1 | 0.9678
2 | 22.997 | 1.514 | 0.8224 | 5.378 | 198.3 | 0.9777 | 2 | 21.553 | 1.012 | 2.224 | 5.043 | 146.6 | 0.9854
3 | 20.392 | 1.817 | 2.612 | 5.428 | 137.4 | 0.9882 | 3 | 15.405 | 1.275 | 2.281 | 7.45 | 139.4 | 0.9878
4 | 17.323 | 1.203 | 1.892 | 4.922 | 97.95 | 0.9908 | 4 | 18.933 | 0.7844 | 6.948 | 3.754 | 151.4 | 0.969
5 | 13.622 | 2.067 | 6.117 | 6.07 | 128.1 | 0.9874 | 5 | 22.514 | 2.993 | 4.174 | 7.583 | 109.2 | 0.9934
6 | 19.829 | 1.846 | 1.713 | 6.531 | 107.8 | 0.9947 | 6 | 24.172 | 1.152 | 4.54 | 2.189 | 126.77 | 0.73
mean | 18.17867 | 1.9155 | 2.728733 | 6.121167 | 128.4583 | 0.9886 | mean | 20.07833 | 1.3436 | 3.648 | 5.2005 | 137.745 | 0.9389
stdev | 3.550349 | 0.6299799 | 1.849181 | 1.251026 | 37.57255 | 0.006001666 | stdev | 3.249392 | 0.8286136 | 1.978491 | 2.09395 | 16.96262 | 0.1028632
95% CI | 3.725862 | 0.6611234 | 1.940596 | 1.312871 | 39.42997 | 0.006298363 | 95% CI | 3.410028 | 0.8695767 | 2.076299 | 2.197466 | 17.80118 | 0.1079483
PAA only @ 5MPa (n=6) | [6 empty] | PAA only @ 5MPa (n=6)
Sample | E0 | E1 | E2 | tau 1 | tau 2 | R^2 | Sample | E0 | E1 | E2 | tau 1 | tau 2 | R^2
1 | 53.199 | 5.961 | 5.366 | 4.129 | 116.1 | 0.9883 | 1 | 53.1 | 7.573 | 7.604 | 5.001 | 108.4 | 0.9881
2 | 34.271 | 4.404 | 3.408 | 5.603 | 123.6 | 0.9862 | 2 | 51.027 | 7.296 | 4.35 | 5.562 | 123.9 | 0.9715
3 | 35.504 | 4.043 | 4.755 | 5.41 | 118.5 | 0.9895 | 3 | 36.562 | 3.506 | 3.146 | 4.299 | 119 | 0.9901
4 | 40.721 | 5.341 | 4.888 | 5.032 | 112.4 | 0.9865 | 4 | 28.446 | 3.251 | 2.579 | 4.2 | 101.5 | 0.9909
5 | 27.201 | 6.581 | 2.3 | 6.162 | 105.4 | 0.9931 | 5 | 46.569 | 7.337 | 1.97 | 5.985 | 148.4 | 0.9714
6 | 35.933 | 4.318 | 2.539 | 5.75 | 118.3 | 0.9902 | 6 | 33.865 | 7.22 | 6.403 | 5.111 | 123.5 | 0.9866
mean | 37.80483 | 5.108 | 3.876 | 5.347667 | 115.7167 | 0.9889667 | mean | 41.59483 | 6.0305 | 4.342 | 5.026333 | 120.7833 | 0.9831
stdev | 8.708746 | 1.02035 | 1.304397 | 0.7041144 | 6.231345 | 0.002571899 | stdev | 10.0404 | 2.059193 | 2.238455 | 0.6965101 | 16.17497 | 0.009149208
95% CI | 9.139268 | 1.070791 | 1.36888 | 0.7389227 | 6.539396 | 0.002699043 | 95% CI | 10.53676 | 2.556825 | 2.779409 | 0.8648315 | 20.08388 | 0.01136024
15kGy ebeam @ 5MPa (n=6) | [6 empty] | 15kGy ebeam @ 5MPa (n=6)
Sample | E0 | E1 | E2 | tau 1 | tau 2 | R^2 | Sample | E0 | E1 | E2 | tau 1 | tau 2 | R^2
1 | 17.605 | 1.291 | 3.089 | 4.817 | 89.37 | 0.9961 | 1 | 26.347 | 2.302 | 1.296 | 6.919 | 148 | 0.9585
2 | 20.994 | 1.373 | 0.8236 | 6.431 | 79.22 | 0.975 | 2 | 24.11 | 1.955 | 1.888 | 5.527 | 126.6 | 0.9878
3 | 12.175 | 1.282 | 1.28 | 6.445 | 97.9 | 0.9925 | 3 | 23.499 | 1.491 | 1.238 | 5.845 | 153.3 | 0.9761
4 | 26.23 | 3.477 | 2.173 | 6.653 | 113.9 | 0.9877 | 4 | 21.013 | 1.65 | 2.74 | 5.601 | 127.3 | 0.9879
5 | 19.225 | 1.507 | 2.155 | 5.975 | 103.9 | 0.9906 | 5 | 26.654 | 2.24 | 2.673 | 5.602 | 99.13 | 0.9921
6 | 28.059 | 2.363 | 4.725 | 9.115 | 112.7 | 0.9899 | 6 | 20.784 | 1.526 | 2.268 | 6.065 | 133.5 | 0.9838
mean | 20.71467 | 1.882167 | 2.374267 | 6.572667 | 99.49833 | 0.9886333 | mean | 23.7345 | 1.860667 | 2.017167 | 5.9265 | 131.305 | 0.9810333
stdev | 5.818096 | 0.8814049 | 1.394802 | 1.410379 | 13.54559 | 0.007251391 | stdev | 2.516232 | 0.3579395 | 0.6571741 | 0.5256865 | 19.18712 | 0.01228945
95% CI | 6.105717 | 0.9249777 | 1.463755 | 1.480102 | 14.21523 | 0.007609868 | 95% CI | 2.640623 | 0.3756344 | 0.6896619 | 0.5516742 | 20.13565 | 0.01289699
15+15kGy ebeam @ 5MPa (n=6) | [6 empty] | 15+15kGy ebeam @ 5MPa (n=6)
Sample | E0 | E1 | E2 | tau 1 | tau 2 | R^2 | Sample | E0 | E1 | E2 | tau 1 | tau 2 | R^2
1 | 22.516 | 1.721 | 1.677 | 6.278 | 148.4 | 0.9761 | 1 | 24.788 | 1.094 | 1.448 | 4.564 | 84.48 | 0.986
2 | 21.248 | 0.5782 | 0.979 | 4.234 | 155.6 | 0.9768 | 2 | 20.595 | 0.9192 | 0.9723 | 5.653 | 159 | 0.9648
3 | 18.82 | 1.774 | 3.378 | 6.19 | 125.5 | 0.9899 | 3 | 19.731 | 1.12 | 1.406 | 4.57 | 156 | 0.9716
4 | 28.665 | 2.992 | 1.61 | 7.334 | 151.4 | 0.98 | 4 | 33.683 | 3.858 | 2.3 | 5.426 | 110.4 | 0.9856
5 | 16.009 | 2.738 | 1.414 | 6.935 | 118.6 | 0.9884 | 5 | 24.8 | 2.788 | 3.217 | 5.329 | 120.6 | 0.9882
6 | 19.234 | 1.252 | 1.049 | 6.006 | 101 | 0.9901 | 6 | 23.659 | 2.456 | 3.353 | 5.729 | 112.4 | 0.9927
mean | 21.082 | 1.842533 | 1.6845 | 6.162833 | 133.4167 | 0.98355 | mean | 24.54267 | 2.0392 | 2.11605 | 5.211833 | 123.8133 | 0.9814833
stdev | 4.332502 | 0.9044191 | 0.8773038 | 1.070221 | 21.78554 | 0.006639503 | stdev | 4.963651 | 1.186186 | 1.003454 | 0.5202543 | 28.7809 | 0.01081007
95% CI | 4.546682 | 0.9491297 | 0.9206738 | 1.123128 | 22.86252 | 0.006967731 | 95% CI | 5.209033 | 1.244826 | 1.05306 | 0.5459734 | 30.2037 | 0.01134448
15kGy gamma @ 5MPa (n=6) | [6 empty] | 15kGy gamma @ 5MPa (n=6)
Sample | E0 | E1 | E2 | tau 1 | tau 2 | R^2 | Sample | E0 | E1 | E2 | tau 1 | tau 2 | R^2
1 | 23.231 | 1.323 | 1.967 | 5.407 | 145.2 | 0.9813 | 1 | 14.603 | 1.281 | 2.425 | 7.116 | 99.16 | 0.9925
2 | 25.399 | 1.72 | 1.8 | 5.288 | 118.1 | 0.9855 | 2 | 17.546 | 0.9427 | 3.532 | 5.155 | 136.5 | 0.9864
3 | 23.824 | 1.941 | 1.612 | 6.868 | 124.2 | 0.9704 | 3 | 29.124 | 2.781 | 2.271 | 5.849 | 158.7 | 0.9741
4 | 18.144 | 1.761 | 2.218 | 7.475 | 104.5 | 0.9947 | 4 | 18.928 | 2.4 | 5.193 | 7.026 | 127.1 | 0.9904
5 | 20.224 | 1.217 | 1.475 | 2.772 | 126.79 | 0.9792 | 5 | 23.65 | 2.608 | 2.491 | 6.352 | 109.4 | 0.9897
6 | 22.425 | 2.274 | 3.045 | 4.741 | 136.7 | 0.9817 | 6 | 19.539 | 2.161 | 6.145 | 5.046 | 137.8 | 0.9833
mean | 22.20783 | 1.706 | 2.0195 | 5.425167 | 125.915 | 0.9821333 | mean | 20.565 | 2.02895 | 3.676167 | 6.090667 | 128.11 | 0.9860667
stdev | 2.620683 | 0.3916325 | 0.5664849 | 1.661933 | 14.224 | 0.00795504 | stdev | 5.121835 | 0.7477114 | 1.634701 | 0.896622 | 21.3973 | 0.006698258
95% CI | 2.750239 | 0.4109931 | 0.5944894 | 1.744092 | 14.92717 | 0.008348303 | 95% CI | 5.375036 | 0.784675 | 1.715513 | 0.9409471 | 22.45509 | 0.007029391
Fresh @ 5MPa (n=6)
Sample | E0 | E1 | E2 | tau 1 | tau 2 | R^2
1F | 75.867 | 12.2 | 9.716 | 4.245 | 153.8 | 0.922
2F | 66.338 | 13.38 | 13.81 | 4.493 | 148.2 | 0.9786
3F | 78.7113 | 12.52 | 7.52 | 5.026 | 167.1 | 0.967
4F | 78.269 | 12.68 | 18.69 | 3.278 | 128.1 | 0.9815
5F | 55.235 | 10.82 | 15.63 | 4.827 | 131.9 | 0.9851
6F | 75.586 | 15.02 | 6.495 | 5.575 | 153.1 | 0.976
mean | 71.66772 | 12.77 | 11.97683 | 4.574 | 147.0333 | 0.9683667
stdev | 9.215378 | 1.387991 | 4.833176 | 0.7829089 | 14.65683 | 0.02352536
95% CI | 9.670946 | 1.456608 | 5.072107 | 0.8216125 | 15.3814 | 0.02468835