## Sheet1
Pellet (8Ton) |  |  |  | Pellet (5Ton)
Frequency (THz) | Absorption Coefficient (m-1) | Absorption Coefficient (cm-1) | Refractive Index | Frequency (THz) | Absorption Coefficient (m-1) | Absorption Coefficient (cm-1) | Refractive Index | Absorption Coefficient cm-1 Mean | RI Mean | STD Absorption Coefficient (cm-1) | STD RI
0.24 | 53.8582 | 0.538582 | 1.452806 | 0.24 | 54.47689 | 0.5447689 | 1.45391 | 0.54167545 | 1.453358 | 0.004374799 | 0.0007806459
0.25 | 87.67598 | 0.8767598 | 1.450788 | 0.25 | 87.91985 | 0.8791985 | 1.452076 | 0.87797915 | 1.451432 | 0.001724421 | 0.0009107535
0.26 | 99.32255 | 0.9932255 | 1.448222 | 0.26 | 99.6948 | 0.996948 | 1.449605 | 0.99508675 | 1.4489135 | 0.002632205 | 0.0009779287
0.27 | 98.52006 | 0.9852006 | 1.446315 | 0.27 | 98.71602 | 0.9871602 | 1.44775 | 0.9861804 | 1.4470325 | 0.001385646 | 0.001014698
0.28 | 92.42163 | 0.9242163 | 1.44504 | 0.28 | 92.12179 | 0.9212179 | 1.446536 | 0.9227171 | 1.445788 | 0.002120189 | 0.001057832
0.29 | 83.67338 | 0.8367338 | 1.444259 | 0.29 | 82.90474 | 0.8290474 | 1.445847 | 0.8328906 | 1.445053 | 0.005435106 | 0.001122886
0.3 | 73.9173 | 0.739173 | 1.443923 | 0.3 | 73.18618 | 0.7318618 | 1.445625 | 0.7355174 | 1.444774 | 0.005169799 | 0.001203496
0.31 | 65.40926 | 0.6540926 | 1.443973 | 0.31 | 65.47902 | 0.6547902 | 1.445769 | 0.6544414 | 1.444871 | 0.0004932777 | 0.001269964
0.32 | 60.19531 | 0.6019531 | 1.444247 | 0.32 | 61.57612 | 0.6157612 | 1.446082 | 0.60885715 | 1.4451645 | 0.009763801 | 0.001297541
0.33 | 58.81666 | 0.5881666 | 1.444553 | 0.33 | 61.485 | 0.61485 | 1.446365 | 0.6015083 | 1.445459 | 0.01886801 | 0.001281277
0.34 | 60.53719 | 0.6053719 | 1.444758 | 0.34 | 64.04096 | 0.6404096 | 1.446505 | 0.62289075 | 1.4456315 | 0.0247754 | 0.001235316
0.35 | 64.05486 | 0.6405486 | 1.444794 | 0.35 | 67.73779 | 0.6773779 | 1.446466 | 0.65896325 | 1.44563 | 0.02604225 | 0.001182283
0.36 | 67.76109 | 0.6776109 | 1.444657 | 0.36 | 71.00258 | 0.7100258 | 1.446271 | 0.69381835 | 1.445464 | 0.0229208 | 0.00114127
0.37 | 70.15569 | 0.7015569 | 1.444408 | 0.37 | 72.64352 | 0.7264352 | 1.446001 | 0.71399605 | 1.4452045 | 0.01759161 | 0.001126421
0.38 | 70.72741 | 0.7072741 | 1.444154 | 0.38 | 72.61519 | 0.7261519 | 1.445762 | 0.716713 | 1.444958 | 0.01334862 | 0.001137028
0.39 | 70.31237 | 0.7031237 | 1.443973 | 0.39 | 72.07743 | 0.7207743 | 1.44561 | 0.711949 | 1.4447915 | 0.01248086 | 0.001157534
0.4 | 70.27829 | 0.7027829 | 1.443861 | 0.4 | 72.38258 | 0.7238258 | 1.445512 | 0.71330435 | 1.4446865 | 0.01487958 | 0.001167433
0.41 | 71.38991 | 0.7138991 | 1.443752 | 0.41 | 73.9917 | 0.739917 | 1.44539 | 0.72690805 | 1.444571 | 0.01839743 | 0.001158241
0.42 | 73.25847 | 0.7325847 | 1.443575 | 0.42 | 76.10513 | 0.7610513 | 1.445175 | 0.746818 | 1.444375 | 0.02012893 | 0.001131371
0.43 | 74.57681 | 0.7457681 | 1.443305 | 0.43 | 77.12917 | 0.7712917 | 1.444862 | 0.7585299 | 1.4440835 | 0.01804791 | 0.001100965
0.44 | 73.99489 | 0.7399489 | 1.442984 | 0.44 | 75.75854 | 0.7575854 | 1.444521 | 0.74876715 | 1.4437525 | 0.01247089 | 0.001086823
0.45 | 71.01491 | 0.7101491 | 1.442693 | 0.45 | 71.87712 | 0.7187712 | 1.444242 | 0.71446015 | 1.4434675 | 0.006096745 | 0.001095308
0.46 | 66.1598 | 0.661598 | 1.442498 | 0.46 | 66.48663 | 0.6648663 | 1.444089 | 0.66323215 | 1.4432935 | 0.002311037 | 0.001125007
0.47 | 60.4923 | 0.604923 | 1.442428 | 0.47 | 60.94565 | 0.6094565 | 1.444067 | 0.60718975 | 1.4432475 | 0.003205669 | 0.001158948
0.48 | 55.15493 | 0.5515493 | 1.442481 | 0.48 | 56.35473 | 0.5635473 | 1.444149 | 0.5575483 | 1.443315 | 0.008483867 | 0.001179454
0.49 | 51.20433 | 0.5120433 | 1.442629 | 0.49 | 53.3831 | 0.533831 | 1.444294 | 0.52293715 | 1.4434615 | 0.01540623 | 0.001177333
0.5 | 49.4563 | 0.494563 | 1.442826 | 0.5 | 52.30298 | 0.5230298 | 1.444458 | 0.5087964 | 1.443642 | 0.02012907 | 0.001153998
0.51 | 50.13368 | 0.5013368 | 1.443011 | 0.51 | 53.00912 | 0.5300912 | 1.444602 | 0.515714 | 1.4438065 | 0.02033243 | 0.001125007
0.52 | 52.6692 | 0.526692 | 1.443132 | 0.52 | 55.05582 | 0.5505582 | 1.444698 | 0.5386251 | 1.443915 | 0.01687595 | 0.001107329
0.53 | 56.00884 | 0.5600884 | 1.443171 | 0.53 | 57.79705 | 0.5779705 | 1.444735 | 0.56902945 | 1.443953 | 0.01264455 | 0.001105915
0.54 | 59.12745 | 0.5912745 | 1.443142 | 0.54 | 60.57038 | 0.6057038 | 1.44472 | 0.59848915 | 1.443931 | 0.01020306 | 0.001115815
0.55 | 61.4218 | 0.614218 | 1.443081 | 0.55 | 62.88703 | 0.6288703 | 1.444673 | 0.62154415 | 1.443877 | 0.01036074 | 0.001125714
0.56 | 62.99858 | 0.6299858 | 1.443031 | 0.56 | 64.67785 | 0.6467785 | 1.444623 | 0.63838215 | 1.443827 | 0.01187423 | 0.001125714
0.57 | 64.71157 | 0.6471157 | 1.44301 | 0.57 | 66.44505 | 0.6644505 | 1.44459 | 0.6557831 | 1.4438 | 0.01225755 | 0.001117229
0.58 | 67.51821 | 0.6751821 | 1.442996 | 0.58 | 68.89949 | 0.6889949 | 1.444561 | 0.6820885 | 1.4437785 | 0.009767125 | 0.001106622
0.59 | 71.49937 | 0.7149937 | 1.442937 | 0.59 | 72.19524 | 0.7219524 | 1.4445 | 0.71847305 | 1.4437185 | 0.004920544 | 0.001105208
0.6 | 75.67252 | 0.7567252 | 1.442801 | 0.6 | 75.64572 | 0.7564572 | 1.44438 | 0.7565912 | 1.4435905 | 0.0001895046 | 0.001116522
0.61 | 78.62274 | 0.7862274 | 1.442592 | 0.61 | 78.12691 | 0.7812691 | 1.444201 | 0.78374825 | 1.4433965 | 0.003506048 | 0.001137735
0.62 | 79.13566 | 0.7913566 | 1.44235 | 0.62 | 78.59838 | 0.7859838 | 1.443994 | 0.7886702 | 1.443172 | 0.003799143 | 0.001162484
0.63 | 76.72549 | 0.7672549 | 1.442142 | 0.63 | 76.60469 | 0.7660469 | 1.443816 | 0.7666509 | 1.442979 | 0.000854185 | 0.001183697
0.64 | 72.27244 | 0.7227244 | 1.442039 | 0.64 | 72.88044 | 0.7288044 | 1.443728 | 0.7257644 | 1.4428835 | 0.004299209 | 0.001194303
0.65 | 68.11228 | 0.6811228 | 1.442066 | 0.65 | 69.45649 | 0.6945649 | 1.443752 | 0.68784385 | 1.442909 | 0.009505 | 0.001192182
0.66 | 66.53259 | 0.6653259 | 1.44217 | 0.66 | 68.32905 | 0.6832905 | 1.443841 | 0.6743082 | 1.4430055 | 0.01270289 | 0.001181575
0.67 | 67.88009 | 0.6788009 | 1.442258 | 0.67 | 69.76254 | 0.6976254 | 1.443913 | 0.68821315 | 1.4430855 | 0.01331093 | 0.001170262
0.68 | 70.6495 | 0.706495 | 1.442275 | 0.68 | 72.36624 | 0.7236624 | 1.443918 | 0.7150787 | 1.4430965 | 0.01213918 | 0.001161776
0.69 | 72.9893 | 0.729893 | 1.442226 | 0.69 | 74.45513 | 0.7445513 | 1.443866 | 0.73722215 | 1.443046 | 0.01036498 | 0.001159655
0.7 | 73.87717 | 0.7387717 | 1.442159 | 0.7 | 75.12616 | 0.7512616 | 1.4438 | 0.74501665 | 1.4429795 | 0.008831693 | 0.001160362
0.71 | 73.62637 | 0.7362637 | 1.442124 | 0.71 | 74.73357 | 0.7473357 | 1.443768 | 0.7417997 | 1.442946 | 0.007829086 | 0.001162484
0.72 | 73.6587 | 0.736587 | 1.442141 | 0.72 | 74.66839 | 0.7466839 | 1.443788 | 0.74163545 | 1.4429645 | 0.007139586 | 0.001164605
0.73 | 75.32355 | 0.7532355 | 1.442179 | 0.73 | 76.223 | 0.76223 | 1.443829 | 0.75773275 | 1.443004 | 0.006360072 | 0.001166726
0.74 | 78.69429 | 0.7869429 | 1.442186 | 0.74 | 79.44965 | 0.7944965 | 1.44384 | 0.7907197 | 1.443013 | 0.005341202 | 0.001169555
0.75 | 82.61508 | 0.8261508 | 1.442131 | 0.75 | 83.23079 | 0.8323079 | 1.443791 | 0.82922935 | 1.442961 | 0.004353727 | 0.001173797
0.76 | 85.60373 | 0.8560373 | 1.442019 | 0.76 | 86.15682 | 0.8615682 | 1.443687 | 0.85880275 | 1.442853 | 0.003910937 | 0.001179454
0.77 | 86.64849 | 0.8664849 | 1.441885 | 0.77 | 87.27584 | 0.8727584 | 1.443562 | 0.86962165 | 1.4427235 | 0.004436034 | 0.001185818
0.78 | 85.69818 | 0.8569818 | 1.441774 | 0.78 | 86.5325 | 0.865325 | 1.443458 | 0.8611534 | 1.442616 | 0.005899533 | 0.001190768
0.79 | 83.74874 | 0.8374874 | 1.441721 | 0.79 | 84.83242 | 0.8483242 | 1.443406 | 0.8429058 | 1.4425635 | 0.007662775 | 0.001191475
0.8 | 82.23896 | 0.8223896 | 1.441723 | 0.8 | 83.48836 | 0.8348836 | 1.443404 | 0.8286366 | 1.4425635 | 0.008834592 | 0.001188646
0.81 | 82.09502 | 0.8209502 | 1.441751 | 0.81 | 83.35835 | 0.8335835 | 1.443427 | 0.82726685 | 1.442589 | 0.008933092 | 0.001185111
0.82 | 83.29745 | 0.8329745 | 1.441772 | 0.82 | 84.45865 | 0.8445865 | 1.443445 | 0.8387805 | 1.4426085 | 0.008210924 | 0.00118299
0.83 | 85.1656 | 0.851656 | 1.441765 | 0.83 | 86.21485 | 0.8621485 | 1.443439 | 0.85690225 | 1.442602 | 0.007419318 | 0.001183697
0.84 | 86.88535 | 0.8688535 | 1.441734 | 0.84 | 87.91146 | 0.8791146 | 1.443409 | 0.87398405 | 1.4425715 | 0.007255693 | 0.001184404
0.85 | 87.94645 | 0.8794645 | 1.441691 | 0.85 | 89.0476 | 0.890476 | 1.443366 | 0.88497025 | 1.4425285 | 0.007786306 | 0.001184404
0.86 | 88.36064 | 0.8836064 | 1.441655 | 0.86 | 89.52405 | 0.8952405 | 1.443325 | 0.88942345 | 1.44249 | 0.008226551 | 0.001180868
0.87 | 88.55627 | 0.8855627 | 1.441637 | 0.87 | 89.60167 | 0.8960167 | 1.443298 | 0.8907897 | 1.4424675 | 0.007392094 | 0.001174504
0.88 | 89.03812 | 0.8903812 | 1.441633 | 0.88 | 89.67801 | 0.8967801 | 1.443286 | 0.89358065 | 1.4424595 | 0.004524706 | 0.001168848
0.89 | 90.09869 | 0.9009869 | 1.441635 | 0.89 | 90.07549 | 0.9007549 | 1.443285 | 0.9008709 | 1.44246 | 0.0001640488 | 0.001166726
0.9 | 91.7359 | 0.917359 | 1.441631 | 0.9 | 90.9578 | 0.909578 | 1.443287 | 0.9134685 | 1.442459 | 0.005501998 | 0.001170969
0.91 | 93.71798 | 0.9371798 | 1.441613 | 0.91 | 92.33078 | 0.9233078 | 1.443286 | 0.9302438 | 1.4424495 | 0.009808985 | 0.00118299
0.92 | 95.7048 | 0.957048 | 1.441579 | 0.92 | 94.06088 | 0.9406088 | 1.443274 | 0.9488284 | 1.4424265 | 0.01162427 | 0.001198546
0.93 | 97.36952 | 0.9736952 | 1.441531 | 0.93 | 95.9 | 0.959 | 1.443248 | 0.9663476 | 1.4423895 | 0.01039108 | 0.001214102
0.94 | 98.46912 | 0.9846912 | 1.441474 | 0.94 | 97.52372 | 0.9752372 | 1.443207 | 0.9799642 | 1.4423405 | 0.006684988 | 0.001225416
0.95 | 98.852 | 0.98852 | 1.441417 | 0.95 | 98.58176 | 0.9858176 | 1.443155 | 0.9871688 | 1.442286 | 0.001910885 | 0.001228952
0.96 | 98.46633 | 0.9846633 | 1.441367 | 0.96 | 98.78183 | 0.9878183 | 1.443101 | 0.9862408 | 1.442234 | 0.002230922 | 0.001226123
0.97 | 97.43675 | 0.9743675 | 1.441335 | 0.97 | 98.0456 | 0.980456 | 1.443058 | 0.97741175 | 1.4421965 | 0.00430522 | 0.001218345
0.98 | 96.1664 | 0.961664 | 1.441329 | 0.98 | 96.69123 | 0.9669123 | 1.443041 | 0.96428815 | 1.442185 | 0.003711109 | 0.001210567
0.99 | 95.29973 | 0.9529973 | 1.44135 | 0.99 | 95.44463 | 0.9544463 | 1.443056 | 0.9537218 | 1.442203 | 0.001024598 | 0.001206324
1 | 95.45463 | 0.9545463 | 1.441388 | 1 | 95.12788 | 0.9512788 | 1.443096 | 0.95291255 | 1.442242 | 0.002310471 | 0.001207738
1.01 | 96.89407 | 0.9689407 | 1.441427 | 1.01 | 96.20467 | 0.9620467 | 1.443141 | 0.9654937 | 1.442284 | 0.004874794 | 0.001211981
1.02 | 99.38816 | 0.9938816 | 1.441449 | 1.02 | 98.53028 | 0.9853028 | 1.443173 | 0.9895922 | 1.442311 | 0.006066128 | 0.001219052
1.03 | 102.3181 | 1.023181 | 1.441445 | 1.03 | 101.4304 | 1.014304 | 1.443176 | 1.0187425 | 1.4423105 | 0.006276987 | 0.001224002
1.04 | 104.9412 | 1.049412 | 1.441417 | 1.04 | 104.0313 | 1.040313 | 1.443154 | 1.0448625 | 1.4422855 | 0.006433965 | 0.001228244
1.05 | 106.7458 | 1.067458 | 1.441378 | 1.05 | 105.7353 | 1.057353 | 1.443122 | 1.0624055 | 1.44225 | 0.007145314 | 0.001233194
1.06 | 107.7491 | 1.077491 | 1.441344 | 1.06 | 106.6232 | 1.066232 | 1.443098 | 1.0718615 | 1.442221 | 0.007961315 | 0.001240265
1.07 | 108.4866 | 1.084866 | 1.441327 | 1.07 | 107.4304 | 1.074304 | 1.443095 | 1.079585 | 1.442211 | 0.007468462 | 0.001250165
1.08 | 109.6228 | 1.096228 | 1.441322 | 1.08 | 109.0069 | 1.090069 | 1.443104 | 1.0931485 | 1.442213 | 0.004355071 | 0.001260064
1.09 | 111.4785 | 1.114785 | 1.441317 | 1.09 | 111.6727 | 1.116727 | 1.443108 | 1.115756 | 1.4422125 | 0.001373201 | 0.001266428
1.1 | 113.8245 | 1.138245 | 1.441298 | 1.1 | 114.9517 | 1.149517 | 1.443086 | 1.143881 | 1.442192 | 0.007970508 | 0.001264307
1.11 | 116.0438 | 1.160438 | 1.441262 | 1.11 | 117.835 | 1.17835 | 1.443035 | 1.169394 | 1.4421485 | 0.0126657 | 0.0012537
1.12 | 117.54 | 1.1754 | 1.441215 | 1.12 | 119.4245 | 1.194245 | 1.44297 | 1.1848225 | 1.4420925 | 0.01332543 | 0.001240972
1.13 | 118.1411 | 1.181411 | 1.441171 | 1.13 | 119.5688 | 1.195688 | 1.442914 | 1.1885495 | 1.4420425 | 0.01009536 | 0.001232487
1.14 | 118.1996 | 1.181996 | 1.441142 | 1.14 | 118.9872 | 1.189872 | 1.442884 | 1.185934 | 1.442013 | 0.005569173 | 0.00123178
1.15 | 118.3047 | 1.183047 | 1.441129 | 1.15 | 118.7405 | 1.187405 | 1.44288 | 1.185226 | 1.4420045 | 0.003081571 | 0.001238144
1.16 | 118.8639 | 1.188639 | 1.441126 | 1.16 | 119.4929 | 1.194929 | 1.442887 | 1.191784 | 1.4420065 | 0.004447702 | 0.001245215
1.17 | 119.8888 | 1.198888 | 1.441122 | 1.17 | 121.1319 | 1.211319 | 1.442886 | 1.2051035 | 1.442004 | 0.008790044 | 0.001247336
1.18 | 121.1009 | 1.211009 | 1.441114 | 1.18 | 122.9534 | 1.229534 | 1.442869 | 1.2202715 | 1.4419915 | 0.01309915 | 0.001240972
1.19 | 122.2353 | 1.222353 | 1.441103 | 1.19 | 124.2472 | 1.242472 | 1.442842 | 1.2324125 | 1.4419725 | 0.01422628 | 0.001229659
1.2 | 123.2903 | 1.232903 | 1.441096 | 1.2 | 124.8578 | 1.248578 | 1.442819 | 1.2407405 | 1.4419575 | 0.0110839 | 0.001218345
1.21 | 124.5146 | 1.245146 | 1.441093 | 1.21 | 125.2714 | 1.252714 | 1.442811 | 1.24893 | 1.441952 | 0.005351384 | 0.001214809
1.22 | 126.1563 | 1.261563 | 1.441092 | 1.22 | 126.1771 | 1.261771 | 1.442814 | 1.261667 | 1.441953 | 0.0001470782 | 0.001217638
1.23 | 128.2114 | 1.282114 | 1.441085 | 1.23 | 127.9152 | 1.279152 | 1.442818 | 1.280633 | 1.4419515 | 0.00209445 | 0.001225416
1.24 | 130.3724 | 1.303724 | 1.441066 | 1.24 | 130.2313 | 1.302313 | 1.442808 | 1.3030185 | 1.441937 | 0.0009977277 | 0.00123178
1.25 | 132.2039 | 1.322039 | 1.441038 | 1.25 | 132.4512 | 1.324512 | 1.442781 | 1.3232755 | 1.4419095 | 0.001748675 | 0.001232487
1.26 | 133.4237 | 1.334237 | 1.441007 | 1.26 | 133.9295 | 1.339295 | 1.442743 | 1.336766 | 1.441875 | 0.003576546 | 0.001227537
1.27 | 134.0894 | 1.340894 | 1.440982 | 1.27 | 134.4693 | 1.344693 | 1.442708 | 1.3427935 | 1.441845 | 0.002686299 | 0.001220466
1.28 | 134.5454 | 1.345454 | 1.440968 | 1.28 | 134.4129 | 1.344129 | 1.442687 | 1.3447915 | 1.4418275 | 0.0009369165 | 0.001215517
1.29 | 135.1839 | 1.351839 | 1.440963 | 1.29 | 134.3647 | 1.343647 | 1.442681 | 1.347743 | 1.441822 | 0.005792619 | 0.001214809
1.3 | 136.2276 | 1.362276 | 1.440963 | 1.3 | 134.8113 | 1.348113 | 1.442687 | 1.3551945 | 1.441825 | 0.01001475 | 0.001219052
1.31 | 137.6829 | 1.376829 | 1.440963 | 1.31 | 135.9212 | 1.359212 | 1.442695 | 1.3680205 | 1.441829 | 0.0124571 | 0.001224709
1.32 | 139.445 | 1.39445 | 1.44096 | 1.32 | 137.585 | 1.37585 | 1.4427 | 1.38515 | 1.44183 | 0.01315219 | 0.001230366
1.33 | 141.4239 | 1.414239 | 1.440954 | 1.33 | 139.5775 | 1.395775 | 1.442698 | 1.405007 | 1.441826 | 0.01305602 | 0.001233194
1.34 | 143.582 | 1.43582 | 1.440944 | 1.34 | 141.6921 | 1.416921 | 1.442689 | 1.4263705 | 1.4418165 | 0.01336361 | 0.001233901
1.35 | 145.8724 | 1.458724 | 1.440928 | 1.35 | 143.779 | 1.43779 | 1.442674 | 1.448257 | 1.441801 | 0.01480257 | 0.001234608
1.36 | 148.1706 | 1.481706 | 1.440906 | 1.36 | 145.7285 | 1.457285 | 1.442655 | 1.4694955 | 1.4417805 | 0.01726825 | 0.00123673
1.37 | 150.2903 | 1.502903 | 1.440878 | 1.37 | 147.4736 | 1.474736 | 1.442633 | 1.4888195 | 1.4417555 | 0.01991708 | 0.001240972
1.38 | 152.082 | 1.52082 | 1.440846 | 1.38 | 149.0275 | 1.490275 | 1.44261 | 1.5055475 | 1.441728 | 0.02159858 | 0.001247336
1.39 | 153.5272 | 1.535272 | 1.440814 | 1.39 | 150.494 | 1.50494 | 1.442589 | 1.520106 | 1.4417015 | 0.02144796 | 0.001255115
1.4 | 154.7335 | 1.547335 | 1.440784 | 1.4 | 151.998 | 1.51998 | 1.442568 | 1.5336575 | 1.441676 | 0.01934291 | 0.001261478
1.41 | 155.8303 | 1.558303 | 1.440757 | 1.41 | 153.5654 | 1.535654 | 1.442545 | 1.5469785 | 1.441651 | 0.01601526 | 0.001264307
1.42 | 156.8628 | 1.568628 | 1.440731 | 1.42 | 155.0623 | 1.550623 | 1.442518 | 1.5596255 | 1.4416245 | 0.01273146 | 0.0012636
1.43 | 157.7897 | 1.577897 | 1.440706 | 1.43 | 156.2738 | 1.562738 | 1.442488 | 1.5703175 | 1.441597 | 0.01071903 | 0.001260064
1.44 | 158.5906 | 1.585906 | 1.440683 | 1.44 | 157.0795 | 1.570795 | 1.442458 | 1.5783505 | 1.4415705 | 0.01068509 | 0.001255115
1.45 | 159.3651 | 1.593651 | 1.440664 | 1.45 | 157.5723 | 1.575723 | 1.442433 | 1.584687 | 1.4415485 | 0.01267701 | 0.001250872
1.46 | 160.3012 | 1.603012 | 1.440649 | 1.46 | 157.9996 | 1.579996 | 1.442414 | 1.591504 | 1.4415315 | 0.01627477 | 0.001248043
1.47 | 161.5193 | 1.615193 | 1.440634 | 1.47 | 158.5733 | 1.585733 | 1.4424 | 1.600463 | 1.441517 | 0.02083137 | 0.001248751
1.48 | 162.9316 | 1.629316 | 1.440615 | 1.48 | 159.3288 | 1.593288 | 1.442386 | 1.611302 | 1.4415005 | 0.02547564 | 0.001252286
1.49 | 164.267 | 1.64267 | 1.440591 | 1.49 | 160.1606 | 1.601606 | 1.442371 | 1.622138 | 1.441481 | 0.02903663 | 0.00125865
1.5 | 165.272 | 1.65272 | 1.440565 | 1.5 | 160.99 | 1.6099 | 1.442357 | 1.63131 | 1.441461 | 0.03027831 | 0.001267135
1.51 | 165.9381 | 1.659381 | 1.440541 | 1.51 | 161.8829 | 1.618829 | 1.442344 | 1.639105 | 1.4414425 | 0.02867459 | 0.001274914
1.52 | 166.5489 | 1.665489 | 1.440524 | 1.52 | 162.9768 | 1.629768 | 1.442331 | 1.6476285 | 1.4414275 | 0.02525856 | 0.001277742
1.53 | 167.4707 | 1.674707 | 1.44051 | 1.53 | 164.2669 | 1.642669 | 1.442315 | 1.658688 | 1.4414125 | 0.02265429 | 0.001276328
1.54 | 168.8433 | 1.688433 | 1.440495 | 1.54 | 165.4837 | 1.654837 | 1.442291 | 1.671635 | 1.441393 | 0.02375596 | 0.001269964
1.55 | 170.4326 | 1.704326 | 1.440472 | 1.55 | 166.2415 | 1.662415 | 1.442264 | 1.6833705 | 1.441368 | 0.02963555 | 0.001267135
1.56 | 171.7706 | 1.717706 | 1.440439 | 1.56 | 166.3848 | 1.663848 | 1.442239 | 1.690777 | 1.441339 | 0.03808336 | 0.001272792
1.57 | 172.4777 | 1.724777 | 1.440402 | 1.57 | 166.2255 | 1.662255 | 1.442224 | 1.693516 | 1.441313 | 0.04420973 | 0.001288349
1.58 | 172.5111 | 1.725111 | 1.440368 | 1.58 | 166.3897 | 1.663897 | 1.442218 | 1.694504 | 1.441293 | 0.04328483 | 0.001308148
1.59 | 172.1411 | 1.721411 | 1.44034 | 1.59 | 167.3062 | 1.673062 | 1.442214 | 1.6972365 | 1.441277 | 0.03418791 | 0.001325118
1.6 | 171.6899 | 1.716899 | 1.44032 | 1.6 | 168.7184 | 1.687184 | 1.442199 | 1.7020415 | 1.4412595 | 0.02101168 | 0.001328654
1.61 | 171.2788 | 1.712788 | 1.440303 | 1.61 | 169.6901 | 1.696901 | 1.442169 | 1.7048445 | 1.441236 | 0.01123381 | 0.001319461
1.62 | 170.821 | 1.70821 | 1.440289 | 1.62 | 169.2761 | 1.692761 | 1.442134 | 1.7004855 | 1.4412115 | 0.01092409 | 0.001304612
1.63 | 170.2629 | 1.702629 | 1.440281 | 1.63 | 167.4307 | 1.674307 | 1.442116 | 1.688468 | 1.4411985 | 0.02002668 | 0.001297541
1.64 | 169.8244 | 1.698244 | 1.44028 | 1.64 | 165.3514 | 1.653514 | 1.44213 | 1.675879 | 1.441205 | 0.03162889 | 0.001308148
1.65 | 169.9674 | 1.699674 | 1.440287 | 1.65 | 164.8709 | 1.648709 | 1.442173 | 1.6741915 | 1.44123 | 0.0360377 | 0.001333603
1.66 | 171.0747 | 1.710747 | 1.440293 | 1.66 | 167.32 | 1.6732 | 1.442221 | 1.6919735 | 1.441257 | 0.02654974 | 0.001363302
1.67 | 173.0678 | 1.730678 | 1.44029 | 1.67 | 172.5722 | 1.725722 | 1.442243 | 1.7282 | 1.4412665 | 0.003504421 | 0.00138098
1.68 | 175.2613 | 1.752613 | 1.440267 | 1.68 | 178.8045 | 1.788045 | 1.442214 | 1.770329 | 1.4412405 | 0.02505421 | 0.001376737
1.69 | 176.672 | 1.76672 | 1.440229 | 1.69 | 183.3377 | 1.833377 | 1.442137 | 1.8000485 | 1.441183 | 0.04713362 | 0.00134916
1.7 | 176.6756 | 1.766756 | 1.440185 | 1.7 | 184.3347 | 1.843347 | 1.442041 | 1.8050515 | 1.441113 | 0.05415802 | 0.00131239
1.71 | 175.4701 | 1.754701 | 1.440151 | 1.71 | 182.0561 | 1.820561 | 1.441963 | 1.787631 | 1.441057 | 0.04657005 | 0.001281277
1.72 | 173.8763 | 1.738763 | 1.440133 | 1.72 | 178.4406 | 1.784406 | 1.441923 | 1.7615845 | 1.441028 | 0.03227447 | 0.001265721
1.73 | 172.6723 | 1.726723 | 1.440126 | 1.73 | 175.499 | 1.75499 | 1.441913 | 1.7408565 | 1.4410195 | 0.01998779 | 0.0012636
1.74 | 172.0508 | 1.720508 | 1.440121 | 1.74 | 173.9925 | 1.739925 | 1.441912 | 1.7302165 | 1.4410165 | 0.01372989 | 0.001266428
1.75 | 171.5874 | 1.715874 | 1.44011 | 1.75 | 173.2332 | 1.732332 | 1.441901 | 1.724103 | 1.4410055 | 0.01163756 | 0.001266428
1.76 | 170.7195 | 1.707195 | 1.440098 | 1.76 | 171.9772 | 1.719772 | 1.441882 | 1.7134835 | 1.44099 | 0.008893282 | 0.001261478
1.77 | 169.3357 | 1.693357 | 1.44009 | 1.77 | 169.6727 | 1.696727 | 1.441867 | 1.695042 | 1.4409785 | 0.00238295 | 0.001256529
1.78 | 167.9087 | 1.679087 | 1.440092 | 1.78 | 166.9463 | 1.669463 | 1.441869 | 1.674275 | 1.4409805 | 0.006805196 | 0.001256529
1.79 | 167.065 | 1.67065 | 1.440102 | 1.79 | 164.9598 | 1.649598 | 1.441889 | 1.660124 | 1.4409955 | 0.01488601 | 0.0012636
1.8 | 167.0402 | 1.670402 | 1.44011 | 1.8 | 164.4052 | 1.644052 | 1.441912 | 1.657227 | 1.441011 | 0.01863226 | 0.001274206
1.81 | 167.4575 | 1.674575 | 1.440109 | 1.81 | 164.976 | 1.64976 | 1.441924 | 1.6621675 | 1.4410165 | 0.01754685 | 0.001283399
1.82 | 167.5689 | 1.675689 | 1.440097 | 1.82 | 165.599 | 1.65599 | 1.441919 | 1.6658395 | 1.441008 | 0.0139293 | 0.001288349
1.83 | 166.8206 | 1.668206 | 1.440082 | 1.83 | 165.2631 | 1.652631 | 1.441905 | 1.6604185 | 1.4409935 | 0.01101319 | 0.001289056
1.84 | 165.3041 | 1.653041 | 1.440073 | 1.84 | 163.8285 | 1.638285 | 1.441895 | 1.645663 | 1.440984 | 0.01043407 | 0.001288349
1.85 | 163.6517 | 1.636517 | 1.440074 | 1.85 | 162.0691 | 1.620691 | 1.441898 | 1.628604 | 1.440986 | 0.01119067 | 0.001289763
1.86 | 162.4802 | 1.624802 | 1.440083 | 1.86 | 160.9406 | 1.609406 | 1.441912 | 1.617104 | 1.4409975 | 0.01088662 | 0.001293298
1.87 | 161.9144 | 1.619144 | 1.44009 | 1.87 | 160.8101 | 1.608101 | 1.441926 | 1.6136225 | 1.441008 | 0.00780858 | 0.001298248
1.88 | 161.5419 | 1.615419 | 1.440092 | 1.88 | 161.2276 | 1.612276 | 1.441929 | 1.6138475 | 1.4410105 | 0.002222437 | 0.001298955
1.89 | 160.7829 | 1.607829 | 1.440088 | 1.89 | 161.3047 | 1.613047 | 1.44192 | 1.610438 | 1.441004 | 0.003689683 | 0.00129542
1.9 | 159.4023 | 1.594023 | 1.440086 | 1.9 | 160.4123 | 1.604123 | 1.441908 | 1.599073 | 1.440997 | 0.007141778 | 0.001288349
1.91 | 157.7564 | 1.577564 | 1.440093 | 1.91 | 158.6775 | 1.586775 | 1.441902 | 1.5821695 | 1.4409975 | 0.006513161 | 0.001279156
1.92 | 156.5311 | 1.565311 | 1.440108 | 1.92 | 156.8533 | 1.568533 | 1.44191 | 1.566922 | 1.441009 | 0.002278298 | 0.001274206
1.93 | 156.1908 | 1.561908 | 1.440126 | 1.93 | 155.6971 | 1.556971 | 1.441925 | 1.5594395 | 1.4410255 | 0.003490986 | 0.001272085
1.94 | 156.5981 | 1.565981 | 1.440137 | 1.94 | 155.4101 | 1.554101 | 1.441938 | 1.560041 | 1.4410375 | 0.008400429 | 0.001273499
1.95 | 157.07 | 1.5707 | 1.440135 | 1.95 | 155.5297 | 1.555297 | 1.441942 | 1.5629985 | 1.4410385 | 0.01089157 | 0.001277742
1.96 | 156.8174 | 1.568174 | 1.440124 | 1.96 | 155.2789 | 1.552789 | 1.441936 | 1.5604815 | 1.44103 | 0.01087884 | 0.001281277
1.97 | 155.4797 | 1.554797 | 1.440114 | 1.97 | 154.1095 | 1.541095 | 1.441927 | 1.547946 | 1.4410205 | 0.009688777 | 0.001281985
1.98 | 153.3683 | 1.533683 | 1.440113 | 1.98 | 152.0597 | 1.520597 | 1.441925 | 1.52714 | 1.441019 | 0.009253199 | 0.001281277
1.99 | 151.2336 | 1.512336 | 1.440126 | 1.99 | 149.6826 | 1.496826 | 1.441934 | 1.504581 | 1.44103 | 0.01096723 | 0.001278449
2 | 149.7651 | 1.497651 | 1.440148 | 2 | 147.6581 | 1.476581 | 1.441955 | 1.487116 | 1.4410515 | 0.01489874 | 0.001277742
2.01 | 149.2126 | 1.492126 | 1.440172 | 2.01 | 146.4173 | 1.464173 | 1.441981 | 1.4781495 | 1.4410765 | 0.01976576 | 0.001279156
2.02 | 149.3436 | 1.493436 | 1.44019 | 2.02 | 146.0021 | 1.460021 | 1.442007 | 1.4767285 | 1.4410985 | 0.02362797 | 0.001284813
2.03 | 149.6816 | 1.496816 | 1.440202 | 2.03 | 146.1579 | 1.461579 | 1.442028 | 1.4791975 | 1.441115 | 0.02491632 | 0.001291177
2.04 | 149.8197 | 1.498197 | 1.440207 | 2.04 | 146.5279 | 1.465279 | 1.442042 | 1.481738 | 1.4411245 | 0.02327654 | 0.001297541
2.05 | 149.5932 | 1.495932 | 1.44021 | 2.05 | 146.8126 | 1.468126 | 1.442051 | 1.482029 | 1.4411305 | 0.01966181 | 0.001301784
2.06 | 149.0316 | 1.490316 | 1.440214 | 2.06 | 146.8233 | 1.468233 | 1.442056 | 1.4792745 | 1.441135 | 0.01561504 | 0.001302491
2.07 | 148.2015 | 1.482015 | 1.440219 | 2.07 | 146.4641 | 1.464641 | 1.442059 | 1.473328 | 1.441139 | 0.01228527 | 0.001301076
2.08 | 147.1269 | 1.471269 | 1.440226 | 2.08 | 145.7155 | 1.457155 | 1.442064 | 1.464212 | 1.441145 | 0.009980105 | 0.001299662
2.09 | 145.8601 | 1.458601 | 1.440238 | 2.09 | 144.6537 | 1.446537 | 1.442071 | 1.452569 | 1.4411545 | 0.008530536 | 0.001296127
2.1 | 144.6114 | 1.446114 | 1.440256 | 2.1 | 143.4661 | 1.434661 | 1.442084 | 1.4403875 | 1.44117 | 0.008098494 | 0.001292591
2.11 | 143.7653 | 1.437653 | 1.440281 | 2.11 | 142.399 | 1.42399 | 1.442101 | 1.4308215 | 1.441191 | 0.0096612 | 0.001286934
2.12 | 143.6991 | 1.436991 | 1.440309 | 2.12 | 141.6351 | 1.416351 | 1.442121 | 1.426671 | 1.441215 | 0.01459468 | 0.001281277
2.13 | 144.5124 | 1.445124 | 1.440333 | 2.13 | 141.1897 | 1.411897 | 1.442141 | 1.4285105 | 1.441237 | 0.02349504 | 0.001278449
2.14 | 145.8853 | 1.458853 | 1.440349 | 2.14 | 140.9276 | 1.409276 | 1.442161 | 1.4340645 | 1.441255 | 0.03505623 | 0.001281277
2.15 | 147.2007 | 1.472007 | 1.440355 | 2.15 | 140.709 | 1.40709 | 1.44218 | 1.4395485 | 1.4412675 | 0.04590325 | 0.00129047
2.16 | 147.8684 | 1.478684 | 1.440353 | 2.16 | 140.5587 | 1.405587 | 1.442201 | 1.4421355 | 1.441277 | 0.05168738 | 0.001306733
2.17 | 147.6602 | 1.476602 | 1.440351 | 2.17 | 140.7229 | 1.407229 | 1.442226 | 1.4419155 | 1.4412885 | 0.04905412 | 0.001325825
2.18 | 146.855 | 1.46855 | 1.440355 | 2.18 | 141.541 | 1.41541 | 1.442252 | 1.44198 | 1.4413035 | 0.03757565 | 0.001341382
2.19 | 146.0859 | 1.460859 | 1.440369 | 2.19 | 143.1798 | 1.431798 | 1.442273 | 1.4463285 | 1.441321 | 0.02054923 | 0.001346331
2.2 | 145.9624 | 1.459624 | 1.440389 | 2.2 | 145.4012 | 1.454012 | 1.442285 | 1.456818 | 1.441337 | 0.003968283 | 0.001340674
2.21 | 146.7037 | 1.467037 | 1.440409 | 2.21 | 147.5634 | 1.475634 | 1.442284 | 1.4713355 | 1.4413465 | 0.006078997 | 0.001325825
2.22 | 148.0278 | 1.480278 | 1.440421 | 2.22 | 148.923 | 1.48923 | 1.442273 | 1.484754 | 1.441347 | 0.00633002 | 0.001309562
2.23 | 149.3591 | 1.493591 | 1.440425 | 2.23 | 149.0686 | 1.490686 | 1.442259 | 1.4921385 | 1.441342 | 0.002054145 | 0.001296834
2.24 | 150.1903 | 1.501903 | 1.440422 | 2.24 | 148.1767 | 1.481767 | 1.442251 | 1.491835 | 1.4413365 | 0.0142383 | 0.001293298
2.25 | 150.3427 | 1.503427 | 1.440419 | 2.25 | 146.8968 | 1.468968 | 1.442253 | 1.4861975 | 1.441336 | 0.02436619 | 0.001296834
2.26 | 149.9749 | 1.499749 | 1.440418 | 2.26 | 145.9444 | 1.459444 | 1.442263 | 1.4795965 | 1.4413405 | 0.02849994 | 0.001304612
2.27 | 149.3876 | 1.493876 | 1.440422 | 2.27 | 145.6713 | 1.456713 | 1.442276 | 1.4752945 | 1.441349 | 0.02627821 | 0.001310976
2.28 | 148.7959 | 1.487959 | 1.440429 | 2.28 | 145.8737 | 1.458737 | 1.442284 | 1.473348 | 1.4413565 | 0.02066307 | 0.001311683
2.29 | 148.2297 | 1.482297 | 1.440439 | 2.29 | 145.9459 | 1.459459 | 1.442285 | 1.470878 | 1.441362 | 0.0161489 | 0.001305319
2.3 | 147.6038 | 1.476038 | 1.440449 | 2.3 | 145.2906 | 1.452906 | 1.442283 | 1.464472 | 1.441366 | 0.01635679 | 0.001296834
2.31 | 146.877 | 1.46877 | 1.440463 | 2.31 | 143.7298 | 1.437298 | 1.442284 | 1.453034 | 1.4413735 | 0.02225406 | 0.001287641
2.32 | 146.1567 | 1.461567 | 1.44048 | 2.32 | 141.6281 | 1.416281 | 1.442294 | 1.438924 | 1.441387 | 0.03202204 | 0.001282692
2.33 | 145.6643 | 1.456643 | 1.440501 | 2.33 | 139.6539 | 1.396539 | 1.442316 | 1.426591 | 1.4414085 | 0.04249995 | 0.001283399
2.34 | 145.6001 | 1.456001 | 1.440525 | 2.34 | 138.3854 | 1.383854 | 1.442346 | 1.4199275 | 1.4414355 | 0.05101563 | 0.001287641
2.35 | 146.0262 | 1.460262 | 1.440549 | 2.35 | 138.0546 | 1.380546 | 1.442378 | 1.420404 | 1.4414635 | 0.05636772 | 0.001293298
2.36 | 146.8469 | 1.468469 | 1.44057 | 2.36 | 138.5538 | 1.385538 | 1.442408 | 1.4270035 | 1.441489 | 0.05864107 | 0.001299662
2.37 | 147.8824 | 1.478824 | 1.440588 | 2.37 | 139.6196 | 1.396196 | 1.442433 | 1.43751 | 1.4415105 | 0.05842682 | 0.001304612
2.38 | 148.9666 | 1.489666 | 1.440603 | 2.38 | 141.0155 | 1.410155 | 1.442452 | 1.4499105 | 1.4415275 | 0.05622277 | 0.00130744
2.39 | 149.9999 | 1.499999 | 1.440615 | 2.39 | 142.5802 | 1.425802 | 1.442466 | 1.4629005 | 1.4415405 | 0.0524652 | 0.001308855
2.4 | 150.9274 | 1.509274 | 1.440624 | 2.4 | 144.1306 | 1.441306 | 1.442473 | 1.47529 | 1.4415485 | 0.04806063 | 0.00130744
2.41 | 151.6765 | 1.516765 | 1.440631 | 2.41 | 145.3448 | 1.453448 | 1.442474 | 1.4851065 | 1.4415525 | 0.04477188 | 0.001303198
2.42 | 152.1216 | 1.521216 | 1.440637 | 2.42 | 145.7895 | 1.457895 | 1.442469 | 1.4895555 | 1.441553 | 0.04477471 | 0.00129542
2.43 | 152.1291 | 1.521291 | 1.440643 | 2.43 | 145.1512 | 1.451512 | 1.442464 | 1.4864015 | 1.4415535 | 0.0493412 | 0.001287641
2.44 | 151.6611 | 1.516611 | 1.440651 | 2.44 | 143.5245 | 1.435245 | 1.442467 | 1.475928 | 1.441559 | 0.05753445 | 0.001284106
2.45 | 150.859 | 1.50859 | 1.440664 | 2.45 | 141.5073 | 1.415073 | 1.442482 | 1.4618315 | 1.441573 | 0.0661265 | 0.00128552
2.46 | 150.0375 | 1.500375 | 1.440684 | 2.46 | 139.9814 | 1.399814 | 1.44251 | 1.4500945 | 1.441597 | 0.07110737 | 0.001291177
2.47 | 149.5855 | 1.495855 | 1.440711 | 2.47 | 139.6991 | 1.396991 | 1.442546 | 1.446423 | 1.4416285 | 0.0699074 | 0.001297541
2.48 | 149.8272 | 1.498272 | 1.440743 | 2.48 | 140.898 | 1.40898 | 1.442579 | 1.453626 | 1.441661 | 0.06313898 | 0.001298248