## Rheometer Measurements
VW Measurement 1 |  | VW Measurement 2 |  | VW Measurement 3 |  | Average
Shear Rate | Viscosity | Shear Rate | Viscosity | Shear Rate | Viscosity | Shear Rate | Viscosity | Viscosity | Standard Deviation
[1/s] | [Pa·s] | [1/s] | [Pa·s] | [1/s] | [Pa·s] | [1/s] | [Pa·s] | [cP] | STDEV Pa s | STDEV cP
5.98 | 0.167 | 5.93 | 0.169 | 5.97 | 0.168 | 5.96 | 0.168 | 168 | 0.001 | 1
9 | 0.166 | 8.98 | 0.167 | 9.01 | 0.166 | 8.996667 | 0.1663333 | 166.3333 | 0.0005773503 | 0.5773503
12 | 0.166 | 12 | 0.166 | 12 | 0.166 | 12 | 0.166 | 166 | 0 | 0
15 | 0.166 | 15 | 0.167 | 15 | 0.166 | 15 | 0.1663333 | 166.3333 | 0.0005773503 | 0.5773503
18 | 0.166 | 18 | 0.166 | 18 | 0.166 | 18 | 0.166 | 166 | 0 | 0
21 | 0.166 | 21 | 0.166 | 21.1 | 0.165 | 21.03333 | 0.1656667 | 165.6667 | 0.0005773503 | 0.5773503
24.1 | 0.166 | 24 | 0.166 | 24.1 | 0.165 | 24.06667 | 0.1656667 | 165.6667 | 0.0005773503 | 0.5773503
27.1 | 0.165 | 27.1 | 0.166 | 27.2 | 0.165 | 27.13333 | 0.1653333 | 165.3333 | 0.0005773503 | 0.5773503
30.2 | 0.165 | 30.2 | 0.165 | 30.2 | 0.165 | 30.2 | 0.165 | 165 | 0 | 0
33.3 | 0.164 | 33.2 | 0.165 | 33.4 | 0.164 | 33.3 | 0.1643333 | 164.3333 | 0.0005773503 | 0.5773503
36.4 | 0.164 | 36.4 | 0.164 | 36.5 | 0.164 | 36.43333 | 0.164 | 164 | 0 | 0
39.6 | 0.164 | 39.6 | 0.164 | 39.7 | 0.163 | 39.63333 | 0.1636667 | 163.6667 | 0.0005773503 | 0.5773503
42.8 | 0.163 | 42.7 | 0.163 | 42.7 | 0.163 | 42.73333 | 0.163 | 163 | 0 | 0
45.9 | 0.163 | 45.8 | 0.163 | 45.8 | 0.163 | 45.83333 | 0.163 | 163 | 0 | 0
49.1 | 0.162 | 48.8 | 0.163 | 48.7 | 0.164 | 48.86667 | 0.163 | 163 | 0.001 | 1
52 | 0.163 | 51.7 | 0.164 | 51.6 | 0.164 | 51.76667 | 0.1636667 | 163.6667 | 0.0005773503 | 0.5773503
54.9 | 0.163 | 54.6 | 0.164 | 54.7 | 0.164 | 54.73333 | 0.1636667 | 163.6667 | 0.0005773503 | 0.5773503
57.9 | 0.163 | 57.8 | 0.164 | 58 | 0.163 | 57.9 | 0.1633333 | 163.3333 | 0.0005773503 | 0.5773503
61.1 | 0.163 | 61.1 | 0.163 | 61.4 | 0.162 | 61.2 | 0.1626667 | 162.6667 | 0.0005773503 | 0.5773503
64.5 | 0.162 | 64.4 | 0.162 | 64.5 | 0.162 | 64.46667 | 0.162 | 162 | 0 | 0
67.7 | 0.162 | 67.5 | 0.162 | 67.4 | 0.162 | 67.53333 | 0.162 | 162 | 0 | 0
70.7 | 0.162 | 70.2 | 0.163 | 70 | 0.163 | 70.3 | 0.1626667 | 162.6667 | 0.0005773503 | 0.5773503
73.2 | 0.163 | 72.8 | 0.164 | 72.8 | 0.164 | 72.93333 | 0.1636667 | 163.6667 | 0.0005773503 | 0.5773503
76 | 0.164 | 75.7 | 0.164 | 75.9 | 0.164 | 75.86667 | 0.164 | 164 | 0 | 0
79.1 | 0.163 | 78.9 | 0.164 | 79.1 | 0.164 | 79.03333 | 0.1636667 | 163.6667 | 0.0005773503 | 0.5773503
82.3 | 0.163 | 81.9 | 0.164 | 81.9 | 0.164 | 82.03333 | 0.1636667 | 163.6667 | 0.0005773503 | 0.5773503
85.1 | 0.164 | 84.7 | 0.165 | 84.8 | 0.164 | 84.86667 | 0.1643333 | 164.3333 | 0.0005773503 | 0.5773503
88 | 0.164 | 87.8 | 0.164 | 87.9 | 0.164 | 87.9 | 0.164 | 164 | 0 | 0
91.3 | 0.163 | 91.1 | 0.164 | 91.3 | 0.163 | 91.23333 | 0.1633333 | 163.3333 | 0.0005773503 | 0.5773503
94.7 | 0.163 | 94.3 | 0.164 | 94.3 | 0.164 | 94.43333 | 0.1636667 | 163.6667 | 0.0005773503 | 0.5773503
97.5 | 0.163 | 96.9 | 0.164 | 97 | 0.164 | 97.13333 | 0.1636667 | 163.6667 | 0.0005773503 | 0.5773503
PTFE 1:10 Measurement 1 |  | PTFE 1:10 Measurement 2 |  | PTFE 1:10 Measurement 3 |  | Average
Shear Rate | Viscosity | Shear Rate | Viscosity | Shear Rate | Viscosity | Shear Rate | Viscosity | Viscosity | Standard Deviation
[1/s] | [Pa·s] | [1/s] | [Pa·s] | [1/s] | [Pa·s] | [1/s] | [Pa·s] | [cP] | STDEV Pa s | STDEV cP
2.02 | 0.495 | 2.07 | 0.484 | 2.12 | 0.471 | 2.07 | 0.4833333 | 483.3333 | 0.01201388 | 12.01388
3.51 | 0.427 | 3.55 | 0.421 | 3.61 | 0.415 | 3.556667 | 0.421 | 421 | 0.006 | 6
5.23 | 0.382 | 5.26 | 0.379 | 5.32 | 0.375 | 5.27 | 0.3786667 | 378.6667 | 0.003511885 | 3.511885
7.13 | 0.349 | 7.14 | 0.349 | 7.21 | 0.345 | 7.16 | 0.3476667 | 347.6667 | 0.002309401 | 2.309401
9.13 | 0.327 | 9.18 | 0.326 | 9.27 | 0.323 | 9.193333 | 0.3253333 | 325.3333 | 0.002081666 | 2.081666
11.2 | 0.311 | 11.3 | 0.309 | 11.4 | 0.306 | 11.3 | 0.3086667 | 308.6667 | 0.002516611 | 2.516611
13.4 | 0.297 | 13.4 | 0.297 | 13.6 | 0.294 | 13.46667 | 0.296 | 296 | 0.001732051 | 1.732051
15.6 | 0.288 | 15.7 | 0.286 | 15.9 | 0.283 | 15.73333 | 0.2856667 | 285.6667 | 0.002516611 | 2.516611
17.9 | 0.279 | 17.8 | 0.279 | 18.1 | 0.275 | 17.93333 | 0.2776667 | 277.6667 | 0.002309401 | 2.309401
20.2 | 0.272 | 20.1 | 0.272 | 20.5 | 0.268 | 20.26667 | 0.2706667 | 270.6667 | 0.002309401 | 2.309401
22.5 | 0.266 | 22.4 | 0.266 | 22.8 | 0.262 | 22.56667 | 0.2646667 | 264.6667 | 0.002309401 | 2.309401
24.8 | 0.261 | 24.7 | 0.262 | 25.1 | 0.258 | 24.86667 | 0.2603333 | 260.3333 | 0.002081666 | 2.081666
27.1 | 0.257 | 27.1 | 0.257 | 27.4 | 0.254 | 27.2 | 0.256 | 256 | 0.001732051 | 1.732051
29.4 | 0.254 | 29.5 | 0.253 | 29.7 | 0.251 | 29.53333 | 0.2526667 | 252.6667 | 0.001527525 | 1.527525
31.7 | 0.252 | 32 | 0.249 | 32 | 0.249 | 31.9 | 0.25 | 250 | 0.001732051 | 1.732051
33.9 | 0.249 | 34.5 | 0.245 | 34.3 | 0.247 | 34.23333 | 0.247 | 247 | 0.002 | 2
36.2 | 0.247 | 37 | 0.242 | 36.6 | 0.245 | 36.6 | 0.2446667 | 244.6667 | 0.002516611 | 2.516611
38.6 | 0.245 | 39.4 | 0.24 | 39 | 0.243 | 39 | 0.2426667 | 242.6667 | 0.002516611 | 2.516611
41.2 | 0.242 | 41.7 | 0.239 | 41.4 | 0.24 | 41.43333 | 0.2403333 | 240.3333 | 0.001527525 | 1.527525
43.8 | 0.239 | 44 | 0.237 | 44.1 | 0.237 | 43.96667 | 0.2376667 | 237.6667 | 0.001154701 | 1.154701
46.4 | 0.236 | 46.1 | 0.237 | 46.8 | 0.234 | 46.43333 | 0.2356667 | 235.6667 | 0.001527525 | 1.527525
48.9 | 0.234 | 48.4 | 0.237 | 49.3 | 0.232 | 48.86667 | 0.2343333 | 234.3333 | 0.002516611 | 2.516611
51.1 | 0.234 | 50.8 | 0.235 | 51.7 | 0.231 | 51.2 | 0.2333333 | 233.3333 | 0.002081666 | 2.081666
53.3 | 0.233 | 53.6 | 0.232 | 53.9 | 0.231 | 53.6 | 0.232 | 232 | 0.001 | 1
55.3 | 0.234 | 56.3 | 0.23 | 55.8 | 0.232 | 55.8 | 0.232 | 232 | 0.002 | 2
57.6 | 0.233 | 58.7 | 0.229 | 58 | 0.232 | 58.1 | 0.2313333 | 231.3333 | 0.002081666 | 2.081666
60.4 | 0.231 | 60.9 | 0.229 | 60.8 | 0.229 | 60.7 | 0.2296667 | 229.6667 | 0.001154701 | 1.154701
63.1 | 0.229 | 62.8 | 0.23 | 63.5 | 0.227 | 63.13333 | 0.2286667 | 228.6667 | 0.001527525 | 1.527525
65.6 | 0.228 | 64.9 | 0.23 | 66 | 0.226 | 65.5 | 0.228 | 228 | 0.002 | 2
67.7 | 0.228 | 67.7 | 0.228 | 68.2 | 0.226 | 67.86667 | 0.2273333 | 227.3333 | 0.001154701 | 1.154701
69.5 | 0.229 | 70.4 | 0.226 | 69.9 | 0.228 | 69.93333 | 0.2276667 | 227.6667 | 0.001527525 | 1.527525
72 | 0.228 | 72.8 | 0.226 | 72.4 | 0.227 | 72.4 | 0.227 | 227 | 0.001 | 1
75 | 0.226 | 74.8 | 0.226 | 75.4 | 0.224 | 75.06667 | 0.2253333 | 225.3333 | 0.001154701 | 1.154701
77.6 | 0.224 | 76.7 | 0.227 | 78 | 0.223 | 77.43333 | 0.2246667 | 224.6667 | 0.002081666 | 2.081666
79.6 | 0.225 | 79.8 | 0.225 | 80.1 | 0.224 | 79.83333 | 0.2246667 | 224.6667 | 0.0005773503 | 0.5773503
81.4 | 0.226 | 82.7 | 0.223 | 81.8 | 0.225 | 81.96667 | 0.2246667 | 224.6667 | 0.001527525 | 1.527525
84.3 | 0.224 | 84.8 | 0.223 | 84.8 | 0.223 | 84.63333 | 0.2233333 | 223.3333 | 0.0005773503 | 0.5773503
87.3 | 0.222 | 86.4 | 0.225 | 87.8 | 0.221 | 87.16667 | 0.2226667 | 222.6667 | 0.002081666 | 2.081666
89.5 | 0.222 | 89.2 | 0.223 | 90.1 | 0.221 | 89.6 | 0.222 | 222 | 0.001 | 1
91 | 0.224 | 92.4 | 0.221 | 91.5 | 0.223 | 91.63333 | 0.2226667 | 222.6667 | 0.001527525 | 1.527525
93.8 | 0.223 | 94.6 | 0.221 | 94.3 | 0.222 | 94.23333 | 0.222 | 222 | 0.001 | 1
97 | 0.221 | 96 | 0.223 | 97.5 | 0.219 | 96.83333 | 0.221 | 221 | 0.002 | 2
99.1 | 0.221 | 98.9 | 0.221 | 99.6 | 0.22 | 99.2 | 0.2206667 | 220.6667 | 0.0005773503 | 0.5773503
PTFE 2:10 Measurement 1 |  | PTFE 2:10 Measurement 2 |  | PTFE 2:10 Measurement 3 |  | Average
Shear Rate | Viscosity | Shear Rate | Viscosity | Shear Rate | Viscosity | Shear Rate | Viscosity | Viscosity | Standard Deviation
[1/s] | [Pa·s] | [1/s] | [Pa·s] | [1/s] | [Pa·s] | [1/s] | [Pa·s] | [cP] | STDEV Pa s | STDEV cP
0.199 | 5.04 | 0.185 | 5.41 | 0.196 | 5.11 | 0.1933333 | 5.186667 | 5186.667 | 0.1965536 | 196.5536
0.33 | 4.54 | 0.316 | 4.74 | 0.326 | 4.59 | 0.324 | 4.623333 | 4623.333 | 0.1040833 | 104.0833
0.521 | 3.83 | 0.504 | 3.95 | 0.519 | 3.84 | 0.5146667 | 3.873333 | 3873.333 | 0.06658328 | 66.58328
0.817 | 3.05 | 0.801 | 3.11 | 0.818 | 3.05 | 0.812 | 3.07 | 3070 | 0.03464102 | 34.64102
1.28 | 2.34 | 1.28 | 2.35 | 1.3 | 2.31 | 1.286667 | 2.333333 | 2333.333 | 0.02081666 | 20.81666
1.93 | 1.81 | 1.94 | 1.79 | 1.97 | 1.77 | 1.946667 | 1.79 | 1790 | 0.02 | 20
2.74 | 1.46 | 2.77 | 1.44 | 2.79 | 1.43 | 2.766667 | 1.443333 | 1443.333 | 0.01527525 | 15.27525
3.7 | 1.21 | 3.75 | 1.19 | 3.76 | 1.19 | 3.736667 | 1.196667 | 1196.667 | 0.01154701 | 11.54701
4.77 | 1.04 | 4.85 | 1.03 | 4.86 | 1.02 | 4.826667 | 1.03 | 1030 | 0.01 | 10
5.92 | 0.926 | 6.01 | 0.911 | 6.09 | 0.899 | 6.006667 | 0.912 | 912 | 0.01352775 | 13.52775
7.11 | 0.84 | 7.23 | 0.826 | 7.38 | 0.809 | 7.24 | 0.825 | 825 | 0.01552417 | 15.52417
8.39 | 0.772 | 8.55 | 0.757 | 8.68 | 0.746 | 8.54 | 0.7583333 | 758.3333 | 0.01305118 | 13.05118
9.78 | 0.713 | 9.98 | 0.698 | 10 | 0.695 | 9.92 | 0.702 | 702 | 0.009643651 | 9.643651
11.1 | 0.671 | 11.4 | 0.657 | 11.5 | 0.649 | 11.33333 | 0.659 | 659 | 0.01113553 | 11.13553
12.6 | 0.634 | 12.8 | 0.621 | 12.9 | 0.618 | 12.76667 | 0.6243333 | 624.3333 | 0.008504901 | 8.504901
14.1 | 0.6 | 14.4 | 0.589 | 14.4 | 0.589 | 14.3 | 0.5926667 | 592.6667 | 0.006350853 | 6.350853
15.5 | 0.577 | 15.9 | 0.564 | 15.8 | 0.566 | 15.73333 | 0.569 | 569 | 0.007 | 7
17.1 | 0.553 | 17.5 | 0.541 | 17.3 | 0.545 | 17.3 | 0.5463333 | 546.3333 | 0.006110101 | 6.110101
18.6 | 0.535 | 19.1 | 0.521 | 18.7 | 0.531 | 18.8 | 0.529 | 529 | 0.007211103 | 7.211103
20.2 | 0.519 | 20.7 | 0.506 | 20.4 | 0.513 | 20.43333 | 0.5126667 | 512.6667 | 0.006506407 | 6.506407
21.8 | 0.503 | 22.3 | 0.492 | 21.9 | 0.499 | 22 | 0.498 | 498 | 0.005567764 | 5.567764
23.3 | 0.491 | 24 | 0.477 | 23.5 | 0.487 | 23.6 | 0.485 | 485 | 0.007211103 | 7.211103
24.8 | 0.483 | 25.7 | 0.466 | 25.3 | 0.472 | 25.26667 | 0.4736667 | 473.6667 | 0.008621678 | 8.621678
26.2 | 0.474 | 27.2 | 0.457 | 27.2 | 0.458 | 26.86667 | 0.463 | 463 | 0.009539392 | 9.539392
27.8 | 0.465 | 28.8 | 0.449 | 29.1 | 0.445 | 28.56667 | 0.453 | 453 | 0.01058301 | 10.58301
29.5 | 0.455 | 30.4 | 0.442 | 30.9 | 0.435 | 30.26667 | 0.444 | 444 | 0.01014889 | 10.14889
31.3 | 0.445 | 32 | 0.435 | 32.7 | 0.426 | 32 | 0.4353333 | 435.3333 | 0.009504385 | 9.504385
33.2 | 0.435 | 33.5 | 0.431 | 34.4 | 0.419 | 33.7 | 0.4283333 | 428.3333 | 0.008326664 | 8.326664
35.1 | 0.425 | 35.1 | 0.426 | 36.2 | 0.413 | 35.46667 | 0.4213333 | 421.3333 | 0.007234178 | 7.234178
36.9 | 0.418 | 36.9 | 0.418 | 37.9 | 0.407 | 37.23333 | 0.4143333 | 414.3333 | 0.006350853 | 6.350853
38.8 | 0.41 | 38.8 | 0.41 | 39.5 | 0.403 | 39.03333 | 0.4076667 | 407.6667 | 0.004041452 | 4.041452
40.5 | 0.406 | 40.7 | 0.403 | 41 | 0.401 | 40.73333 | 0.4033333 | 403.3333 | 0.002516611 | 2.516611
42.2 | 0.401 | 42.6 | 0.397 | 42.4 | 0.399 | 42.4 | 0.399 | 399 | 0.002 | 2
43.9 | 0.397 | 44.4 | 0.392 | 44.1 | 0.395 | 44.13333 | 0.3946667 | 394.6667 | 0.002516611 | 2.516611
45.4 | 0.395 | 46.1 | 0.388 | 46.1 | 0.389 | 45.86667 | 0.3906667 | 390.6667 | 0.003785939 | 3.785939
46.8 | 0.393 | 47.7 | 0.386 | 48 | 0.383 | 47.5 | 0.3873333 | 387.3333 | 0.005131601 | 5.131601
48.4 | 0.39 | 49.1 | 0.385 | 49.9 | 0.379 | 49.13333 | 0.3846667 | 384.6667 | 0.005507571 | 5.507571
50.6 | 0.384 | 50.5 | 0.385 | 51.6 | 0.376 | 50.9 | 0.3816667 | 381.6667 | 0.004932883 | 4.932883
52.6 | 0.378 | 52.5 | 0.379 | 53.3 | 0.374 | 52.8 | 0.377 | 377 | 0.002645751 | 2.645751
54.5 | 0.375 | 54.6 | 0.374 | 54.7 | 0.373 | 54.6 | 0.374 | 374 | 0.001 | 1
56.1 | 0.373 | 56.4 | 0.371 | 56 | 0.373 | 56.16667 | 0.3723333 | 372.3333 | 0.001154701 | 1.154701
57.5 | 0.372 | 58.1 | 0.368 | 58.2 | 0.368 | 57.93333 | 0.3693333 | 369.3333 | 0.002309401 | 2.309401
58.6 | 0.374 | 59.5 | 0.368 | 60.3 | 0.363 | 59.46667 | 0.3683333 | 368.3333 | 0.005507571 | 5.507571
60.6 | 0.37 | 60.7 | 0.369 | 62.2 | 0.36 | 61.16667 | 0.3663333 | 366.3333 | 0.005507571 | 5.507571
62.8 | 0.365 | 62.8 | 0.365 | 63.8 | 0.359 | 63.13333 | 0.363 | 363 | 0.003464102 | 3.464102
64.7 | 0.361 | 65.2 | 0.359 | 65.2 | 0.359 | 65.03333 | 0.3596667 | 359.6667 | 0.001154701 | 1.154701
66.4 | 0.36 | 67.2 | 0.355 | 66.7 | 0.358 | 66.76667 | 0.3576667 | 357.6667 | 0.002516611 | 2.516611
67.6 | 0.361 | 68.9 | 0.354 | 69.1 | 0.353 | 68.53333 | 0.356 | 356 | 0.004358899 | 4.358899
69.1 | 0.36 | 70.2 | 0.355 | 71.3 | 0.349 | 70.2 | 0.3546667 | 354.6667 | 0.005507571 | 5.507571
71.6 | 0.354 | 71.4 | 0.355 | 73 | 0.348 | 72 | 0.3523333 | 352.3333 | 0.003785939 | 3.785939
73.8 | 0.35 | 73.9 | 0.35 | 74.4 | 0.348 | 74.03333 | 0.3493333 | 349.3333 | 0.001154701 | 1.154701
75.5 | 0.349 | 76 | 0.347 | 75.5 | 0.349 | 75.66667 | 0.3483333 | 348.3333 | 0.001154701 | 1.154701
76.6 | 0.351 | 77.7 | 0.346 | 78 | 0.344 | 77.43333 | 0.347 | 347 | 0.003605551 | 3.605551
78 | 0.351 | 78.9 | 0.347 | 80.1 | 0.341 | 79 | 0.3463333 | 346.3333 | 0.005033223 | 5.033223
80.6 | 0.346 | 80.4 | 0.346 | 81.8 | 0.341 | 80.93333 | 0.3443333 | 344.3333 | 0.002886751 | 2.886751
82.7 | 0.343 | 83.1 | 0.341 | 82.9 | 0.342 | 82.9 | 0.342 | 342 | 0.001 | 1
84.1 | 0.343 | 85.1 | 0.339 | 84.8 | 0.34 | 84.66667 | 0.3406667 | 340.6667 | 0.002081666 | 2.081666
84.9 | 0.346 | 86.4 | 0.34 | 87.3 | 0.336 | 86.2 | 0.3406667 | 340.6667 | 0.005033223 | 5.033223
87.3 | 0.342 | 87.3 | 0.342 | 89.1 | 0.335 | 87.9 | 0.3396667 | 339.6667 | 0.004041452 | 4.041452
89.7 | 0.338 | 90 | 0.337 | 90.3 | 0.336 | 90 | 0.337 | 337 | 0.001 | 1
91.3 | 0.338 | 92.2 | 0.335 | 92 | 0.335 | 91.83333 | 0.336 | 336 | 0.001732051 | 1.732051
92 | 0.341 | 93.6 | 0.335 | 94.7 | 0.331 | 93.43333 | 0.3356667 | 335.6667 | 0.005033223 | 5.033223
94.6 | 0.337 | 94.6 | 0.337 | 96.6 | 0.33 | 95.26667 | 0.3346667 | 334.6667 | 0.004041452 | 4.041452
97 | 0.333 | 97.6 | 0.332 | 97.6 | 0.331 | 97.4 | 0.332 | 332 | 0.001 | 1
98.4 | 0.334 | 99.6 | 0.33 | 99.5 | 0.33 | 99.16667 | 0.3313333 | 331.3333 | 0.002309401 | 2.309401
PTFE 3:10 Measurement 1 |  | PTFE 3:10 Measurement 2 |  | PTFE 3:10 Measurement 3 |  | Average
Shear Rate | Viscosity | Shear Rate | Viscosity | Shear Rate | Viscosity | Shear Rate | Viscosity | Viscosity | Standard Deviation
[1/s] | [Pa·s] | [1/s] | [Pa·s] | [1/s] | [Pa·s] | [1/s] | [Pa·s] | [cP] | STDEV Pa s | STDEV cP
0.0152 | 65.7 | 0.00924 | 108 | 0.00933 | 107 | 0.01125667 | 93.56667 | 93566.67 | 24.13842 | 24138.42
0.0348 | 43.1 | 0.0233 | 64.3 | 0.0241 | 62.2 | 0.0274 | 56.53333 | 56533.33 | 11.6809 | 11680.9
0.0678 | 29.4 | 0.0411 | 48.5 | 0.0413 | 48.4 | 0.05006667 | 42.1 | 42100 | 10.99864 | 10998.64
0.0857 | 29.1 | 0.0623 | 40 | 0.0632 | 39.4 | 0.0704 | 36.16667 | 36166.67 | 6.127261 | 6127.261
0.121 | 24.7 | 0.0916 | 32.6 | 0.0936 | 31.9 | 0.1020667 | 29.73333 | 29733.33 | 4.373023 | 4373.023
0.16 | 21.7 | 0.131 | 26.6 | 0.136 | 25.7 | 0.1423333 | 24.66667 | 24666.67 | 2.60832 | 2608.32
0.204 | 19.5 | 0.178 | 22.4 | 0.185 | 21.6 | 0.189 | 21.16667 | 21166.67 | 1.497776 | 1497.776
0.248 | 18.1 | 0.228 | 19.7 | 0.236 | 19 | 0.2373333 | 18.93333 | 18933.33 | 0.8020806 | 802.0806
0.295 | 16.9 | 0.279 | 17.9 | 0.287 | 17.4 | 0.287 | 17.4 | 17400 | 0.5 | 500
0.34 | 16.1 | 0.329 | 16.6 | 0.338 | 16.2 | 0.3356667 | 16.3 | 16300 | 0.2645751 | 264.5751
0.382 | 15.7 | 0.378 | 15.8 | 0.386 | 15.5 | 0.382 | 15.66667 | 15666.67 | 0.1527525 | 152.7525
0.424 | 15.3 | 0.424 | 15.3 | 0.432 | 15 | 0.4266667 | 15.2 | 15200 | 0.1732051 | 173.2051
0.468 | 14.9 | 0.468 | 14.9 | 0.476 | 14.6 | 0.4706667 | 14.8 | 14800 | 0.1732051 | 173.2051
0.511 | 14.6 | 0.511 | 14.6 | 0.519 | 14.4 | 0.5136667 | 14.53333 | 14533.33 | 0.1154701 | 115.4701
0.553 | 14.4 | 0.553 | 14.4 | 0.56 | 14.2 | 0.5553333 | 14.33333 | 14333.33 | 0.1154701 | 115.4701
0.594 | 14.3 | 0.595 | 14.2 | 0.603 | 14 | 0.5973333 | 14.16667 | 14166.67 | 0.1527525 | 152.7525
0.645 | 13.9 | 0.646 | 13.9 | 0.651 | 13.8 | 0.6473333 | 13.86667 | 13866.67 | 0.05773503 | 57.73503
0.694 | 13.6 | 0.705 | 13.4 | 0.711 | 13.3 | 0.7033333 | 13.43333 | 13433.33 | 0.1527525 | 152.7525
0.779 | 12.8 | 0.783 | 12.7 | 0.79 | 12.6 | 0.784 | 12.7 | 12700 | 0.1 | 100
0.876 | 11.9 | 0.892 | 11.7 | 0.904 | 11.6 | 0.8906667 | 11.73333 | 11733.33 | 0.1527525 | 152.7525
1.03 | 10.6 | 1.05 | 10.4 | 1.07 | 10.3 | 1.05 | 10.43333 | 10433.33 | 0.1527525 | 152.7525
1.25 | 9.13 | 1.27 | 9 | 1.3 | 8.83 | 1.273333 | 8.986667 | 8986.667 | 0.1504438 | 150.4438
1.53 | 7.83 | 1.56 | 7.66 | 1.6 | 7.49 | 1.563333 | 7.66 | 7660 | 0.17 | 170
1.86 | 6.69 | 1.91 | 6.52 | 1.96 | 6.34 | 1.91 | 6.516667 | 6516.667 | 0.1750238 | 175.0238
2.26 | 5.73 | 2.31 | 5.6 | 2.38 | 5.43 | 2.316667 | 5.586667 | 5586.667 | 0.1504438 | 150.4438
2.73 | 4.93 | 2.77 | 4.85 | 2.87 | 4.68 | 2.79 | 4.82 | 4820 | 0.1276715 | 127.6715
3.24 | 4.31 | 3.28 | 4.24 | 3.41 | 4.09 | 3.31 | 4.213333 | 4213.333 | 0.1123981 | 112.3981
3.79 | 3.81 | 3.87 | 3.73 | 4 | 3.61 | 3.886667 | 3.716667 | 3716.667 | 0.1006645 | 100.6645
4.38 | 3.41 | 4.51 | 3.31 | 4.62 | 3.23 | 4.503333 | 3.316667 | 3316.667 | 0.090185 | 90.185
5.01 | 3.08 | 5.21 | 2.96 | 5.29 | 2.92 | 5.17 | 2.986667 | 2986.667 | 0.08326664 | 83.26664
5.7 | 2.79 | 5.93 | 2.69 | 6.01 | 2.65 | 5.88 | 2.71 | 2710 | 0.07211103 | 72.11103
6.43 | 2.55 | 6.6 | 2.49 | 6.74 | 2.44 | 6.59 | 2.493333 | 2493.333 | 0.05507571 | 55.07571
7.12 | 2.38 | 7.26 | 2.33 | 7.41 | 2.28 | 7.263333 | 2.33 | 2330 | 0.05 | 50
7.78 | 2.24 | 8 | 2.18 | 8.08 | 2.15 | 7.953333 | 2.19 | 2190 | 0.04582576 | 45.82576
8.56 | 2.09 | 8.82 | 2.03 | 8.89 | 2.02 | 8.756667 | 2.046667 | 2046.667 | 0.03785939 | 37.85939
9.37 | 1.96 | 9.53 | 1.93 | 9.68 | 1.9 | 9.526667 | 1.93 | 1930 | 0.03 | 30
10.1 | 1.88 | 10.3 | 1.84 | 10.4 | 1.82 | 10.26667 | 1.846667 | 1846.667 | 0.0305505 | 30.5505
10.9 | 1.79 | 11.1 | 1.74 | 11.2 | 1.73 | 11.06667 | 1.753333 | 1753.333 | 0.0321455 | 32.1455
11.8 | 1.69 | 11.9 | 1.68 | 12.1 | 1.65 | 11.93333 | 1.673333 | 1673.333 | 0.02081666 | 20.81666
12.5 | 1.64 | 12.7 | 1.61 | 12.9 | 1.59 | 12.7 | 1.613333 | 1613.333 | 0.02516611 | 25.16611
13.4 | 1.56 | 13.5 | 1.54 | 13.8 | 1.51 | 13.56667 | 1.536667 | 1536.667 | 0.02516611 | 25.16611
14.2 | 1.51 | 14.3 | 1.5 | 14.6 | 1.47 | 14.36667 | 1.493333 | 1493.333 | 0.02081666 | 20.81666
15.1 | 1.45 | 15.2 | 1.44 | 15.6 | 1.4 | 15.3 | 1.43 | 1430 | 0.02645751 | 26.45751
15.9 | 1.41 | 16 | 1.4 | 16.4 | 1.37 | 16.1 | 1.393333 | 1393.333 | 0.02081666 | 20.81666
16.8 | 1.36 | 16.9 | 1.35 | 17.4 | 1.31 | 17.03333 | 1.34 | 1340 | 0.02645751 | 26.45751
17.6 | 1.33 | 17.8 | 1.32 | 18.3 | 1.28 | 17.9 | 1.31 | 1310 | 0.02645751 | 26.45751
18.5 | 1.29 | 18.7 | 1.28 | 19.2 | 1.24 | 18.8 | 1.27 | 1270 | 0.02645751 | 26.45751
19.3 | 1.27 | 19.7 | 1.23 | 20.2 | 1.2 | 19.73333 | 1.233333 | 1233.333 | 0.03511885 | 35.11885
20.1 | 1.24 | 20.7 | 1.2 | 21.1 | 1.18 | 20.63333 | 1.206667 | 1206.667 | 0.0305505 | 30.5505
21 | 1.21 | 21.7 | 1.17 | 22 | 1.15 | 21.56667 | 1.176667 | 1176.667 | 0.0305505 | 30.5505
21.8 | 1.19 | 22.8 | 1.13 | 23 | 1.12 | 22.53333 | 1.146667 | 1146.667 | 0.03785939 | 37.85939
22.7 | 1.16 | 23.9 | 1.1 | 24 | 1.1 | 23.53333 | 1.12 | 1120 | 0.03464102 | 34.64102
23.8 | 1.13 | 24.9 | 1.08 | 24.8 | 1.08 | 24.5 | 1.096667 | 1096.667 | 0.02886751 | 28.86751
25 | 1.1 | 25.9 | 1.06 | 25.7 | 1.07 | 25.53333 | 1.076667 | 1076.667 | 0.02081666 | 20.81666
26.1 | 1.07 | 26.9 | 1.04 | 26.6 | 1.05 | 26.53333 | 1.053333 | 1053.333 | 0.01527525 | 15.27525
27.2 | 1.04 | 27.9 | 1.02 | 27.6 | 1.03 | 27.56667 | 1.03 | 1030 | 0.01 | 10
28.3 | 1.02 | 28.9 | 0.999 | 28.7 | 1.01 | 28.63333 | 1.009667 | 1009.667 | 0.01050397 | 10.50397
29.4 | 0.999 | 29.8 | 0.984 | 29.8 | 0.984 | 29.66667 | 0.989 | 989 | 0.008660254 | 8.660254
30.5 | 0.98 | 30.7 | 0.971 | 31 | 0.964 | 30.73333 | 0.9716667 | 971.6667 | 0.008020806 | 8.020806
31.5 | 0.965 | 31.6 | 0.96 | 32 | 0.947 | 31.7 | 0.9573333 | 957.3333 | 0.009291573 | 9.291573
32.4 | 0.951 | 32.5 | 0.95 | 33.1 | 0.933 | 32.66667 | 0.9446667 | 944.6667 | 0.01011599 | 10.11599
33.4 | 0.94 | 33.3 | 0.94 | 34.1 | 0.92 | 33.6 | 0.9333333 | 933.3333 | 0.01154701 | 11.54701
34.2 | 0.931 | 34.4 | 0.926 | 35.1 | 0.907 | 34.56667 | 0.9213333 | 921.3333 | 0.01266228 | 12.66228
34.9 | 0.925 | 35.6 | 0.908 | 36.2 | 0.894 | 35.56667 | 0.909 | 909 | 0.01552417 | 15.52417
35.7 | 0.921 | 36.9 | 0.891 | 37.1 | 0.885 | 36.56667 | 0.899 | 899 | 0.0192873 | 19.2873
36.7 | 0.909 | 37.9 | 0.879 | 38 | 0.878 | 37.53333 | 0.8886667 | 888.6667 | 0.01761628 | 17.61628
38 | 0.891 | 38.9 | 0.869 | 38.9 | 0.871 | 38.6 | 0.877 | 877 | 0.01216553 | 12.16553
39.3 | 0.874 | 40 | 0.859 | 40.1 | 0.856 | 39.8 | 0.863 | 863 | 0.009643651 | 9.643651
40.4 | 0.863 | 40.9 | 0.851 | 41.4 | 0.842 | 40.9 | 0.852 | 852 | 0.01053565 | 10.53565
41.4 | 0.853 | 41.7 | 0.847 | 42.5 | 0.831 | 41.86667 | 0.8436667 | 843.6667 | 0.01137248 | 11.37248
42.5 | 0.844 | 42.7 | 0.839 | 43.7 | 0.82 | 42.96667 | 0.8343333 | 834.3333 | 0.01266228 | 12.66228
43.2 | 0.841 | 43.7 | 0.83 | 44.6 | 0.814 | 43.83333 | 0.8283333 | 828.3333 | 0.01357694 | 13.57694
44.1 | 0.835 | 45.1 | 0.816 | 45.7 | 0.806 | 44.96667 | 0.819 | 819 | 0.01473092 | 14.73092
44.9 | 0.832 | 46.4 | 0.805 | 46.5 | 0.802 | 45.93333 | 0.813 | 813 | 0.01652271 | 16.52271
46.2 | 0.818 | 47.6 | 0.795 | 47.5 | 0.796 | 47.1 | 0.803 | 803 | 0.013 | 13
47.6 | 0.805 | 48.6 | 0.789 | 48.6 | 0.788 | 48.26667 | 0.794 | 794 | 0.009539392 | 9.539392
48.9 | 0.793 | 49.6 | 0.783 | 50 | 0.776 | 49.5 | 0.784 | 784 | 0.008544004 | 8.544004
50 | 0.786 | 50.4 | 0.78 | 51.3 | 0.766 | 50.56667 | 0.7773333 | 777.3333 | 0.0102632 | 10.2632
50.9 | 0.781 | 51.2 | 0.777 | 52.4 | 0.759 | 51.5 | 0.7723333 | 772.3333 | 0.01171893 | 11.71893
51.8 | 0.778 | 52.5 | 0.767 | 53.4 | 0.755 | 52.56667 | 0.7666667 | 766.6667 | 0.01150362 | 11.50362
52.5 | 0.777 | 53.9 | 0.756 | 54.3 | 0.751 | 53.56667 | 0.7613333 | 761.3333 | 0.01379613 | 13.79613
53.6 | 0.771 | 55.2 | 0.749 | 55.2 | 0.748 | 54.66667 | 0.756 | 756 | 0.013 | 13
55.1 | 0.759 | 56.2 | 0.743 | 56.3 | 0.742 | 55.86667 | 0.748 | 748 | 0.009539392 | 9.539392
56.5 | 0.748 | 57.2 | 0.739 | 57.8 | 0.732 | 57.16667 | 0.7396667 | 739.6667 | 0.008020806 | 8.020806
57.6 | 0.742 | 58 | 0.737 | 59.1 | 0.724 | 58.23333 | 0.7343333 | 734.3333 | 0.009291573 | 9.291573
58.5 | 0.74 | 58.9 | 0.734 | 60.2 | 0.719 | 59.2 | 0.731 | 731 | 0.01081665 | 10.81665
59.1 | 0.741 | 60.4 | 0.724 | 61.1 | 0.717 | 60.2 | 0.7273333 | 727.3333 | 0.01234234 | 12.34234
59.9 | 0.739 | 61.8 | 0.716 | 61.9 | 0.715 | 61.2 | 0.7233333 | 723.3333 | 0.01357694 | 13.57694
61.4 | 0.729 | 63 | 0.711 | 62.9 | 0.711 | 62.43333 | 0.717 | 717 | 0.0103923 | 10.3923
62.9 | 0.72 | 63.9 | 0.709 | 64.5 | 0.702 | 63.76667 | 0.7103333 | 710.3333 | 0.009073772 | 9.073772
64.1 | 0.715 | 64.6 | 0.708 | 65.8 | 0.696 | 64.83333 | 0.7063333 | 706.3333 | 0.009609024 | 9.609024
64.9 | 0.713 | 65.6 | 0.705 | 66.8 | 0.693 | 65.76667 | 0.7036667 | 703.6667 | 0.01006645 | 10.06645
65.6 | 0.713 | 67.2 | 0.696 | 67.6 | 0.691 | 66.8 | 0.7 | 700 | 0.01153256 | 11.53256
66.7 | 0.708 | 68.5 | 0.69 | 68.4 | 0.691 | 67.86667 | 0.6963333 | 696.3333 | 0.01011599 | 10.11599
68.4 | 0.699 | 69.5 | 0.687 | 69.9 | 0.683 | 69.26667 | 0.6896667 | 689.6667 | 0.008326664 | 8.326664
69.6 | 0.693 | 70.3 | 0.687 | 71.5 | 0.675 | 70.46667 | 0.685 | 685 | 0.009165151 | 9.165151
70.6 | 0.69 | 71.1 | 0.686 | 72.6 | 0.672 | 71.43333 | 0.6826667 | 682.6667 | 0.009451631 | 9.451631
71.3 | 0.691 | 72.8 | 0.676 | 73.3 | 0.672 | 72.46667 | 0.6796667 | 679.6667 | 0.01001665 | 10.01665
72.2 | 0.689 | 74.2 | 0.671 | 74.1 | 0.672 | 73.5 | 0.6773333 | 677.3333 | 0.01011599 | 10.11599
74.1 | 0.678 | 75.2 | 0.668 | 75.6 | 0.665 | 74.96667 | 0.6703333 | 670.3333 | 0.006806859 | 6.806859
75.4 | 0.673 | 75.9 | 0.669 | 77.2 | 0.657 | 76.16667 | 0.6663333 | 666.3333 | 0.008326664 | 8.326664
76.4 | 0.671 | 76.8 | 0.667 | 78.2 | 0.656 | 77.13333 | 0.6646667 | 664.6667 | 0.007767453 | 7.767453
76.8 | 0.674 | 78.4 | 0.66 | 78.9 | 0.656 | 78.03333 | 0.6633333 | 663.3333 | 0.009451631 | 9.451631
77.8 | 0.672 | 79.8 | 0.655 | 79.9 | 0.654 | 79.16667 | 0.6603333 | 660.3333 | 0.01011599 | 10.11599
79.7 | 0.662 | 80.8 | 0.653 | 81.5 | 0.647 | 80.66667 | 0.654 | 654 | 0.007549834 | 7.549834
80.9 | 0.658 | 81.4 | 0.654 | 82.9 | 0.642 | 81.73333 | 0.6513333 | 651.3333 | 0.008326664 | 8.326664
81.8 | 0.657 | 82.7 | 0.65 | 83.9 | 0.641 | 82.8 | 0.6493333 | 649.3333 | 0.008020806 | 8.020806
82.2 | 0.66 | 84.4 | 0.642 | 84.4 | 0.643 | 83.66667 | 0.6483333 | 648.3333 | 0.01011599 | 10.11599
83.8 | 0.653 | 85.4 | 0.641 | 86 | 0.637 | 85.06667 | 0.6436667 | 643.6667 | 0.008326664 | 8.326664
85.4 | 0.646 | 86.2 | 0.641 | 87.5 | 0.631 | 86.36667 | 0.6393333 | 639.3333 | 0.007637626 | 7.637626
86.4 | 0.645 | 87.1 | 0.64 | 88.5 | 0.63 | 87.33333 | 0.6383333 | 638.3333 | 0.007637626 | 7.637626
87 | 0.647 | 88.9 | 0.633 | 89.1 | 0.631 | 88.33333 | 0.637 | 637 | 0.008717798 | 8.717798
88.3 | 0.642 | 90.1 | 0.63 | 90.4 | 0.627 | 89.6 | 0.633 | 633 | 0.007937254 | 7.937254
90.2 | 0.634 | 90.8 | 0.63 | 92.1 | 0.621 | 91.03333 | 0.6283333 | 628.3333 | 0.006658328 | 6.658328
91.2 | 0.633 | 91.7 | 0.629 | 93.1 | 0.62 | 92 | 0.6273333 | 627.3333 | 0.006658328 | 6.658328
91.6 | 0.635 | 93.6 | 0.622 | 93.7 | 0.622 | 92.96667 | 0.6263333 | 626.3333 | 0.007505553 | 7.505553
92.7 | 0.633 | 94.7 | 0.62 | 95.2 | 0.617 | 94.2 | 0.6233333 | 623.3333 | 0.008504901 | 8.504901
94.6 | 0.626 | 95.4 | 0.621 | 96.8 | 0.612 | 95.6 | 0.6196667 | 619.6667 | 0.007094599 | 7.094599
95.4 | 0.626 | 96.5 | 0.619 | 97.8 | 0.611 | 96.56667 | 0.6186667 | 618.6667 | 0.007505553 | 7.505553
95.9 | 0.628 | 98.4 | 0.612 | 98.2 | 0.613 | 97.5 | 0.6176667 | 617.6667 | 0.008962886 | 8.962886
PTFE 4:10 Measurement 1 |  | PTFE 4:10 Measurement 2 |  | PTFE 4:10 Measurement 3 |  | Average
Shear Rate | Viscosity | Shear Rate | Viscosity | Shear Rate | Viscosity | Shear Rate | Viscosity | Viscosity | Standard Deviation
[1/s] | [Pa·s] | [1/s] | [Pa·s] | [1/s] | [Pa·s] | [1/s] | [Pa·s] | [cP] | STDEV Pa s | STDEV cP
9.5e-05 | 10500 | 0.00024 | 4170 | 0.000247 | 4050 | 0.000194 | 6240 | 6240000 | 3689.756 | 3689756.1
0.000441 | 3390 | 0.000593 | 2530 | 0.000673 | 2230 | 0.000569 | 2716.667 | 2716666.7 | 602.1074 | 602107.4
0.00144 | 1390 | 0.00177 | 1120 | 0.00196 | 1020 | 0.001723333 | 1176.667 | 1176666.7 | 191.3984 | 191398.4
0.00422 | 591 | 0.0047 | 531 | 0.00547 | 456 | 0.004796667 | 526 | 526000 | 67.63875 | 67638.75
0.00984 | 304 | 0.0109 | 274 | 0.0115 | 259 | 0.01074667 | 279 | 279000 | 22.91288 | 22912.88
0.0177 | 197 | 0.019 | 183 | 0.0194 | 180 | 0.0187 | 186.6667 | 186666.7 | 9.073772 | 9073.772
0.0268 | 149 | 0.0277 | 144 | 0.0289 | 138 | 0.0278 | 143.6667 | 143666.7 | 5.507571 | 5507.571
0.0362 | 124 | 0.0382 | 117 | 0.0389 | 115 | 0.03776667 | 118.6667 | 118666.7 | 4.725816 | 4725.816
0.0464 | 107 | 0.0479 | 104 | 0.0496 | 100 | 0.04796667 | 103.6667 | 103666.7 | 3.511885 | 3511.885
0.0572 | 95.8 | 0.0584 | 93.8 | 0.06 | 91.4 | 0.05853333 | 93.66667 | 93666.67 | 2.203028 | 2203.028
0.0682 | 87.6 | 0.0696 | 85.8 | 0.0703 | 85 | 0.06936667 | 86.13333 | 86133.33 | 1.331666 | 1331.666
0.0794 | 81.5 | 0.0809 | 80 | 0.0827 | 78.3 | 0.081 | 79.93333 | 79933.33 | 1.601041 | 1601.041
0.0932 | 74.8 | 0.095 | 73.4 | 0.0979 | 71.2 | 0.09536667 | 73.13333 | 73133.33 | 1.814754 | 1814.754
0.111 | 67.4 | 0.115 | 64.9 | 0.118 | 63.5 | 0.1146667 | 65.26667 | 65266.67 | 1.975686 | 1975.686
0.133 | 59.7 | 0.143 | 55.9 | 0.147 | 54.3 | 0.141 | 56.63333 | 56633.33 | 2.773686 | 2773.686
0.162 | 52.3 | 0.178 | 47.6 | 0.182 | 46.5 | 0.174 | 48.8 | 48800 | 3.080584 | 3080.584
0.195 | 46 | 0.216 | 41.4 | 0.222 | 40.4 | 0.211 | 42.6 | 42600 | 2.986637 | 2986.637
0.232 | 40.8 | 0.258 | 36.7 | 0.264 | 35.9 | 0.2513333 | 37.8 | 37800 | 2.628688 | 2628.688
0.269 | 37 | 0.299 | 33.3 | 0.304 | 32.7 | 0.2906667 | 34.33333 | 34333.33 | 2.328805 | 2328.805
0.307 | 34.1 | 0.338 | 30.9 | 0.344 | 30.4 | 0.3296667 | 31.8 | 31800 | 2.007486 | 2007.486
0.343 | 32 | 0.377 | 29.1 | 0.383 | 28.6 | 0.3676667 | 29.9 | 29900 | 1.835756 | 1835.756
0.378 | 30.3 | 0.413 | 27.7 | 0.419 | 27.3 | 0.4033333 | 28.43333 | 28433.33 | 1.628906 | 1628.906
0.412 | 29 | 0.448 | 26.6 | 0.455 | 26.3 | 0.4383333 | 27.3 | 27300 | 1.479865 | 1479.865
0.444 | 28 | 0.481 | 25.8 | 0.488 | 25.5 | 0.471 | 26.43333 | 26433.33 | 1.36504 | 1365.04
0.476 | 27.2 | 0.514 | 25.2 | 0.521 | 24.9 | 0.5036667 | 25.76667 | 25766.67 | 1.250333 | 1250.333
0.507 | 26.5 | 0.544 | 24.7 | 0.551 | 24.4 | 0.534 | 25.2 | 25200 | 1.135782 | 1135.782
0.535 | 26 | 0.573 | 24.3 | 0.58 | 24 | 0.5626667 | 24.76667 | 24766.67 | 1.078579 | 1078.579
0.564 | 25.6 | 0.601 | 24 | 0.609 | 23.7 | 0.5913333 | 24.43333 | 24433.33 | 1.021437 | 1021.437
0.591 | 25.3 | 0.626 | 23.8 | 0.634 | 23.5 | 0.617 | 24.2 | 24200 | 0.9643651 | 964.3651
0.618 | 25 | 0.651 | 23.7 | 0.66 | 23.4 | 0.643 | 24.03333 | 24033.33 | 0.8504901 | 850.4901
0.643 | 24.7 | 0.675 | 23.6 | 0.685 | 23.2 | 0.6676667 | 23.83333 | 23833.33 | 0.7767453 | 776.7453
0.67 | 24.5 | 0.698 | 23.5 | 0.709 | 23.2 | 0.6923333 | 23.73333 | 23733.33 | 0.6806859 | 680.6859
0.695 | 24.3 | 0.722 | 23.4 | 0.732 | 23.1 | 0.7163333 | 23.6 | 23600 | 0.6244998 | 624.4998
0.72 | 24.2 | 0.744 | 23.4 | 0.755 | 23.1 | 0.7396667 | 23.56667 | 23566.67 | 0.5686241 | 568.6241
0.745 | 24 | 0.767 | 23.4 | 0.778 | 23 | 0.7633333 | 23.46667 | 23466.67 | 0.5033223 | 503.3223
0.769 | 23.9 | 0.789 | 23.3 | 0.802 | 23 | 0.7866667 | 23.4 | 23400 | 0.4582576 | 458.2576
0.796 | 23.8 | 0.814 | 23.2 | 0.826 | 22.9 | 0.812 | 23.3 | 23300 | 0.4582576 | 458.2576
0.824 | 23.6 | 0.84 | 23.1 | 0.854 | 22.7 | 0.8393333 | 23.13333 | 23133.33 | 0.450925 | 450.925
0.853 | 23.3 | 0.869 | 22.9 | 0.882 | 22.6 | 0.868 | 22.93333 | 22933.33 | 0.3511885 | 351.1885
0.885 | 23.1 | 0.901 | 22.7 | 0.914 | 22.3 | 0.9 | 22.7 | 22700 | 0.4 | 400
0.919 | 22.7 | 0.934 | 22.4 | 0.95 | 22 | 0.9343333 | 22.36667 | 22366.67 | 0.3511885 | 351.1885
0.957 | 22.4 | 0.971 | 22 | 0.989 | 21.6 | 0.9723333 | 22 | 22000 | 0.4 | 400
0.998 | 21.9 | 1.01 | 21.6 | 1.03 | 21.2 | 1.012667 | 21.56667 | 21566.67 | 0.3511885 | 351.1885
1.04 | 21.4 | 1.06 | 21.1 | 1.08 | 20.7 | 1.06 | 21.06667 | 21066.67 | 0.3511885 | 351.1885
1.1 | 20.9 | 1.11 | 20.5 | 1.13 | 20.2 | 1.113333 | 20.53333 | 20533.33 | 0.3511885 | 351.1885
1.15 | 20.3 | 1.18 | 19.8 | 1.2 | 19.5 | 1.176667 | 19.86667 | 19866.67 | 0.4041452 | 404.1452
1.22 | 19.5 | 1.25 | 19.1 | 1.27 | 18.8 | 1.246667 | 19.13333 | 19133.33 | 0.3511885 | 351.1885
1.3 | 18.7 | 1.34 | 18.3 | 1.36 | 18 | 1.333333 | 18.33333 | 18333.33 | 0.3511885 | 351.1885
1.39 | 17.9 | 1.43 | 17.4 | 1.46 | 17.1 | 1.426667 | 17.46667 | 17466.67 | 0.4041452 | 404.1452
1.49 | 17 | 1.55 | 16.4 | 1.58 | 16 | 1.54 | 16.46667 | 16466.67 | 0.5033223 | 503.3223
1.61 | 16.1 | 1.69 | 15.3 | 1.73 | 15 | 1.676667 | 15.46667 | 15466.67 | 0.5686241 | 568.6241
1.75 | 15.1 | 1.84 | 14.3 | 1.9 | 13.9 | 1.83 | 14.43333 | 14433.33 | 0.6110101 | 611.0101
1.91 | 14 | 2.02 | 13.3 | 2.09 | 12.9 | 2.006667 | 13.4 | 13400 | 0.5567764 | 556.7764
2.1 | 13 | 2.21 | 12.4 | 2.31 | 11.8 | 2.206667 | 12.4 | 12400 | 0.6 | 600
2.31 | 12 | 2.43 | 11.4 | 2.56 | 10.9 | 2.433333 | 11.43333 | 11433.33 | 0.5507571 | 550.7571
2.57 | 11 | 2.68 | 10.6 | 2.83 | 10 | 2.693333 | 10.53333 | 10533.33 | 0.5033223 | 503.3223
2.86 | 10.1 | 2.94 | 9.82 | 3.11 | 9.27 | 2.97 | 9.73 | 9730 | 0.4222558 | 422.2558
3.16 | 9.28 | 3.24 | 9.06 | 3.41 | 8.62 | 3.27 | 8.986667 | 8986.667 | 0.3360556 | 336.0556
3.49 | 8.54 | 3.56 | 8.38 | 3.72 | 8.03 | 3.59 | 8.316667 | 8316.667 | 0.260832 | 260.832
3.82 | 7.96 | 3.94 | 7.7 | 4.07 | 7.45 | 3.943333 | 7.703333 | 7703.333 | 0.2550163 | 255.0163
4.14 | 7.44 | 4.34 | 7.11 | 4.46 | 6.91 | 4.313333 | 7.153333 | 7153.333 | 0.267644 | 267.644
4.48 | 6.99 | 4.74 | 6.61 | 4.9 | 6.4 | 4.706667 | 6.666667 | 6666.667 | 0.2990541 | 299.0541
4.86 | 6.55 | 5.11 | 6.23 | 5.34 | 5.97 | 5.103333 | 6.25 | 6250 | 0.2905168 | 290.5168
5.31 | 6.09 | 5.46 | 5.92 | 5.72 | 5.66 | 5.496667 | 5.89 | 5890 | 0.2165641 | 216.5641
5.78 | 5.68 | 5.87 | 5.6 | 6.09 | 5.4 | 5.913333 | 5.56 | 5560 | 0.1442221 | 144.2221
6.2 | 5.38 | 6.37 | 5.24 | 6.52 | 5.11 | 6.363333 | 5.243333 | 5243.333 | 0.1350309 | 135.0309
6.56 | 5.16 | 6.87 | 4.92 | 7.06 | 4.79 | 6.83 | 4.956667 | 4956.667 | 0.1877054 | 187.7054
6.98 | 4.92 | 7.29 | 4.71 | 7.56 | 4.54 | 7.276667 | 4.723333 | 4723.333 | 0.1903506 | 190.3506
7.51 | 4.64 | 7.68 | 4.53 | 7.95 | 4.38 | 7.713333 | 4.516667 | 4516.667 | 0.1305118 | 130.5118
8 | 4.41 | 8.22 | 4.3 | 8.42 | 4.2 | 8.213333 | 4.303333 | 4303.333 | 0.1050397 | 105.0397
8.37 | 4.28 | 8.79 | 4.08 | 9.04 | 3.96 | 8.733333 | 4.106667 | 4106.667 | 0.1616581 | 161.6581
8.81 | 4.12 | 9.2 | 3.95 | 9.52 | 3.81 | 9.176667 | 3.96 | 3960 | 0.1552417 | 155.2417
9.39 | 3.92 | 9.69 | 3.8 | 9.96 | 3.7 | 9.68 | 3.806667 | 3806.667 | 0.1101514 | 110.1514
9.82 | 3.8 | 10.3 | 3.61 | 10.6 | 3.51 | 10.24 | 3.64 | 3640 | 0.1473092 | 147.3092
10.2 | 3.7 | 10.8 | 3.51 | 11.1 | 3.4 | 10.7 | 3.536667 | 3536.667 | 0.1517674 | 151.7674
10.8 | 3.54 | 11.3 | 3.38 | 11.6 | 3.3 | 11.23333 | 3.406667 | 3406.667 | 0.122202 | 122.202
11.2 | 3.46 | 12 | 3.24 | 12.3 | 3.15 | 11.83333 | 3.283333 | 3283.333 | 0.1594783 | 159.4783
11.7 | 3.36 | 12.4 | 3.17 | 12.7 | 3.09 | 12.26667 | 3.206667 | 3206.667 | 0.1386843 | 138.6843
12.3 | 3.24 | 13.1 | 3.04 | 13.4 | 2.96 | 12.93333 | 3.08 | 3080 | 0.1442221 | 144.2221
12.6 | 3.2 | 13.6 | 2.97 | 13.9 | 2.89 | 13.36667 | 3.02 | 3020 | 0.1609348 | 160.9348
13.2 | 3.09 | 14.2 | 2.88 | 14.6 | 2.8 | 14 | 2.923333 | 2923.333 | 0.1497776 | 149.7776
13.6 | 3.05 | 14.7 | 2.81 | 15.1 | 2.74 | 14.46667 | 2.866667 | 2866.667 | 0.1625833 | 162.5833
14.1 | 2.96 | 15.3 | 2.73 | 15.7 | 2.66 | 15.03333 | 2.783333 | 2783.333 | 0.1569501 | 156.9501
14.6 | 2.91 | 15.8 | 2.68 | 16.2 | 2.61 | 15.53333 | 2.733333 | 2733.333 | 0.1569501 | 156.9501
15.1 | 2.83 | 16.4 | 2.6 | 16.9 | 2.54 | 16.13333 | 2.656667 | 2656.667 | 0.1530795 | 153.0795
15.6 | 2.78 | 16.8 | 2.58 | 17.2 | 2.52 | 16.53333 | 2.626667 | 2626.667 | 0.1361372 | 136.1372
16.3 | 2.69 | 17.5 | 2.5 | 18 | 2.44 | 17.26667 | 2.543333 | 2543.333 | 0.1305118 | 130.5118
16.9 | 2.61 | 17.9 | 2.47 | 18.4 | 2.41 | 17.73333 | 2.496667 | 2496.667 | 0.102632 | 102.632
17.7 | 2.52 | 18.5 | 2.42 | 18.9 | 2.37 | 18.36667 | 2.436667 | 2436.667 | 0.07637626 | 76.37626
18.2 | 2.48 | 19 | 2.39 | 19.5 | 2.32 | 18.9 | 2.396667 | 2396.667 | 0.08020806 | 80.20806
19.2 | 2.38 | 19.5 | 2.34 | 20 | 2.29 | 19.56667 | 2.336667 | 2336.667 | 0.0450925 | 45.0925
20 | 2.32 | 20.3 | 2.28 | 20.6 | 2.24 | 20.3 | 2.28 | 2280 | 0.04 | 40
20.5 | 2.28 | 20.9 | 2.24 | 21.4 | 2.18 | 20.93333 | 2.233333 | 2233.333 | 0.05033223 | 50.33223
21.5 | 2.2 | 21.6 | 2.19 | 22.1 | 2.14 | 21.73333 | 2.176667 | 2176.667 | 0.0321455 | 32.1455
22.3 | 2.15 | 22.4 | 2.13 | 22.7 | 2.1 | 22.46667 | 2.126667 | 2126.667 | 0.02516611 | 25.16611
22.8 | 2.12 | 23.3 | 2.08 | 23.7 | 2.03 | 23.26667 | 2.076667 | 2076.667 | 0.0450925 | 45.0925
23.6 | 2.07 | 24 | 2.03 | 24.5 | 1.99 | 24.03333 | 2.03 | 2030 | 0.04 | 40
24.2 | 2.04 | 24.5 | 2.01 | 25.1 | 1.96 | 24.6 | 2.003333 | 2003.333 | 0.04041452 | 40.41452
24.9 | 2 | 25.4 | 1.96 | 25.8 | 1.93 | 25.36667 | 1.963333 | 1963.333 | 0.03511885 | 35.11885
25.5 | 1.97 | 26.1 | 1.93 | 26.3 | 1.91 | 25.96667 | 1.936667 | 1936.667 | 0.0305505 | 30.5505
25.8 | 1.97 | 26.8 | 1.89 | 27.1 | 1.87 | 26.56667 | 1.91 | 1910 | 0.05291503 | 52.91503
26.3 | 1.95 | 27.4 | 1.87 | 27.6 | 1.86 | 27.1 | 1.893333 | 1893.333 | 0.04932883 | 49.32883
26.6 | 1.95 | 27.8 | 1.86 | 28.3 | 1.83 | 27.56667 | 1.88 | 1880 | 0.06244998 | 62.44998
27.2 | 1.92 | 28.3 | 1.84 | 28.7 | 1.82 | 28.06667 | 1.86 | 1860 | 0.05291503 | 52.91503
27.5 | 1.91 | 28.7 | 1.84 | 29.3 | 1.8 | 28.5 | 1.85 | 1850 | 0.05567764 | 55.67764
28.4 | 1.87 | 29.2 | 1.82 | 29.8 | 1.79 | 29.13333 | 1.826667 | 1826.667 | 0.04041452 | 40.41452
29.2 | 1.84 | 29.8 | 1.8 | 30.6 | 1.76 | 29.86667 | 1.8 | 1800 | 0.04 | 40
30.2 | 1.79 | 30.8 | 1.76 | 31.5 | 1.72 | 30.83333 | 1.756667 | 1756.667 | 0.03511885 | 35.11885
31.1 | 1.76 | 31.7 | 1.73 | 32.5 | 1.69 | 31.76667 | 1.726667 | 1726.667 | 0.03511885 | 35.11885
31.9 | 1.73 | 32.7 | 1.69 | 33.2 | 1.66 | 32.6 | 1.693333 | 1693.333 | 0.03511885 | 35.11885
32.5 | 1.71 | 33.5 | 1.66 | 34.1 | 1.63 | 33.36667 | 1.666667 | 1666.667 | 0.04041452 | 40.41452
33.2 | 1.69 | 34.3 | 1.64 | 34.7 | 1.62 | 34.06667 | 1.65 | 1650 | 0.03605551 | 36.05551
33.6 | 1.69 | 35 | 1.62 | 35.5 | 1.6 | 34.7 | 1.636667 | 1636.667 | 0.04725816 | 47.25816
34.1 | 1.68 | 35.4 | 1.62 | 36 | 1.59 | 35.16667 | 1.63 | 1630 | 0.04582576 | 45.82576
34.3 | 1.68 | 35.9 | 1.61 | 36.5 | 1.58 | 35.56667 | 1.623333 | 1623.333 | 0.05131601 | 51.31601
34.8 | 1.67 | 36.2 | 1.61 | 36.8 | 1.58 | 35.93333 | 1.62 | 1620 | 0.04582576 | 45.82576
35.5 | 1.65 | 36.8 | 1.6 | 37.1 | 1.58 | 36.46667 | 1.61 | 1610 | 0.03605551 | 36.05551
36.4 | 1.63 | 37.5 | 1.58 | 38.2 | 1.55 | 37.36667 | 1.586667 | 1586.667 | 0.04041452 | 40.41452
37.4 | 1.59 | 38.3 | 1.56 | 39.3 | 1.52 | 38.33333 | 1.556667 | 1556.667 | 0.03511885 | 35.11885
38.3 | 1.57 | 39.5 | 1.52 | 40.1 | 1.5 | 39.3 | 1.53 | 1530 | 0.03605551 | 36.05551
39.3 | 1.54 | 40.5 | 1.5 | 41.1 | 1.48 | 40.3 | 1.506667 | 1506.667 | 0.0305505 | 30.5505
39.9 | 1.53 | 41.1 | 1.49 | 41.9 | 1.46 | 40.96667 | 1.493333 | 1493.333 | 0.03511885 | 35.11885
40.3 | 1.53 | 41.9 | 1.47 | 42.3 | 1.46 | 41.5 | 1.486667 | 1486.667 | 0.03785939 | 37.85939
40.7 | 1.53 | 42.3 | 1.47 | 42.8 | 1.45 | 41.93333 | 1.483333 | 1483.333 | 0.04163332 | 41.63332
40.9 | 1.53 | 42.5 | 1.48 | 43.1 | 1.45 | 42.16667 | 1.486667 | 1486.667 | 0.04041452 | 40.41452
41.5 | 1.52 | 43 | 1.47 | 43.6 | 1.45 | 42.7 | 1.48 | 1480 | 0.03605551 | 36.05551
42.7 | 1.49 | 43.8 | 1.46 | 44.7 | 1.43 | 43.73333 | 1.46 | 1460 | 0.03 | 30
43.9 | 1.46 | 44.9 | 1.43 | 45.9 | 1.4 | 44.9 | 1.43 | 1430 | 0.03 | 30
45 | 1.44 | 45.9 | 1.41 | 46.9 | 1.38 | 45.93333 | 1.41 | 1410 | 0.03 | 30
45.6 | 1.43 | 47 | 1.39 | 47.7 | 1.37 | 46.76667 | 1.396667 | 1396.667 | 0.0305505 | 30.5505
46.4 | 1.42 | 47.7 | 1.38 | 48.1 | 1.36 | 47.4 | 1.386667 | 1386.667 | 0.0305505 | 30.5505
46.6 | 1.42 | 48.1 | 1.37 | 48.6 | 1.36 | 47.76667 | 1.383333 | 1383.333 | 0.0321455 | 32.1455
46.8 | 1.42 | 48.2 | 1.38 | 48.8 | 1.37 | 47.93333 | 1.39 | 1390 | 0.02645751 | 26.45751
47.1 | 1.43 | 48.5 | 1.38 | 49.5 | 1.36 | 48.36667 | 1.39 | 1390 | 0.03605551 | 36.05551
48.4 | 1.4 | 49.7 | 1.36 | 50.8 | 1.33 | 49.63333 | 1.363333 | 1363.333 | 0.03511885 | 35.11885
49.7 | 1.37 | 51 | 1.34 | 51.9 | 1.31 | 50.86667 | 1.34 | 1340 | 0.03 | 30
50.8 | 1.35 | 52.1 | 1.32 | 52.8 | 1.3 | 51.9 | 1.323333 | 1323.333 | 0.02516611 | 25.16611
51.5 | 1.34 | 52.9 | 1.31 | 53.5 | 1.29 | 52.63333 | 1.313333 | 1313.333 | 0.02516611 | 25.16611
51.9 | 1.34 | 53.3 | 1.31 | 53.8 | 1.29 | 53 | 1.313333 | 1313.333 | 0.02516611 | 25.16611
51.8 | 1.35 | 53.4 | 1.31 | 54 | 1.3 | 53.06667 | 1.32 | 1320 | 0.02645751 | 26.45751
52.1 | 1.36 | 53.6 | 1.32 | 54.7 | 1.29 | 53.46667 | 1.323333 | 1323.333 | 0.03511885 | 35.11885
53.4 | 1.33 | 54.9 | 1.3 | 56.1 | 1.27 | 54.8 | 1.3 | 1300 | 0.03 | 30
54.9 | 1.31 | 56.3 | 1.27 | 57.4 | 1.25 | 56.2 | 1.276667 | 1276.667 | 0.0305505 | 30.5505
56 | 1.29 | 57.4 | 1.26 | 58.2 | 1.24 | 57.2 | 1.263333 | 1263.333 | 0.02516611 | 25.16611
56.7 | 1.28 | 58.1 | 1.25 | 58.6 | 1.24 | 57.8 | 1.256667 | 1256.667 | 0.02081666 | 20.81666
56.9 | 1.29 | 58.3 | 1.25 | 58.6 | 1.25 | 57.93333 | 1.263333 | 1263.333 | 0.02309401 | 23.09401
56.8 | 1.3 | 58.3 | 1.26 | 59 | 1.25 | 58.03333 | 1.27 | 1270 | 0.02645751 | 26.45751
57.5 | 1.29 | 59.2 | 1.25 | 60.5 | 1.23 | 59.06667 | 1.256667 | 1256.667 | 0.0305505 | 30.5505
59.1 | 1.26 | 60.7 | 1.23 | 61.8 | 1.21 | 60.53333 | 1.233333 | 1233.333 | 0.02516611 | 25.16611
60.4 | 1.24 | 61.9 | 1.21 | 62.8 | 1.2 | 61.7 | 1.216667 | 1216.667 | 0.02081666 | 20.81666
61.2 | 1.23 | 62.6 | 1.21 | 63.1 | 1.2 | 62.3 | 1.213333 | 1213.333 | 0.01527525 | 15.27525
61.5 | 1.24 | 62.8 | 1.21 | 63.1 | 1.21 | 62.46667 | 1.22 | 1220 | 0.01732051 | 17.32051
61.3 | 1.25 | 62.8 | 1.22 | 63.7 | 1.2 | 62.6 | 1.223333 | 1223.333 | 0.02516611 | 25.16611
62 | 1.24 | 63.8 | 1.21 | 65.4 | 1.18 | 63.73333 | 1.21 | 1210 | 0.03 | 30
63.7 | 1.22 | 65.4 | 1.19 | 66.7 | 1.16 | 65.26667 | 1.19 | 1190 | 0.03 | 30
65.1 | 1.2 | 66.5 | 1.17 | 67.4 | 1.16 | 66.33333 | 1.176667 | 1176.667 | 0.02081666 | 20.81666
65.8 | 1.2 | 67 | 1.17 | 67.4 | 1.17 | 66.73333 | 1.18 | 1180 | 0.01732051 | 17.32051
65.7 | 1.2 | 66.9 | 1.18 | 67.4 | 1.17 | 66.66667 | 1.183333 | 1183.333 | 0.01527525 | 15.27525
65.5 | 1.22 | 67.2 | 1.19 | 68.8 | 1.16 | 67.16667 | 1.19 | 1190 | 0.03 | 30
66.9 | 1.2 | 68.9 | 1.16 | 70.4 | 1.14 | 68.73333 | 1.166667 | 1166.667 | 0.0305505 | 30.5505
68.6 | 1.17 | 70.4 | 1.14 | 71.3 | 1.13 | 70.1 | 1.146667 | 1146.667 | 0.02081666 | 20.81666
69.7 | 1.16 | 71.1 | 1.14 | 71.6 | 1.13 | 70.8 | 1.143333 | 1143.333 | 0.01527525 | 15.27525
69.9 | 1.17 | 71 | 1.15 | 71.3 | 1.14 | 70.73333 | 1.153333 | 1153.333 | 0.01527525 | 15.27525
69.6 | 1.18 | 71 | 1.16 | 72.5 | 1.13 | 71.03333 | 1.156667 | 1156.667 | 0.02516611 | 25.16611
70.5 | 1.17 | 72.6 | 1.14 | 74.3 | 1.11 | 72.46667 | 1.14 | 1140 | 0.03 | 30
72.3 | 1.15 | 74.3 | 1.12 | 75.3 | 1.1 | 73.96667 | 1.123333 | 1123.333 | 0.02516611 | 25.16611
73.6 | 1.14 | 75.1 | 1.11 | 75.4 | 1.11 | 74.7 | 1.12 | 1120 | 0.01732051 | 17.32051
73.8 | 1.14 | 74.8 | 1.12 | 75.1 | 1.12 | 74.56667 | 1.126667 | 1126.667 | 0.01154701 | 11.54701
73.4 | 1.15 | 74.8 | 1.13 | 76.7 | 1.1 | 74.96667 | 1.126667 | 1126.667 | 0.02516611 | 25.16611
74.4 | 1.14 | 76.7 | 1.11 | 78.4 | 1.09 | 76.5 | 1.113333 | 1113.333 | 0.02516611 | 25.16611
76.3 | 1.12 | 78.3 | 1.09 | 79.1 | 1.08 | 77.9 | 1.096667 | 1096.667 | 0.02081666 | 20.81666
77.5 | 1.11 | 78.8 | 1.09 | 79 | 1.09 | 78.43333 | 1.096667 | 1096.667 | 0.01154701 | 11.54701
77.6 | 1.12 | 78.4 | 1.1 | 79 | 1.1 | 78.33333 | 1.106667 | 1106.667 | 0.01154701 | 11.54701
77 | 1.13 | 79.1 | 1.1 | 81.1 | 1.07 | 79.06667 | 1.1 | 1100 | 0.03 | 30
78.7 | 1.11 | 81 | 1.08 | 82.5 | 1.06 | 80.73333 | 1.083333 | 1083.333 | 0.02516611 | 25.16611
80.6 | 1.09 | 82.2 | 1.07 | 82.7 | 1.06 | 81.83333 | 1.073333 | 1073.333 | 0.01527525 | 15.27525
81.3 | 1.09 | 82.3 | 1.08 | 82.2 | 1.08 | 81.93333 | 1.083333 | 1083.333 | 0.005773503 | 5.773503
80.9 | 1.1 | 81.8 | 1.09 | 83.8 | 1.06 | 82.16667 | 1.083333 | 1083.333 | 0.02081666 | 20.81666
81.1 | 1.1 | 83.7 | 1.07 | 85.7 | 1.05 | 83.5 | 1.073333 | 1073.333 | 0.02516611 | 25.16611
83.3 | 1.08 | 85.4 | 1.05 | 86.2 | 1.04 | 84.96667 | 1.056667 | 1056.667 | 0.02081666 | 20.81666
84.7 | 1.07 | 85.8 | 1.05 | 85.7 | 1.06 | 85.4 | 1.06 | 1060 | 0.01 | 10
84.7 | 1.08 | 85.3 | 1.07 | 86.5 | 1.05 | 85.5 | 1.066667 | 1066.667 | 0.01527525 | 15.27525
84 | 1.09 | 86.5 | 1.06 | 88.7 | 1.03 | 86.4 | 1.06 | 1060 | 0.03 | 30
86 | 1.07 | 88.6 | 1.04 | 89.6 | 1.03 | 88.06667 | 1.046667 | 1046.667 | 0.02081666 | 20.81666
87.8 | 1.05 | 89.2 | 1.04 | 89.1 | 1.04 | 88.7 | 1.043333 | 1043.333 | 0.005773503 | 5.773503
88.1 | 1.06 | 88.5 | 1.05 | 89.7 | 1.04 | 88.76667 | 1.05 | 1050 | 0.01 | 10
87.3 | 1.07 | 89.5 | 1.04 | 91.9 | 1.02 | 89.56667 | 1.043333 | 1043.333 | 0.02516611 | 25.16611
89 | 1.06 | 91.7 | 1.03 | 92.9 | 1.01 | 91.2 | 1.033333 | 1033.333 | 0.02516611 | 25.16611
91.1 | 1.04 | 92.4 | 1.02 | 92.2 | 1.02 | 91.9 | 1.026667 | 1026.667 | 0.01154701 | 11.54701
91.4 | 1.04 | 91.7 | 1.04 | 92.9 | 1.02 | 92 | 1.033333 | 1033.333 | 0.01154701 | 11.54701
90.5 | 1.06 | 92.8 | 1.03 | 95.2 | 1 | 92.83333 | 1.03 | 1030 | 0.03 | 30
92.2 | 1.04 | 95.1 | 1.01 | 96 | 1 | 94.43333 | 1.016667 | 1016.667 | 0.02081666 | 20.81666
94.3 | 1.02 | 95.6 | 1.01 | 95.3 | 1.01 | 95.06667 | 1.013333 | 1013.333 | 0.005773503 | 5.773503
94.4 | 1.03 | 94.7 | 1.02 | 96.6 | 1 | 95.23333 | 1.016667 | 1016.667 | 0.01527525 | 15.27525
93.5 | 1.04 | 96.4 | 1.01 | 98.7 | 0.988 | 96.2 | 1.012667 | 1012.667 | 0.02610236 | 26.10236
95.7 | 1.02 | 98.3 | 0.997 | 98.9 | 0.991 | 97.63333 | 1.002667 | 1002.667 | 0.01530795 | 15.30795
97.6 | 1.01 | 98.5 | 1 | 98.1 | 1 | 98.06667 | 1.003333 | 1003.333 | 0.005773503 | 5.773503