## Cover
Dataset for "Influence of limestone addition in the engineering and durability performance of Portland-blast furnace slag blended concretes"
The data contained in this workbook has been used to create the following figures in the journal article: Sabtiwu M., Dhandapani Y., Drewniok M., Adu-Amankwah S., Bernal S. A., 2024. Engineering and durability properties of Portland-slag-limestone composite concretes. Construction and Building Materials. The respective data for each figure is given in a separate worksheet.
Figure 1 | (a) Particle size distribution determined by laser diffractometry of CEM I, GGBS and limestone powders; and (b) Particle size distribution of aggregates as determined by sieving analysis
Figure 2 | (a) Compressive strength development of cured concrete mixes (error bars corresponds to one standard deviation of three measurements), (b) Comparison of strength ratios with ACI 209R prediction models (strength are based on cube converted strength; cylinder strength (experimentally determined) = 0.8 * cube strength)
Figure 3 | Flexural strength evolution of binary and ternary slag Portland blended concrete prisms, as a function of the curing duration and limestone content. Error bars corresponds to one standard deviation of two measurements
Figure 4 | Applicability of existing codes’ relationships between flexural and compressive strengths to the binary and ternary slag blended concrete studied
Figure 5 | (a) Static elastic modulus of concrete mixes (28 days cured). Error bars correspond to one standard deviation of two measurements; and (b) stress-strain relationship of concrete mixes (28 days cured)
Figure 6 | (a) Dynamic modulus of elasticity evolution of cured concrete mixes (error bars correspond to one standard deviation of three measurements) calculated using experimentally determined Poisson ratios; and (b) linear regression between compressive strength and dynamic elastic modulus of concrete mixes
Figure 7 | (a) Correlation between dynamic modulus of elasticity based on experimental Poisson ratio and as estimated from design codes (Fib/Eurocode 2 recommended Poisson ratio (0.2) for uncracked concrete; and (b) Evolution of dynamic modulus of elasticity calculated using the experimentally determined Poisson ratio or the Fib/Eurocode 2 recommendation (0.2)
Figure 8 | Static elastic modulus of binary and ternary slag blended of 28 day cured concrete. Experimentally determined versus existing empirical models
Figure 9 | Sorptivity profiles of binary and ternary concretes after curing for (a) 28 days (b) 90 days and (c) 180 days. Average curves of two tested samples are reported, with error bars corresponding to one standard deviation of two curves.
Figure 10 | Porosity of concrete mixes (error bars corresponds one standard deviation of three measurements); classification based on Baroghel-Bouny et al.
Figure 11 | Bulk conductivity on concrete mixes (error bars corresponds to one standard deviation of three measurements)
Figure 12 | Surface resistivity on binary or ternary slag blended concrete mixes (error bars corresponds to 2 cylinders); and (b) relationship between surface resistivity and bulk conductivity
Figure 13 | Chloride migration coefficients (m2/s) of binary and ternary slag blended concrete mixes after 28, 90 and 180 days (error bars corresponds one standard deviation of three measurements). Durability classification based on Baroghel-Bouny et al.
Figure 14 | Relationship between bulk conductivity and bulk chloride migration co-efficient of binary and ternary slag blended concretes at different curing ages

## Fig.1
Figure 1. (a) Particle size distribution determined by laser diffractometry of CEM I, GGBS and limestone powders; and (b) Particle size distribution of aggregates as determined by sieving analysis
Particle size distribution of powders based on based on laser granulometry using Malvern PanAnalytical Mastersizer 3000
|  | (a) | [6 empty] | (b)
| Size Classes (μm) | CEM I | Slag | Limestone | Sieve Sizes(mm) | Fines lower envelope | Fines upper envelope | 10mm Aggregate lower envolope | 10mm Aggregate upper envolope | 20mm Aggregate lower envolope | 20mm Agregate upper envolope | Fines | 10mm | 20mm
| 0.01 | 0 | 0 | 0 | 0.15 | 15 | 0 |  |  |  |  | 4.61
| 0.01 | 0 | 0 | 0 | 0.3 | 48 | 7 |  |  |  |  | 28.3
| 0.01 | 0 | 0 | 0 | 0.6 | 80 | 26 |  |  |  |  | 73.73
| 0.02 | 0 | 0 | 0 | 1.18 | 100 | 45 | 0 |  |  |  | 79.79 | 0.17
| 0.02 | 0 | 0 | 0 | 2.36 |  | 65 | 5 |  | 0 |  | 85.66 | 0.18 | 0.14
| 0.02 | 0 | 0 | 0 | 5 |  | 90 | 25 | 0 | 5 |  | 95.68 | 11.45 | 0.81
| 0.02 | 0 | 0 | 0 | 10 |  | 100 | 100 | 85 | 25 | 0 | 100 | 91.32 | 9.21
| 0.03 | 0 | 0 | 0 | 20 |  |  |  | 100 | 100 | 85 | 100 | 100 | 91.83
| 0.03 | 0 | 0 | 0 | 37.5 | [5 empty] | 100 | 100 | 100 | 100
| 0.03 | 0 | 0 | 0
| 0.04 | 0 | 0 | 0
| 0.04 | 0 | 0 | 0
| 0.05 | 0 | 0 | 0
| 0.06 | 0 | 0 | 0
| 0.06 | 0 | 0 | 0
| 0.07 | 0 | 0 | 0
| 0.08 | 0 | 0 | 0
| 0.09 | 0 | 0 | 0
| 0.11 | 5.24e-05 | 4.44e-05 | 0
| 0.12 | 0.01 | 0.01 | 0
| 0.14 | 0.09 | 0.08 | 0
| 0.16 | 0.14 | 0.12 | 0
| 0.18 | 0.19 | 0.16 | 0
| 0.2 | 0.23 | 0.19 | 8.32e-05
| 0.23 | 0.27 | 0.23 | 0.01
| 0.26 | 0.31 | 0.26 | 0.1
| 0.29 | 0.35 | 0.29 | 0.15
| 0.33 | 0.39 | 0.32 | 0.19
| 0.38 | 0.42 | 0.35 | 0.25
| 0.43 | 0.45 | 0.38 | 0.31
| 0.49 | 0.48 | 0.4 | 0.39
| 0.56 | 0.52 | 0.43 | 0.47
| 0.63 | 0.55 | 0.46 | 0.57
| 0.72 | 0.59 | 0.49 | 0.67
| 0.82 | 0.63 | 0.53 | 0.78
| 0.93 | 0.68 | 0.58 | 0.9
| 1.06 | 0.75 | 0.65 | 1.03
| 1.2 | 0.83 | 0.73 | 1.18
| 1.36 | 0.92 | 0.83 | 1.35
| 1.55 | 1.04 | 0.95 | 1.54
| 1.76 | 1.18 | 1.09 | 1.77
| 2 | 1.33 | 1.26 | 2.02
| 2.27 | 1.52 | 1.45 | 2.31
| 2.58 | 1.72 | 1.67 | 2.63
| 2.93 | 1.93 | 1.91 | 2.97
| 3.33 | 2.16 | 2.17 | 3.31
| 3.78 | 2.39 | 2.45 | 3.61
| 4.3 | 2.62 | 2.74 | 3.86
| 4.89 | 2.83 | 3.04 | 4.01
| 5.55 | 3.03 | 3.34 | 4.03
| 6.31 | 3.22 | 3.64 | 3.93
| 7.16 | 3.39 | 3.92 | 3.7
| 8.14 | 3.56 | 4.19 | 3.4
| 9.25 | 3.74 | 4.45 | 3.09
| 10.51 | 3.95 | 4.7 | 2.84
| 11.94 | 4.2 | 4.95 | 2.74
| 13.56 | 4.49 | 5.2 | 2.83
| 15.41 | 4.82 | 5.44 | 3.13
| 17.51 | 5.16 | 5.66 | 3.6
| 19.89 | 5.47 | 5.83 | 4.13
| 22.6 | 5.7 | 5.91 | 4.62
| 25.68 | 5.8 | 5.86 | 4.96
| 29.18 | 5.74 | 5.63 | 5.09
| 33.15 | 5.49 | 5.22 | 5
| 37.66 | 5.07 | 4.64 | 4.75
| 42.79 | 4.5 | 3.94 | 4.38
| 48.62 | 3.84 | 3.18 | 3.93
| 55.24 | 3.14 | 2.42 | 3.42
| 62.76 | 2.47 | 1.72 | 2.85
| 71.31 | 1.87 | 1.14 | 2.29
| 81.02 | 1.37 | 0.72 | 1.77
| 92.05 | 0.98 | 0.45 | 1.32
| 104.58 | 0.68 | 0.31 | 0.92
| 118.82 | 0.43 | 0.26 | 0.56
| 135 | 0.23 | 0.25 | 0.25
| 153.38 | 0.08 | 0.25 | 0.02
| 174.27 | 0.01 | 0.23 | 8.79e-05
| 197.99 | 0.000107 | 0.18 | 0
| 224.95 | 0 | 0.1 | 0
| 255.58 | 0 | 0.01 | 0
| 290.39 | 0 | 0.000175 | 0
| 329.93 | 0 | 0 | 0
| 374.85 | 0 | 0 | 0
| 425.89 | 0 | 0 | 0
| 483.88 | 0 | 0 | 0
| 549.77 | 0 | 0 | 0
| 624.62 | 0 | 0 | 0
| 709.68 | 0 | 0 | 0
| 806.31 | 0 | 0 | 0
| 916.1 | 0 | 0 | 0
| 1040.83 | 0 | 0 | 0
| 1182.56 | 0 | 0 | 0
| 1343.58 | 0 | 0 | 0
| 1526.52 | 0 | 0 | 0
| 1734.38 | 0 | 0 | 0
| 1970.54 | 0 | 0 | 0
| 2238.85 | 0 | 0 | 0
| 2543.7 | 0 | 0 | 0
| 2890.06 | 0 | 0 | 0
| 3283.58 | 0 | 0 | 0

## Fig.2
Figure 2.(a) Compressive strength development of cured concrete mixes (error bars corresponds to one standard deviation of three measurements), (b) Comparison of strength ratios with ACI 209R prediction models (strength are based on cube converted strength; cylinder strength (experimentally determined) = 0.8 * cube strength)
Test conducted at 6 kN/s loading rate | [17 empty] | S = Compressive strength value
|  | (a) | [10 empty] | (b) |  |  |  |  | ACI 209R
Age | N | S.D | NS | S.D | NSL | S.D | NS2L | S.D | Age | N | Age | NS | Age | NSL | Age | NS2L | Age | (S)/(4 +(0.85*S))
2 | 25.19 | 0.96 | 10.17 | 0.38 | 10.5 | 0.39 | 9 | 0.16 | 2 | 0.65 | 2 | 0.31 | 2 | 0.36 | 2 | 0.3 | 0 | 0
7 | 33.8 | 0.7 | 20.92 | 0.85 | 16.9 | 0.43 | 16.9 | 0.62 | 7 | 0.87 | 7 | 0.64 | 7 | 0.58 | 7 | 0.56 | 1 | 0.21
28 | 38.85 | 1.08 | 32.53 | 1.46 | 29.1 | 1.57 | 30.2 | 1.89 | 28 | 1 | 28 | 1 | 28 | 1 | 28 | 1 | 2 | 0.35
90 | 43.5 | 2 | 42 | 0.24 | 38.2 | 2.12 | 38 | 1.54 | 90 | 1.12 | 90 | 1.29 | 90 | 1.31 | 90 | 1.26 | 3 | 0.46
180 | 50.5 | 0.2 | 46.3 | 1.25 | 42.2 | 0.89 | 40.4 | 1.61 | 180 | 1.3 | 180 | 1.42 | 180 | 1.45 | 180 | 1.33 | 4 | 0.54
365 | 54.4 | 0 | 50.8 | 2.19 | 43.3 | 2.19 | 41.5 | 1.55 | 365 | 1.4 | 365 | 1.56 | 365 | 1.49 | 365 | 1.37 | 5 | 0.61
[17 empty] | 6 | 0.66
[17 empty] | 7 | 0.7
[17 empty] | 8 | 0.74
[17 empty] | 9 | 0.77
[17 empty] | 10 | 0.8
[17 empty] | 11 | 0.82
[17 empty] | 12 | 0.85
[17 empty] | 13 | 0.86
[17 empty] | 14 | 0.88
[17 empty] | 15 | 0.9
[17 empty] | 16 | 0.91
[17 empty] | 17 | 0.92
[17 empty] | 18 | 0.93
[17 empty] | 19 | 0.94
[17 empty] | 20 | 0.95
[17 empty] | 21 | 0.96
[17 empty] | 22 | 0.97
[17 empty] | 23 | 0.98
[17 empty] | 24 | 0.98
[17 empty] | 25 | 0.99
[17 empty] | 26 | 1
[17 empty] | 27 | 1
[17 empty] | 28 | 1.01
[17 empty] | 29 | 1.01
[17 empty] | 30 | 1.02
[17 empty] | 31 | 1.02
[17 empty] | 32 | 1.03
[17 empty] | 33 | 1.03
[17 empty] | 34 | 1.03
[17 empty] | 35 | 1.04
[17 empty] | 36 | 1.04
[17 empty] | 37 | 1.04
[17 empty] | 38 | 1.05
[17 empty] | 39 | 1.05
[17 empty] | 40 | 1.05
[17 empty] | 41 | 1.06
[17 empty] | 42 | 1.06
[17 empty] | 43 | 1.06
[17 empty] | 44 | 1.06
[17 empty] | 45 | 1.07
[17 empty] | 46 | 1.07
[17 empty] | 47 | 1.07
[17 empty] | 48 | 1.07
[17 empty] | 49 | 1.07
[17 empty] | 50 | 1.08
[17 empty] | 51 | 1.08
[17 empty] | 52 | 1.08
[17 empty] | 53 | 1.08
[17 empty] | 54 | 1.08
[17 empty] | 55 | 1.08
[17 empty] | 56 | 1.09
[17 empty] | 57 | 1.09
[17 empty] | 58 | 1.09
[17 empty] | 59 | 1.09
[17 empty] | 60 | 1.09
[17 empty] | 61 | 1.09
[17 empty] | 62 | 1.09
[17 empty] | 63 | 1.09
[17 empty] | 64 | 1.1
[17 empty] | 65 | 1.1
[17 empty] | 66 | 1.1
[17 empty] | 67 | 1.1
[17 empty] | 68 | 1.1
[17 empty] | 69 | 1.1
[17 empty] | 70 | 1.1
[17 empty] | 71 | 1.1
[17 empty] | 72 | 1.1
[17 empty] | 73 | 1.11
[17 empty] | 74 | 1.11
[17 empty] | 75 | 1.11
[17 empty] | 76 | 1.11
[17 empty] | 77 | 1.11
[17 empty] | 78 | 1.11
[17 empty] | 79 | 1.11
[17 empty] | 80 | 1.11
[17 empty] | 81 | 1.11
[17 empty] | 82 | 1.11
[17 empty] | 83 | 1.11
[17 empty] | 84 | 1.11
[17 empty] | 85 | 1.11
[17 empty] | 86 | 1.12
[17 empty] | 87 | 1.12
[17 empty] | 88 | 1.12
[17 empty] | 89 | 1.12
[17 empty] | 90 | 1.12
[17 empty] | 91 | 1.12
[17 empty] | 92 | 1.12
[17 empty] | 93 | 1.12
[17 empty] | 94 | 1.12
[17 empty] | 95 | 1.12
[17 empty] | 96 | 1.12
[17 empty] | 97 | 1.12
[17 empty] | 98 | 1.12
[17 empty] | 99 | 1.12
[17 empty] | 100 | 1.12
[17 empty] | 101 | 1.12
[17 empty] | 102 | 1.12
[17 empty] | 103 | 1.13
[17 empty] | 104 | 1.13
[17 empty] | 105 | 1.13
[17 empty] | 106 | 1.13
[17 empty] | 107 | 1.13
[17 empty] | 108 | 1.13
[17 empty] | 109 | 1.13
[17 empty] | 110 | 1.13
[17 empty] | 111 | 1.13
[17 empty] | 112 | 1.13
[17 empty] | 113 | 1.13
[17 empty] | 114 | 1.13
[17 empty] | 115 | 1.13
[17 empty] | 116 | 1.13
[17 empty] | 117 | 1.13
[17 empty] | 118 | 1.13
[17 empty] | 119 | 1.13
[17 empty] | 120 | 1.13
[17 empty] | 121 | 1.13
[17 empty] | 122 | 1.13
[17 empty] | 123 | 1.13
[17 empty] | 124 | 1.13
[17 empty] | 125 | 1.13
[17 empty] | 126 | 1.13
[17 empty] | 127 | 1.13
[17 empty] | 128 | 1.13
[17 empty] | 129 | 1.14
[17 empty] | 130 | 1.14
[17 empty] | 131 | 1.14
[17 empty] | 132 | 1.14
[17 empty] | 133 | 1.14
[17 empty] | 134 | 1.14
[17 empty] | 135 | 1.14
[17 empty] | 136 | 1.14
[17 empty] | 137 | 1.14
[17 empty] | 138 | 1.14
[17 empty] | 139 | 1.14
[17 empty] | 140 | 1.14
[17 empty] | 141 | 1.14
[17 empty] | 142 | 1.14
[17 empty] | 143 | 1.14
[17 empty] | 144 | 1.14
[17 empty] | 145 | 1.14
[17 empty] | 146 | 1.14
[17 empty] | 147 | 1.14
[17 empty] | 148 | 1.14
[17 empty] | 149 | 1.14
[17 empty] | 150 | 1.14
[17 empty] | 151 | 1.14
[17 empty] | 152 | 1.14
[17 empty] | 153 | 1.14
[17 empty] | 154 | 1.14
[17 empty] | 155 | 1.14
[17 empty] | 156 | 1.14
[17 empty] | 157 | 1.14
[17 empty] | 158 | 1.14
[17 empty] | 159 | 1.14
[17 empty] | 160 | 1.14
[17 empty] | 161 | 1.14
[17 empty] | 162 | 1.14
[17 empty] | 163 | 1.14
[17 empty] | 164 | 1.14
[17 empty] | 165 | 1.14
[17 empty] | 166 | 1.14
[17 empty] | 167 | 1.14
[17 empty] | 168 | 1.14
[17 empty] | 169 | 1.14
[17 empty] | 170 | 1.14
[17 empty] | 171 | 1.14
[17 empty] | 172 | 1.15
[17 empty] | 173 | 1.15
[17 empty] | 174 | 1.15
[17 empty] | 175 | 1.15
[17 empty] | 176 | 1.15
[17 empty] | 177 | 1.15
[17 empty] | 178 | 1.15
[17 empty] | 179 | 1.15
[17 empty] | 180 | 1.15
[17 empty] | 181 | 1.15
[17 empty] | 182 | 1.15
[17 empty] | 183 | 1.15
[17 empty] | 184 | 1.15
[17 empty] | 185 | 1.15
[17 empty] | 186 | 1.15
[17 empty] | 187 | 1.15
[17 empty] | 188 | 1.15
[17 empty] | 189 | 1.15
[17 empty] | 190 | 1.15
[17 empty] | 191 | 1.15
[17 empty] | 192 | 1.15
[17 empty] | 193 | 1.15
[17 empty] | 194 | 1.15
[17 empty] | 195 | 1.15
[17 empty] | 196 | 1.15
[17 empty] | 197 | 1.15
[17 empty] | 198 | 1.15
[17 empty] | 199 | 1.15
[17 empty] | 200 | 1.15
[17 empty] | 201 | 1.15
[17 empty] | 202 | 1.15
[17 empty] | 203 | 1.15
[17 empty] | 204 | 1.15
[17 empty] | 205 | 1.15
[17 empty] | 206 | 1.15
[17 empty] | 207 | 1.15
[17 empty] | 208 | 1.15
[17 empty] | 209 | 1.15
[17 empty] | 210 | 1.15
[17 empty] | 211 | 1.15
[17 empty] | 212 | 1.15
[17 empty] | 213 | 1.15
[17 empty] | 214 | 1.15
[17 empty] | 215 | 1.15
[17 empty] | 216 | 1.15
[17 empty] | 217 | 1.15
[17 empty] | 218 | 1.15
[17 empty] | 219 | 1.15
[17 empty] | 220 | 1.15
[17 empty] | 221 | 1.15
[17 empty] | 222 | 1.15
[17 empty] | 223 | 1.15
[17 empty] | 224 | 1.15
[17 empty] | 225 | 1.15
[17 empty] | 226 | 1.15
[17 empty] | 227 | 1.15
[17 empty] | 228 | 1.15
[17 empty] | 229 | 1.15
[17 empty] | 230 | 1.15
[17 empty] | 231 | 1.15
[17 empty] | 232 | 1.15
[17 empty] | 233 | 1.15
[17 empty] | 234 | 1.15
[17 empty] | 235 | 1.15
[17 empty] | 236 | 1.15
[17 empty] | 237 | 1.15
[17 empty] | 238 | 1.15
[17 empty] | 239 | 1.15
[17 empty] | 240 | 1.15
[17 empty] | 241 | 1.15
[17 empty] | 242 | 1.15
[17 empty] | 243 | 1.15
[17 empty] | 244 | 1.15
[17 empty] | 245 | 1.15
[17 empty] | 246 | 1.15
[17 empty] | 247 | 1.15
[17 empty] | 248 | 1.15
[17 empty] | 249 | 1.15
[17 empty] | 250 | 1.15
[17 empty] | 251 | 1.15
[17 empty] | 252 | 1.15
[17 empty] | 253 | 1.15
[17 empty] | 254 | 1.16
[17 empty] | 255 | 1.16
[17 empty] | 256 | 1.16
[17 empty] | 257 | 1.16
[17 empty] | 258 | 1.16
[17 empty] | 259 | 1.16
[17 empty] | 260 | 1.16
[17 empty] | 261 | 1.16
[17 empty] | 262 | 1.16
[17 empty] | 263 | 1.16
[17 empty] | 264 | 1.16
[17 empty] | 265 | 1.16
[17 empty] | 266 | 1.16
[17 empty] | 267 | 1.16
[17 empty] | 268 | 1.16
[17 empty] | 269 | 1.16
[17 empty] | 270 | 1.16
[17 empty] | 271 | 1.16
[17 empty] | 272 | 1.16
[17 empty] | 273 | 1.16
[17 empty] | 274 | 1.16
[17 empty] | 275 | 1.16
[17 empty] | 276 | 1.16
[17 empty] | 277 | 1.16
[17 empty] | 278 | 1.16
[17 empty] | 279 | 1.16
[17 empty] | 280 | 1.16
[17 empty] | 281 | 1.16
[17 empty] | 282 | 1.16
[17 empty] | 283 | 1.16
[17 empty] | 284 | 1.16
[17 empty] | 285 | 1.16
[17 empty] | 286 | 1.16
[17 empty] | 287 | 1.16
[17 empty] | 288 | 1.16
[17 empty] | 289 | 1.16
[17 empty] | 290 | 1.16
[17 empty] | 291 | 1.16
[17 empty] | 292 | 1.16
[17 empty] | 293 | 1.16
[17 empty] | 294 | 1.16
[17 empty] | 295 | 1.16
[17 empty] | 296 | 1.16
[17 empty] | 297 | 1.16
[17 empty] | 298 | 1.16
[17 empty] | 299 | 1.16
[17 empty] | 300 | 1.16
[17 empty] | 301 | 1.16
[17 empty] | 302 | 1.16
[17 empty] | 303 | 1.16
[17 empty] | 304 | 1.16
[17 empty] | 305 | 1.16
[17 empty] | 306 | 1.16
[17 empty] | 307 | 1.16
[17 empty] | 308 | 1.16
[17 empty] | 309 | 1.16
[17 empty] | 310 | 1.16
[17 empty] | 311 | 1.16
[17 empty] | 312 | 1.16
[17 empty] | 313 | 1.16
[17 empty] | 314 | 1.16
[17 empty] | 315 | 1.16
[17 empty] | 316 | 1.16
[17 empty] | 317 | 1.16
[17 empty] | 318 | 1.16
[17 empty] | 319 | 1.16
[17 empty] | 320 | 1.16
[17 empty] | 321 | 1.16
[17 empty] | 322 | 1.16
[17 empty] | 323 | 1.16
[17 empty] | 324 | 1.16
[17 empty] | 325 | 1.16
[17 empty] | 326 | 1.16
[17 empty] | 327 | 1.16
[17 empty] | 328 | 1.16
[17 empty] | 329 | 1.16
[17 empty] | 330 | 1.16
[17 empty] | 331 | 1.16
[17 empty] | 332 | 1.16
[17 empty] | 333 | 1.16
[17 empty] | 334 | 1.16
[17 empty] | 335 | 1.16
[17 empty] | 336 | 1.16
[17 empty] | 337 | 1.16
[17 empty] | 338 | 1.16
[17 empty] | 339 | 1.16
[17 empty] | 340 | 1.16
[17 empty] | 341 | 1.16
[17 empty] | 342 | 1.16
[17 empty] | 343 | 1.16
[17 empty] | 344 | 1.16
[17 empty] | 345 | 1.16
[17 empty] | 346 | 1.16
[17 empty] | 347 | 1.16
[17 empty] | 348 | 1.16
[17 empty] | 349 | 1.16
[17 empty] | 350 | 1.16
[17 empty] | 351 | 1.16
[17 empty] | 352 | 1.16
[17 empty] | 353 | 1.16
[17 empty] | 354 | 1.16
[17 empty] | 355 | 1.16
[17 empty] | 356 | 1.16
[17 empty] | 357 | 1.16
[17 empty] | 358 | 1.16
[17 empty] | 359 | 1.16
[17 empty] | 360 | 1.16
[17 empty] | 361 | 1.16
[17 empty] | 362 | 1.16
[17 empty] | 363 | 1.16
[17 empty] | 364 | 1.16
[17 empty] | 365 | 1.16

## Fig.3
Figure 3. Flexural strength evolution of binary and ternary slag Portland blended concrete prisms, as a function of the curing duration and limestone content. Error bars corresponds to one standard deviation of two measurements
Test conducted at 0.2 kN/s loading rate
| Age | N | S.D | NS | S.D | NSL | S.D | NS2L | S.D
| 28 | 3.71 | 0.27 | 4.74 | 0.13 | 3.72 | 0.4 | 4.19 | 0.01
| 180 | 4.06 | 0.46 | 4.8 | 0.29 | 5.1 | 0.01 | 4.89 | 0.03

## Fig.4
Figure 4. Applicability of existing codes’ relationships between flexural and compressive strengths to the binary and ternary slag blended concrete studied
Compressive strength (Mpa) are cube converted cylindrical strength = 0.8 * cube strength | [18 empty] | S = Compressive strength value
| N |  |  |  | NS |  |  |  | NSL |  |  |  | NS2L |  |  |  |  | ACI 318-19 | NZS 3101:1 | CSA A23.3-04
Age | Compressive | S.D | Flexural | S.D | Compressive | S.D | Flexural | S.D | Compressive | S.D | Flexural | S.D | Compressive | S.D | Flexural | S.D
[17 empty] | Compressive strength | 0.62*1*(S)^0.5 | 0.6*0.85*(S)^0.5 | 0.6*(S)^0.5
28 | 31.08 | 1.08 | 3.71 | 0.27 | 26.02 | 1.46 | 4.74 | 0.13 | 23.28 | 1.57 | 3.72 | 0.4 | 24.16 | 1.89 | 4.19 | 0.03 | 1 | 0.62 | 0.51 | 0.6
180 | 40.4 | 0.2 | 4.06 | 0.46 | 37.04 | 1.25 | 4.8 | 0.29 | 33.76 | 0.89 | 5.1 | 0.01 | 32.32 | 1.61 | 4.89 | 0.03 | 2 | 0.88 | 0.72 | 0.85
[17 empty] | 3 | 1.07 | 0.88 | 1.04
[17 empty] | 4 | 1.24 | 1.02 | 1.2
[17 empty] | 5 | 1.39 | 1.14 | 1.34
[17 empty] | 6 | 1.52 | 1.25 | 1.47
[17 empty] | 7 | 1.64 | 1.35 | 1.59
[17 empty] | 8 | 1.75 | 1.44 | 1.7
[17 empty] | 9 | 1.86 | 1.53 | 1.8
[17 empty] | 10 | 1.96 | 1.61 | 1.9
[17 empty] | 11 | 2.06 | 1.69 | 1.99
[17 empty] | 12 | 2.15 | 1.77 | 2.08
[17 empty] | 13 | 2.24 | 1.84 | 2.16
[17 empty] | 14 | 2.32 | 1.91 | 2.24
[17 empty] | 15 | 2.4 | 1.98 | 2.32
[17 empty] | 16 | 2.48 | 2.04 | 2.4
[17 empty] | 17 | 2.56 | 2.1 | 2.47
[17 empty] | 18 | 2.63 | 2.16 | 2.55
[17 empty] | 19 | 2.7 | 2.22 | 2.62
[17 empty] | 20 | 2.77 | 2.28 | 2.68
[17 empty] | 21 | 2.84 | 2.34 | 2.75
[17 empty] | 22 | 2.91 | 2.39 | 2.81
[17 empty] | 23 | 2.97 | 2.45 | 2.88
[17 empty] | 24 | 3.04 | 2.5 | 2.94
[17 empty] | 25 | 3.1 | 2.55 | 3
[17 empty] | 26 | 3.16 | 2.6 | 3.06
[17 empty] | 27 | 3.22 | 2.65 | 3.12
[17 empty] | 28 | 3.28 | 2.7 | 3.17
[17 empty] | 29 | 3.34 | 2.75 | 3.23
[17 empty] | 30 | 3.4 | 2.79 | 3.29
[17 empty] | 31 | 3.45 | 2.84 | 3.34
[17 empty] | 32 | 3.51 | 2.88 | 3.39
[17 empty] | 33 | 3.56 | 2.93 | 3.45
[17 empty] | 34 | 3.62 | 2.97 | 3.5
[17 empty] | 35 | 3.67 | 3.02 | 3.55
[17 empty] | 36 | 3.72 | 3.06 | 3.6
[17 empty] | 37 | 3.77 | 3.1 | 3.65
[17 empty] | 38 | 3.82 | 3.14 | 3.7
[17 empty] | 39 | 3.87 | 3.18 | 3.75
[17 empty] | 40 | 3.92 | 3.23 | 3.79
[17 empty] | 41 | 3.97 | 3.27 | 3.84
[17 empty] | 42 | 4.02 | 3.31 | 3.89
[17 empty] | 43 | 4.07 | 3.34 | 3.93
[17 empty] | 44 | 4.11 | 3.38 | 3.98
[17 empty] | 45 | 4.16 | 3.42 | 4.02
[17 empty] | 46 | 4.21 | 3.46 | 4.07
[17 empty] | 47 | 4.25 | 3.5 | 4.11
[17 empty] | 48 | 4.3 | 3.53 | 4.16
[17 empty] | 49 | 4.34 | 3.57 | 4.2
[17 empty] | 50 | 4.38 | 3.61 | 4.24
[17 empty] | 51 | 4.43 | 3.64 | 4.28
[17 empty] | 52 | 4.47 | 3.68 | 4.33
[17 empty] | 53 | 4.51 | 3.71 | 4.37
[17 empty] | 54 | 4.56 | 3.75 | 4.41
[17 empty] | 55 | 4.6 | 3.78 | 4.45
[17 empty] | 56 | 4.64 | 3.82 | 4.49
[17 empty] | 57 | 4.68 | 3.85 | 4.53

## Fig.5
Figure 5. (a) Compressive strength development of cured concrete mixes (error bars corresponds to one standard deviation of three measurements), (b) Comparison of strength ratios with ACI 209R prediction models (strength are based on cube converted strength; cylinder strength (experimentally determined) = 0.8 * cube
|  | (a) |  |  |  | (b)
|  |  |  | N |  | NS |  | NSL |  | NS2L
|  | 28 days Static elastic modulus | S.D | Strain | Stress (N/m2) | Strain | Stress (N/m2) | Strain | Stress (N/m2) | Strain | Stress (N/m2)
| N | 41.03 | 4.37 | 37.08 | 178.1006 | 20.05 | 126.8784 | 10.73 | 123.3851 | 11.48 | 133.8638
| NS | 39.16 | 0.07 | 37.25 | 193.8141 | 20.21 | 139.6817 | 17.05 | 136.7728 | 25.43 | 147.8332
| NSL | 37.56 | 1.74 | 41.27 | 220.0038 | 24.55 | 163.5468 | 21.38 | 164.7142 | 26.7 | 176.9344
| NS2L | 36.85 | 3.32 | 46 | 253.7645 | 27.57 | 207.2005 | 30.32 | 210.6849 | 35.27 | 227.5646
|  |  |  | 52.48 | 296.2432 | 33.06 | 277.6206 | 36.4 | 279.3635 | 39.95 | 303.8116
|  |  |  | 61.15 | 348.6327 | 42.45 | 377.7327 | 51.05 | 377.1496 | 48.42 | 400.4316
|  |  |  | 71.83 | 412.0675 | 57.35 | 488.3144 | 64.67 | 483.655 | 62.88 | 490.0573
|  |  |  | 83.54 | 480.746 | 78.93 | 563.394 | 78.67 | 549.4233 | 83.22 | 542.4379
|  |  |  | 94.61 | 546.5143 | 103.33 | 584.9255 | 89.03 | 569.7963 | 107.45 | 561.0605
|  |  |  | 105.04 | 621.5939 | 119.28 | 579.1076 | 97.75 | 568.0535 | 126.9 | 571.5379
|  |  |  | 117.03 | 717.6295 | 120.33 | 582.0165 | 110.25 | 579.1076 | 135.68 | 596.5703
|  |  |  | 133.34 | 817.1496 | 117.63 | 619.8434 | 127.75 | 623.3367 | 137.82 | 640.7919
|  |  |  | 153.53 | 885.8281 | 117.73 | 687.9465 | 144.78 | 687.3635 | 140.9 | 700.1591
|  |  |  | 172.06 | 896.3055 | 128.73 | 757.1992 | 155.8 | 755.4577 | 148.9 | 766.5105
|  |  |  | 180.65 | 900.3743 | 144.33 | 823.5519 | 164.05 | 818.9001 | 162.18 | 829.3787
|  |  |  | 182.74 | 917.837 | 160.83 | 878.2597 | 171.45 | 872.4405 | 178.38 | 881.7518
|  |  |  | 187.37 | 936.4596 | 176.78 | 923.0719 | 180.63 | 916.0955 | 195.22 | 927.7403
|  |  |  | 191.82 | 980.6964 | 189.43 | 964.9841 | 193.8 | 955.0898 | 210.22 | 966.1426
|  |  |  | 197.68 | 1050.542 | 199.23 | 1006.304 | 208.15 | 995.2425 | 222.65 | 1005.146
|  |  |  | 209.95 | 1106.407 | 209.08 | 1047.049 | 223.65 | 1040.647 | 232.6 | 1049.375
|  |  |  | 221.6 | 1152.388 | 219.08 | 1089.528 | 239.05 | 1088.952 | 242.63 | 1098.847
|  |  |  | 232.13 | 1197.208 | 229.93 | 1137.833 | 252.65 | 1139.593 | 253.13 | 1152.388
|  |  |  | 242.03 | 1242.022 | 241.43 | 1191.383 | 264.88 | 1193.133 | 265.1 | 1203.61
|  |  |  | 252.05 | 1289.16 | 255.33 | 1245.514 | 277.1 | 1247.257 | 278.73 | 1257.151
|  |  |  | 262.02 | 1337.465 | 269.18 | 1301.389 | 289.75 | 1299.646 | 293.23 | 1308.95
|  |  |  | 272.48 | 1386.946 | 283.88 | 1353.179 | 302.75 | 1347.944 | 307.48 | 1356.095
|  |  |  | 283.55 | 1439.32 | 298.18 | 1398.583 | 317.48 | 1394.507 | 321.73 | 1401.5
|  |  |  | 294.93 | 1492.293 | 310.13 | 1445.138 | 333.48 | 1442.812 | 335.23 | 1447.472
|  |  |  | 306.55 | 1545.833 | 322.78 | 1492.868 | 349.55 | 1490.542 | 347.98 | 1495.194
|  |  |  | 318.18 | 1597.632 | 336.13 | 1540.591 | 365.55 | 1537.689 | 360.73 | 1542.332
|  |  |  | 330.1 | 1647.687 | 349.48 | 1588.904 | 380.35 | 1584.244 | 373.48 | 1587.736
|  |  |  | 341.73 | 1698.318 | 362.88 | 1637.785 | 394.65 | 1630.224 | 386.98 | 1639.543
|  |  |  | 353.52 | 1746.048 | 376.98 | 1687.265 | 409.55 | 1676.787 | 400.23 | 1690.174
|  |  |  | 365.25 | 1795.521 | 390.83 | 1734.988 | 424.52 | 1724.518 | 414.73 | 1740.223
|  |  |  | 376.95 | 1841.501 | 404.13 | 1779.225 | 439.3 | 1771.656 | 429.98 | 1790.279
|  |  |  | 387.88 | 1885.73 | 418.28 | 1824.614 | 454.65 | 1821.712 | 445.48 | 1837.425
|  |  |  | 398.93 | 1932.294 | 430.53 | 1868.85 | 471.3 | 1875.253 | 460.48 | 1883.404
|  |  |  | 410.25 | 1978.849 | 443.38 | 1920.649 | 488.9 | 1928.801 | 475.48 | 1932.294
|  |  |  | 423.02 | 2030.071 | 457.08 | 1973.03 | 507.25 | 1975.948 | 490.48 | 1981.183
|  |  |  | 436.3 | 2081.286 | 472.13 | 2024.829 | 524.83 | 2020.177 | 505.73 | 2026.579
|  |  |  | 449.5 | 2130.759 | 488.18 | 2074.885 | 542.65 | 2065.566 | 522.48 | 2074.3
|  |  |  | 462.6 | 2179.064 | 504.13 | 2124.932 | 561.1 | 2112.712 | 539.48 | 2123.19
|  |  |  | 475.35 | 2224.461 | 520.68 | 2175.572 | 579.77 | 2158.691 | 556.98 | 2176.738
|  |  |  | 487.82 | 2271.024 | 537.33 | 2223.878 | 598.98 | 2205.838 | 574.98 | 2227.953
|  |  |  | 500.68 | 2318.746 | 554.68 | 2272.766 | 619.23 | 2255.887 | 593.73 | 2276.267
|  |  |  | 514.4 | 2368.802 | 570.73 | 2319.913 | 641.08 | 2307.693 | 614.23 | 2323.981
|  |  |  | 529.35 | 2416.525 | 587.53 | 2364.726 | 664.85 | 2360.649 | 634.73 | 2372.878
|  |  |  | 543.9 | 2464.838 | 604.93 | 2408.379 | 688.75 | 2409.539 | 656.23 | 2420.017
|  |  |  | 559.15 | 2511.976 | 621.73 | 2452.034 | 712.92 | 2456.685 | 677.98 | 2467.164
|  |  |  | 574.7 | 2558.54 | 638.58 | 2502.081 | 738 | 2503.249 | 700.23 | 2513.726
|  |  |  | 590.92 | 2611.496 | 655.93 | 2553.305 | 764.65 | 2549.812 | 723.48 | 2560.866
|  |  |  | 608.83 | 2660.393 | 675.48 | 2602.777 | 792.73 | 2596.367 | 747.73 | 2609.754
|  |  |  | 627.55 | 2708.699 | 695.53 | 2652.241 | 822 | 2645.84 | 772.73 | 2657.475
|  |  |  | 646.2 | 2756.421 | 715.83 | 2700.555 | 851.77 | 2695.896 | 799.23 | 2706.956
|  |  |  | 665.3 | 2805.31 | 736.53 | 2747.693 | 883.17 | 2744.784 | 826.73 | 2756.421
|  |  |  | 684.85 | 2854.208 | 758.03 | 2795.999 | 916.17 | 2793.673 | 855.98 | 2805.893
|  |  |  | 707.35 | 2904.255 | 779.98 | 2844.304 | 952.17 | 2840.237 | 887.73 | 2851.873
|  |  |  | 730.25 | 2953.143 | 802.68 | 2895.528 | 991.67 | 2888.542 | 921.23 | 2895.528
|  |  |  | 754.3 | 3001.449 | 827.28 | 2946.167 | 1030.93 | 2936.848 | 956.73 | 2946.742
|  |  |  | 779.7 | 3046.262 | 852.78 | 2996.214 | 1070.18 | 2986.32 | 994.23 | 2999.707
|  |  |  | 805.55 | 3092.25 | 878.78 | 3043.944 | 1110.68 | 3032.299 | 1035.47 | 3047.43
|  |  |  | 832.3 | 3138.222 | 906.28 | 3091.083 | 1151.68 | 3079.446 | 1083.47 | 3092.25
|  |  |  | 862.15 | 3187.11 | 935.28 | 3137.063 | 1198.68 | 3125.418 | 1137.97 | 3134.154
|  |  |  | 894.9 | 3239.501 | 964.28 | 3183.035 | 1251.93 | 3165.588 | 1187.47 | 3176.633
|  |  |  | 931.76 | 3292.457 | 995.28 | 3235.425 | 1314.68 | 3197.589 | 1239.47 | 3201.081
|  |  |  | 971.87 | 3336.695 | 1027.78 | 3284.889 | 1387.43 | 3095.16 | 1302.97 | 3095.735
|  |  |  | 1013 | 3382.675 | 1062.78 | 3330.868 | 1298.84 | 3305.262 | 1152.92 | 3339.021
|  |  |  | 1057.14 | 3430.98 | 1101.28 | 3376.857 | 1425.34 | 3313.413 | 1201.92 | 3387.334
|  |  |  | 1104.56 | 3476.96 | 1141.28 | 3428.654 |  |  | 1255.67 | 26973.2
|  |  |  | 1154.78 | 3528.183 | 1185.28 | 3474.051 |  |  | 1319.17 | 27329.79
|  |  |  | 1213.15 | 3575.321 | 1231.28 | 3521.198 |  |  | 1394.67 | 27654.42
|  |  |  | 1278.13 | 3624.21 | 1279.78 | 3570.079 |  |  | 1477.67 | 27750.41
|  |  |  | 1334 | 3670.19 | 1334.28 | 3614.9 |  |  | 1579.17 | 27288.67
|  |  |  | 1404.6 | 3714.42 | 1396.28 | 3656.803
|  |  |  | 1484.15 | 3757.491 | 1465.78 | 3675.425
|  |  |  | 1588.15 | 3792.409 | 1543.28 | 3523.524

## Fig.6
Figure 6. (a) Dynamic modulus of elasticity evolution of cured concrete mixes (error bars correspond to one standard deviation of three measurements) calculated using experimentally determined Poisson ratios; and (b) linear regression between compressive strength and dynamic elastic modulus of concrete mixes
Where Edyn = dynamic elastic modulus ρ = density (Kg/m3), ʋ= Poisson ratio, V (m/s) = velocity computed from transit time |  |  |  |  | Poisson raios: N = 0.13 ± 0.02 NS = 0.14 ± 0.003 NSL = 0.15 ± 0.03 NS2L = 0.15 ± 0.012
|  |  |  | (a) | [7 empty] | (b)
| Age | N | S.D | NS | S.D | NSL | S.D | NS2L | S.D | N |  |  |  | NS |  |  |  | NSL |  |  |  | NS2L
| 2 | 53.46 | 0.54 | 48.76 | 1.58 | 45.99 | 1.13 | 44.9 | 3.4 | Compressive strength | S.D | Dynamic E. modulus | S.D | Compressive strength | S.D | Dynamic E. modulus | S.D | Compressive strength | S.D | Dynamic E. modulus | S.D | Compressive strength | S.D | Dynamic E. modulus | S.D
| 7 | 54.89 | 1.11 | 52.77 | 1.08 | 48.18 | 2.22 | 48.16 | 2.43 | 25.2 | 0.96 | 53.46 | 0.54 | 10.2 | 0.32 | 48.76 | 1.58 | 10.5 | 0.39 | 45.99 | 1.13 | 9 | 0.16 | 44.9 | 3.4
| 28 | 56.82 | 0.45 | 54.34 | 0.45 | 54.02 | 2.34 | 52.33 | 2.86 | 33.8 | 0.46 | 54.89 | 1.11 | 20.9 | 0.85 | 52.77 | 1.08 | 16.9 | 0.43 | 48.18 | 2.22 | 16.9 | 0.62 | 48.16 | 2.43
| 90 | 59.69 | 3.01 | 57.31 | 0.5 | 57.84 | 1.13 | 54.18 | 4.24 | 38.9 | 1.08 | 56.82 | 0.45 | 32.5 | 1.57 | 54.34 | 0.45 | 29.1 | 1.57 | 54.02 | 2.34 | 30.2 | 1.89 | 52.33 | 2.86
| 180 | 59.29 | 0.66 | 58.16 | 2.62 | 57.92 | 1.33 | 55.57 | 4.44 | 43.5 | 4.39 | 59.69 | 3.01 | 42 | 0.24 | 57.31 | 0.5 | 38.2 | 2.12 | 57.84 | 1.13 | 38 | 1.54 | 54.18 | 4.24
[10 empty] | 50.5 | 0.2 | 59.29 | 0.66 | 46.3 | 1.25 | 58.16 | 2.62 | 42.2 | 0.89 | 57.92 | 1.33 | 40.4 | 1.61 | 55.57 | 4.44

## Fig.7
Figure 7. (a) Correlation between dynamic modulus of elasticity based on experimental Poisson ratio and as estimated from design codes (Fib/Eurocode 2 recommended Poisson ratio (0.2) for uncracked concrete; and (b) Evolution of dynamic modulus of elasticity calculated using the experimentally determined Poisson ratio or the Fib/Eurocode 2 recommendation (0.2)
|  |  |  | (a) | [9 empty] | (b)
| N |  | NS |  | NSL |  | NS2L |  |  | N |  |  |  | NS |  |  |  | NSL |  |  |  | NS2L
| Experimental | Estimated | Experimental | Estimated | Experimental | Estimated | Experimental | Estimated | Age | Experimental | S.D | Eurocode 2 | S.D | Experimental | S.D | Eurocode 2 | S.D | Experimental | S.D | Eurocode 2 | S.D | Experimental | S.D | Eurocode 2 | S.D
| 53.46 | 50.06 | 48.76 | 45.98 | 45.99 | 43.71 | 42.45 | 40.34 | 2 | 53.46 | 0.54 | 50.06 | 0.5 | 48.76 | 1.58 | 45.98 | 1.49 | 45.99 | 1.13 | 43.71 | 1.07 | 44.9 | 3.4 | 42.67 | 3.23
| 54.89 | 51.4 | 52.77 | 49.76 | 48.18 | 45.78 | 48.16 | 45.77 | 7 | 54.89 | 1.11 | 51.4 | 1.04 | 52.77 | 1.08 | 49.76 | 1.02 | 48.18 | 2.22 | 45.78 | 2.11 | 48.16 | 2.43 | 45.77 | 2.31
| 56.82 | 53.2 | 54.34 | 51.24 | 54.02 | 51.33 | 54.24 | 51.55 | 28 | 56.82 | 0.45 | 53.2 | 0.42 | 54.34 | 0.45 | 51.24 | 0.42 | 54.02 | 2.34 | 51.33 | 2.22 | 52.33 | 2.86 | 49.73 | 2.72
| 59.69 | 55.89 | 57.31 | 54.04 | 57.84 | 54.97 | 55.2 | 52.46 | 90 | 59.69 | 3.01 | 55.89 | 2.82 | 57.31 | 0.5 | 54.04 | 0.47 | 57.84 | 1.13 | 54.97 | 1.07 | 54.18 | 4.24 | 51.48 | 4.03
| 59.29 | 55.51 | 54.4 | 51.3 | 57.92 | 55.05 | 58.09 | 55.21 | 180 | 59.29 | 0.66 | 55.51 | 0.61 | 58.16 | 2.62 | 54.84 | 2.47 | 57.92 | 1.33 | 55.05 | 1.27 | 55.57 | 4.44 | 52.81 | 4.22

## Fig.8
Figure 8. 28 day cured concrete static elastic modulus calculated adopting existing empirical models compared with experimentally determined values
S = Compressive strength value
| N |  |  |  | NS |  |  |  | NSL |  |  |  | NS2L |  |  |  |  | FIB model code | ACI 318-19 | Eurocode 2 | CSA A23.3-04
| Compressive strength | S.D | Static modulus | S.D | Compressive strength | S.D | Static modulus | S.D | Compressive strength | S.D | Static modulus | S.D | Compressive strength | S.D | Static modulus | S.D | Compressive strength | ((21.5*10^3)*((S)/10)^(1/3))/1000 | (4700*(S^0.5))/1000 | 9500*((S)^(1/3))/1000 | 4500*((S)^(1/2))/1000
| 31.08 | 1.08 | 41.05 | 4.39 | 26.02 | 1.46 | 39.16 | 0.4 | 23.28 | 1.57 | 37.56 | 1.74 | 24.16 | 1.89 | 36.85 | 3.32 | 1 | 9.98 | 4.7 | 9.5 | 4.5
[17 empty] | 2 | 12.57 | 6.65 | 11.97 | 6.36
[17 empty] | 3 | 14.39 | 8.14 | 13.7 | 7.79
[17 empty] | 4 | 15.84 | 9.4 | 15.08 | 9
[17 empty] | 5 | 17.06 | 10.51 | 16.24 | 10.06
[17 empty] | 6 | 18.13 | 11.51 | 17.26 | 11.02
[17 empty] | 7 | 19.09 | 12.44 | 18.17 | 11.91
[17 empty] | 8 | 19.96 | 13.29 | 19 | 12.73
[17 empty] | 9 | 20.76 | 14.1 | 19.76 | 13.5
[17 empty] | 10 | 21.5 | 14.86 | 20.47 | 14.23
[17 empty] | 11 | 22.19 | 15.59 | 21.13 | 14.92
[17 empty] | 12 | 22.85 | 16.28 | 21.75 | 15.59
[17 empty] | 13 | 23.46 | 16.95 | 22.34 | 16.22
[17 empty] | 14 | 24.05 | 17.59 | 22.9 | 16.84
[17 empty] | 15 | 24.61 | 18.2 | 23.43 | 17.43
[17 empty] | 16 | 25.15 | 18.8 | 23.94 | 18
[17 empty] | 17 | 25.66 | 19.38 | 24.43 | 18.55
[17 empty] | 18 | 26.15 | 19.94 | 24.9 | 19.09
[17 empty] | 19 | 26.63 | 20.49 | 25.35 | 19.62
[17 empty] | 20 | 27.09 | 21.02 | 25.79 | 20.12
[17 empty] | 21 | 27.53 | 21.54 | 26.21 | 20.62
[17 empty] | 22 | 27.96 | 22.04 | 26.62 | 21.11
[17 empty] | 23 | 28.38 | 22.54 | 27.02 | 21.58
[17 empty] | 24 | 28.79 | 23.03 | 27.4 | 22.05
[17 empty] | 25 | 29.18 | 23.5 | 27.78 | 22.5
[17 empty] | 26 | 29.56 | 23.97 | 28.14 | 22.95
[17 empty] | 27 | 29.94 | 24.42 | 28.5 | 23.38
[17 empty] | 28 | 30.3 | 24.87 | 28.85 | 23.81
[17 empty] | 29 | 30.66 | 25.31 | 29.19 | 24.23
[17 empty] | 30 | 31.01 | 25.74 | 29.52 | 24.65
[17 empty] | 31 | 31.35 | 26.17 | 29.84 | 25.05
[17 empty] | 32 | 31.68 | 26.59 | 30.16 | 25.46
[17 empty] | 33 | 32.01 | 27 | 30.47 | 25.85
[17 empty] | 34 | 32.33 | 27.41 | 30.78 | 26.24
[17 empty] | 35 | 32.64 | 27.81 | 31.08 | 26.62
[17 empty] | 36 | 32.95 | 28.2 | 31.37 | 27
[17 empty] | 37 | 33.25 | 28.59 | 31.66 | 27.37
[17 empty] | 38 | 33.55 | 28.97 | 31.94 | 27.74
[17 empty] | 39 | 33.84 | 29.35 | 32.22 | 28.1
[17 empty] | 40 | 34.13 | 29.73 | 32.49 | 28.46
[17 empty] | 41 | 34.41 | 30.09 | 32.76 | 28.81
[17 empty] | 42 | 34.69 | 30.46 | 33.02 | 29.16
[17 empty] | 43 | 34.96 | 30.82 | 33.28 | 29.51
[17 empty] | 44 | 35.23 | 31.18 | 33.54 | 29.85
[17 empty] | 45 | 35.5 | 31.53 | 33.79 | 30.19
[17 empty] | 46 | 35.76 | 31.88 | 34.04 | 30.52
[17 empty] | 47 | 36.01 | 32.22 | 34.28 | 30.85
[17 empty] | 48 | 36.27 | 32.56 | 34.53 | 31.18
[17 empty] | 49 | 36.52 | 32.9 | 34.76 | 31.5
[17 empty] | 50 | 36.76 | 33.23 | 35 | 31.82
[17 empty] | 51 | 37.01 | 33.56 | 35.23 | 32.14
[17 empty] | 52 | 37.25 | 33.89 | 35.46 | 32.45
[17 empty] | 53 | 37.49 | 34.22 | 35.68 | 32.76
[17 empty] | 54 | 37.72 | 34.54 | 35.91 | 33.07
[17 empty] | 55 | 37.95 | 34.86 | 36.13 | 33.37
[17 empty] | 56 | 38.18 | 35.17 | 36.35 | 33.67
[17 empty] | 57 | 38.41 | 35.48 | 36.56 | 33.97

## Fig.9
Figure 9. Sorptivity profiles of cured concrete samples after (a) 28 days (b) 90 days and (c) 180 days of curing. Average curves of two tested samples are reported, with error bars corresponding to one standard deviation of two curves.
|  | (a) 28 days | [7 empty] | (b) 90 days | [7 empty] | (c) 180 days
| Time (sqrt. s) | N | S.D | NS | S.D | NSL | S.D | NS2L | S.D | N | S.D | NS | S.D | NSL | S.D | NS2L | S.D | N | S.D | NS | S.D | NSL | S.D | NS2L | S.D
| 0 | 0 | 0 | 0 | 0 | 0 | 0 | 0 | 0 | 0 | 0 | 0 | 0 | 0 | 0 | 0 | 0 | 0 | 0 | 0 | 0 | 0 | 0 | 0 | 0
| 0.13 | 0.19 | 0.03 | 0.16 | 0.02 | 0.14 | 0.1 | 0.19 | 0.000452 | 0.21 | 0.02 | 0.18 | 0.01 | 0.31 | 0.06 | 0.28 | 0.02 | 0.18 | 0.04 | 0.22 | 0.04 | 0.18 | 0.02 | 0.14 | 0.04
| 0.18 | 0.24 | 0.02 | 0.22 | 0.04 | 0.25 | 0.02 | 0.23 | 0.01 | 0.27 | 0.02 | 0.27 | 0.02 | 0.34 | 0.07 | 0.36 | 0 | 0.23 | 0.05 | 0.29 | 0.05 | 0.24 | 0.01 | 0.17 | 0.05
| 0.29 | 0.36 | 0.02 | 0.33 | 0.06 | 0.35 | 0.04 | 0.33 | 0.01 | 0.41 | 0.03 | 0.34 | 0.03 | 0.42 | 0.11 | 0.5 | 0.02 | 0.35 | 0.07 | 0.46 | 0.08 | 0.34 | 0.01 | 0.24 | 0.07
| 0.41 | 0.51 | 0.03 | 0.51 | 0.11 | 0.47 | 0.05 | 0.43 | 0.02 | 0.45 | 0.11 | 0.44 | 0.03 | 0.48 | 0.1 | 0.69 | 0.03 | 0.5 | 0.09 | 0.63 | 0.12 | 0.45 | 0.03 | 0.32 | 0.08
| 0.58 | 0.73 | 0.06 | 0.64 | 0.14 | 0.64 | 0.07 | 0.6 | 0.04 | 0.79 | 0.06 | 0.59 | 0.04 | 0.67 | 0.15 | 0.93 | 0.03 | 0.7 | 0.13 | 0.85 | 0.18 | 0.59 | 0.09 | 0.45 | 0.12
| 0.71 | 0.92 | 0.08 | 0.77 | 0.17 | 0.8 | 0.05 | 0.71 | 0.06 | 0.96 | 0.07 | 0.68 | 0.05 | 0.73 | 0.15 | 1.11 | 0.04 | 0.86 | 0.16 | 1.02 | 0.22 | 0.78 | 0.06 | 0.56 | 0.15
| 1 | 1.34 | 0.12 | 1.15 | 0.26 | 1.22 | 0.25 | 0.95 | 0.09 | 1.4 | 0.1 | 0.93 | 0.1 | 1.08 | 0.22 | 1.77 | 0.1 | 1.23 | 0.22 | 1.28 | 0.31 | 1.12 | 0.09 | 0.81 | 0.2
| 1.41 | 1.97 | 0.19 | 1.56 | 0.34 | 1.57 | 0.14 | 1.32 | 0.15 | 2.13 | 0.16 | 1.37 | 0.13 | 1.51 | 0.28 | 1.89 | 0.11 | 1.87 | 0.33 | 1.89 | 0.4 | 1.68 | 0.13 | 1.26 | 0.3
| 1.73 | 2.52 | 0.26 | 1.94 | 0.41 | 2.01 | 0.1 | 1.61 | 0.19 | 2.53 | 0.19 | 1.71 | 0.17 | 1.84 | 0.35 | 2.16 | 0.17 | 1.94 | 0.55 | 2.31 | 0.47 | 2.05 | 0.17 | 1.53 | 0.36
| 4.9 | 6.55 | 1.2 | 5.55 | 1.1 | 5.37 | 0.36 | 4.5 | 0.54 | 6.85 | 0.69 | 5.32 | 0.65 | 5.31 | 0.95 | 5.71 | 0.48 | 4.86 | 1.94 | 6.1 | 1.14 | 5.51 | 0.48 | 4.27 | 0.94
| 6.93 | 6.75 | 1.28 | 6.48 | 0.82 | 6.68 | 0.53 | 5.45 | 0.46 | 7.16 | 0.73 | 6.84 | 0.97 | 6.48 | 0.98 | 5.78 | 0.47 | 5.12 | 1.89 | 6.39 | 1.15 | 6.1 | 0.46 | 5.3 | 1.01
| 12.96 | 7.26 | 1.55 | 6.7 | 0.73 | 7.01 | 0.53 | 5.85 | 0.38 | 7.38 | 0.74 | 7.29 | 1.01 | 6.86 | 0.88 | 6.26 | 0.61 | 6.71 | 1.22 | 6.99 | 0.61 | 6.24 | 0.46 | 5.59 | 0.91
| 13.86 | 7.35 | 1.56 | 6.73 | 0.73 | 7 | 0.53 | 5.86 | 0.4 | 7.41 | 0.74 | 7.31 | 1 | 6.88 | 0.85 | 6.3 | 0.63 | 6.74 | 1.23 | 7 | 0.62 | 6.28 | 0.45 | 5.6 | 0.94
| 14.7 | 7.37 | 1.56 | 6.76 | 0.73 | 7.01 | 0.53 | 5.88 | 0.4 | 7.44 | 0.73 | 7.33 | 1 | 6.94 | 0.89 | 6.56 | 0.68 | 6.77 | 1.23 | 7.02 | 0.63 | 6.29 | 0.45 | 5.6 | 0.94
| 18.33 | 7.53 | 1.61 | 6.79 | 0.72 | 7.03 | 0.53 | 5.93 | 0.4 | 7.53 | 0.76 | 7.41 | 1 | 7.01 | 0.88 | 6.63 | 0.69 | 6.83 | 1.25 | 7.03 | 0.62 | 6.3 | 0.45 | 5.61 | 0.94
| 18.97 | 7.6 | 1.6 | 6.83 | 0.71 | 7.05 | 0.53 | 5.93 | 0.4 | 7.55 | 0.76 | 7.42 | 1.01 | 7.02 | 0.87 | 6.64 | 0.68 | 6.85 | 1.25 | 7.04 | 0.62 | 6.3 | 0.45 | 5.61 | 0.94

## Fig.10
Figure 10. Porosity of concrete mixes (error bars corresponds one standard deviation of three measurements); classification based on Baroghel-Bouny et al.
| Age | N | S.D | NS | S.D | NSL | S.D | NS2L | S.D
| 28 | 13.98 | 3.29 | 12.24 | 1.33 | 13.97 | 0.98 | 12.22 | 1.48
| 90 | 13.51 | 2.52 | 14.5 | 2.73 | 14 | 0.84 | 12.08 | 3
| 180 | 12.75 | 2.69 | 14.79 | 3.18 | 13.12 | 1.14 | 11.64 | 1.46

## Fig.11
Figure 11. Bulk conductivity on concrete mixes (error bars corresponds to one standard deviation of three measurements)
| Age | N | S.D | NS | S.D | NSL | S.D | NS2L | S.D
| 28 | 15.28 | 2.71 | 5.94 | 1.08 | 5.82 | 0.32 | 6.46 | 0.46
| 90 | 14.61 | 5.62 | 4.07 | 0.39 | 3.1 | 0.32 | 3.46 | 0.12
| 180 | 16.62 | 2.71 | 3.49 | 0.41 | 2.62 | 0.69 | 2.73 | 0.35

## Fig.12
Figure 12. Surface resistivity on concrete mixes (error bars corresponds to 2 cylinders)
| Age | N | S.D | NS | S.D | NSL | S.D | NS2L | S.D
| 28 | 19.62 | 2.05 | 46.24 | 6.04 | 56.9 | 6.75 | 40.08 | 5.15
| 90 | 25.8 | 6.54 | 74.7 | 11.9 | 92.7 | 7.6 | 86.9 | 4.9

## Fig.13
Figure 13. Chloride migration coefficients (m2/s) of concrete mixes after 28, 90 and 180 days (error bars corresponds one standard deviation of three measurements). Durability classification based on Baroghel-Bouny et al.
| Age | N | S.D | NS | S.D | NSL | S.D | NS2L | S.D
| 28 | 15.2 | 0.24 | 4.27 | 0.24 | 5.96 | 0.51 | 7.46 | 0.17
| 90 | 14.6 | 0.57 | 3.97 | 0.55 | 3.79 | 0.07 | 4.96 | 0.56
| 180 | 14.3 | 0.5 | 3.9 | 0.3 | 3.4 | 0.1 | 4.44 | 0.21

## Fig.14
Figure 14. Relationship between bulk conductivity and bulk chloride migration co-efficient of binary and ternary slag blended concretes at different curing ages
| N |  |  |  | NS |  |  |  | NSL |  |  |  | NS2L
| Bulk conductivity | S.D | Chloride migration coefficient | S.D | Bulk conductivity | S.D | Chloride migration coefficient | S.D | Bulk conductivity | S.D | Chloride migration coefficient | S.D | Bulk conductivity | S.D | Chloride migration coefficient | S.D
| 25.2 | 0.96 | 53.46 | 0.54 | 10.2 | 0.32 | 48.76 | 1.58 | 10.5 | 0.39 | 45.99 | 1.13 | 9 | 0.16 | 44.9 | 3.4
| 33.8 | 0.46 | 54.89 | 1.11 | 20.9 | 0.85 | 52.77 | 1.08 | 16.9 | 0.43 | 48.18 | 2.22 | 16.9 | 0.62 | 48.16 | 2.43
| 38.9 | 1.08 | 56.82 | 0.45 | 32.5 | 1.57 | 54.34 | 0.45 | 29.1 | 1.57 | 54.02 | 2.34 | 30.2 | 1.89 | 52.33 | 2.86
| 43.5 | 4.39 | 59.69 | 3.01 | 42 | 0.24 | 57.31 | 0.5 | 38.2 | 2.12 | 57.84 | 1.13 | 38 | 1.54 | 54.18 | 4.24
| 50.5 | 0.2 | 59.29 | 0.66 | 46.3 | 1.25 | 58.16 | 2.62 | 42.2 | 0.89 | 57.92 | 1.33 | 40.4 | 1.61 | 55.57 | 4.44