## 1h
Size (nm) | Intensity %
| SNPs-18 | SNPs-18@BSA | SNPs-30 | SNPs-30@BSA | BSA
0.4 | 0 | 0 | 0 | 0 | 0
0.463 | 0 | 0 | 0 | 0 | 0
0.536 | 0 | 0 | 0 | 0 | 0
0.621 | 0 | 0 | 0 | 0 | 0
0.719 | 0 | 0 | 0 | 0 | 0
0.833 | 0 | 0 | 0 | 0 | 0
0.965 | 0 | 0 | 0 | 0 | 0
1.12 | 0 | 0 | 0 | 0 | 0
1.29 | 0 | 0 | 0 | 0 | 0
1.5 | 0 | 0 | 0 | 0 | 0
1.74 | 0 | 0 | 0 | 0 | 0
2.01 | 0 | 0 | 0 | 0 | 0
2.33 | 0 | 0 | 0 | 0 | 0
2.7 | 0 | 0 | 0 | 0 | 0
3.12 | 0 | 0 | 0 | 0 | 0
3.62 | 0 | 0 | 0 | 0 | 0
4.19 | 0 | 0 | 0 | 0 | 1.18
4.85 | 0 | 0 | 0 | 0 | 3.76
5.61 | 0 | 0.1 | 0 | 0 | 7.16
6.5 | 0 | 0.816 | 0 | 0.258 | 10.5
7.53 | 0 | 1.69 | 0 | 0.825 | 13
8.72 | 0.134 | 2.19 | 0 | 1.34 | 14.2
10.1 | 0.901 | 2.06 | 0 | 1.47 | 13.8
11.7 | 2.39 | 1.44 | 0 | 1.14 | 12.1
13.5 | 4.4 | 0.691 | 0 | 0.558 | 9.51
15.7 | 6.63 | 0.161 | 0 | 0.105 | 6.52
18.2 | 8.7 | 0 | 0 | 0 | 3.74
21 | 10.3 | 0.944 | 0.8 | 0 | 1.61
24.4 | 11.2 | 2.35 | 3.38 | 0 | 0.391
28.2 | 11.4 | 4.24 | 8.42 | 0 | 0
32.7 | 10.7 | 6.3 | 12.7 | 0.697 | 0
37.8 | 9.44 | 8.22 | 15.2 | 2.61 | 0
43.8 | 7.71 | 9.69 | 16.5 | 5.56 | 0
50.7 | 5.76 | 10.5 | 14.7 | 8.94 | 0
58.8 | 3.86 | 10.6 | 11.9 | 11.9 | 0
68.1 | 2.22 | 9.98 | 8.64 | 13.9 | 0
78.8 | 1 | 8.76 | 4.28 | 14.3 | 0
91.3 | 0.277 | 7.11 | 1.5 | 13.1 | 0
106 | 0 | 5.29 | 0 | 10.5 | 0
122 | 0 | 3.52 | 0 | 7.22 | 0
142 | 0 | 2 | 0 | 3.95 | 0
164 | 0 | 0.887 | 0 | 1.44 | 0
190 | 0 | 0.237 | 0 | 0.157 | 0
220 | 0 | 0 | 0 | 0 | 0
255 | 0 | 0 | 0 | 0 | 0
295 | 0 | 0 | 0 | 0 | 0
342 | 0 | 0 | 0 | 0 | 0
396 | 0 | 0 | 0 | 0 | 0
459 | 0 | 0 | 0 | 0 | 0
531 | 0 | 0 | 0 | 0 | 0
615 | 0 | 0 | 0 | 0 | 0
712 | 0 | 0 | 0 | 0 | 0
825 | 0 | 0 | 0 | 0 | 0
955 | 0 | 0 | 0 | 0 | 0
1110 | 0 | 0 | 0 | 0 | 0
1280 | 0 | 0 | 0 | 0 | 0
1480 | 0 | 0 | 0 | 0 | 0
1720 | 0 | 0 | 0 | 0 | 0
1990 | 0 | 0 | 0 | 0 | 0
2300 | 0 | 0 | 0 | 0 | 0
2670 | 0 | 0 | 0 | 0 | 0
3090 | 0 | 0 | 0 | 0 | 0
3580 | 0 | 0 | 0 | 0 | 0
4150 | 0 | 0 | 0 | 0 | 0
4800 | 0 | 0 | 0 | 0 | 0
5560 | 0 | 0 | 0 | 0 | 0
6440 | 0 | 0 | 0 | 0 | 0
7460 | 0 | 0 | 0 | 0 | 0
8630 | 0 | 0 | 0 | 0 | 0

## 24h
Size (nm) | Intensity %
| SNPs-18 | SNPs-18@BSA | SNPs-30 | SNPs-30@BSA | BSA
0.4 | 0 | 0 | 0 | 0 | 0
0.463 | 0 | 0 | 0 | 0 | 0
0.536 | 0 | 0 | 0 | 0 | 0
0.621 | 0 | 0 | 0 | 0 | 0
0.719 | 0 | 0 | 0 | 0 | 0
0.833 | 0 | 0 | 0 | 0 | 0
0.965 | 0 | 0 | 0 | 0 | 0
1.12 | 0 | 0 | 0 | 0 | 0
1.29 | 0 | 0 | 0 | 0 | 0
1.5 | 0 | 0 | 0 | 0 | 0
1.74 | 0 | 0 | 0 | 0 | 0
2.01 | 0 | 0 | 0 | 0 | 0
2.33 | 0 | 0 | 0 | 0 | 0
2.7 | 0 | 0 | 0 | 0 | 0
3.12 | 0 | 0 | 0 | 0 | 0
3.62 | 0 | 0 | 0 | 0 | 0.505
4.19 | 0 | 0 | 0 | 0 | 2.19
4.85 | 0 | 0 | 0 | 0 | 4.86
5.61 | 0 | 0.216 | 0 | 0.016 | 7.91
6.5 | 0.327 | 0.792 | 0 | 0.592 | 10.7
7.53 | 1.07 | 1.35 | 0 | 1.15 | 12.5
8.72 | 2.1 | 1.58 | 0 | 1.38 | 13.3
10.1 | 3.29 | 1.39 | 0 | 1.19 | 12.8
11.7 | 4.54 | 0.927 | 0 | 0.727 | 11.2
13.5 | 5.77 | 0.423 | 0 | 0.223 | 8.88
15.7 | 6.93 | 0 | 0 | 0.0848 | 6.28
18.2 | 7.97 | 0.581 | 0 | 0 | 3.8
21 | 8.8 | 1.59 | 1.25 | 0 | 1.82
24.4 | 9.33 | 3.04 | 4.52 | 0 | 0.549
28.2 | 9.49 | 4.75 | 8.58 | 0.604 | 0.0174
32.7 | 9.21 | 6.52 | 12.5 | 2.16 | 0
37.8 | 8.48 | 8.12 | 14.4 | 4.55 | 0
43.8 | 7.34 | 9.33 | 15.8 | 7.4 | 0
50.7 | 5.92 | 10 | 14.6 | 10.1 | 0
58.8 | 4.35 | 10.1 | 11.1 | 12.3 | 0
68.1 | 2.83 | 9.62 | 8.1 | 13.4 | 0
78.8 | 1.53 | 8.6 | 4.88 | 13.3 | 0
91.3 | 0.608 | 7.19 | 2.31 | 12 | 0
106 | 0.12 | 5.57 | 0.634 | 9.85 | 0
122 | 0 | 3.92 | 0 | 7.14 | 0
142 | 0 | 2.43 | 0 | 4.4 | 0
164 | 0 | 1.24 | 0 | 2.11 | 0
190 | 0 | 0.458 | 0 | 0.611 | 0
220 | 0 | 0.0764 | 0 | 0 | 0
255 | 0 | 0 | 0 | 0 | 0
295 | 0 | 0 | 0 | 0 | 0
342 | 0 | 0 | 0 | 0 | 0
396 | 0 | 0 | 0 | 0 | 0
459 | 0 | 0 | 0 | 0 | 0
531 | 0 | 0 | 0 | 0 | 0
615 | 0 | 0 | 0 | 0 | 0
712 | 0 | 0 | 0 | 0 | 0
825 | 0 | 0 | 0 | 0 | 0
955 | 0 | 0 | 0 | 0 | 0
1110 | 0 | 0 | 0 | 0 | 0
1280 | 0 | 0 | 0 | 0 | 0
1480 | 0 | 0 | 0 | 0 | 0
1720 | 0 | 0 | 0 | 0 | 0
1990 | 0 | 0 | 0 | 0 | 0
2300 | 0 | 0 | 0 | 0 | 0
2670 | 0 | 0 | 0 | 0 | 0
3090 | 0 | 0 | 0 | 0 | 0
3580 | 0 | 0 | 0 | 0 | 0
4150 | 0 | 0 | 0 | 0 | 0
4800 | 0 | 0 | 0 | 0 | 0
5560 | 0 | 0 | 0 | 0 | 0
6440 | 0 | 0 | 0 | 0 | 0
7460 | 0 | 0 | 0 | 0 | 0
8630 | 0 | 0 | 0 | 0 | 0

## 48h
Size (nm) | Intensity %
| SNPs-18 | SNPs-18@BSA | SNPs-30 | SNPs-30@BSA | BSA
0.4 | 0 | 0 | 0 | 0 | 0
0.463 | 0 | 0 | 0 | 0 | 0
0.536 | 0 | 0 | 0 | 0 | 0
0.621 | 0 | 0 | 0 | 0 | 0
0.719 | 0 | 0 | 0 | 0 | 0
0.833 | 0 | 0 | 0 | 0 | 0
0.965 | 0 | 0 | 0 | 0 | 0
1.12 | 0 | 0 | 0 | 0 | 0
1.29 | 0 | 0 | 0 | 0 | 0
1.5 | 0 | 0 | 0 | 0 | 0
1.74 | 0 | 0 | 0 | 0 | 0
2.01 | 0 | 0 | 0 | 0 | 0
2.33 | 0 | 0 | 0 | 0 | 0
2.7 | 0 | 0 | 0 | 0 | 0
3.12 | 0 | 0 | 0 | 0 | 0
3.62 | 0 |  | 0 | 0 | 0.137
4.19 | 0 | 0 | 0 | 0 | 1.82
4.85 | 0 | 0 | 0 | 0 | 4.9
5.61 | 0 | 0.167 | 0 | 0 | 8.52
6.5 | 0.0573 | 0.635 | 0 | 0.186 | 11.7
7.53 | 0.445 | 1.14 | 0 | 0.847 | 13.8
8.72 | 1.26 | 1.4 | 0 | 1.43 | 14.3
10.1 | 2.48 | 1.3 | 0 | 1.49 | 13.2
11.7 | 3.99 | 0.908 | 0 | 1.01 | 11
13.5 | 5.61 | 0.438 | 0 | 0.365 | 8.14
15.7 | 7.17 | 0.101 | 0 | 0 | 5.16
18.2 | 8.51 | 0 | 0.141 | 0 | 2.63
21 | 9.48 | 0 | 2.27 | 0 | 0.914
24.4 | 10 | 1.7 | 6.12 | 0 | 0.109
28.2 | 10 | 3.65 | 10.5 | 0 | 0
32.7 | 9.53 | 6.05 | 14.2 | 0.645 | 0
37.8 | 8.6 | 8.5 | 16.2 | 2.57 | 0
43.8 | 7.33 | 10.6 | 16 | 5.62 | 0
50.7 | 5.85 | 11.9 | 13.9 | 9.12 | 0
58.8 | 4.3 | 12.2 | 10.4 | 12.2 | 0
68.1 | 2.84 | 11.6 | 6.45 | 14.2 | 0
78.8 | 1.62 | 9.94 | 3.02 | 14.6 | 0
91.3 | 0.72 | 7.7 | 0.804 | 13.2 | 0
106 | 0.193 | 5.22 | 0 | 10.5 | 0
122 | 0 | 2.94 | 0 | 7.05 | 0
142 | 0 | 1.22 | 0 | 3.7 | 0
164 | 0 | 0.258 | 0 | 1.21 | 0
190 | 0 | 0 | 0 | 0.0348 | 0
220 | 0 | 0 | 0 | 0 | 0
255 | 0 | 0 | 0 | 0 | 0
295 | 0 | 0 | 0 | 0 | 0
342 | 0 | 0 | 0 | 0 | 0
396 | 0 | 0 | 0 | 0 | 0
459 | 0 | 0 | 0 | 0 | 0
531 | 0 | 0 | 0 | 0 | 0
615 | 0 | 0 | 0 | 0 | 0
712 | 0 | 0 | 0 | 0 | 0
825 | 0 | 0 | 0 | 0 | 0
955 | 0 | 0 | 0 | 0 | 0
1110 | 0 | 0 | 0 | 0 | 0
1280 | 0 | 0 | 0 | 0 | 0
1480 | 0 | 0 | 0 | 0 | 0
1720 | 0 | 0 | 0 | 0 | 0
1990 | 0 | 0 | 0 | 0 | 0
2300 | 0 | 0 | 0 | 0 | 0
2670 | 0 | 0 | 0 | 0 | 0
3090 | 0 | 0 | 0 | 0 | 0
3580 | 0 | 0 | 0 | 0 | 0
4150 | 0 | 0 | 0 | 0 | 0
4800 | 0 | 0 | 0 | 0 | 0
5560 | 0 | 0 | 0 | 0 | 0
6440 | 0 | 0 | 0 | 0 | 0
7460 | 0 | 0 | 0 | 0 | 0
8630 | 0 | 0 | 0 | 0 | 0

## Size_Average
| 1h | 24h | 48h |  | 1h |  | 24h |  | 48h
Sample | Peak 1 Mean Int (d.nm) | Peak 1 Mean Int (d.nm) | Peak 1 Mean Int (d.nm) | Sample | Peak 1 Mean Int (d.nm) | Peak 2 Mean Int (d.nm) | Peak 1 Mean Int (d.nm) | Peak 2 Mean Int (d.nm) | Peak 1 Mean Int (d.nm) | Peak 2 Mean Int (d.nm)
SNPs-18_sample 1 | 25.66 | 24.24 | 23.76 | SNPs-18@BSA_sample 1 | 9.59 | 59.21 | 7.56 | 53.97 | 9.63 | 61.74
SNPs-18_sample 2 | 23.96 | 23.52 | 21.04 | SNPs-18@BSA_sample 2 | 7.92 | 56.11 | 9.53 | 50.38 | 9.43 | 58.72
SNPs-18_sample 3 | 25.12 | 25.68 | 26.38 | SNPs-18@BSA_sample 3 | 8.77 | 61.22 | 9.12 | 52.79 | 8.57 | 63.96
Mean | 24.91333 | 24.48 | 23.72667 | Mean | 8.76 | 58.84667 | 8.736667 | 52.38 | 9.21 | 61.47333
SD | 0.8686388 | 1.099818 | 2.670156 | SD | 0.8350449 | 2.574302 | 1.039439 | 1.829781 | 0.5632051 | 2.630158
| 1h | 24h | 48h |  | 1h |  | 24h |  | 48h
Sample | Peak 1 Mean Int (d.nm) | Peak 1 Mean Int (d.nm) | Peak 1 Mean Int (d.nm) | Sample | Peak 1 Mean Int (d.nm) | Peak 2 Mean Int (d.nm) | Peak 1 Mean Int (d.nm) | Peak 2 Mean Int (d.nm) | Peak 1 Mean Int (d.nm) | Peak 2 Mean Int (d.nm)
SNPs-30_sample 1 | 44.6 | 44.41 | 39.54 | SNPs-30@BSA_sample 1 | 8.59 | 86.23 | 10.01 | 85.18 | 9.12 | 85.04
SNPs-30_sample 2 | 42.54 | 42.14 | 38.93 | SNPs-30@BSA_sample 2 | 8.14 | 80.15 | 9.33 | 77.19 | 10.08 | 76.97
SNPs-30_sample 3 | 41.82 | 41.33 | 37.9 | SNPs-30@BSA_sample 3 | 9.92 | 82.34 | 8.62 | 77.96 | 8.66 | 81
Mean | 42.98667 | 42.62667 | 38.79 | Mean | 8.883333 | 82.90667 | 9.32 | 80.11 | 9.286667 | 81.00333
SD | 1.442821 | 1.596632 | 0.828915 | SD | 0.9255449 | 3.079356 | 0.695054 | 4.407596 | 0.7245228 | 4.035001
| 1h | 24h | 48h |  | * Peak 1 in SNPs@BSA samples correspond to free BSA
Sample | Peak 1 Mean Int (d.nm) | Peak 1 Mean Int (d.nm) | Peak 1 Mean Int (d.nm)
BSA_sample 1 | 8.96 | 9.56 | 9.35
BSA_sample 2 | 9.48 | 10.14 | 9.86
BSA_sample 3 | 8.14 | 8.32 | 8.26
Mean | 8.86 | 9.34 | 9.156667
SD | 0.6755738 | 0.9297311 | 0.8173331

## Zeta_average
Zeta-potential (mV)
| SNPs-18 | SNPs-18@BSA | SNPs-30 | SNPs-30@BSA | BSA
Sample 1 | -15.8 | -18.8 | -19.9 | -20.5 | -11.1
Sample 2 | -15.4 | -17.4 | -16.3 | -20.2 | -10.2
Sample 3 | -16.2 | -15.2 | -18.4 | -20.6 | -10
Mean | -15.8 | -17.13333 | -18.2 | -20.43333 | -10.43333
SD | 0.4 | 1.814754 | 1.808314 | 0.2081666 | 0.5859465