## Sheet1
GP Values obtained from Laurdan specyral imaging (Imin=440 and I max=490)
DOPC GUVs | SNPs-30 | SNPs-30@BSA | SNPs-15 | SNPs-15@BSA | BSA
-0,44 | -0,382 | -0,445 | -0,246 | -0,26 | -0,453
-0,453 | -0,401 | -0,467 | -0,256 | -0,278 | -0,473
-0,473 | -0,415 | -0,463 | -0,236 | -0,298 | -0,446
-0,446 | -0,429 | -0,418 | -0,283 | -0,32 | -0,47
-0,47 | -0,419 | -0,423 | -0,214 | -0,292 | -0,444
-0,434 | -0,386 | -0,443 | -0,241 | -0,292 | -0,461
-0,444 | -0,398 | -0,42 | -0,251 | -0,262 | -0,447
-0,461 | -0,371 | -0,435 | -0,278 | -0,3 | -0,443
-0,447 | -0,357 | -0,463 | -0,239 | -0,296 | -0,446
-0,42 | -0,374 | -0,451 | -0,271 | -0,304 | -0,468
-0,443 | -0,39 | -0,464 | -0,251 | -0,295 | -0,43
-0,446 | -0,419 | -0,456 | -0,228 | -0,312 | -0,476
-0,462 | -0,384 | -0,438 | -0,251 | -0,338 | -0,453
-0,467 | -0,401 | -0,455 | -0,28 | -0,311 | -0,465
-0,464 | -0,405 | -0,438 | -0,273 | -0,286 | -0,445
-0,462 | -0,424 | -0,458 | -0,231 | -0,301 | -0,477
-0,461 | -0,407 | -0,433 | -0,283 | -0,274 | -0,423
-0,451 | -0,373 | -0,463 | -0,282 | -0,309 | -0,444
-0,457 | -0,433 | -0,463 | -0,26 | -0,328 | -0,45
-0,465 | -0,41 | -0,445 | -0,256 | -0,328 | -0,437
-0,467 | -0,414 | -0,47 | -0,254 | -0,258 | -0,43
-0,461 | -0,423 | -0,465 | -0,255 | -0,32 | -0,414
-0,459 | -0,43 | -0,467 | -0,243 | -0,3 | -0,422
-0,452 | -0,403 | -0,419 | -0,224 | -0,267 | -0,457
-0,462 | -0,437 | -0,42 | -0,236 | -0,275 | -0,412
-0,444 | -0,44 | -0,414 | -0,215 | -0,254 | -0,444
-0,459 |  |  |  | -0,269
-0,451 |  |  |  | -0,263
-0,459 |  |  |  | -0,245
-0,437
-0,43
-0,44
-0,449
-0,461
-0,432