## Sheet1
SNPs-18 |  |  |  | SNPs-30
Individual particles | N-total | Mean | SD | Individual particles | N-total | Mean | SD
5.211 | 1194 | 17.84123 | 4.82714 | 15.95 | 1057 | 30.80512 | 3.88806
5.855 |  |  |  | 16
5.93 |  |  |  | 16.681
6.029 |  |  |  | 17.028
6.186 |  |  |  | 17.457
6.232 |  |  |  | 17.539
6.299 |  |  |  | 17.888
6.814 |  |  |  | 18.46
6.93 |  |  |  | 18.46
6.964 |  |  |  | 18.66
7.024 |  |  |  | 18.802
7.024 |  |  |  | 19.06
7.029 |  |  |  | 19.162
7.089 |  |  |  | 19.368
7.193 |  |  |  | 19.49
7.404 |  |  |  | 19.538
7.512 |  |  |  | 19.674
7.93 |  |  |  | 19.824
7.957 |  |  |  | 20.177
8.184 |  |  |  | 20.83
8.218 |  |  |  | 21.34
8.259 |  |  |  | 21.4
8.28 |  |  |  | 21.64
8.283 |  |  |  | 21.852
8.385 |  |  |  | 21.857
8.427 |  |  |  | 21.91
8.498 |  |  |  | 22.04
8.523 |  |  |  | 22.322
8.664 |  |  |  | 22.322
8.706 |  |  |  | 22.332
8.707 |  |  |  | 22.37
8.71 |  |  |  | 22.37
8.812 |  |  |  | 22.42
8.907 |  |  |  | 22.44
8.935 |  |  |  | 22.44
8.954 |  |  |  | 22.6
8.991 |  |  |  | 22.64
9.1 |  |  |  | 22.76
9.128 |  |  |  | 22.8
9.13 |  |  |  | 22.9
9.202 |  |  |  | 22.9
9.255 |  |  |  | 22.98
9.255 |  |  |  | 23.18
9.283 |  |  |  | 23.25
9.288 |  |  |  | 23.28
9.366 |  |  |  | 23.623
9.439 |  |  |  | 23.68
9.446 |  |  |  | 23.69
9.592 |  |  |  | 23.75
9.619 |  |  |  | 23.76
9.707 |  |  |  | 23.814
9.727 |  |  |  | 23.814
9.859 |  |  |  | 23.865
9.968 |  |  |  | 23.92
10.003 |  |  |  | 23.92
10.058 |  |  |  | 23.957
10.058 |  |  |  | 24.07
10.105 |  |  |  | 24.18
10.129 |  |  |  | 24.214
10.182 |  |  |  | 24.25
10.28 |  |  |  | 24.26
10.327 |  |  |  | 24.33
10.327 |  |  |  | 24.33
10.39 |  |  |  | 24.33
10.427 |  |  |  | 24.33
10.445 |  |  |  | 24.522
10.489 |  |  |  | 24.68
10.559 |  |  |  | 24.68
10.675 |  |  |  | 24.74
10.711 |  |  |  | 24.821
10.722 |  |  |  | 24.88
10.734 |  |  |  | 24.88
10.748 |  |  |  | 24.92
10.762 |  |  |  | 24.96
10.762 |  |  |  | 24.96
10.822 |  |  |  | 24.968
10.834 |  |  |  | 24.99
10.862 |  |  |  | 25.209
10.905 |  |  |  | 25.3
10.937 |  |  |  | 25.32
10.945 |  |  |  | 25.33
11.003 |  |  |  | 25.384
11.005 |  |  |  | 25.51
11.032 |  |  |  | 25.53
11.057 |  |  |  | 25.557
11.13 |  |  |  | 25.6
11.144 |  |  |  | 25.6
11.198 |  |  |  | 25.64
11.211 |  |  |  | 25.699
11.237 |  |  |  | 25.7
11.293 |  |  |  | 25.7
11.299 |  |  |  | 25.77
11.341 |  |  |  | 25.798
11.355 |  |  |  | 25.82
11.368 |  |  |  | 25.82
11.377 |  |  |  | 25.83
11.39 |  |  |  | 25.841
11.39 |  |  |  | 25.86
11.468 |  |  |  | 25.86
11.483 |  |  |  | 25.93
11.483 |  |  |  | 25.93
11.511 |  |  |  | 25.943
11.516 |  |  |  | 25.99
11.516 |  |  |  | 26.1
11.524 |  |  |  | 26.1
11.53 |  |  |  | 26.11
11.536 |  |  |  | 26.11
11.603 |  |  |  | 26.12
11.603 |  |  |  | 26.121
11.647 |  |  |  | 26.146
11.657 |  |  |  | 26.17
11.662 |  |  |  | 26.22
11.667 |  |  |  | 26.22
11.674 |  |  |  | 26.29
11.684 |  |  |  | 26.33
11.702 |  |  |  | 26.344
11.71 |  |  |  | 26.344
11.759 |  |  |  | 26.38
11.789 |  |  |  | 26.43
11.805 |  |  |  | 26.457
11.805 |  |  |  | 26.52
11.815 |  |  |  | 26.548
11.854 |  |  |  | 26.548
11.854 |  |  |  | 26.573
11.854 |  |  |  | 26.594
11.859 |  |  |  | 26.62
11.864 |  |  |  | 26.74
11.915 |  |  |  | 26.75
11.93 |  |  |  | 26.76
11.932 |  |  |  | 26.76
11.935 |  |  |  | 26.78
11.939 |  |  |  | 26.78
11.954 |  |  |  | 26.78
11.983 |  |  |  | 26.88
11.994 |  |  |  | 26.891
12.012 |  |  |  | 26.9
12.012 |  |  |  | 26.91
12.026 |  |  |  | 26.92
12.046 |  |  |  | 26.97
12.047 |  |  |  | 26.977
12.047 |  |  |  | 27
12.083 |  |  |  | 27
12.089 |  |  |  | 27.03
12.109 |  |  |  | 27.03
12.109 |  |  |  | 27.03
12.112 |  |  |  | 27.03
12.114 |  |  |  | 27.103
12.128 |  |  |  | 27.108
12.136 |  |  |  | 27.116
12.147 |  |  |  | 27.16
12.162 |  |  |  | 27.16
12.171 |  |  |  | 27.16
12.198 |  |  |  | 27.16
12.198 |  |  |  | 27.27
12.209 |  |  |  | 27.27
12.248 |  |  |  | 27.27
12.262 |  |  |  | 27.27
12.28 |  |  |  | 27.27
12.288 |  |  |  | 27.27
12.291 |  |  |  | 27.31
12.292 |  |  |  | 27.31
12.306 |  |  |  | 27.335
12.322 |  |  |  | 27.367
12.355 |  |  |  | 27.38
12.355 |  |  |  | 27.38
12.392 |  |  |  | 27.38
12.417 |  |  |  | 27.38
12.417 |  |  |  | 27.39
12.539 |  |  |  | 27.443
12.559 |  |  |  | 27.443
12.571 |  |  |  | 27.45
12.571 |  |  |  | 27.45
12.571 |  |  |  | 27.504
12.585 |  |  |  | 27.54
12.595 |  |  |  | 27.54
12.597 |  |  |  | 27.54
12.608 |  |  |  | 27.57
12.626 |  |  |  | 27.57
12.636 |  |  |  | 27.57
12.637 |  |  |  | 27.572
12.638 |  |  |  | 27.588
12.652 |  |  |  | 27.62
12.655 |  |  |  | 27.63
12.663 |  |  |  | 27.636
12.679 |  |  |  | 27.66
12.687 |  |  |  | 27.66
12.723 |  |  |  | 27.66
12.723 |  |  |  | 27.66
12.731 |  |  |  | 27.667
12.753 |  |  |  | 27.73
12.754 |  |  |  | 27.759
12.776 |  |  |  | 27.779
12.782 |  |  |  | 27.85
12.803 |  |  |  | 27.85
12.826 |  |  |  | 27.87
12.839 |  |  |  | 27.89
12.854 |  |  |  | 27.89
12.872 |  |  |  | 27.933
12.923 |  |  |  | 27.933
12.935 |  |  |  | 27.95
12.956 |  |  |  | 27.953
12.969 |  |  |  | 28
12.977 |  |  |  | 28.03
12.993 |  |  |  | 28.06
13.022 |  |  |  | 28.111
13.097 |  |  |  | 28.142
13.117 |  |  |  | 28.154
13.134 |  |  |  | 28.2
13.159 |  |  |  | 28.2
13.169 |  |  |  | 28.2
13.176 |  |  |  | 28.2
13.181 |  |  |  | 28.22
13.191 |  |  |  | 28.224
13.242 |  |  |  | 28.24
13.278 |  |  |  | 28.24
13.287 |  |  |  | 28.252
13.333 |  |  |  | 28.26
13.361 |  |  |  | 28.3
13.39 |  |  |  | 28.31
13.394 |  |  |  | 28.36
13.411 |  |  |  | 28.36
13.423 |  |  |  | 28.37
13.43 |  |  |  | 28.376
13.434 |  |  |  | 28.376
13.476 |  |  |  | 28.38
13.476 |  |  |  | 28.38
13.476 |  |  |  | 28.38
13.493 |  |  |  | 28.392
13.521 |  |  |  | 28.4
13.551 |  |  |  | 28.46
13.584 |  |  |  | 28.46
13.623 |  |  |  | 28.46
13.629 |  |  |  | 28.49
13.649 |  |  |  | 28.535
13.65 |  |  |  | 28.535
13.663 |  |  |  | 28.56
13.664 |  |  |  | 28.56
13.68 |  |  |  | 28.56
13.706 |  |  |  | 28.574
13.709 |  |  |  | 28.574
13.713 |  |  |  | 28.578
13.713 |  |  |  | 28.578
13.734 |  |  |  | 28.597
13.736 |  |  |  | 28.62
13.741 |  |  |  | 28.62
13.744 |  |  |  | 28.655
13.753 |  |  |  | 28.67
13.769 |  |  |  | 28.73
13.776 |  |  |  | 28.743
13.778 |  |  |  | 28.8
13.779 |  |  |  | 28.8
13.786 |  |  |  | 28.8
13.814 |  |  |  | 28.82
13.848 |  |  |  | 28.82
13.848 |  |  |  | 28.87
13.853 |  |  |  | 28.91
13.877 |  |  |  | 28.931
13.899 |  |  |  | 28.94
13.907 |  |  |  | 28.942
13.964 |  |  |  | 28.942
13.969 |  |  |  | 28.96
13.991 |  |  |  | 28.96
13.998 |  |  |  | 28.96
14.006 |  |  |  | 28.976
14.042 |  |  |  | 28.976
14.056 |  |  |  | 28.98
14.073 |  |  |  | 28.98
14.073 |  |  |  | 28.98
14.085 |  |  |  | 28.98
14.089 |  |  |  | 28.992
14.089 |  |  |  | 28.992
14.096 |  |  |  | 29.003
14.096 |  |  |  | 29.003
14.096 |  |  |  | 29.02
14.096 |  |  |  | 29.03
14.097 |  |  |  | 29.03
14.099 |  |  |  | 29.03
14.128 |  |  |  | 29.03
14.128 |  |  |  | 29.03
14.145 |  |  |  | 29.04
14.162 |  |  |  | 29.052
14.173 |  |  |  | 29.1
14.173 |  |  |  | 29.1
14.219 |  |  |  | 29.1
14.237 |  |  |  | 29.1
14.24 |  |  |  | 29.1
14.242 |  |  |  | 29.11
14.262 |  |  |  | 29.12
14.264 |  |  |  | 29.12
14.28 |  |  |  | 29.204
14.284 |  |  |  | 29.204
14.29 |  |  |  | 29.204
14.29 |  |  |  | 29.204
14.307 |  |  |  | 29.208
14.312 |  |  |  | 29.21
14.319 |  |  |  | 29.21
14.322 |  |  |  | 29.21
14.339 |  |  |  | 29.238
14.349 |  |  |  | 29.238
14.355 |  |  |  | 29.24
14.403 |  |  |  | 29.24
14.432 |  |  |  | 29.24
14.477 |  |  |  | 29.24
14.481 |  |  |  | 29.249
14.483 |  |  |  | 29.26
14.485 |  |  |  | 29.261
14.505 |  |  |  | 29.29
14.512 |  |  |  | 29.29
14.568 |  |  |  | 29.298
14.577 |  |  |  | 29.31
14.584 |  |  |  | 29.31
14.584 |  |  |  | 29.32
14.584 |  |  |  | 29.32
14.6 |  |  |  | 29.328
14.604 |  |  |  | 29.328
14.61 |  |  |  | 29.35
14.621 |  |  |  | 29.35
14.631 |  |  |  | 29.35
14.647 |  |  |  | 29.35
14.655 |  |  |  | 29.35
14.669 |  |  |  | 29.35
14.669 |  |  |  | 29.38
14.687 |  |  |  | 29.44
14.716 |  |  |  | 29.44
14.725 |  |  |  | 29.44
14.739 |  |  |  | 29.44
14.748 |  |  |  | 29.445
14.752 |  |  |  | 29.46
14.778 |  |  |  | 29.46
14.778 |  |  |  | 29.46
14.792 |  |  |  | 29.46
14.796 |  |  |  | 29.486
14.83 |  |  |  | 29.5
14.83 |  |  |  | 29.5
14.831 |  |  |  | 29.5
14.842 |  |  |  | 29.501
14.851 |  |  |  | 29.501
14.861 |  |  |  | 29.53
14.866 |  |  |  | 29.56
14.898 |  |  |  | 29.56
14.924 |  |  |  | 29.56
14.958 |  |  |  | 29.579
14.966 |  |  |  | 29.579
14.966 |  |  |  | 29.58
14.975 |  |  |  | 29.58
14.986 |  |  |  | 29.598
15.007 |  |  |  | 29.609
15.017 |  |  |  | 29.609
15.02 |  |  |  | 29.62
15.023 |  |  |  | 29.62
15.048 |  |  |  | 29.62
15.048 |  |  |  | 29.64
15.052 |  |  |  | 29.64
15.052 |  |  |  | 29.64
15.058 |  |  |  | 29.64
15.067 |  |  |  | 29.64
15.076 |  |  |  | 29.654
15.093 |  |  |  | 29.654
15.093 |  |  |  | 29.654
15.096 |  |  |  | 29.663
15.154 |  |  |  | 29.665
15.154 |  |  |  | 29.669
15.211 |  |  |  | 29.68
15.219 |  |  |  | 29.68
15.219 |  |  |  | 29.68
15.264 |  |  |  | 29.69
15.264 |  |  |  | 29.69
15.264 |  |  |  | 29.7
15.264 |  |  |  | 29.7
15.264 |  |  |  | 29.71
15.284 |  |  |  | 29.72
15.356 |  |  |  | 29.72
15.366 |  |  |  | 29.72
15.384 |  |  |  | 29.728
15.398 |  |  |  | 29.73
15.398 |  |  |  | 29.747
15.431 |  |  |  | 29.76
15.465 |  |  |  | 29.76
15.467 |  |  |  | 29.82
15.467 |  |  |  | 29.82
15.475 |  |  |  | 29.836
15.484 |  |  |  | 29.85
15.501 |  |  |  | 29.85
15.506 |  |  |  | 29.85
15.515 |  |  |  | 29.85
15.541 |  |  |  | 29.862
15.553 |  |  |  | 29.895
15.58 |  |  |  | 29.9
15.594 |  |  |  | 29.9
15.601 |  |  |  | 29.9
15.636 |  |  |  | 29.9
15.638 |  |  |  | 29.9
15.69 |  |  |  | 29.9
15.727 |  |  |  | 29.9
15.729 |  |  |  | 29.921
15.738 |  |  |  | 29.93
15.773 |  |  |  | 29.93
15.775 |  |  |  | 29.93
15.811 |  |  |  | 29.93
15.815 |  |  |  | 29.96
15.815 |  |  |  | 29.96
15.838 |  |  |  | 29.98
15.866 |  |  |  | 30.013
15.866 |  |  |  | 30.03
15.884 |  |  |  | 30.03
15.892 |  |  |  | 30.03
15.902 |  |  |  | 30.042
15.902 |  |  |  | 30.079
15.923 |  |  |  | 30.079
15.923 |  |  |  | 30.08
15.948 |  |  |  | 30.08
15.96 |  |  |  | 30.16
15.987 |  |  |  | 30.18
15.988 |  |  |  | 30.2
15.988 |  |  |  | 30.2
15.988 |  |  |  | 30.2
15.989 |  |  |  | 30.2
15.989 |  |  |  | 30.22
16.013 |  |  |  | 30.22
16.066 |  |  |  | 30.22
16.066 |  |  |  | 30.22
16.071 |  |  |  | 30.22
16.073 |  |  |  | 30.243
16.089 |  |  |  | 30.25
16.089 |  |  |  | 30.254
16.105 |  |  |  | 30.258
16.115 |  |  |  | 30.27
16.119 |  |  |  | 30.298
16.147 |  |  |  | 30.31
16.163 |  |  |  | 30.31
16.186 |  |  |  | 30.316
16.195 |  |  |  | 30.327
16.2 |  |  |  | 30.33
16.219 |  |  |  | 30.33
16.239 |  |  |  | 30.33
16.239 |  |  |  | 30.33
16.247 |  |  |  | 30.37
16.257 |  |  |  | 30.37
16.271 |  |  |  | 30.37
16.271 |  |  |  | 30.37
16.279 |  |  |  | 30.42
16.286 |  |  |  | 30.42
16.286 |  |  |  | 30.42
16.286 |  |  |  | 30.48
16.298 |  |  |  | 30.49
16.298 |  |  |  | 30.49
16.304 |  |  |  | 30.49
16.306 |  |  |  | 30.505
16.327 |  |  |  | 30.53
16.327 |  |  |  | 30.534
16.335 |  |  |  | 30.58
16.335 |  |  |  | 30.588
16.341 |  |  |  | 30.588
16.341 |  |  |  | 30.61
16.356 |  |  |  | 30.61
16.372 |  |  |  | 30.61
16.372 |  |  |  | 30.624
16.372 |  |  |  | 30.624
16.372 |  |  |  | 30.635
16.389 |  |  |  | 30.678
16.412 |  |  |  | 30.678
16.428 |  |  |  | 30.69
16.432 |  |  |  | 30.69
16.432 |  |  |  | 30.71
16.445 |  |  |  | 30.71
16.445 |  |  |  | 30.718
16.454 |  |  |  | 30.718
16.483 |  |  |  | 30.72
16.483 |  |  |  | 30.72
16.5 |  |  |  | 30.72
16.51 |  |  |  | 30.72
16.51 |  |  |  | 30.72
16.541 |  |  |  | 30.73
16.541 |  |  |  | 30.73
16.556 |  |  |  | 30.73
16.58 |  |  |  | 30.739
16.594 |  |  |  | 30.75
16.594 |  |  |  | 30.775
16.595 |  |  |  | 30.78
16.602 |  |  |  | 30.82
16.632 |  |  |  | 30.82
16.635 |  |  |  | 30.82
16.635 |  |  |  | 30.84
16.635 |  |  |  | 30.86
16.659 |  |  |  | 30.87
16.667 |  |  |  | 30.87
16.667 |  |  |  | 30.87
16.667 |  |  |  | 30.882
16.729 |  |  |  | 30.89
16.762 |  |  |  | 30.907
16.762 |  |  |  | 30.907
16.762 |  |  |  | 30.911
16.762 |  |  |  | 30.911
16.764 |  |  |  | 30.92
16.776 |  |  |  | 30.92
16.776 |  |  |  | 30.92
16.776 |  |  |  | 30.939
16.776 |  |  |  | 30.94
16.778 |  |  |  | 30.94
16.816 |  |  |  | 30.94
16.824 |  |  |  | 30.979
16.853 |  |  |  | 31.018
16.853 |  |  |  | 31.018
16.853 |  |  |  | 31.021
16.87 |  |  |  | 31.021
16.884 |  |  |  | 31.036
16.885 |  |  |  | 31.05
16.896 |  |  |  | 31.05
16.896 |  |  |  | 31.06
16.935 |  |  |  | 31.06
16.953 |  |  |  | 31.06
16.966 |  |  |  | 31.08
16.966 |  |  |  | 31.08
16.966 |  |  |  | 31.09
16.985 |  |  |  | 31.09
16.989 |  |  |  | 31.092
16.997 |  |  |  | 31.103
16.997 |  |  |  | 31.138
16.997 |  |  |  | 31.138
16.997 |  |  |  | 31.14
16.997 |  |  |  | 31.14
16.997 |  |  |  | 31.14
16.999 |  |  |  | 31.14
17.002 |  |  |  | 31.14
17.002 |  |  |  | 31.14
17.002 |  |  |  | 31.14
17.046 |  |  |  | 31.14
17.055 |  |  |  | 31.15
17.055 |  |  |  | 31.15
17.066 |  |  |  | 31.15
17.066 |  |  |  | 31.16
17.066 |  |  |  | 31.16
17.066 |  |  |  | 31.16
17.079 |  |  |  | 31.23
17.105 |  |  |  | 31.23
17.111 |  |  |  | 31.23
17.129 |  |  |  | 31.244
17.129 |  |  |  | 31.25
17.129 |  |  |  | 31.25
17.191 |  |  |  | 31.25
17.191 |  |  |  | 31.25
17.202 |  |  |  | 31.25
17.225 |  |  |  | 31.252
17.225 |  |  |  | 31.27
17.225 |  |  |  | 31.273
17.226 |  |  |  | 31.295
17.226 |  |  |  | 31.31
17.226 |  |  |  | 31.31
17.265 |  |  |  | 31.31
17.265 |  |  |  | 31.336
17.265 |  |  |  | 31.336
17.277 |  |  |  | 31.34
17.283 |  |  |  | 31.34
17.285 |  |  |  | 31.34
17.326 |  |  |  | 31.361
17.331 |  |  |  | 31.361
17.331 |  |  |  | 31.369
17.331 |  |  |  | 31.37
17.332 |  |  |  | 31.37
17.341 |  |  |  | 31.37
17.341 |  |  |  | 31.39
17.341 |  |  |  | 31.39
17.346 |  |  |  | 31.39
17.346 |  |  |  | 31.403
17.346 |  |  |  | 31.407
17.349 |  |  |  | 31.407
17.366 |  |  |  | 31.42
17.366 |  |  |  | 31.42
17.366 |  |  |  | 31.42
17.366 |  |  |  | 31.421
17.366 |  |  |  | 31.431
17.366 |  |  |  | 31.445
17.382 |  |  |  | 31.48
17.384 |  |  |  | 31.497
17.404 |  |  |  | 31.498
17.404 |  |  |  | 31.5
17.454 |  |  |  | 31.5
17.463 |  |  |  | 31.5
17.463 |  |  |  | 31.505
17.483 |  |  |  | 31.505
17.512 |  |  |  | 31.52
17.561 |  |  |  | 31.529
17.637 |  |  |  | 31.529
17.658 |  |  |  | 31.53
17.658 |  |  |  | 31.551
17.658 |  |  |  | 31.561
17.674 |  |  |  | 31.568
17.678 |  |  |  | 31.57
17.678 |  |  |  | 31.582
17.678 |  |  |  | 31.599
17.686 |  |  |  | 31.599
17.687 |  |  |  | 31.599
17.687 |  |  |  | 31.599
17.687 |  |  |  | 31.62
17.716 |  |  |  | 31.64
17.717 |  |  |  | 31.64
17.717 |  |  |  | 31.64
17.727 |  |  |  | 31.64
17.727 |  |  |  | 31.645
17.727 |  |  |  | 31.647
17.727 |  |  |  | 31.66
17.752 |  |  |  | 31.669
17.774 |  |  |  | 31.678
17.774 |  |  |  | 31.68
17.787 |  |  |  | 31.68
17.8 |  |  |  | 31.682
17.815 |  |  |  | 31.683
17.815 |  |  |  | 31.683
17.832 |  |  |  | 31.683
17.832 |  |  |  | 31.697
17.832 |  |  |  | 31.71
17.833 |  |  |  | 31.71
17.87 |  |  |  | 31.71
17.87 |  |  |  | 31.71
17.908 |  |  |  | 31.71
17.91 |  |  |  | 31.71
17.936 |  |  |  | 31.72
17.936 |  |  |  | 31.72
17.936 |  |  |  | 31.721
17.936 |  |  |  | 31.725
17.942 |  |  |  | 31.728
17.949 |  |  |  | 31.728
17.989 |  |  |  | 31.74
17.989 |  |  |  | 31.74
17.989 |  |  |  | 31.747
17.989 |  |  |  | 31.791
17.994 |  |  |  | 31.8
17.994 |  |  |  | 31.8
18 |  |  |  | 31.8
18.008 |  |  |  | 31.812
18.022 |  |  |  | 31.839
18.022 |  |  |  | 31.86
18.024 |  |  |  | 31.895
18.033 |  |  |  | 31.9
18.033 |  |  |  | 31.9
18.044 |  |  |  | 31.902
18.08 |  |  |  | 31.915
18.08 |  |  |  | 31.933
18.08 |  |  |  | 31.933
18.08 |  |  |  | 31.96
18.08 |  |  |  | 31.96
18.08 |  |  |  | 31.988
18.086 |  |  |  | 32.01
18.09 |  |  |  | 32.01
18.09 |  |  |  | 32.016
18.105 |  |  |  | 32.016
18.137 |  |  |  | 32.02
18.14 |  |  |  | 32.02
18.153 |  |  |  | 32.029
18.153 |  |  |  | 32.029
18.155 |  |  |  | 32.04
18.155 |  |  |  | 32.04
18.174 |  |  |  | 32.04
18.174 |  |  |  | 32.06
18.174 |  |  |  | 32.067
18.2 |  |  |  | 32.067
18.2 |  |  |  | 32.07
18.202 |  |  |  | 32.07
18.213 |  |  |  | 32.07
18.224 |  |  |  | 32.13
18.224 |  |  |  | 32.136
18.231 |  |  |  | 32.136
18.231 |  |  |  | 32.136
18.242 |  |  |  | 32.136
18.259 |  |  |  | 32.136
18.262 |  |  |  | 32.14
18.262 |  |  |  | 32.15
18.274 |  |  |  | 32.15
18.276 |  |  |  | 32.153
18.276 |  |  |  | 32.163
18.287 |  |  |  | 32.163
18.288 |  |  |  | 32.167
18.288 |  |  |  | 32.167
18.29 |  |  |  | 32.18
18.306 |  |  |  | 32.18
18.319 |  |  |  | 32.18
18.319 |  |  |  | 32.181
18.324 |  |  |  | 32.181
18.347 |  |  |  | 32.222
18.363 |  |  |  | 32.222
18.369 |  |  |  | 32.225
18.369 |  |  |  | 32.225
18.38 |  |  |  | 32.225
18.38 |  |  |  | 32.225
18.38 |  |  |  | 32.225
18.38 |  |  |  | 32.225
18.393 |  |  |  | 32.225
18.399 |  |  |  | 32.235
18.438 |  |  |  | 32.235
18.503 |  |  |  | 32.25
18.503 |  |  |  | 32.25
18.503 |  |  |  | 32.25
18.503 |  |  |  | 32.25
18.508 |  |  |  | 32.252
18.508 |  |  |  | 32.252
18.51 |  |  |  | 32.28
18.51 |  |  |  | 32.28
18.518 |  |  |  | 32.287
18.582 |  |  |  | 32.287
18.583 |  |  |  | 32.317
18.599 |  |  |  | 32.355
18.601 |  |  |  | 32.355
18.601 |  |  |  | 32.36
18.603 |  |  |  | 32.36
18.603 |  |  |  | 32.38
18.655 |  |  |  | 32.39
18.657 |  |  |  | 32.39
18.676 |  |  |  | 32.396
18.676 |  |  |  | 32.396
18.676 |  |  |  | 32.396
18.707 |  |  |  | 32.396
18.715 |  |  |  | 32.43
18.727 |  |  |  | 32.443
18.753 |  |  |  | 32.45
18.764 |  |  |  | 32.45
18.768 |  |  |  | 32.45
18.812 |  |  |  | 32.498
18.842 |  |  |  | 32.508
18.871 |  |  |  | 32.522
18.877 |  |  |  | 32.535
18.889 |  |  |  | 32.55
18.913 |  |  |  | 32.55
18.913 |  |  |  | 32.55
18.913 |  |  |  | 32.55
18.913 |  |  |  | 32.55
18.913 |  |  |  | 32.55
18.914 |  |  |  | 32.55
18.939 |  |  |  | 32.55
18.968 |  |  |  | 32.57
18.975 |  |  |  | 32.572
18.975 |  |  |  | 32.579
19.003 |  |  |  | 32.579
19.021 |  |  |  | 32.579
19.044 |  |  |  | 32.579
19.058 |  |  |  | 32.589
19.058 |  |  |  | 32.6
19.058 |  |  |  | 32.6
19.082 |  |  |  | 32.61
19.105 |  |  |  | 32.613
19.112 |  |  |  | 32.613
19.112 |  |  |  | 32.63
19.112 |  |  |  | 32.63
19.112 |  |  |  | 32.63
19.153 |  |  |  | 32.63
19.164 |  |  |  | 32.711
19.185 |  |  |  | 32.714
19.201 |  |  |  | 32.714
19.207 |  |  |  | 32.714
19.239 |  |  |  | 32.778
19.254 |  |  |  | 32.78
19.254 |  |  |  | 32.78
19.266 |  |  |  | 32.78
19.308 |  |  |  | 32.805
19.308 |  |  |  | 32.815
19.308 |  |  |  | 32.815
19.324 |  |  |  | 32.832
19.326 |  |  |  | 32.84
19.357 |  |  |  | 32.88
19.379 |  |  |  | 32.88
19.379 |  |  |  | 32.88
19.383 |  |  |  | 32.883
19.387 |  |  |  | 32.886
19.396 |  |  |  | 32.886
19.396 |  |  |  | 32.899
19.396 |  |  |  | 32.899
19.396 |  |  |  | 32.92
19.437 |  |  |  | 32.92
19.437 |  |  |  | 32.92
19.454 |  |  |  | 32.92
19.464 |  |  |  | 32.92
19.484 |  |  |  | 32.926
19.497 |  |  |  | 32.926
19.53 |  |  |  | 32.926
19.537 |  |  |  | 32.94
19.537 |  |  |  | 32.94
19.537 |  |  |  | 32.966
19.537 |  |  |  | 32.97
19.566 |  |  |  | 32.97
19.588 |  |  |  | 32.97
19.588 |  |  |  | 32.97
19.591 |  |  |  | 32.99
19.625 |  |  |  | 29.99
19.625 |  |  |  | 32.99
19.625 |  |  |  | 32.993
19.641 |  |  |  | 32.993
19.667 |  |  |  | 33.003
19.677 |  |  |  | 33.003
19.677 |  |  |  | 33.037
19.677 |  |  |  | 33.063
19.677 |  |  |  | 33.07
19.677 |  |  |  | 33.07
19.677 |  |  |  | 29.087
19.677 |  |  |  | 33.087
19.677 |  |  |  | 33.097
19.742 |  |  |  | 33.15
19.762 |  |  |  | 33.167
19.762 |  |  |  | 33.167
19.785 |  |  |  | 29.167
19.795 |  |  |  | 33.17
19.832 |  |  |  | 29.17
19.902 |  |  |  | 33.17
19.902 |  |  |  | 33.19
19.902 |  |  |  | 33.193
19.922 |  |  |  | 33.216
19.936 |  |  |  | 33.223
19.936 |  |  |  | 33.23
19.936 |  |  |  | 29.23
19.949 |  |  |  | 33.23
19.956 |  |  |  | 30.23
19.972 |  |  |  | 33.243
20.004 |  |  |  | 33.243
20.005 |  |  |  | 33.246
20.005 |  |  |  | 33.26
20.009 |  |  |  | 33.273
20.014 |  |  |  | 33.3
20.022 |  |  |  | 29.3
20.022 |  |  |  | 33.3
20.029 |  |  |  | 33.3
20.031 |  |  |  | 33.323
20.039 |  |  |  | 30.366
20.039 |  |  |  | 33.366
20.052 |  |  |  | 33.38
20.108 |  |  |  | 33.382
20.113 |  |  |  | 33.405
20.125 |  |  |  | 33.409
20.142 |  |  |  | 33.409
20.142 |  |  |  | 33.409
20.142 |  |  |  | 33.409
20.142 |  |  |  | 33.409
20.149 |  |  |  | 33.43
20.159 |  |  |  | 33.43
20.159 |  |  |  | 33.43
20.159 |  |  |  | 33.432
20.16 |  |  |  | 33.445
20.173 |  |  |  | 33.46
20.201 |  |  |  | 33.46
20.21 |  |  |  | 33.46
20.21 |  |  |  | 33.49
20.247 |  |  |  | 33.49
20.273 |  |  |  | 33.498
20.294 |  |  |  | 33.498
20.294 |  |  |  | 33.5
20.294 |  |  |  | 33.514
20.294 |  |  |  | 33.514
20.324 |  |  |  | 33.53
20.324 |  |  |  | 33.54
20.331 |  |  |  | 33.563
20.361 |  |  |  | 33.58
20.362 |  |  |  | 33.59
20.362 |  |  |  | 33.59
20.362 |  |  |  | 33.593
20.38 |  |  |  | 33.593
20.418 |  |  |  | 33.6
20.434 |  |  |  | 33.6
20.446 |  |  |  | 33.6
20.446 |  |  |  | 33.616
20.446 |  |  |  | 33.616
20.454 |  |  |  | 33.619
20.455 |  |  |  | 33.629
20.455 |  |  |  | 33.629
20.496 |  |  |  | 33.639
20.528 |  |  |  | 33.66
20.562 |  |  |  | 33.682
20.562 |  |  |  | 33.71
20.562 |  |  |  | 33.747
20.569 |  |  |  | 33.75
20.639 |  |  |  | 33.75
20.679 |  |  |  | 33.825
20.695 |  |  |  | 33.864
20.707 |  |  |  | 33.864
20.717 |  |  |  | 33.864
20.737 |  |  |  | 33.864
20.741 |  |  |  | 33.907
20.745 |  |  |  | 33.939
20.745 |  |  |  | 33.95
20.758 |  |  |  | 33.99
20.761 |  |  |  | 33.99
20.761 |  |  |  | 34
20.761 |  |  |  | 34.01
20.776 |  |  |  | 34.01
20.811 |  |  |  | 34.011
20.863 |  |  |  | 34.02
20.871 |  |  |  | 34.02
20.884 |  |  |  | 34.033
20.893 |  |  |  | 34.04
20.893 |  |  |  | 34.166
20.925 |  |  |  | 34.19
20.932 |  |  |  | 34.19
20.942 |  |  |  | 34.198
20.959 |  |  |  | 34.215
21.02 |  |  |  | 34.22
21.032 |  |  |  | 34.22
21.086 |  |  |  | 34.22
21.105 |  |  |  | 34.24
21.105 |  |  |  | 34.244
21.132 |  |  |  | 34.3
21.154 |  |  |  | 34.33
21.154 |  |  |  | 34.33
21.154 |  |  |  | 34.34
21.168 |  |  |  | 34.41
21.202 |  |  |  | 34.45
21.219 |  |  |  | 34.456
21.229 |  |  |  | 34.484
21.235 |  |  |  | 34.49
21.246 |  |  |  | 34.545
21.249 |  |  |  | 34.548
21.283 |  |  |  | 34.59
21.283 |  |  |  | 34.612
21.287 |  |  |  | 34.62
21.287 |  |  |  | 34.638
21.323 |  |  |  | 34.64
21.332 |  |  |  | 34.647
21.35 |  |  |  | 34.66
21.363 |  |  |  | 34.663
21.363 |  |  |  | 34.67
21.369 |  |  |  | 34.67
21.425 |  |  |  | 34.676
21.429 |  |  |  | 34.69
21.431 |  |  |  | 34.74
21.443 |  |  |  | 34.774
21.455 |  |  |  | 34.79
21.475 |  |  |  | 34.8
21.491 |  |  |  | 34.8
21.495 |  |  |  | 34.806
21.502 |  |  |  | 34.806
21.51 |  |  |  | 34.812
21.51 |  |  |  | 34.831
21.538 |  |  |  | 34.863
21.557 |  |  |  | 34.876
21.578 |  |  |  | 34.879
21.579 |  |  |  | 34.89
21.616 |  |  |  | 34.89
21.624 |  |  |  | 34.917
21.635 |  |  |  | 34.917
21.674 |  |  |  | 34.917
21.715 |  |  |  | 34.917
21.729 |  |  |  | 34.92
21.729 |  |  |  | 34.98
21.729 |  |  |  | 34.98
21.729 |  |  |  | 35.01
21.731 |  |  |  | 35.04
21.751 |  |  |  | 35.056
21.752 |  |  |  | 35.06
21.764 |  |  |  | 35.06
21.768 |  |  |  | 35.078
21.776 |  |  |  | 35.084
21.776 |  |  |  | 35.09
21.782 |  |  |  | 35.103
21.82 |  |  |  | 35.106
21.83 |  |  |  | 35.14
21.855 |  |  |  | 35.14
21.857 |  |  |  | 35.18
21.871 |  |  |  | 35.18
21.878 |  |  |  | 35.206
21.909 |  |  |  | 35.21
21.928 |  |  |  | 35.21
21.93 |  |  |  | 35.21
21.957 |  |  |  | 35.216
21.989 |  |  |  | 35.231
21.996 |  |  |  | 35.24
21.996 |  |  |  | 35.24
22.001 |  |  |  | 35.28
22.005 |  |  |  | 35.3
22.033 |  |  |  | 35.31
22.036 |  |  |  | 35.31
22.042 |  |  |  | 35.366
22.064 |  |  |  | 35.444
22.087 |  |  |  | 35.45
22.089 |  |  |  | 35.48
22.089 |  |  |  | 35.518
22.089 |  |  |  | 35.55
22.117 |  |  |  | 35.608
22.165 |  |  |  | 35.62
22.189 |  |  |  | 35.683
22.203 |  |  |  | 35.69
22.213 |  |  |  | 35.729
22.274 |  |  |  | 35.757
22.29 |  |  |  | 35.775
22.29 |  |  |  | 35.78
22.299 |  |  |  | 35.84
22.333 |  |  |  | 35.926
22.366 |  |  |  | 35.929
22.407 |  |  |  | 35.96
22.411 |  |  |  | 36.009
22.414 |  |  |  | 36.012
22.427 |  |  |  | 36.012
22.451 |  |  |  | 36.024
22.464 |  |  |  | 36.027
22.483 |  |  |  | 36.05
22.498 |  |  |  | 36.098
22.513 |  |  |  | 36.11
22.519 |  |  |  | 36.26
22.535 |  |  |  | 36.32
22.55 |  |  |  | 36.329
22.554 |  |  |  | 36.344
22.56 |  |  |  | 36.344
22.562 |  |  |  | 36.353
22.588 |  |  |  | 36.36
22.594 |  |  |  | 36.393
22.595 |  |  |  | 36.41
22.596 |  |  |  | 36.462
22.597 |  |  |  | 36.484
22.61 |  |  |  | 36.499
22.61 |  |  |  | 36.499
22.638 |  |  |  | 36.547
22.645 |  |  |  | 36.556
22.76 |  |  |  | 36.562
22.761 |  |  |  | 36.57
22.795 |  |  |  | 36.689
22.818 |  |  |  | 36.716
22.896 |  |  |  | 36.824
22.899 |  |  |  | 36.833
22.951 |  |  |  | 36.899
22.956 |  |  |  | 36.943
22.957 |  |  |  | 37.039
23.001 |  |  |  | 37.158
23.032 |  |  |  | 37.167
23.06 |  |  |  | 37.185
23.068 |  |  |  | 37.185
23.09 |  |  |  | 37.25
23.102 |  |  |  | 37.288
23.113 |  |  |  | 37.31
23.143 |  |  |  | 37.406
23.194 |  |  |  | 37.55
23.214 |  |  |  | 37.65
23.219 |  |  |  | 37.75
23.238 |  |  |  | 37.89
23.311 |  |  |  | 37.98
23.311 |  |  |  | 38.02
23.319 |  |  |  | 38.192
23.324 |  |  |  | 38.244
23.326 |  |  |  | 38.3
23.37 |  |  |  | 38.316
23.37 |  |  |  | 38.33
23.418 |  |  |  | 38.48
23.437 |  |  |  | 38.697
23.459 |  |  |  | 38.737
23.485 |  |  |  | 38.79
23.507 |  |  |  | 38.921
23.516 |  |  |  | 39.035
23.531 |  |  |  | 39.44
23.539 |  |  |  | 39.71
23.545 |  |  |  | 40.01
23.551 |  |  |  | 40.204
23.56 |  |  |  | 40.467
23.56 |  |  |  | 40.532
23.626 |  |  |  | 40.611
23.663 |  |  |  | 40.77
23.665 |  |  |  | 41.28
23.666 |  |  |  | 41.394
23.696 |  |  |  | 41.64
23.705 |  |  |  | 42.22
23.717 |  |  |  | 42.29
23.754 |  |  |  | 42.734
23.76 |  |  |  | 43.138
23.781 |  |  |  | 43.17
23.783 |  |  |  | 43.97
23.826
23.835
23.841
23.841
23.878
23.937
23.954
23.989
24.012
24.05
24.064
24.091
24.094
24.106
24.134
24.135
24.188
24.234
24.267
24.296
24.409
24.526
24.53
24.552
24.585
24.594
24.642
24.697
24.777
24.784
24.801
24.807
24.826
24.844
24.848
24.85
24.851
24.873
24.894
24.903
24.937
24.958
25.012
25.027
25.104
25.129
25.173
25.176
25.196
25.218
25.225
25.243
25.28
25.301
25.311
25.313
25.316
25.318
25.39
25.464
25.502
25.672
25.702
25.726
25.8
25.805
25.862
25.876
25.928
25.936
25.981
25.994
26.096
26.139
26.143
26.143
26.17
26.175
26.185
26.295
26.308
26.352
26.353
26.415
26.471
26.503
26.543
26.596
26.651
26.872
26.9
26.907
26.961
26.964
27.066
27.29
27.318
27.364
27.398
27.517
27.555
27.646
27.736
27.795
27.816
27.948
27.986
28.013
28.094
28.26
28.271
28.271
28.302
28.333
28.367
28.38
28.518
28.602
28.647
28.702
28.973
29.049
29.258
29.33
29.424
29.478
29.483
29.513
29.606
29.747
29.914
29.963
30.107
30.291
30.368
30.41
30.439