## Sheet1
| wavelength |  | A0 | B0 |  | C0 | n0 | Ae | Be | Ce | ne |  | rutile thickness
| 589 |  | 5.913 | 244100 |  | 80300 | 2.613146 | 7.197 | 332200 | 84300 | 2.908942 |  | 0.001971
Temp (c) | red | black | sum | angle in rad | angle/2 (α) | retardance difficult bit | retardance [nm] | sample thickness | birefringence | err(sum) | err(α) | err(retardance difficult bit) | err(retardance) | err(thick) | err(birefringence) | %err(birefringence)
110 | 6.7875 | 7.5375 | 14.325 | 0.2500184 | 0.1250092 | 219955.6 | 1132.884 | 5.5 | 0.2059789 | 0.07071068 | 0.0006170669 | 4358.776 | 22.45728 | 0.1 | 0.005540541 | 2.69%
105 | 6.8125 | 7.55 | 14.3625 | 0.2506729 | 0.1253364 | 221103.9 | 1138.798 | 5.5 | 0.2070542 | 0.07071068 | 0.0006170669 | 4370.174 | 22.51604 | 0.1 | 0.005561635 | 2.686%
100 | 6.8 | 7.525 | 14.325 | 0.2500184 | 0.1250092 | 219955.6 | 1132.884 | 5.5 | 0.2059789 | 0.07071068 | 0.0006170669 | 4358.776 | 22.45728 | 0.1 | 0.005540541 | 2.69%
95 | 6.825 | 7.55 | 14.375 | 0.250891 | 0.1254455 | 221487.3 | 1140.773 | 5.5 | 0.2074132 | 0.07071068 | 0.0006170669 | 4373.973 | 22.53563 | 0.1 | 0.005568675 | 2.685%
90 | 6.8 | 7.55 | 14.35 | 0.2504547 | 0.1252273 | 220720.8 | 1136.825 | 5.5 | 0.2066954 | 0.07071068 | 0.0006170669 | 4366.374 | 22.49645 | 0.1 | 0.005554599 | 2.687%
85 | 6.7875 | 7.5375 | 14.325 | 0.2500184 | 0.1250092 | 219955.6 | 1132.884 | 5.5 | 0.2059789 | 0.07071068 | 0.0006170669 | 4358.776 | 22.45728 | 0.1 | 0.005540541 | 2.69%
80 | 6.7 | 7.45 | 14.15 | 0.246964 | 0.123482 | 214636.2 | 1105.486 | 5.5 | 0.2009974 | 0.07071068 | 0.0006170669 | 4305.585 | 22.18306 | 0.1 | 0.005442677 | 2.708%
75 | 6.6125 | 7.375 | 13.9875 | 0.2441279 | 0.1220639 | 209754.2 | 1080.341 | 5.5 | 0.1964257 | 0.07071068 | 0.0006170669 | 4256.192 | 21.92841 | 0.1 | 0.005352642 | 2.725%
70 | 6.35 | 7.3125 | 13.6625 | 0.2384556 | 0.1192278 | 200156.9 | 1030.91 | 5.5 | 0.1874382 | 0.07071068 | 0.0006170669 | 4157.4 | 21.41912 | 0.1 | 0.005174986 | 2.761%
65 | 6.2 | 7.25 | 13.45 | 0.2347467 | 0.1173734 | 194001.8 | 999.2085 | 5.5 | 0.1816743 | 0.07071068 | 0.0006170669 | 4092.802 | 21.08611 | 0.1 | 0.005060558 | 2.786%
60 | 6.15 | 7.1375 | 13.2875 | 0.2319106 | 0.1159553 | 189359.2 | 975.2964 | 5.5 | 0.1773266 | 0.07071068 | 0.0006170669 | 4043.401 | 20.83146 | 0.1 | 0.004973972 | 2.805%
|  |  | 0 | 0 | 0 | 0 | 0 | 5.5 | 0 | 0.07071068 | 0.0006170669 | 0 | #DIV/0! | 0.1 | #DIV/0! | #DIV/0!
90 | 6.8 | 7.575 | 14.375 | 0.250891 | 0.1254455 | 221487.3 | 1140.773 | 5.5 | 0.2074132 | 0.07071068 | 0.0006170669 | 4373.973 | 22.53563 | 0.1 | 0.005568675 | 2.685%
85 | 6.825 | 7.55 | 14.375 | 0.250891 | 0.1254455 | 221487.3 | 1140.773 | 5.5 | 0.2074132 | 0.07071068 | 0.0006170669 | 4373.973 | 22.53563 | 0.1 | 0.005568675 | 2.685%
80 | 6.85 | 7.625 | 14.475 | 0.2526364 | 0.1263182 | 224566.3 | 1156.631 | 5.5 | 0.2102966 | 0.07071068 | 0.0006170669 | 4404.366 | 22.69232 | 0.1 | 0.005625174 | 2.675%
75 | 6.875 | 7.675 | 14.55 | 0.2539454 | 0.1269727 | 226889.4 | 1168.596 | 5.5 | 0.2124721 | 0.07071068 | 0.0006170669 | 4427.16 | 22.80984 | 0.1 | 0.00566775 | 2.668%
70 | 6.675 | 7.525 | 14.2 | 0.2478367 | 0.1239184 | 216149.5 | 1113.28 | 5.5 | 0.2024146 | 0.07071068 | 0.0006170669 | 4320.783 | 22.26141 | 0.1 | 0.005470542 | 2.703%
65 | 6.525 | 7.1 | 13.625 | 0.2378011 | 0.1189005 | 199063.8 | 1025.28 | 5.5 | 0.1864146 | 0.07071068 | 0.0006170669 | 4146.001 | 21.36036 | 0.1 | 0.005154694 | 2.765%
60 | 6.4 | 6.975 | 13.375 | 0.2334377 | 0.1167189 | 191852.2 | 988.1366 | 5.5 | 0.1796612 | 0.07071068 | 0.0006170669 | 4070.002 | 20.96858 | 0.1 | 0.005020496 | 2.794%
|  |  | 0 | 0 | 0 | 0 | 0 | 5.5 | 0 | 0.07071068 | 0.0006170669 | 0 | #DIV/0! | 0.1 | #DIV/0! | #DIV/0!
Volts |  |  | 0 | 0 | 0 | 0 | 0 | 5.5 | 0 | 0.07071068 | 0.0006170669 | 0 | #DIV/0! | 0.1 | #DIV/0! | #DIV/0!
|  |  | 0 | 0 | 0 | 0 | 0 |  | #DIV/0! | 0.07071068 | 0.0006170669 | 0 | #DIV/0! | 0.1 | #DIV/0! | #DIV/0!
0 | 6.55 | 7.35 | 13.9 | 0.2426007 | 0.1213004 | 207148.5 | 1066.921 | 5.5 | 0.1939856 | 0.07071068 | 0.0006170669 | 4229.595 | 21.7913 | 0.1 | 0.005304496 | 2.734%
15 | 6.6 | 7.375 | 13.975 | 0.2439097 | 0.1219549 | 209381 | 1078.419 | 5.5 | 0.1960762 | 0.07071068 | 0.0006170669 | 4252.393 | 21.90883 | 0.1 | 0.00534575 | 2.726%
30 | 6.625 | 7.375 | 14 | 0.244346 | 0.122173 | 210127.8 | 1082.265 | 5.5 | 0.1967755 | 0.07071068 | 0.0006170669 | 4259.992 | 21.948 | 0.1 | 0.005359539 | 2.724%
45 | 6.55 | 7.375 | 13.925 | 0.243037 | 0.1215185 | 207891.4 | 1070.747 | 5.5 | 0.1946812 | 0.07071068 | 0.0006170669 | 4237.194 | 21.83048 | 0.1 | 0.005318228 | 2.732%
60 | 6.575 | 7.375 | 13.95 | 0.24347338 | 0.12173669 | 208635.5 | 1074.579 | 5.5 | 0.1953781 | 0.07071068 | 0.0006170669 | 4244.794 | 21.86965 | 0.1 | 0.005331979 | 2.729%
75 | 6.575 | 7.35 | 13.925 | 0.243037 | 0.1215185 | 207891.4 | 1070.747 | 5.5 | 0.1946812 | 0.07071068 | 0.0006170669 | 4237.194 | 21.83048 | 0.1 | 0.005318228 | 2.732%
90 | 6.575 | 7.3 | 13.875 | 0.2421644 | 0.1210822 | 206407 | 1063.101 | 5.5 | 0.1932911 | 0.07071068 | 0.0006170669 | 4221.996 | 21.75212 | 0.1 | 0.005290782 | 2.737%
105 | 6.55 | 7.3 | 13.85 | 0.2417281 | 0.120864 | 205666.7 | 1059.289 | 5.5 | 0.1925979 | 0.07071068 | 0.0006170669 | 4214.397 | 21.71295 | 0.1 | 0.005277088 | 2.74%
120 | 6.625 | 7.35 | 13.975 | 0.2439097 | 0.1219549 | 209381 | 1078.419 | 5.5 | 0.1960762 | 0.07071068 | 0.0006170669 | 4252.393 | 21.90883 | 0.1 | 0.00534575 | 2.726%
135 | 6.7 | 7.35 | 14.05 | 0.2452187 | 0.1226094 | 211625.3 | 1089.979 | 5.5 | 0.1981779 | 0.07071068 | 0.0006170669 | 4275.19 | 22.02635 | 0.1 | 0.005387175 | 2.718%
150 | 6.875 | 7.575 | 14.45 | 0.2522 | 0.1261 | 223794.6 | 1152.657 | 5.5 | 0.2095739 | 0.07071068 | 0.0006170669 | 4396.768 | 22.65315 | 0.1 | 0.005611021 | 2.677%
135 | 6.875 | 7.55 | 14.425 | 0.2517637 | 0.1258818 | 223024.2 | 1148.689 | 5.5 | 0.2088525 | 0.07071068 | 0.0006170669 | 4389.169 | 22.61397 | 0.1 | 0.005596886 | 2.68%
120 | 6.875 | 7.55 | 14.425 | 0.2517637 | 0.1258818 | 223024.2 | 1148.689 | 5.5 | 0.2088525 | 0.07071068 | 0.0006170669 | 4389.169 | 22.61397 | 0.1 | 0.005596886 | 2.68%
105 | 6.725 | 7.525 | 14.25 | 0.2487094 | 0.1243547 | 217668 | 1121.101 | 5.5 | 0.2038366 | 0.07071068 | 0.0006170669 | 4335.98 | 22.33975 | 0.1 | 0.005498484 | 2.697%
90 | 6.775 | 7.525 | 14.3 | 0.249582 | 0.124791 | 219191.8 | 1128.95 | 5.5 | 0.2052636 | 0.07071068 | 0.0006170669 | 4351.177 | 22.4181 | 0.1 | 0.005526503 | 2.692%
75 | 6.825 | 7.55 | 14.375 | 0.250891 | 0.1254455 | 221487.3 | 1140.773 | 5.5 | 0.2074132 | 0.07071068 | 0.0006170669 | 4373.973 | 22.53563 | 0.1 | 0.005568675 | 2.685%
60 | 6.625 | 7.35 | 13.975 | 0.2439097 | 0.1219549 | 209381 | 1078.419 | 5.5 | 0.1960762 | 0.07071068 | 0.0006170669 | 4252.393 | 21.90883 | 0.1 | 0.00534575 | 2.726%
45 | 6.575 | 7.275 | 13.85 | 0.2417281 | 0.120864 | 205666.7 | 1059.289 | 5.5 | 0.1925979 | 0.07071068 | 0.0006170669 | 4214.397 | 21.71295 | 0.1 | 0.005277088 | 2.74%
30 | 6.525 | 7.225 | 13.75 | 0.2399827 | 0.1199914 | 202718.9 | 1044.106 | 5.5 | 0.1898375 | 0.07071068 | 0.0006170669 | 4183.999 | 21.55624 | 0.1 | 0.005222501 | 2.751%
15 | 6.575 | 7.2 | 13.775 | 0.2404191 | 0.1202095 | 203453.9 | 1047.892 | 5.5 | 0.1905257 | 0.07071068 | 0.0006170669 | 4191.598 | 21.59542 | 0.1 | 0.005236119 | 2.748%
0 | 6.575 | 7.3 | 13.875 | 0.2421644 | 0.1210822 | 206407 | 1063.101 | 5.5 | 0.1932911 | 0.07071068 | 0.0006170669 | 4221.996 | 21.75212 | 0.1 | 0.005290782 | 2.737%
|  |  | 0 | 0 | 0 | 0 | 0 |  | #DIV/0! | 0.07071068 | 0.0006170669 | 0 | #DIV/0! | 0.1 | #DIV/0! | #DIV/0!
|  |  | 0 | 0 | 0 | 0 | 0 |  | #DIV/0! | 0.07071068 | 0.0006170669 | 0 | #DIV/0! | 0.1 | #DIV/0! | #DIV/0!
|  |  | 0 | 0 | 0 | 0 | 0 |  | #DIV/0! | 0.07071068 | 0.0006170669 | 0 | #DIV/0! | 0.1 | #DIV/0! | #DIV/0!
N-SmA
SmAf-SmCf
difficult bit for retardance

## Sheet2
T | Repeat | red | Av | black | Av | T | Repeat | red | Av | black | Av | T | Repeat | red | Av | black | Av | T | Repeat | red | Av | black | Av | T | Repeat | red | Av | black | Av | T | Repeat | red | Av | black | Av | T | Repeat | red | Av | black | Av | T | Repeat | red | Av | black | Av | T | Repeat | red | Av | black | Av | T | Repeat | red | Av | black | Av
110 | 1 | 6.95 | 6.7875 | 7.7 | 7.5375 | 80 | 1 | 6.8 | 6.7 | 7.65 | 7.45 | 90 | 1 | 7 | 6.8 | 7.75 | 7.575 | 60 | 1 | 6.55 | 6.4 | 7.15 | 6.975 | 0 | 1 | 6.7 | 6.55 | 7.5 | 7.35 | 60 | 1 | 6.7 | 6.575 | 7.45 | 7.3 | 80 | 1 | 7 | 6.875 | 7.7 | 7.55 | 20 | 1 | 6.65 | 6.525 | 7.4 | 7.225 |  | 1 |  | #DIV/0! |  | #DIV/0! |  | 1 |  | #DIV/0! |  | #DIV/0!
| 2 | 6.65 |  | 7.4 |  |  | 2 | 6.6 |  | 7.25 |  |  | 2 | 6.6 |  | 7.4 |  |  | 2 | 6.25 |  | 6.8 |  |  | 2 | 6.4 |  | 7.2 |  |  | 2 | 6.45 |  | 7.15 |  |  | 2 | 6.75 |  | 7.4 |  |  | 2 | 6.4 |  | 7.05 |  |  | 2 | [5 empty] | 2
| 3 | 6.9 |  | 7.65 |  |  | 3 | 6.85 |  | 7.6 |  |  | 3 | [5 empty] | 3 | [5 empty] | 3 | [5 empty] | 3 | [5 empty] | 3 | [5 empty] | 3 | [5 empty] | 3 | [5 empty] | 3
| 4 | 6.65 |  | 7.4 |  |  | 4 | 6.55 |  | 7.3 |  |  | 4 | [5 empty] | 4 | [5 empty] | 4 | [5 empty] | 4 | [5 empty] | 4 | [5 empty] | 4 | [5 empty] | 4 | [5 empty] | 4
| 5 | [5 empty] | 5 | [5 empty] | 5 | [5 empty] | 5 | [5 empty] | 5 | [5 empty] | 5 | [5 empty] | 5 | [5 empty] | 5 | [5 empty] | 5 | [5 empty] | 5
| 6 | [5 empty] | 6 | [5 empty] | 6 | [5 empty] | 6 | [5 empty] | 6 | [5 empty] | 6 | [5 empty] | 6 | [5 empty] | 6 | [5 empty] | 6 | [5 empty] | 6
105 | 1 | 6.95 | 6.8125 | 7.7 | 7.55 | 75 | 1 | 6.75 | 6.6125 | 7.55 | 7.375 | 85 | 1 | 7 | 6.825 | 7.7 | 7.55 | 55 | 1 |  | #DIV/0! |  | #DIV/0! | 10 | 1 | 6.75 | 6.6 | 7.55 | 7.375 | 70 | 1 | 6.75 | 6.55 | 7.45 | 7.3 | 70 | 1 | 6.9 | 6.725 | 7.7 | 7.525 | 10 | 1 | 6.7 | 6.575 | 7.35 | 7.2 |  | 1 |  | #DIV/0! |  | #DIV/0! |  | 1 |  | #DIV/0! |  | #DIV/0!
| 2 | 6.7 |  | 7.4 |  |  | 2 | 6.45 |  | 7.2 |  |  | 2 | 6.65 |  | 7.4 |  |  | 2 | [5 empty] | 2 | 6.45 |  | 7.2 |  |  | 2 | 6.35 |  | 7.15 |  |  | 2 | 6.55 |  | 7.35 |  |  | 2 | 6.45 |  | 7.05 |  |  | 2 | [5 empty] | 2
| 3 | 6.95 |  | 7.7 |  |  | 3 | 6.8 |  | 7.55 |  |  | 3 | [5 empty] | 3 | [5 empty] | 3 | [5 empty] | 3 | [5 empty] | 3 | [5 empty] | 3 | [5 empty] | 3 | [5 empty] | 3
| 4 | 6.65 |  | 7.4 |  |  | 4 | 6.45 |  | 7.2 |  |  | 4 | [5 empty] | 4 | [5 empty] | 4 | [5 empty] | 4 | [5 empty] | 4 | [5 empty] | 4 | [5 empty] | 4 | [5 empty] | 4
| 5 | [5 empty] | 5 | [5 empty] | 5 | [5 empty] | 5 | [5 empty] | 5 | [5 empty] | 5 | [5 empty] | 5 | [5 empty] | 5 | [5 empty] | 5 | [5 empty] | 5
| 6 | [5 empty] | 6 | [5 empty] | 6 | [5 empty] | 6 | [5 empty] | 6 | [5 empty] | 6 | [5 empty] | 6 | [5 empty] | 6 | [5 empty] | 6 | [5 empty] | 6
100 | 1 | 6.95 | 6.8 | 7.65 | 7.525 | 70 | 1 | 6.5 | 6.35 | 7.55 | 7.3125 | 80 | 1 | 7.05 | 6.85 | 7.8 | 7.625 | 50 | 1 |  | #DIV/0! |  | #DIV/0! | 20 | 1 | 6.75 | 6.625 | 7.55 | 7.375 | 80 | 1 | 6.8 | 6.625 | 7.5 | 7.35 | 60 | 1 | 6.95 | 6.775 | 7.7 | 7.525 | 0 | 1 | 6.7 | 6.575 | 7.4 | 7.3 |  | 1 |  | #DIV/0! |  | #DIV/0! |  | 1 |  | #DIV/0! |  | #DIV/0!
| 2 | 6.65 |  | 7.35 |  |  | 2 | 6.2 |  | 7.15 |  |  | 2 | 6.65 |  | 7.45 |  |  | 2 | [5 empty] | 2 | 6.5 |  | 7.2 |  |  | 2 | 6.45 |  | 7.2 |  |  | 2 | 6.6 |  | 7.35 |  |  | 2 | 6.45 |  | 7.2 |  |  | 2 | [5 empty] | 2
| 3 | 6.95 |  | 7.75 |  |  | 3 |  |  | 7.45 |  |  | 3 | [5 empty] | 3 | [5 empty] | 3 | [5 empty] | 3 | [5 empty] | 3 | [5 empty] | 3 | [5 empty] | 3 | [5 empty] | 3
| 4 | 6.65 |  | 7.35 |  |  | 4 |  |  | 7.1 |  |  | 4 | [5 empty] | 4 | [5 empty] | 4 | [5 empty] | 4 | [5 empty] | 4 | [5 empty] | 4 | [5 empty] | 4 | [5 empty] | 4
| 5 | [5 empty] | 5 | [5 empty] | 5 | [5 empty] | 5 | [5 empty] | 5 | [5 empty] | 5 | [5 empty] | 5 | [5 empty] | 5 | [5 empty] | 5 | [5 empty] | 5
| 6 | [5 empty] | 6 | [5 empty] | 6 | [5 empty] | 6 | [5 empty] | 6 | [5 empty] | 6 | [5 empty] | 6 | [5 empty] | 6 | [5 empty] | 6 | [5 empty] | 6
95 | 1 | 6.95 | 6.825 | 7.75 | 7.55 | 65 | 1 | 6.3 | 6.2 | 7.45 | 7.25 | 75 | 1 | 7.05 | 6.875 | 7.85 | 7.675 |  | 1 |  | #DIV/0! |  | #DIV/0! | 30 | 1 | 6.7 | 6.55 | 7.5 | 7.375 | 90 | 1 | 6.85 | 6.7 | 7.5 | 7.35 | 50 | 1 | 6.95 | 6.825 | 7.7 | 7.55 |  | 1 |  | #DIV/0! |  | #DIV/0! |  | 1 |  | #DIV/0! |  | #DIV/0! |  | 1 |  | #DIV/0! |  | #DIV/0!
| 2 | 6.7 |  | 7.4 |  |  | 2 | 6.1 |  | 7.05 |  |  | 2 | 6.7 |  | 7.5 |  |  | 2 | [5 empty] | 2 | 6.4 |  | 7.25 |  |  | 2 | 6.55 |  | 7.2 |  |  | 2 | 6.7 |  | 7.4 |  |  | 2 | [5 empty] | 2 | [5 empty] | 2
| 3 | 7 |  | 7.7 |  |  | 3 |  |  | 7.45 |  |  | 3 | [5 empty] | 3 | [5 empty] | 3 | [5 empty] | 3 | [5 empty] | 3 | [5 empty] | 3 | [5 empty] | 3 | [5 empty] | 3
| 4 | 6.65 |  | 7.35 |  |  | 4 |  |  | 7.05 |  |  | 4 | [5 empty] | 4 | [5 empty] | 4 | [5 empty] | 4 | [5 empty] | 4 | [5 empty] | 4 | [5 empty] | 4 | [5 empty] | 4
| 5 | [5 empty] | 5 | [5 empty] | 5 | [5 empty] | 5 | [5 empty] | 5 | [5 empty] | 5 | [5 empty] | 5 | [5 empty] | 5 | [5 empty] | 5 | [5 empty] | 5
| 6 | [5 empty] | 6 | [5 empty] | 6 | [5 empty] | 6 | [5 empty] | 6 | [5 empty] | 6 | [5 empty] | 6 | [5 empty] | 6 | [5 empty] | 6 | [5 empty] | 6
90 | 1 | 7 | 6.8 | 7.7 | 7.55 | 60 | 1 | 6.3 | 6.15 | 7.35 | 7.1375 | 70 | 1 | 6.95 | 6.675 | 7.65 | 7.525 |  | 1 |  | #DIV/0! |  | #DIV/0! | 40 | 1 | 6.7 | 6.575 | 7.55 | 7.375 | 100 | 1 | 7 | 6.875 | 7.7 | 7.575 | 40 | 1 | 6.8 | 6.625 | 7.5 | 7.35 |  | 1 |  | #DIV/0! |  | #DIV/0! |  | 1 |  | #DIV/0! |  | #DIV/0! |  | 1 |  | #DIV/0! |  | #DIV/0!
| 2 | 6.65 |  | 7.4 |  |  | 2 | 6 |  | 6.95 |  |  | 2 | 6.4 |  | 7.4 |  |  | 2 | [5 empty] | 2 | 6.45 |  | 7.2 |  |  | 2 | 6.75 |  | 7.45 |  |  | 2 | 6.45 |  | 7.2 |  |  | 2 | [5 empty] | 2 | [5 empty] | 2
| 3 | 6.95 |  | 7.75 |  |  | 3 |  |  | 7.3 |  |  | 3 | [5 empty] | 3 | [5 empty] | 3 | [5 empty] | 3 | [5 empty] | 3 | [5 empty] | 3 | [5 empty] | 3 | [5 empty] | 3
| 4 | 6.6 |  | 7.35 |  |  | 4 |  |  | 6.95 |  |  | 4 | [5 empty] | 4 | [5 empty] | 4 | [5 empty] | 4 | [5 empty] | 4 | [5 empty] | 4 | [5 empty] | 4 | [5 empty] | 4
| 5 | [5 empty] | 5 | [5 empty] | 5 | [5 empty] | 5 | [5 empty] | 5 | [5 empty] | 5 | [5 empty] | 5 | [5 empty] | 5 | [5 empty] | 5 | [5 empty] | 5
| 6 | [5 empty] | 6 | [5 empty] | 6 | [5 empty] | 6 | [5 empty] | 6 | [5 empty] | 6 | [5 empty] | 6 | [5 empty] | 6 | [5 empty] | 6 | [5 empty] | 6
85 | 1 | 6.95 | 6.7875 | 7.75 | 7.5375 | 55 | 1 | 6.5 | 6.325 | 7.25 | 7.075 | 65 | 1 | 6.7 | 6.525 | 7.25 | 7.1 |  | 1 |  | #DIV/0! |  | #DIV/0! | 50 | 1 | 6.7 | 6.575 | 7.5 | 7.35 | 90 | 1 | 7.05 | 6.875 | 7.7 | 7.55 | 30 | 1 | 6.7 | 6.575 | 7.45 | 7.275 |  | 1 |  | #DIV/0! |  | #DIV/0! |  | 1 |  | #DIV/0! |  | #DIV/0! |  | 1 |  | #DIV/0! |  | #DIV/0!
| 2 | 6.65 |  | 7.4 |  |  | 2 | 6.15 |  | 6.9 |  |  | 2 | 6.35 |  | 6.95 |  |  | 2 | [5 empty] | 2 | 6.45 |  | 7.2 |  |  | 2 | 6.7 |  | 7.4 |  |  | 2 | 6.45 |  | 7.1 |  |  | 2 | [5 empty] | 2 | [5 empty] | 2
| 3 | 6.95 |  | 7.65 |  |  | 3 | 6.5 |  | 7.25 |  |  | 3 | [5 empty] | 3 | [5 empty] | 3 | [5 empty] | 3 | [5 empty] | 3 | [5 empty] | 3 | [5 empty] | 3 | [5 empty] | 3
| 4 | 6.6 |  | 7.35 |  |  | 4 | 6.15 |  | 6.9 |  |  | 4 | [5 empty] | 4 | [5 empty] | 4 | [5 empty] | 4 | [5 empty] | 4 | [5 empty] | 4 | [5 empty] | 4 | [5 empty] | 4
| 5 | [5 empty] | 5 | [5 empty] | 5 | [5 empty] | 5 | [5 empty] | 5 | [5 empty] | 5 | [5 empty] | 5 | [5 empty] | 5 | [5 empty] | 5 | [5 empty] | 5
| 6 | [5 empty] | 6 | [5 empty] | 6 | [5 empty] | 6 | [5 empty] | 6 | [5 empty] | 6 | [5 empty] | 6 | [5 empty] | 6 | [5 empty] | 6 | [5 empty] | 6