## Sheet1
| Void fraction |  | Packing fraction
Dynamic friction | Before shaking | After shaking | Before shaking | After shaking
0.2 | 0.377715 | 0.371757 | 0.622285 | 0.628243
0.4 | 0.398633 | 0.387307 | 0.601367 | 0.612693
0.6 | 0.410948 | 0.399868 | 0.589052 | 0.600132
0.8 | 0.419928 | 0.410998 | 0.580072 | 0.589002
1 | 0.423117 | 0.415114 | 0.576883 | 0.584886
| Void fraction |  | Packing fraction
Static friction | Before shaking | After shaking | Before shaking | After shaking
0.2 | 0.377715 | 0.371757 | 0.622285 | 0.628243
0.4 | 0.378846 | 0.373451 | 0.621154 | 0.626549
0.6 | 0.375922 | 0.371081 | 0.624078 | 0.628919
0.8 | 0.378629 | 0.372606 | 0.621371 | 0.627394
1 | 0.379141 | 0.368096 | 0.620859 | 0.631904
| Void fraction |  | Packing fraction
COR | Before shaking | After shaking | Before shaking | After shaking
0.1 | 0.404154 | 0.397819 | 0.595846 | 0.602181
0.35 | 0.402575 | 0.397126 | 0.597425 | 0.602874
0.6 | 0.397351 | 0.395293 | 0.602649 | 0.604707
0.9 | 0.387459 | 0.387196 | 0.612541 | 0.612804
| Void fraction |  | Packing fraction
Poisson's ratio | Before shaking | After shaking | Before shaking | After shaking
0.1 | 0.404154 | 0.397819 | 0.595846 | 0.602181
0.3 | 0.404726 | 0.397535 | 0.595274 | 0.602465
0.5 | 0.406736 | 0.396968 | 0.593264 | 0.603032