## Fig S6 (a) and (b)
Time | Side-products formed |  |  | Side-products formed |  |  | Side-products formed |  |  | Side-products formed
days | % |  |  | % |  |  | % |  |  | %
| BQ (AuNT,2000) | Ct (AuNT,2000) | HQ (AuNT,2000) | BQ (AuNP,2000) | Ct (AuNP, 2000) | HQ (AuNP,2000) | BQ (AuNT,500) | Ct (AuNT,500) | HQ (AuNT,500) | BQ (AuNP,500) | Ct (AuNP, 1:500) | HQ (AuNP,500)
10 | 0 | 0 | 2.85594 | 0 | 0 | 2.98194 | 4.83112 | 0.81231 | 2.35143 | 8.63617 | 1.15434 | 2.52245
8 | 0 | 0 | 2.87283 | 0 | 0 | 2.91508 | 6.374 | 0.80203 | 2.36387 | 6.374 | 1.39299 | 2.53271
4 | 10.93312 | 1.32159 | 3.1638 | 1.52183 | 0.01201 | 3.80457 | 8.71303 | 1.03917 | 2.43805 | 9.95204 | 1.63869 | 2.35811
1 | 33.49263 | 0 | 3.02668 | 26.96137 | 1.67264 | 3.06651 | 7.06479 | 0.22639 | 2.26386 | 8.00156 | 0.81967 | 2.30289