## Fig S7(a)
Viscosity | Standard deviation | PVA wt% | Viscosity | PVA wt% | Viscosity | PVA wt% | Viscosity | PVA wt% | Viscosity | PVA wt% | Viscosity | PVA wt% | Viscosity | std error
cP |  |  | cP |  | cP |  | cP |  | cP |  | cP |  | cP
<400 kDa\+( ) |  |  | 23.81 Da |  | 14.48 Da\+( ) |  | 6 kDa |  | 130 kDa |  | 124–186 kDa |  | 27kDa
4.965 | 0.03 | 4 | 5.4 | 8 | 7.5 | 5 | 3 | 2 | 29 | 2 | 9 | 4 | 3.7 | 0.56
8.9 | 0.08 |  |  |  |  | 10 | 15 | 4.8 | 118 | 3 | 22 | 8 | 14.15 | 1.2
24.85 | 0.5 |  |  |  |  | 15 | 65 | 5.7 | 187 | 4 | 32 | 10 | 24.5 | 3.53553
35.05 | 0.3 |  |  |  |  | 20 | 95 | 7.4 | 602 | 5 | 61 | 15 | 68.85 | 6.71751
81.5 | 1 | [8 empty] | 6 | 100
[10 empty] | 7 | 209
[10 empty] | 8 | 375

## Sheet1
Viscosity | Viscosity | Viscosity | Standard Deviation | Temperature (°C) | Viscosity |  | Viscosity | Viscosity | Temperature (°C) | Viscosity |  | Viscosity | Standard Deviation | Temperature (°C) | Viscosity |  | Viscosity | Standard Deviation
mPa.s | mPa.s | mPa.s | mPa.s |  | mPa.s |  | mPa.s | mPa.s |  | mPa.s |  | mPa.s |  |  | mPa.s |  | mPa.s
15 wt% | 4 wt% | 15 wt% | Statistics On Rows of B"Viscosity"[1]:C"Viscosity"[4] |  | 10 wt% |  | 10 wt% | 10 wt% |  | 8 wt% |  | 8 wt% | Statistics On Rows of L"Viscosity"[1]:M[4] |  | 4 wt% |  | 4 wt% | Statistics On Rows of Q"Viscosity"[1]:R[4]
60 | 90 | 89 | 89.5 | 0.70711 | 60 | 38 | 42.6 | 40.3 | 3.25269 | 60 | 25 | 26.7 | 25.85 | 1.20208 | 60 | 3.2 | 3.4 | 3.3 | 0.14142
50 | 126.2 | 123 | 124.6 | 2.26274 | 50 | 55.2 | 53.4 | 54.3 | 1.27279 | 50 | 36.4 | 34.8 | 35.6 | 1.13137 | 50 | 4.6 | 5 | 4.8 | 0.28284
40 | 175 | 178 | 176.5 | 2.12132 | 40 | 64 | 66.3 | 65.15 | 1.62635 | 40 | 52.1 | 51.8 | 51.95 | 0.21213 | 40 | 7.6 | 8.2 | 7.9 | 0.42426
22 | 278 | 282 | 280 | 2.82843 | 22 | 100.3 | 98.4 | 99.35 | 1.3435 | 22 | 80.5 | 83 | 81.75 | 1.76777 | 22 | 8.8 | 9.1 | 8.95 | 0.21213