## Fig S13(a)
Wavelength | Absorbance
nm
| No meshes | 1 min | 10 min | 20 min | 30 min | 40 min | 50 min | 60 min
600 | 0.06174 | 0.14694 | 0.39651 | 0.43613 | 0.45001 | 0.46088 | 0.49428 | 0.51562
599 | 0.0618 | 0.14689 | 0.39669 | 0.43626 | 0.45004 | 0.46098 | 0.49439 | 0.5157
598 | 0.06186 | 0.14685 | 0.39702 | 0.4364 | 0.45027 | 0.46114 | 0.49457 | 0.51572
597 | 0.06193 | 0.14678 | 0.39732 | 0.43656 | 0.4504 | 0.46129 | 0.4946 | 0.51583
596 | 0.06197 | 0.14672 | 0.3976 | 0.43668 | 0.45051 | 0.46137 | 0.49472 | 0.51586
595 | 0.06208 | 0.14673 | 0.39793 | 0.43684 | 0.45068 | 0.4616 | 0.49489 | 0.516
594 | 0.06214 | 0.14668 | 0.3982 | 0.437 | 0.45088 | 0.46173 | 0.49506 | 0.51615
593 | 0.06216 | 0.14661 | 0.39859 | 0.43718 | 0.45102 | 0.46187 | 0.4952 | 0.51627
592 | 0.0622 | 0.1465 | 0.39885 | 0.4374 | 0.45119 | 0.46202 | 0.49534 | 0.51637
591 | 0.06224 | 0.14642 | 0.39919 | 0.43751 | 0.45132 | 0.46215 | 0.49548 | 0.51643
590 | 0.06234 | 0.14639 | 0.39945 | 0.4377 | 0.45147 | 0.46242 | 0.49569 | 0.51673
589 | 0.06241 | 0.14645 | 0.39981 | 0.43792 | 0.45173 | 0.46262 | 0.49598 | 0.51691
588 | 0.06235 | 0.14641 | 0.40001 | 0.43799 | 0.45175 | 0.46274 | 0.49606 | 0.51707
587 | 0.06237 | 0.14636 | 0.40018 | 0.4381 | 0.45192 | 0.46281 | 0.49628 | 0.51727
586 | 0.06241 | 0.14648 | 0.40055 | 0.43825 | 0.45206 | 0.46314 | 0.49649 | 0.51746
585 | 0.06241 | 0.14646 | 0.40093 | 0.43855 | 0.45237 | 0.46344 | 0.49677 | 0.51775
584 | 0.06241 | 0.14648 | 0.40112 | 0.43863 | 0.45252 | 0.46358 | 0.49696 | 0.51793
583 | 0.06244 | 0.14655 | 0.40137 | 0.43883 | 0.45265 | 0.46385 | 0.49719 | 0.51825
582 | 0.06243 | 0.14658 | 0.40159 | 0.43901 | 0.4529 | 0.46406 | 0.49749 | 0.51847
581 | 0.06239 | 0.14655 | 0.40184 | 0.43916 | 0.45304 | 0.46429 | 0.49772 | 0.51876
580 | 0.06234 | 0.14659 | 0.40206 | 0.4393 | 0.45312 | 0.46443 | 0.49792 | 0.51893
579 | 0.06234 | 0.14672 | 0.40236 | 0.43943 | 0.45331 | 0.46471 | 0.49818 | 0.51917
578 | 0.06235 | 0.14675 | 0.40259 | 0.43962 | 0.4535 | 0.46498 | 0.49845 | 0.51951
577 | 0.06237 | 0.14684 | 0.40294 | 0.43979 | 0.45371 | 0.46523 | 0.49874 | 0.51975
576 | 0.06236 | 0.14684 | 0.40316 | 0.44 | 0.4538 | 0.46546 | 0.49899 | 0.52012
575 | 0.06233 | 0.14687 | 0.40344 | 0.44018 | 0.45401 | 0.46563 | 0.49921 | 0.52031
574 | 0.06227 | 0.14694 | 0.40364 | 0.44034 | 0.45423 | 0.46594 | 0.49938 | 0.52055
573 | 0.0622 | 0.14691 | 0.40384 | 0.44052 | 0.45438 | 0.46611 | 0.49964 | 0.52073
572 | 0.06222 | 0.14706 | 0.40414 | 0.44066 | 0.45452 | 0.46636 | 0.49985 | 0.52104
571 | 0.06222 | 0.14706 | 0.40436 | 0.44085 | 0.45463 | 0.4666 | 0.50013 | 0.52128
570 | 0.06223 | 0.1471 | 0.40456 | 0.44093 | 0.45485 | 0.46677 | 0.50031 | 0.5215
569 | 0.06247 | 0.14731 | 0.40481 | 0.44165 | 0.45554 | 0.46756 | 0.50096 | 0.52228
568 | 0.06241 | 0.14727 | 0.40496 | 0.4418 | 0.45569 | 0.46766 | 0.50117 | 0.52239
567 | 0.0624 | 0.14734 | 0.4052 | 0.44193 | 0.45585 | 0.4679 | 0.50132 | 0.52272
566 | 0.06232 | 0.14742 | 0.40546 | 0.44216 | 0.45605 | 0.46804 | 0.50166 | 0.52305
565 | 0.06233 | 0.14748 | 0.40571 | 0.44226 | 0.45624 | 0.46816 | 0.50199 | 0.52322
564 | 0.06237 | 0.14752 | 0.40594 | 0.44248 | 0.45645 | 0.46844 | 0.50216 | 0.52357
563 | 0.06231 | 0.14753 | 0.40611 | 0.44268 | 0.45656 | 0.46856 | 0.50234 | 0.52367
562 | 0.06235 | 0.14757 | 0.40629 | 0.44274 | 0.45665 | 0.46874 | 0.50243 | 0.52383
561 | 0.06234 | 0.14756 | 0.40649 | 0.44283 | 0.45678 | 0.46884 | 0.50266 | 0.52396
560 | 0.06237 | 0.14759 | 0.40663 | 0.44287 | 0.45691 | 0.46901 | 0.50275 | 0.5241
559 | 0.06236 | 0.14753 | 0.40682 | 0.44299 | 0.457 | 0.46915 | 0.50288 | 0.52425
558 | 0.06241 | 0.14761 | 0.407 | 0.44316 | 0.45721 | 0.46925 | 0.50308 | 0.52444
557 | 0.06239 | 0.14762 | 0.40712 | 0.44331 | 0.45728 | 0.46945 | 0.5032 | 0.52457
556 | 0.06235 | 0.14759 | 0.40729 | 0.44329 | 0.45736 | 0.46957 | 0.50338 | 0.52467
555 | 0.06242 | 0.14766 | 0.40741 | 0.44341 | 0.45739 | 0.46974 | 0.50347 | 0.52491
554 | 0.06238 | 0.14766 | 0.40753 | 0.44351 | 0.45749 | 0.46974 | 0.5036 | 0.52491
553 | 0.06231 | 0.14766 | 0.40767 | 0.44356 | 0.45762 | 0.46985 | 0.50372 | 0.52509
552 | 0.06239 | 0.14768 | 0.40774 | 0.4437 | 0.45773 | 0.47001 | 0.50387 | 0.52521
551 | 0.0624 | 0.14769 | 0.4079 | 0.44373 | 0.4578 | 0.47014 | 0.50395 | 0.5253
550 | 0.06233 | 0.14765 | 0.40793 | 0.4438 | 0.45783 | 0.47023 | 0.50392 | 0.52539
549 | 0.06244 | 0.14772 | 0.40807 | 0.44387 | 0.4579 | 0.4703 | 0.50414 | 0.52544
548 | 0.06243 | 0.14773 | 0.40814 | 0.44387 | 0.45797 | 0.47042 | 0.50421 | 0.52561
547 | 0.06238 | 0.14765 | 0.40823 | 0.44394 | 0.458 | 0.47039 | 0.50428 | 0.52558
546 | 0.06236 | 0.14782 | 0.40851 | 0.44422 | 0.45825 | 0.47085 | 0.50454 | 0.52604
545 | 0.06232 | 0.14795 | 0.40885 | 0.4447 | 0.45881 | 0.4713 | 0.50519 | 0.52663
544 | 0.06229 | 0.14801 | 0.4091 | 0.44481 | 0.45899 | 0.47157 | 0.50541 | 0.52681
543 | 0.06229 | 0.14803 | 0.40908 | 0.44492 | 0.45899 | 0.4716 | 0.50549 | 0.52696
542 | 0.06226 | 0.14795 | 0.40902 | 0.44481 | 0.45885 | 0.47144 | 0.50536 | 0.52678
541 | 0.06232 | 0.14791 | 0.40891 | 0.4446 | 0.45872 | 0.47129 | 0.50513 | 0.52658
540 | 0.06235 | 0.14783 | 0.4089 | 0.44459 | 0.4587 | 0.47128 | 0.50513 | 0.52646
539 | 0.06234 | 0.14786 | 0.40877 | 0.44443 | 0.45863 | 0.47122 | 0.50497 | 0.5264
538 | 0.06237 | 0.14778 | 0.40871 | 0.44437 | 0.45849 | 0.47113 | 0.50488 | 0.52628
537 | 0.06233 | 0.14776 | 0.40863 | 0.44426 | 0.45851 | 0.47106 | 0.50491 | 0.52623
536 | 0.06236 | 0.14767 | 0.40858 | 0.44427 | 0.4584 | 0.47099 | 0.50485 | 0.52621
535 | 0.06237 | 0.14772 | 0.40851 | 0.44419 | 0.45842 | 0.47101 | 0.50481 | 0.52621
534 | 0.06234 | 0.14768 | 0.40842 | 0.4441 | 0.45829 | 0.47086 | 0.5047 | 0.52609
533 | 0.06233 | 0.14763 | 0.40825 | 0.444 | 0.45822 | 0.47072 | 0.50463 | 0.52599
532 | 0.06237 | 0.14763 | 0.40821 | 0.44383 | 0.45816 | 0.47075 | 0.50465 | 0.52593
531 | 0.06242 | 0.14764 | 0.40812 | 0.44388 | 0.45814 | 0.47071 | 0.50458 | 0.52596
530 | 0.06241 | 0.14761 | 0.40803 | 0.44375 | 0.45813 | 0.47061 | 0.50449 | 0.52576
529 | 0.0624 | 0.14753 | 0.40783 | 0.44367 | 0.45797 | 0.47053 | 0.50431 | 0.5257
528 | 0.06246 | 0.14757 | 0.40775 | 0.44358 | 0.458 | 0.47042 | 0.50432 | 0.52552
527 | 0.0624 | 0.1475 | 0.40755 | 0.44341 | 0.45823 | 0.47041 | 0.5042 | 0.52547
526 | 0.06238 | 0.14748 | 0.40734 | 0.44331 | 0.45807 | 0.47015 | 0.50409 | 0.52528
525 | 0.06243 | 0.14747 | 0.40713 | 0.44305 | 0.4579 | 0.47002 | 0.50386 | 0.52521
524 | 0.06245 | 0.14741 | 0.40689 | 0.44304 | 0.45785 | 0.46994 | 0.50382 | 0.52508
523 | 0.06244 | 0.14745 | 0.40671 | 0.4428 | 0.45774 | 0.46978 | 0.50362 | 0.52492
522 | 0.06244 | 0.14736 | 0.40636 | 0.44263 | 0.45748 | 0.46963 | 0.50343 | 0.52473
521 | 0.0624 | 0.14736 | 0.40612 | 0.4424 | 0.45739 | 0.46939 | 0.50328 | 0.52446
520 | 0.06243 | 0.14728 | 0.4058 | 0.44222 | 0.4572 | 0.4693 | 0.50306 | 0.52431
519 | 0.06246 | 0.14725 | 0.4055 | 0.44204 | 0.45714 | 0.46916 | 0.50294 | 0.52403
518 | 0.06247 | 0.14723 | 0.40518 | 0.44181 | 0.45695 | 0.46895 | 0.50265 | 0.52391
517 | 0.06247 | 0.14718 | 0.40481 | 0.44165 | 0.4568 | 0.46876 | 0.50254 | 0.52364
516 | 0.06245 | 0.14715 | 0.40446 | 0.44133 | 0.45665 | 0.46855 | 0.5023 | 0.52333
515 | 0.06251 | 0.14712 | 0.40397 | 0.44111 | 0.45644 | 0.46839 | 0.5021 | 0.52312
514 | 0.06247 | 0.14702 | 0.40361 | 0.44079 | 0.45628 | 0.46816 | 0.50193 | 0.52296
513 | 0.06253 | 0.14704 | 0.40323 | 0.44055 | 0.45615 | 0.46802 | 0.50169 | 0.52266
512 | 0.06255 | 0.14702 | 0.40272 | 0.4403 | 0.45604 | 0.46788 | 0.50156 | 0.5224
511 | 0.06255 | 0.14695 | 0.40235 | 0.43992 | 0.45587 | 0.46782 | 0.50132 | 0.5222
510 | 0.06258 | 0.14686 | 0.40184 | 0.43965 | 0.45576 | 0.46765 | 0.50123 | 0.52203
509 | 0.06247 | 0.14679 | 0.40136 | 0.43925 | 0.4556 | 0.46749 | 0.50099 | 0.52172
508 | 0.06258 | 0.14673 | 0.40083 | 0.43904 | 0.45553 | 0.46746 | 0.50091 | 0.52158
507 | 0.06259 | 0.14669 | 0.40036 | 0.43874 | 0.45561 | 0.46748 | 0.50088 | 0.52142
506 | 0.06263 | 0.14668 | 0.39993 | 0.43844 | 0.45558 | 0.4676 | 0.50073 | 0.52133
505 | 0.06265 | 0.14664 | 0.39944 | 0.43813 | 0.45566 | 0.46755 | 0.50089 | 0.52117
504 | 0.06271 | 0.14663 | 0.39894 | 0.43787 | 0.45577 | 0.46776 | 0.50083 | 0.52116
503 | 0.06273 | 0.14659 | 0.39841 | 0.43759 | 0.4558 | 0.46796 | 0.50099 | 0.52114
502 | 0.06274 | 0.14654 | 0.39798 | 0.43725 | 0.45601 | 0.4681 | 0.50107 | 0.52109
501 | 0.06281 | 0.14649 | 0.39746 | 0.43701 | 0.45609 | 0.46834 | 0.5011 | 0.52106
500 | 0.06287 | 0.14649 | 0.397 | 0.43674 | 0.45631 | 0.46852 | 0.50127 | 0.52095
499 | 0.06292 | 0.14648 | 0.3965 | 0.43635 | 0.45638 | 0.46877 | 0.50127 | 0.52097
498 | 0.06303 | 0.1465 | 0.39602 | 0.4362 | 0.45657 | 0.46884 | 0.50142 | 0.52089
497 | 0.06311 | 0.14652 | 0.39557 | 0.43582 | 0.45575 | 0.46887 | 0.50124 | 0.52074
496 | 0.0632 | 0.14651 | 0.39499 | 0.43553 | 0.45518 | 0.46876 | 0.5012 | 0.52048
495 | 0.06334 | 0.14661 | 0.39452 | 0.43521 | 0.45508 | 0.4686 | 0.50091 | 0.52019
494 | 0.06351 | 0.14659 | 0.39394 | 0.43487 | 0.45468 | 0.46826 | 0.50044 | 0.51973
493 | 0.06362 | 0.14669 | 0.39339 | 0.43451 | 0.45426 | 0.46766 | 0.49987 | 0.51915
492 | 0.06379 | 0.14679 | 0.3928 | 0.4341 | 0.4537 | 0.46711 | 0.49924 | 0.51861
491 | 0.06409 | 0.14688 | 0.39229 | 0.43379 | 0.45327 | 0.46639 | 0.49868 | 0.5179
490 | 0.06431 | 0.14711 | 0.3918 | 0.43342 | 0.45264 | 0.46568 | 0.49783 | 0.51717
489 | 0.06463 | 0.14731 | 0.39131 | 0.43316 | 0.45206 | 0.46486 | 0.49706 | 0.51635
488 | 0.06501 | 0.1476 | 0.39085 | 0.43285 | 0.45151 | 0.46412 | 0.49638 | 0.51563
487 | 0.06541 | 0.14793 | 0.39052 | 0.43268 | 0.45107 | 0.46357 | 0.49575 | 0.51504
486 | 0.0659 | 0.14835 | 0.39032 | 0.43254 | 0.45079 | 0.46292 | 0.49514 | 0.51444
485 | 0.06646 | 0.14879 | 0.39019 | 0.43253 | 0.45055 | 0.46259 | 0.49469 | 0.51407
484 | 0.06713 | 0.14941 | 0.39017 | 0.43257 | 0.45049 | 0.46232 | 0.49437 | 0.51365
483 | 0.06791 | 0.15005 | 0.3902 | 0.43258 | 0.45043 | 0.4622 | 0.49411 | 0.51331
482 | 0.06888 | 0.15089 | 0.39052 | 0.43293 | 0.45062 | 0.46216 | 0.49404 | 0.51321
481 | 0.06998 | 0.15195 | 0.39103 | 0.43326 | 0.45094 | 0.46223 | 0.49397 | 0.51307
480 | 0.07122 | 0.153 | 0.39142 | 0.43369 | 0.45121 | 0.46232 | 0.49393 | 0.51293
479 | 0.07275 | 0.15439 | 0.39217 | 0.4343 | 0.45176 | 0.46265 | 0.49407 | 0.51296
478 | 0.07442 | 0.15592 | 0.39308 | 0.43498 | 0.45224 | 0.46281 | 0.49401 | 0.51291
477 | 0.07636 | 0.15776 | 0.39414 | 0.43591 | 0.45276 | 0.46303 | 0.49408 | 0.51281
476 | 0.07868 | 0.15989 | 0.39545 | 0.43695 | 0.4534 | 0.46332 | 0.49419 | 0.51284
475 | 0.0813 | 0.16231 | 0.39693 | 0.43817 | 0.45419 | 0.46355 | 0.4942 | 0.51277
474 | 0.08428 | 0.16505 | 0.39877 | 0.43957 | 0.45496 | 0.4638 | 0.49418 | 0.51268
473 | 0.08753 | 0.16817 | 0.40068 | 0.4411 | 0.45575 | 0.46406 | 0.49411 | 0.51258
472 | 0.09126 | 0.17162 | 0.40294 | 0.44276 | 0.45678 | 0.46432 | 0.49411 | 0.5124
471 | 0.0954 | 0.17543 | 0.40544 | 0.44477 | 0.45779 | 0.46474 | 0.49408 | 0.5123
470 | 0.09988 | 0.17959 | 0.40832 | 0.44704 | 0.45902 | 0.46503 | 0.49416 | 0.51226
469 | 0.10483 | 0.18428 | 0.41142 | 0.44949 | 0.46037 | 0.46554 | 0.49412 | 0.51217
468 | 0.11025 | 0.1894 | 0.41496 | 0.45225 | 0.46197 | 0.46611 | 0.49432 | 0.51215
467 | 0.11608 | 0.19482 | 0.41876 | 0.4552 | 0.46376 | 0.46693 | 0.49455 | 0.51228
466 | 0.12247 | 0.20082 | 0.42293 | 0.4585 | 0.46574 | 0.46783 | 0.49497 | 0.51251
465 | 0.1293 | 0.20733 | 0.42759 | 0.46205 | 0.46803 | 0.46884 | 0.49538 | 0.51267
464 | 0.13675 | 0.21426 | 0.43242 | 0.466 | 0.4705 | 0.47008 | 0.49594 | 0.51313
463 | 0.14475 | 0.22181 | 0.43791 | 0.47016 | 0.47327 | 0.47142 | 0.49668 | 0.51342
462 | 0.15327 | 0.22987 | 0.44375 | 0.47466 | 0.47618 | 0.47302 | 0.49743 | 0.51405
461 | 0.16245 | 0.23853 | 0.44999 | 0.47963 | 0.4794 | 0.47476 | 0.49824 | 0.51451
460 | 0.17237 | 0.24794 | 0.45674 | 0.48488 | 0.48291 | 0.47666 | 0.49922 | 0.51508
459 | 0.18287 | 0.25787 | 0.46393 | 0.49051 | 0.48663 | 0.47864 | 0.50026 | 0.51582
458 | 0.19411 | 0.26847 | 0.47159 | 0.49647 | 0.49067 | 0.48064 | 0.50133 | 0.51644
457 | 0.2062 | 0.27992 | 0.47986 | 0.50296 | 0.49496 | 0.48297 | 0.50253 | 0.51734
456 | 0.21909 | 0.29207 | 0.48872 | 0.50988 | 0.49945 | 0.48528 | 0.50376 | 0.51804
455 | 0.23278 | 0.30506 | 0.49809 | 0.5172 | 0.50425 | 0.4879 | 0.50498 | 0.51888
454 | 0.24703 | 0.31855 | 0.50778 | 0.52486 | 0.50916 | 0.4904 | 0.50624 | 0.51968
453 | 0.26255 | 0.33319 | 0.51845 | 0.53309 | 0.5145 | 0.49317 | 0.50757 | 0.52063
452 | 0.27878 | 0.34858 | 0.5295 | 0.54187 | 0.52002 | 0.49597 | 0.50895 | 0.52145
451 | 0.29574 | 0.36466 | 0.54113 | 0.55088 | 0.52595 | 0.49895 | 0.51041 | 0.52235
450 | 0.31376 | 0.38166 | 0.55342 | 0.56052 | 0.53215 | 0.50217 | 0.5119 | 0.52334
449 | 0.3326 | 0.39954 | 0.56634 | 0.57066 | 0.53864 | 0.50537 | 0.5135 | 0.52422
448 | 0.35232 | 0.41826 | 0.57982 | 0.58129 | 0.54544 | 0.50888 | 0.51515 | 0.52539
447 | 0.37304 | 0.43786 | 0.59394 | 0.59239 | 0.55266 | 0.51256 | 0.51708 | 0.52655
446 | 0.39444 | 0.45812 | 0.60859 | 0.60377 | 0.5602 | 0.51645 | 0.51901 | 0.5278
445 | 0.41693 | 0.4795 | 0.62402 | 0.61597 | 0.56808 | 0.52061 | 0.52112 | 0.52916
444 | 0.44038 | 0.50173 | 0.64005 | 0.62864 | 0.57637 | 0.52483 | 0.52325 | 0.53051
443 | 0.46455 | 0.52465 | 0.65648 | 0.64171 | 0.58487 | 0.52944 | 0.52552 | 0.53204
442 | 0.48952 | 0.54841 | 0.6736 | 0.65512 | 0.59375 | 0.53405 | 0.52802 | 0.53355
441 | 0.51515 | 0.57287 | 0.69123 | 0.66891 | 0.60286 | 0.53892 | 0.53033 | 0.53524
440 | 0.542 | 0.59833 | 0.70955 | 0.6835 | 0.61244 | 0.54391 | 0.53306 | 0.5369
439 | 0.56961 | 0.6245 | 0.7283 | 0.69824 | 0.62223 | 0.54905 | 0.53561 | 0.53862
438 | 0.59751 | 0.65096 | 0.74728 | 0.71338 | 0.63215 | 0.55432 | 0.53826 | 0.54036
437 | 0.62649 | 0.67856 | 0.76718 | 0.72899 | 0.64241 | 0.55972 | 0.54102 | 0.54213
436 | 0.65614 | 0.7068 | 0.78718 | 0.74493 | 0.65286 | 0.56518 | 0.54374 | 0.54404
435 | 0.68643 | 0.7355 | 0.80766 | 0.76123 | 0.66362 | 0.57083 | 0.54675 | 0.54583
434 | 0.71711 | 0.76467 | 0.82843 | 0.77765 | 0.67441 | 0.57649 | 0.54949 | 0.54774
433 | 0.7484 | 0.79433 | 0.84971 | 0.79455 | 0.68545 | 0.5823 | 0.55248 | 0.54962
432 | 0.78012 | 0.82459 | 0.87118 | 0.81154 | 0.69675 | 0.58823 | 0.5554 | 0.55147
431 | 0.81236 | 0.85524 | 0.8928 | 0.82878 | 0.70802 | 0.59415 | 0.5585 | 0.55347
430 | 0.84456 | 0.88589 | 0.91461 | 0.84608 | 0.71954 | 0.6002 | 0.5615 | 0.55547
429 | 0.87726 | 0.91685 | 0.93643 | 0.86369 | 0.73104 | 0.60631 | 0.56466 | 0.55748
428 | 0.91009 | 0.9481 | 0.95862 | 0.8813 | 0.74271 | 0.61245 | 0.56777 | 0.55947
427 | 0.94299 | 0.97946 | 0.98055 | 0.89893 | 0.75442 | 0.61861 | 0.57086 | 0.56155
426 | 0.97591 | 1.01063 | 1.00255 | 0.9165 | 0.76607 | 0.62483 | 0.5741 | 0.56369
425 | 1.00827 | 1.04159 | 1.02422 | 0.93396 | 0.7777 | 0.63097 | 0.57719 | 0.56566
424 | 1.04115 | 1.07285 | 1.04612 | 0.95165 | 0.78931 | 0.63706 | 0.58028 | 0.56771
423 | 1.07326 | 1.10354 | 1.06768 | 0.96886 | 0.8009 | 0.64323 | 0.58348 | 0.56973
422 | 1.10485 | 1.13359 | 1.0886 | 0.98574 | 0.81219 | 0.6492 | 0.58651 | 0.57164
421 | 1.1362 | 1.16356 | 1.10971 | 1.00271 | 0.82339 | 0.6552 | 0.5896 | 0.57365
420 | 1.16722 | 1.19307 | 1.13026 | 1.01936 | 0.83445 | 0.66104 | 0.59243 | 0.57557
419 | 1.19713 | 1.22164 | 1.15011 | 1.03543 | 0.84516 | 0.66653 | 0.59534 | 0.57735
418 | 1.22657 | 1.24963 | 1.16966 | 1.05127 | 0.85576 | 0.67225 | 0.59824 | 0.57925
417 | 1.25489 | 1.27639 | 1.18842 | 1.06659 | 0.86584 | 0.67766 | 0.60102 | 0.581
416 | 1.28243 | 1.30281 | 1.20661 | 1.08138 | 0.87584 | 0.68291 | 0.60367 | 0.58277
415 | 1.30871 | 1.3279 | 1.22427 | 1.09568 | 0.88533 | 0.68794 | 0.60618 | 0.58443
414 | 1.33365 | 1.35209 | 1.24122 | 1.10932 | 0.89461 | 0.69286 | 0.60879 | 0.58602
413 | 1.35739 | 1.3749 | 1.25687 | 1.12232 | 0.90329 | 0.6975 | 0.61114 | 0.58766
412 | 1.38012 | 1.39645 | 1.27206 | 1.13472 | 0.91166 | 0.70192 | 0.61354 | 0.58926
411 | 1.40109 | 1.41658 | 1.2863 | 1.14629 | 0.91944 | 0.70618 | 0.61577 | 0.59066
410 | 1.42062 | 1.43523 | 1.29926 | 1.15703 | 0.92672 | 0.71006 | 0.61775 | 0.59195
409 | 1.43841 | 1.45235 | 1.31121 | 1.16686 | 0.93334 | 0.71384 | 0.61976 | 0.59334
408 | 1.45452 | 1.4679 | 1.32216 | 1.17596 | 0.9394 | 0.71704 | 0.6214 | 0.59453
407 | 1.46902 | 1.48187 | 1.33221 | 1.1842 | 0.94492 | 0.72005 | 0.62306 | 0.59564
406 | 1.48143 | 1.49402 | 1.34085 | 1.1912 | 0.94969 | 0.7228 | 0.62458 | 0.59669
405 | 1.49199 | 1.50405 | 1.34815 | 1.19726 | 0.95399 | 0.72508 | 0.62578 | 0.5975
404 | 1.50071 | 1.51263 | 1.35456 | 1.20257 | 0.95742 | 0.72693 | 0.6268 | 0.59827
403 | 1.50744 | 1.51917 | 1.35981 | 1.20655 | 0.96016 | 0.72851 | 0.62763 | 0.59879
402 | 1.5126 | 1.52423 | 1.36339 | 1.20979 | 0.96246 | 0.72971 | 0.6284 | 0.59945
401 | 1.51554 | 1.52732 | 1.36623 | 1.21197 | 0.96387 | 0.73067 | 0.62898 | 0.59991
400 | 1.51664 | 1.52884 | 1.36779 | 1.21327 | 0.96471 | 0.73115 | 0.62927 | 0.60019
399 | 1.51646 | 1.52877 | 1.36831 | 1.21372 | 0.96487 | 0.73153 | 0.6295 | 0.60041
398 | 1.5143 | 1.52707 | 1.36766 | 1.21312 | 0.9646 | 0.73132 | 0.62958 | 0.60051
397 | 1.51094 | 1.52409 | 1.36628 | 1.21192 | 0.96364 | 0.73097 | 0.62935 | 0.60054
396 | 1.50581 | 1.51962 | 1.36373 | 1.20984 | 0.96224 | 0.73036 | 0.62911 | 0.60055
395 | 1.49939 | 1.51375 | 1.36032 | 1.20699 | 0.96042 | 0.72938 | 0.62884 | 0.60033
394 | 1.49198 | 1.50712 | 1.35635 | 1.2036 | 0.95796 | 0.72826 | 0.62835 | 0.60022
393 | 1.48321 | 1.4987 | 1.35136 | 1.19936 | 0.95519 | 0.72683 | 0.62774 | 0.59987
392 | 1.47306 | 1.48954 | 1.34575 | 1.19471 | 0.95197 | 0.72522 | 0.62703 | 0.59956
391 | 1.46168 | 1.47913 | 1.3389 | 1.18937 | 0.94817 | 0.72329 | 0.62617 | 0.59897
390 | 1.44915 | 1.46736 | 1.33177 | 1.18325 | 0.9443 | 0.72121 | 0.62529 | 0.59862
389 | 1.43566 | 1.45454 | 1.32376 | 1.17646 | 0.93962 | 0.71892 | 0.62412 | 0.59795
388 | 1.42107 | 1.44078 | 1.31493 | 1.1693 | 0.9347 | 0.71639 | 0.62301 | 0.59725
387 | 1.40472 | 1.42548 | 1.30508 | 1.16126 | 0.92925 | 0.71352 | 0.62152 | 0.59652
386 | 1.38693 | 1.40891 | 1.29437 | 1.15234 | 0.92338 | 0.71049 | 0.62021 | 0.59567
385 | 1.36843 | 1.39146 | 1.28303 | 1.14302 | 0.9171 | 0.70726 | 0.61865 | 0.59493
384 | 1.34868 | 1.37298 | 1.27093 | 1.13305 | 0.91028 | 0.70381 | 0.61699 | 0.5938
383 | 1.32748 | 1.35333 | 1.25796 | 1.1224 | 0.90325 | 0.70015 | 0.61516 | 0.59287
382 | 1.30555 | 1.33266 | 1.2445 | 1.11114 | 0.8957 | 0.69627 | 0.61341 | 0.59169
381 | 1.28249 | 1.31107 | 1.23012 | 1.09965 | 0.88782 | 0.69223 | 0.61137 | 0.5905
380 | 1.25937 | 1.289 | 1.21572 | 1.08778 | 0.87994 | 0.68822 | 0.60938 | 0.58945
379 | 1.23526 | 1.26615 | 1.20049 | 1.07514 | 0.87168 | 0.6838 | 0.60738 | 0.58813
378 | 1.21064 | 1.24282 | 1.18476 | 1.06259 | 0.86314 | 0.67935 | 0.6052 | 0.58689
377 | 1.18607 | 1.21953 | 1.16884 | 1.0497 | 0.85455 | 0.67486 | 0.60303 | 0.58548
376 | 1.16105 | 1.19597 | 1.15331 | 1.03682 | 0.84597 | 0.67059 | 0.60089 | 0.58432
375 | 1.13579 | 1.17197 | 1.13694 | 1.02381 | 0.83711 | 0.66594 | 0.59869 | 0.58291
374 | 1.11072 | 1.14821 | 1.12084 | 1.0105 | 0.82861 | 0.66151 | 0.59652 | 0.58157
373 | 1.08531 | 1.12407 | 1.10441 | 0.99725 | 0.8197 | 0.65698 | 0.59434 | 0.58032
372 | 1.06005 | 1.10023 | 1.08849 | 0.98424 | 0.81115 | 0.65248 | 0.59231 | 0.57901
371 | 1.0345 | 1.07587 | 1.07167 | 0.97081 | 0.8021 | 0.64792 | 0.58997 | 0.57766
370 | 1.00901 | 1.05171 | 1.05503 | 0.9576 | 0.79323 | 0.64338 | 0.58783 | 0.57639
369 | 0.98352 | 1.02748 | 1.03846 | 0.94399 | 0.78446 | 0.63881 | 0.58566 | 0.57502
368 | 0.95816 | 1.00329 | 1.0218 | 0.9307 | 0.77568 | 0.63419 | 0.5835 | 0.57363
367 | 0.93284 | 0.9792 | 1.00517 | 0.917 | 0.76692 | 0.62966 | 0.58128 | 0.57242
366 | 0.90764 | 0.95509 | 0.98848 | 0.90379 | 0.75815 | 0.62532 | 0.57909 | 0.57116
365 | 0.88235 | 0.93113 | 0.97182 | 0.89049 | 0.74922 | 0.62056 | 0.57689 | 0.56977
364 | 0.8578 | 0.90778 | 0.95557 | 0.8773 | 0.74061 | 0.61633 | 0.57475 | 0.56852
363 | 0.83318 | 0.8843 | 0.93913 | 0.86406 | 0.73198 | 0.61164 | 0.5727 | 0.56711
362 | 0.80931 | 0.86147 | 0.92316 | 0.85137 | 0.7237 | 0.60777 | 0.57063 | 0.56598
361 | 0.78595 | 0.83897 | 0.90734 | 0.83886 | 0.71544 | 0.60344 | 0.5686 | 0.56469
360 | 0.763 | 0.81706 | 0.89207 | 0.82638 | 0.70751 | 0.59945 | 0.56669 | 0.56359
359 | 0.74033 | 0.79537 | 0.87696 | 0.81432 | 0.69957 | 0.59543 | 0.56471 | 0.56235
358 | 0.71831 | 0.77432 | 0.86195 | 0.80237 | 0.69185 | 0.59139 | 0.56292 | 0.56114
357 | 0.6967 | 0.75377 | 0.84736 | 0.79087 | 0.68435 | 0.58763 | 0.56123 | 0.56017
356 | 0.67576 | 0.73359 | 0.83321 | 0.77953 | 0.67703 | 0.58385 | 0.55946 | 0.55913
355 | 0.65495 | 0.7138 | 0.81931 | 0.76843 | 0.66975 | 0.58029 | 0.55783 | 0.55818
354 | 0.63448 | 0.69427 | 0.80548 | 0.75746 | 0.66285 | 0.57676 | 0.55618 | 0.5572
353 | 0.61451 | 0.6753 | 0.79205 | 0.74656 | 0.65599 | 0.57351 | 0.55469 | 0.55632
352 | 0.5948 | 0.65635 | 0.77878 | 0.73606 | 0.64905 | 0.57011 | 0.55307 | 0.55538
351 | 0.57584 | 0.63817 | 0.76588 | 0.72571 | 0.64266 | 0.56681 | 0.55183 | 0.55448
350 | 0.55693 | 0.62005 | 0.753 | 0.71561 | 0.63625 | 0.56392 | 0.55047 | 0.55402
349 | 0.53734 | 0.60993 | 0.77193 | 0.73982 | 0.66831 | 0.59524 | 0.58067 | 0.587
348 | 0.5192 | 0.59298 | 0.7603 | 0.73027 | 0.66275 | 0.59268 | 0.57951 | 0.58627
347 | 0.50198 | 0.57604 | 0.74878 | 0.72136 | 0.65705 | 0.59026 | 0.57882 | 0.58591
346 | 0.48514 | 0.56046 | 0.73776 | 0.71265 | 0.652 | 0.58776 | 0.57856 | 0.58558
345 | 0.4688 | 0.54461 | 0.72704 | 0.70424 | 0.64665 | 0.58566 | 0.57768 | 0.58569
344 | 0.4527 | 0.52901 | 0.71672 | 0.69642 | 0.64192 | 0.58416 | 0.57739 | 0.58585
343 | 0.43764 | 0.51471 | 0.70728 | 0.68895 | 0.63798 | 0.58272 | 0.57737 | 0.58648
342 | 0.4223 | 0.50047 | 0.69761 | 0.68149 | 0.63364 | 0.58117 | 0.57742 | 0.58656
341 | 0.40826 | 0.48708 | 0.68893 | 0.67447 | 0.63004 | 0.58044 | 0.5778 | 0.58762
340 | 0.39451 | 0.47368 | 0.68021 | 0.66798 | 0.62656 | 0.57996 | 0.5785 | 0.58857
339 | 0.38096 | 0.46082 | 0.66847 | 0.65839 | 0.62011 | 0.57638 | 0.57628 | 0.58713
338 | 0.36737 | 0.44853 | 0.66103 | 0.65269 | 0.6176 | 0.57677 | 0.57748 | 0.58871
337 | 0.35487 | 0.43646 | 0.65336 | 0.64726 | 0.61542 | 0.57706 | 0.57914 | 0.59083
336 | 0.34266 | 0.42529 | 0.64652 | 0.64207 | 0.61371 | 0.57802 | 0.58146 | 0.5933
335 | 0.3313 | 0.41429 | 0.63995 | 0.6372 | 0.61257 | 0.57934 | 0.58367 | 0.59592
334 | 0.3197 | 0.40336 | 0.63351 | 0.63287 | 0.61155 | 0.58133 | 0.58673 | 0.59898
333 | 0.30859 | 0.39316 | 0.62783 | 0.62905 | 0.61136 | 0.58384 | 0.59016 | 0.60296
332 | 0.29825 | 0.38317 | 0.6225 | 0.6256 | 0.61172 | 0.58683 | 0.59441 | 0.60709
331 | 0.28797 | 0.37372 | 0.61741 | 0.62219 | 0.6123 | 0.59033 | 0.59902 | 0.61157
330 | 0.2782 | 0.36465 | 0.61311 | 0.61947 | 0.61397 | 0.59496 | 0.60385 | 0.61664
329 | 0.26864 | 0.35556 | 0.60881 | 0.61703 | 0.61595 | 0.59973 | 0.60964 | 0.62233
328 | 0.25954 | 0.34721 | 0.60486 | 0.61499 | 0.61868 | 0.60539 | 0.61602 | 0.62867
327 | 0.25085 | 0.33934 | 0.60208 | 0.61356 | 0.6224 | 0.61178 | 0.62318 | 0.63548
326 | 0.24262 | 0.33136 | 0.59919 | 0.61239 | 0.62646 | 0.6194 | 0.6312 | 0.64297
325 | 0.23476 | 0.3242 | 0.59664 | 0.61149 | 0.6312 | 0.62733 | 0.63961 | 0.65096
324 | 0.22686 | 0.31718 | 0.59468 | 0.61074 | 0.63678 | 0.63592 | 0.64868 | 0.65947
323 | 0.21959 | 0.31023 | 0.59319 | 0.61073 | 0.64287 | 0.64533 | 0.65809 | 0.66854
322 | 0.21253 | 0.30384 | 0.59178 | 0.6107 | 0.64936 | 0.65529 | 0.66792 | 0.67789
321 | 0.20562 | 0.29761 | 0.59034 | 0.61101 | 0.65616 | 0.66551 | 0.67853 | 0.68773
320 | 0.19931 | 0.29201 | 0.58973 | 0.61165 | 0.66369 | 0.67605 | 0.68954 | 0.69823
319 | 0.19299 | 0.2864 | 0.58898 | 0.61216 | 0.67078 | 0.68661 | 0.69991 | 0.70801
318 | 0.1872 | 0.28072 | 0.5882 | 0.61312 | 0.67813 | 0.69704 | 0.71049 | 0.71786
317 | 0.18146 | 0.27593 | 0.58753 | 0.6139 | 0.68488 | 0.70685 | 0.72058 | 0.72761
316 | 0.17626 | 0.27116 | 0.58696 | 0.61486 | 0.6914 | 0.71655 | 0.73055 | 0.73715
315 | 0.17127 | 0.26666 | 0.58619 | 0.61588 | 0.69707 | 0.72495 | 0.73945 | 0.74581
314 | 0.16635 | 0.26227 | 0.58561 | 0.61652 | 0.70209 | 0.73262 | 0.74763 | 0.7541
313 | 0.1617 | 0.25807 | 0.58498 | 0.61704 | 0.70678 | 0.73942 | 0.75521 | 0.76142
312 | 0.15722 | 0.25398 | 0.584 | 0.61743 | 0.70997 | 0.7452 | 0.76139 | 0.76827
311 | 0.1534 | 0.25066 | 0.5832 | 0.61807 | 0.71304 | 0.75005 | 0.76725 | 0.77432
310 | 0.14944 | 0.24698 | 0.58218 | 0.61846 | 0.71507 | 0.75402 | 0.77202 | 0.77951
309 | 0.14603 | 0.24403 | 0.58136 | 0.61859 | 0.7167 | 0.75674 | 0.77612 | 0.78391
308 | 0.1429 | 0.24136 | 0.58072 | 0.61887 | 0.71758 | 0.75894 | 0.77925 | 0.7878
307 | 0.14007 | 0.23878 | 0.5797 | 0.61914 | 0.71795 | 0.76035 | 0.7814 | 0.79083
306 | 0.13815 | 0.23705 | 0.57928 | 0.6192 | 0.71799 | 0.76099 | 0.78343 | 0.79303
305 | 0.13622 | 0.23536 | 0.57859 | 0.61896 | 0.7172 | 0.76102 | 0.78395 | 0.79482
304 | 0.13504 | 0.23426 | 0.57829 | 0.61914 | 0.71597 | 0.76021 | 0.78422 | 0.79571
303 | 0.13434 | 0.23368 | 0.578 | 0.61924 | 0.71469 | 0.75888 | 0.78364 | 0.79587
302 | 0.1339 | 0.23335 | 0.57771 | 0.6188 | 0.7127 | 0.75681 | 0.78223 | 0.79525
301 | 0.1336 | 0.23303 | 0.57758 | 0.61869 | 0.7103 | 0.75414 | 0.7802 | 0.79391
300 | 0.13332 | 0.23296 | 0.57702 | 0.61801 | 0.70724 | 0.7503 | 0.77753 | 0.79195
299 | 0.13326 | 0.23283 | 0.57643 | 0.61734 | 0.70424 | 0.74626 | 0.77445 | 0.78939
298 | 0.13313 | 0.23266 | 0.57557 | 0.61625 | 0.70098 | 0.74239 | 0.77108 | 0.78674
297 | 0.13277 | 0.23234 | 0.57476 | 0.61492 | 0.69722 | 0.73784 | 0.76681 | 0.78316
296 | 0.13249 | 0.23213 | 0.57397 | 0.61348 | 0.69315 | 0.73309 | 0.76252 | 0.77941
295 | 0.13251 | 0.23191 | 0.57291 | 0.6122 | 0.68934 | 0.72788 | 0.7579 | 0.77523
294 | 0.13257 | 0.23198 | 0.57208 | 0.61021 | 0.68493 | 0.72291 | 0.75285 | 0.77048
293 | 0.13253 | 0.2319 | 0.57101 | 0.6086 | 0.68037 | 0.71731 | 0.74725 | 0.76526
292 | 0.13301 | 0.23219 | 0.57046 | 0.60686 | 0.67579 | 0.71176 | 0.74176 | 0.76021
291 | 0.13368 | 0.23247 | 0.56976 | 0.60535 | 0.67149 | 0.70627 | 0.73626 | 0.75508
290 | 0.13369 | 0.23252 | 0.56888 | 0.60318 | 0.66717 | 0.70056 | 0.73037 | 0.74909
289 | 0.13364 | 0.23222 | 0.56804 | 0.60126 | 0.66254 | 0.69507 | 0.72459 | 0.74385
288 | 0.13347 | 0.23196 | 0.56727 | 0.59922 | 0.65823 | 0.6896 | 0.71901 | 0.73862
287 | 0.13349 | 0.23201 | 0.56635 | 0.59723 | 0.65439 | 0.68455 | 0.71384 | 0.73344
286 | 0.13342 | 0.23179 | 0.56546 | 0.59535 | 0.65033 | 0.67993 | 0.70882 | 0.72846
285 | 0.13356 | 0.23178 | 0.56487 | 0.59362 | 0.64664 | 0.67509 | 0.70367 | 0.72342
284 | 0.13406 | 0.23222 | 0.56443 | 0.59204 | 0.64314 | 0.67058 | 0.69894 | 0.71873
283 | 0.13514 | 0.23309 | 0.56446 | 0.59081 | 0.64023 | 0.66655 | 0.69447 | 0.714
282 | 0.13684 | 0.23453 | 0.56482 | 0.58978 | 0.63758 | 0.66302 | 0.69028 | 0.70988
281 | 0.13923 | 0.23657 | 0.56552 | 0.58926 | 0.63535 | 0.65975 | 0.6863 | 0.70565
280 | 0.14237 | 0.23946 | 0.56705 | 0.5894 | 0.63377 | 0.65696 | 0.68271 | 0.7018
279 | 0.14655 | 0.24326 | 0.56916 | 0.59019 | 0.63289 | 0.65473 | 0.67986 | 0.69886
278 | 0.15164 | 0.24786 | 0.57208 | 0.59134 | 0.63267 | 0.65294 | 0.67734 | 0.69585
277 | 0.15747 | 0.2533 | 0.57584 | 0.59339 | 0.63315 | 0.65228 | 0.67553 | 0.69365
276 | 0.16455 | 0.26013 | 0.58055 | 0.59642 | 0.63449 | 0.65188 | 0.67445 | 0.69224
275 | 0.17237 | 0.26752 | 0.58623 | 0.60024 | 0.63651 | 0.65271 | 0.67393 | 0.69134
274 | 0.18091 | 0.27553 | 0.5923 | 0.60439 | 0.63925 | 0.65372 | 0.67422 | 0.69077
273 | 0.19001 | 0.28428 | 0.59927 | 0.60932 | 0.64256 | 0.65561 | 0.6745 | 0.69113
272 | 0.19952 | 0.2935 | 0.60648 | 0.61472 | 0.64608 | 0.65748 | 0.67554 | 0.69157
271 | 0.20937 | 0.30315 | 0.61388 | 0.62045 | 0.64995 | 0.66021 | 0.67684 | 0.6926
270 | 0.21981 | 0.313 | 0.62149 | 0.62665 | 0.6542 | 0.66262 | 0.67848 | 0.69372
269 | 0.23007 | 0.32288 | 0.62956 | 0.63267 | 0.65847 | 0.6653 | 0.68043 | 0.6951
268 | 0.24027 | 0.33282 | 0.63734 | 0.63902 | 0.66299 | 0.66835 | 0.68239 | 0.69707
267 | 0.25013 | 0.34235 | 0.64478 | 0.64525 | 0.66786 | 0.6715 | 0.6851 | 0.69913
266 | 0.25911 | 0.35109 | 0.65192 | 0.65143 | 0.67268 | 0.67538 | 0.68805 | 0.70211
265 | 0.26681 | 0.35857 | 0.65825 | 0.65699 | 0.67694 | 0.67904 | 0.69144 | 0.70512
264 | 0.27357 | 0.36553 | 0.66449 | 0.66271 | 0.6817 | 0.68332 | 0.69528 | 0.70893
263 | 0.28004 | 0.37167 | 0.67042 | 0.66848 | 0.6867 | 0.68819 | 0.69996 | 0.71367
262 | 0.28553 | 0.37752 | 0.67631 | 0.67414 | 0.69208 | 0.69332 | 0.70521 | 0.71907
261 | 0.29045 | 0.38254 | 0.68174 | 0.68005 | 0.69759 | 0.69899 | 0.71117 | 0.72494
260 | 0.29468 | 0.38711 | 0.687 | 0.68633 | 0.70322 | 0.70513 | 0.7179 | 0.73185
259 | 0.29828 | 0.39115 | 0.69193 | 0.69185 | 0.7092 | 0.71171 | 0.7251 | 0.73933
258 | 0.30189 | 0.39486 | 0.69698 | 0.69806 | 0.71545 | 0.71874 | 0.73332 | 0.74776
257 | 0.30504 | 0.39851 | 0.70216 | 0.70448 | 0.72219 | 0.72673 | 0.74195 | 0.75662
256 | 0.30857 | 0.40246 | 0.70759 | 0.71145 | 0.72961 | 0.73535 | 0.75176 | 0.76675
255 | 0.31212 | 0.40654 | 0.71345 | 0.71879 | 0.73777 | 0.74479 | 0.76218 | 0.77782
254 | 0.31628 | 0.411 | 0.72002 |  | 0.74652 | 0.7551 | 0.7738 | 0.78985
253 | 0.32139 | 0.41657 | 0.72736 |  | 0.7564 | 0.76647 | 0.78671 | 0.80315
252 | 0.32775 | 0.42355 | 0.73636 |  | 0.76762 | 0.77932 | 0.80056 | 0.81758
251 | 0.33595 | 0.43213 | 0.74681 |  | 0.78016 | 0.79337 |  | 0.83368
250 | 0.34583 | 0.4424 | 0.75904 |  | 0.79415 | 0.80861 |  | 0.85059
Sample_1
Sample_1
Collection Time: 13/03/2024 12:21:55
Operator Name :
Scanning Kinetics Version 6.4.0.1610
Parameter List :
Method Log :
Method Name :
Date/Time stamp: 13/03/2024 10:27:33
Method Modifications:
Autoconvert Changed: 13/03/2024 10:29:05 | Old:None | Old:None
X Stop nm Changed: 13/03/2024 10:29:05 | Old:500.000 | Old:500.000
SK Num Cycles Changed: 13/03/2024 10:29:05 | Old:0 | Old:0
Cycle Time 1 Changed: 13/03/2024 10:29:05 | Old: 0.5 | Old: 0.5
Stop Time 1 Changed: 13/03/2024 10:29:05 | Old: 1.0 | Old: 1.0
Baseline Correction Changed: 13/03/2024 10:29:05 | Old:0 | Old:0
SK Num Cycles Changed: 13/03/2024 10:37:18 | Old:4 | Old:4
Cycle Time 1 Changed: 13/03/2024 10:37:18 | Old: 1.0 | Old: 1.0
Stop Time 1 Changed: 13/03/2024 10:37:18 | Old: 3.0 | Old: 3.0
SK Num Cycles Changed: 13/03/2024 11:14:05 | Old:16 | Old:16
Stop Time 1 Changed: 13/03/2024 11:14:05 | Old: 30.0 | Old: 30.0
SK Num Cycles Changed: 13/03/2024 12:18:50 | Old:31 | Old:31
Cycle Time 1 Changed: 13/03/2024 12:18:50 | Old: 2.0 | Old: 2.0
Stop Time 1 Changed: 13/03/2024 12:18:50 | Old: 60.0 | Old: 60.0
End Method Modifications |  | Old:3
[Time] | 0 | Old: 1.0
Old: 2.0
Sample_2
Sample_2 |  | 0
Collection Time: 13/03/2024 12:22:49
Operator Name :
Scanning Kinetics Version 6.4.0.1610
Parameter List :
Method Log :
Method Name :
Date/Time stamp: 13/03/2024 10:27:33
Method Modifications:
Autoconvert Changed: 13/03/2024 10:29:05 | Old:None
X Stop nm Changed: 13/03/2024 10:29:05 | Old:500.000
SK Num Cycles Changed: 13/03/2024 10:29:05 | Old:0
Cycle Time 1 Changed: 13/03/2024 10:29:05 | Old: 0.5 | Old:None
Stop Time 1 Changed: 13/03/2024 10:29:05 | Old: 1.0 | Old:500.000
Baseline Correction Changed: 13/03/2024 10:29:05 | Old:0 | Old:0
SK Num Cycles Changed: 13/03/2024 10:37:18 | Old:4 | Old: 0.5
Cycle Time 1 Changed: 13/03/2024 10:37:18 | Old: 1.0 | Old: 1.0
Stop Time 1 Changed: 13/03/2024 10:37:18 | Old: 3.0 | Old:0
SK Num Cycles Changed: 13/03/2024 11:14:05 | Old:16 | Old:4
Stop Time 1 Changed: 13/03/2024 11:14:05 | Old: 30.0 | Old: 1.0
SK Num Cycles Changed: 13/03/2024 12:18:50 | Old:31 | Old: 3.0
Cycle Time 1 Changed: 13/03/2024 12:18:50 | Old: 2.0 | Old:16
Stop Time 1 Changed: 13/03/2024 12:18:50 | Old: 60.0 | Old: 30.0
End Method Modifications |  | Old:31
[Time] | 1 | Old: 2.0
Old: 60.0
Sample_3 |  | Old:3
Sample_3 |  | Old: 1.0
Collection Time: 13/03/2024 12:23:48 |  | Old: 2.0
Operator Name :
Scanning Kinetics Version 6.4.0.1610 |  | 2
Parameter List :
Method Log :
Method Name :
Date/Time stamp: 13/03/2024 10:27:33
Method Modifications:
Autoconvert Changed: 13/03/2024 10:29:05 | Old:None
X Stop nm Changed: 13/03/2024 10:29:05 | Old:500.000
SK Num Cycles Changed: 13/03/2024 10:29:05 | Old:0
Cycle Time 1 Changed: 13/03/2024 10:29:05 | Old: 0.5
Stop Time 1 Changed: 13/03/2024 10:29:05 | Old: 1.0
Baseline Correction Changed: 13/03/2024 10:29:05 | Old:0
SK Num Cycles Changed: 13/03/2024 10:37:18 | Old:4 | Old:None
Cycle Time 1 Changed: 13/03/2024 10:37:18 | Old: 1.0 | Old:500.000
Stop Time 1 Changed: 13/03/2024 10:37:18 | Old: 3.0 | Old:0
SK Num Cycles Changed: 13/03/2024 11:14:05 | Old:16 | Old: 0.5
Stop Time 1 Changed: 13/03/2024 11:14:05 | Old: 30.0 | Old: 1.0
SK Num Cycles Changed: 13/03/2024 12:18:50 | Old:31 | Old:0
Cycle Time 1 Changed: 13/03/2024 12:18:50 | Old: 2.0 | Old:4
Stop Time 1 Changed: 13/03/2024 12:18:50 | Old: 60.0 | Old: 1.0
End Method Modifications |  | Old: 3.0
[Time] | 2 | Old:16
Old: 30.0
Old:31
Old: 2.0
Old: 60.0
Old:3
Old: 1.0
Old: 2.0
4
Old:None
Old:500.000
Old:0
Old: 0.5
Old: 1.0
Old:0
Old:4
Old: 1.0
Old: 3.0
Old:16
Old: 30.0
Old:31
Old: 2.0
Old: 60.0
Old:3
Old: 1.0
Old: 2.0
6
Old:None
Old:500.000
Old:0
Old: 0.5
Old: 1.0
Old:0
Old:4
Old: 1.0
Old: 3.0
Old:16
Old: 30.0
Old:31
Old: 2.0
Old: 60.0
Old:3
Old: 1.0
Old: 2.0
8
Old:None
Old:500.000
Old:0
Old: 0.5
Old: 1.0
Old:0
Old:4
Old: 1.0
Old: 3.0
Old:16
Old: 30.0
Old:31
Old: 2.0
Old: 60.0
Old:3
Old: 1.0
Old: 2.0
10
Old:None
Old:500.000
Old:0
Old: 0.5
Old: 1.0
Old:0
Old:4
Old: 1.0
Old: 3.0
Old:16
Old: 30.0
Old:31
Old: 2.0
Old: 60.0
Old:3
Old: 1.0
Old: 2.0
12
Old:None
Old:500.000
Old:0
Old: 0.5
Old: 1.0
Old:0
Old:4
Old: 1.0
Old: 3.0
Old:16
Old: 30.0
Old:31
Old: 2.0
Old: 60.0
Old:3
Old: 1.0
Old: 2.0
14
Old:None
Old:500.000
Old:0
Old: 0.5
Old: 1.0
Old:0
Old:4
Old: 1.0
Old: 3.0
Old:16
Old: 30.0
Old:31
Old: 2.0
Old: 60.0
Old:3
Old: 1.0
Old: 2.0
16
Old:None
Old:500.000
Old:0
Old: 0.5
Old: 1.0
Old:0
Old:4
Old: 1.0
Old: 3.0
Old:16
Old: 30.0
Old:31
Old: 2.0
Old: 60.0
Old:3
Old: 1.0
Old: 2.0
18
Old:None
Old:500.000
Old:0
Old: 0.5
Old: 1.0
Old:0
Old:4
Old: 1.0
Old: 3.0
Old:16
Old: 30.0
Old:31
Old: 2.0
Old: 60.0
Old:3
Old: 1.0
Old: 2.0
20
Old:None
Old:500.000
Old:0
Old: 0.5
Old: 1.0
Old:0
Old:4
Old: 1.0
Old: 3.0
Old:16
Old: 30.0
Old:31
Old: 2.0
Old: 60.0
Old:3
Old: 1.0
Old: 2.0
22
Old:None
Old:500.000
Old:0
Old: 0.5
Old: 1.0
Old:0
Old:4
Old: 1.0
Old: 3.0
Old:16
Old: 30.0
Old:31
Old: 2.0
Old: 60.0
Old:3
Old: 1.0
Old: 2.0
24
Old:None
Old:500.000
Old:0
Old: 0.5
Old: 1.0
Old:0
Old:4
Old: 1.0
Old: 3.0
Old:16
Old: 30.0
Old:31
Old: 2.0
Old: 60.0
Old:3
Old: 1.0
Old: 2.0
26
Old:None
Old:500.000
Old:0
Old: 0.5
Old: 1.0
Old:0
Old:4
Old: 1.0
Old: 3.0
Old:16
Old: 30.0
Old:31
Old: 2.0
Old: 60.0
Old:3
Old: 1.0
Old: 2.0
28
Old:None
Old:500.000
Old:0
Old: 0.5
Old: 1.0
Old:0
Old:4
Old: 1.0
Old: 3.0
Old:16
Old: 30.0
Old:31
Old: 2.0
Old: 60.0
Old:3
Old: 1.0
Old: 2.0
30
Old:None
Old:500.000
Old:0
Old: 0.5
Old: 1.0
Old:0
Old:4
Old: 1.0
Old: 3.0
Old:16
Old: 30.0
Old:31
Old: 2.0
Old: 60.0
Old:3
Old: 1.0
Old: 2.0
32
Old:None
Old:500.000
Old:0
Old: 0.5
Old: 1.0
Old:0
Old:4
Old: 1.0
Old: 3.0
Old:16
Old: 30.0
Old:31
Old: 2.0
Old: 60.0
Old:3
Old: 1.0
Old: 2.0
34
Old:None
Old:500.000
Old:0
Old: 0.5
Old: 1.0
Old:0
Old:4
Old: 1.0
Old: 3.0
Old:16
Old: 30.0
Old:31
Old: 2.0
Old: 60.0
Old:3
Old: 1.0
Old: 2.0
36
Old:None
Old:500.000
Old:0
Old: 0.5
Old: 1.0
Old:0
Old:4
Old: 1.0
Old: 3.0
Old:16
Old: 30.0
Old:31
Old: 2.0
Old: 60.0
Old:3
Old: 1.0
Old: 2.0
38
Old:None
Old:500.000
Old:0
Old: 0.5
Old: 1.0
Old:0
Old:4
Old: 1.0
Old: 3.0
Old:16
Old: 30.0
Old:31
Old: 2.0
Old: 60.0
Old:3
Old: 1.0
Old: 2.0
40
Old:None
Old:500.000
Old:0
Old: 0.5
Old: 1.0
Old:0
Old:4
Old: 1.0
Old: 3.0
Old:16
Old: 30.0
Old:31
Old: 2.0
Old: 60.0
Old:3
Old: 1.0
Old: 2.0
42
Old:None
Old:500.000
Old:0
Old: 0.5
Old: 1.0
Old:0
Old:4
Old: 1.0
Old: 3.0
Old:16
Old: 30.0
Old:31
Old: 2.0
Old: 60.0
Old:3
Old: 1.0
Old: 2.0
44
Old:None
Old:500.000
Old:0
Old: 0.5
Old: 1.0
Old:0
Old:4
Old: 1.0
Old: 3.0
Old:16
Old: 30.0
Old:31
Old: 2.0
Old: 60.0
Old:3
Old: 1.0
Old: 2.0
46
Old:None
Old:500.000
Old:0
Old: 0.5
Old: 1.0
Old:0
Old:4
Old: 1.0
Old: 3.0
Old:16
Old: 30.0
Old:31
Old: 2.0
Old: 60.0
Old:3
Old: 1.0
Old: 2.0
48
Old:None
Old:500.000
Old:0
Old: 0.5
Old: 1.0
Old:0
Old:4
Old: 1.0
Old: 3.0
Old:16
Old: 30.0
Old:31
Old: 2.0
Old: 60.0
Old:3
Old: 1.0
Old: 2.0
50
Old:None
Old:500.000
Old:0
Old: 0.5
Old: 1.0
Old:0
Old:4
Old: 1.0
Old: 3.0
Old:16
Old: 30.0
Old:31
Old: 2.0
Old: 60.0
Old:3
Old: 1.0
Old: 2.0
52
Old:None
Old:500.000
Old:0
Old: 0.5
Old: 1.0
Old:0
Old:4
Old: 1.0
Old: 3.0
Old:16
Old: 30.0
Old:31
Old: 2.0
Old: 60.0
Old:3
Old: 1.0
Old: 2.0
54
Old:None
Old:500.000
Old:0
Old: 0.5
Old: 1.0
Old:0
Old:4
Old: 1.0
Old: 3.0
Old:16
Old: 30.0
Old:31
Old: 2.0
Old: 60.0
Old:3
Old: 1.0
Old: 2.0
56
Old:None
Old:500.000
Old:0
Old: 0.5
Old: 1.0
Old:0
Old:4
Old: 1.0
Old: 3.0
Old:16
Old: 30.0
Old:31
Old: 2.0
Old: 60.0
Old:3
Old: 1.0
Old: 2.0
58
Old:None
Old:500.000
Old:0
Old: 0.5
Old: 1.0
Old:0
Old:4
Old: 1.0
Old: 3.0
Old:16
Old: 30.0
Old:31
Old: 2.0
Old: 60.0
Old:3
Old: 1.0
Old: 2.0
60

## Sheet1
Wavelength | Absorbance
nm
| No meshes | 1 min | 10 min | 20 min | 30 min | 40 min | 50 min | 60 min
600 | -0.01435 | 0.41277 | 0.26456 | 0.31494 | 0.33269 | 0.33551 | 0.36847 | 0.40053
599 | -0.01439 | 0.41283 | 0.26479 | 0.31511 | 0.33277 | 0.33552 | 0.36851 | 0.40046
598 | -0.01441 | 0.4131 | 0.26499 | 0.31525 | 0.33289 | 0.33556 | 0.36857 | 0.40051
597 | -0.01441 | 0.41333 | 0.26527 | 0.31543 | 0.33296 | 0.33562 | 0.36863 | 0.40047
596 | -0.01451 | 0.41348 | 0.2655 | 0.31557 | 0.33301 | 0.33562 | 0.36862 | 0.40049
595 | -0.01453 | 0.41382 | 0.26581 | 0.31577 | 0.33315 | 0.33568 | 0.36865 | 0.40049
594 | -0.01463 | 0.414 | 0.26603 | 0.31596 | 0.3332 | 0.33568 | 0.3687 | 0.40046
593 | -0.01467 | 0.41429 | 0.2663 | 0.31612 | 0.33324 | 0.33575 | 0.36873 | 0.40046
592 | -0.0147 | 0.4145 | 0.26654 | 0.31631 | 0.33339 | 0.33583 | 0.36884 | 0.40052
591 | -0.0148 | 0.41479 | 0.26681 | 0.31654 | 0.33348 | 0.33589 | 0.36895 | 0.40056
590 | -0.01483 | 0.41492 | 0.26701 | 0.31667 | 0.33356 | 0.33598 | 0.36899 | 0.4006
589 | -0.0149 | 0.41507 | 0.26713 | 0.31679 | 0.33361 | 0.33602 | 0.36904 | 0.40064
588 | -0.01489 | 0.41525 | 0.26736 | 0.31698 | 0.33371 | 0.33615 | 0.36917 | 0.40074
587 | -0.01506 | 0.41521 | 0.26739 | 0.31698 | 0.3337 | 0.3361 | 0.36913 | 0.4007
586 | -0.01503 | 0.41538 | 0.26754 | 0.31713 | 0.33383 | 0.33625 | 0.36927 | 0.4008
585 | -0.01503 | 0.41547 | 0.26765 | 0.31722 | 0.3339 | 0.33635 | 0.36938 | 0.40097
584 | -0.01506 | 0.41518 | 0.26772 | 0.31728 | 0.33399 | 0.33645 | 0.36947 | 0.40103
583 | -0.01514 | 0.41484 | 0.26771 | 0.3173 | 0.334 | 0.33651 | 0.36949 | 0.40105
582 | -0.01515 | 0.4149 | 0.26776 | 0.31736 | 0.33406 | 0.33664 | 0.36962 | 0.40117
581 | -0.01511 | 0.41502 | 0.26786 | 0.31749 | 0.33408 | 0.33674 | 0.36978 | 0.4013
580 | -0.0152 | 0.41485 | 0.26777 | 0.31742 | 0.33405 | 0.33679 | 0.3698 | 0.40131
579 | -0.01525 | 0.41492 | 0.26781 | 0.31745 | 0.3341 | 0.33684 | 0.36989 | 0.40141
578 | -0.01525 | 0.41492 | 0.26777 | 0.31749 | 0.32594 | 0.33687 | 0.36986 | 0.40147
577 | -0.01532 | 0.41493 | 0.26783 | 0.31752 | 0.32034 | 0.33695 | 0.37003 | 0.4016
576 | -0.01532 | 0.41489 | 0.2678 | 0.3175 | 0.32032 | 0.33699 | 0.37009 | 0.40164
575 | -0.01538 | 0.41493 | 0.2678 | 0.31754 | 0.32029 | 0.33712 | 0.37019 | 0.4017
574 | -0.01541 | 0.41496 | 0.26783 | 0.31762 | 0.32043 | 0.33724 | 0.37027 | 0.40183
573 | -0.01538 | 0.41498 | 0.2679 | 0.31764 | 0.32054 | 0.3373 | 0.37036 | 0.40194
572 | -0.01543 | 0.41503 | 0.26789 | 0.31766 | 0.3205 | 0.33737 | 0.3704 | 0.40201
571 | -0.0155 | 0.41507 | 0.26795 | 0.31771 | 0.32057 | 0.33753 | 0.37052 | 0.40216
570 | -0.01557 | 0.41501 | 0.26791 | 0.31772 | 0.32058 | 0.33752 | 0.37056 | 0.40216
569 | -0.01643 | 0.41499 | 0.26713 | 0.31678 | 0.32069 | 0.33665 | 0.36952 | 0.40121
568 | -0.01646 | 0.41509 | 0.26711 | 0.31678 | 0.32077 | 0.33676 | 0.36958 | 0.40127
567 | -0.01656 | 0.41501 | 0.26701 | 0.31675 | 0.32081 | 0.33668 | 0.36958 | 0.40129
566 | -0.01652 | 0.41511 | 0.26703 | 0.31679 | 0.3208 | 0.33685 | 0.36974 | 0.40136
565 | -0.01661 | 0.41519 | 0.26706 | 0.31679 | 0.32086 | 0.33685 | 0.36975 | 0.40146
564 | -0.01667 | 0.41521 | 0.26701 | 0.31674 | 0.32087 | 0.33683 | 0.36975 | 0.4015
563 | -0.01668 | 0.41524 | 0.26701 | 0.31683 | 0.32109 | 0.33689 | 0.3698 | 0.40154
562 | -0.01671 | 0.41532 | 0.26714 | 0.31691 | 0.32141 | 0.337 | 0.36993 | 0.4016
561 | -0.01674 | 0.41535 | 0.26718 | 0.3169 | 0.32165 | 0.33706 | 0.36995 | 0.4016
560 | -0.01679 | 0.41546 | 0.26719 | 0.31691 | 0.32193 | 0.33706 | 0.36997 | 0.40167
559 | -0.01683 | 0.41544 | 0.26729 | 0.31701 | 0.3224 | 0.33715 | 0.37007 | 0.40168
558 | -0.01685 | 0.41548 | 0.26731 | 0.31707 | 0.32366 | 0.33719 | 0.37011 | 0.40176
557 | -0.01691 | 0.41552 | 0.26737 | 0.31706 | 0.32457 | 0.33727 | 0.37017 | 0.40183
556 | -0.01692 | 0.41557 | 0.26738 | 0.3171 | 0.32462 | 0.33727 | 0.37024 | 0.40186
555 | -0.01689 | 0.4157 | 0.26748 | 0.31719 | 0.32471 | 0.33739 | 0.37033 | 0.40196
554 | -0.01695 | 0.41569 | 0.26748 | 0.31729 | 0.32477 | 0.3374 | 0.37037 | 0.40202
553 | -0.01697 | 0.41578 | 0.26761 | 0.31729 | 0.32481 | 0.33749 | 0.37046 | 0.40206
552 | -0.017 | 0.41574 | 0.26759 | 0.31731 | 0.3248 | 0.33754 | 0.37044 | 0.40207
551 | -0.01704 | 0.41557 | 0.26759 | 0.31732 | 0.3248 | 0.33756 | 0.37045 | 0.40208
550 | -0.01709 | 0.41545 | 0.26762 | 0.3173 | 0.32481 | 0.33758 | 0.37052 | 0.40213
549 | -0.01715 | 0.41535 | 0.26757 | 0.31736 | 0.32479 | 0.33758 | 0.37053 | 0.40214
548 | -0.01722 | 0.41541 | 0.26765 | 0.31736 | 0.3248 | 0.33762 | 0.37051 | 0.40221
547 | -0.01722 | 0.41533 | 0.26768 | 0.31737 | 0.32481 | 0.33764 | 0.37057 | 0.40216
546 | -0.01725 | 0.41556 | 0.26765 | 0.31739 | 0.32487 | 0.3377 | 0.37071 | 0.40238
545 | -0.01729 | 0.41567 | 0.2674 | 0.31721 | 0.32469 | 0.33769 | 0.37064 | 0.40238
544 | -0.0174 | 0.41576 | 0.2673 | 0.31717 | 0.32462 | 0.33757 | 0.37055 | 0.40226
543 | -0.01739 | 0.41561 | 0.26722 | 0.31705 | 0.32459 | 0.33759 | 0.37053 | 0.40225
542 | -0.01751 | 0.41558 | 0.26724 | 0.31711 | 0.32461 | 0.33761 | 0.37054 | 0.40218
541 | -0.01748 | 0.41538 | 0.26741 | 0.31718 | 0.3247 | 0.33769 | 0.37058 | 0.40226
540 | -0.0175 | 0.41535 | 0.26751 | 0.31728 | 0.32469 | 0.33773 | 0.37061 | 0.40225
539 | -0.01759 | 0.41525 | 0.26746 | 0.31722 | 0.32464 | 0.33767 | 0.3705 | 0.40218
538 | -0.01761 | 0.41506 | 0.26751 | 0.31721 | 0.32462 | 0.33761 | 0.3705 | 0.40212
537 | -0.01764 | 0.41498 | 0.2675 | 0.31723 | 0.32462 | 0.3376 | 0.3705 | 0.40214
536 | -0.01778 | 0.41478 | 0.2675 | 0.31717 | 0.32454 | 0.33756 | 0.37042 | 0.40207
535 | -0.01781 | 0.41468 | 0.26748 | 0.3172 | 0.32453 | 0.33754 | 0.37039 | 0.40202
534 | -0.01775 | 0.41466 | 0.26755 | 0.31721 | 0.32458 | 0.33762 | 0.37044 | 0.40202
533 | -0.01779 | 0.41459 | 0.26754 | 0.31718 | 0.32456 | 0.33762 | 0.37039 | 0.40194
532 | -0.01788 | 0.41445 | 0.2675 | 0.31716 | 0.32451 | 0.33749 | 0.37033 | 0.40191
531 | -0.01789 | 0.41427 | 0.2675 | 0.31713 | 0.32445 | 0.33746 | 0.37023 | 0.40179
530 | -0.01796 | 0.41417 | 0.26741 | 0.31705 | 0.32436 | 0.3374 | 0.37021 | 0.40176
529 | -0.01796 | 0.41393 | 0.26739 | 0.31699 | 0.32433 | 0.33738 | 0.37012 | 0.40164
528 | -0.01807 | 0.41379 | 0.26738 | 0.31696 | 0.32435 | 0.33727 | 0.37004 | 0.40156
527 | -0.01805 | 0.41369 | 0.26739 | 0.31695 | 0.32425 | 0.33728 | 0.36996 | 0.40146
526 | -0.01809 | 0.41344 | 0.26736 | 0.31697 | 0.32426 | 0.33716 | 0.3699 | 0.40141
525 | -0.0181 | 0.41327 | 0.26732 | 0.31686 | 0.32422 | 0.33718 | 0.36982 | 0.40132
524 | -0.01814 | 0.41301 | 0.26729 | 0.31682 | 0.32409 | 0.33707 | 0.36969 | 0.40122
523 | -0.01819 | 0.4129 | 0.26735 | 0.3168 | 0.32411 | 0.33701 | 0.36957 | 0.4011
522 | -0.01822 | 0.41256 | 0.26727 | 0.31669 | 0.32405 | 0.33695 | 0.36941 | 0.40092
521 | -0.01823 | 0.41234 | 0.26726 | 0.31665 | 0.32399 | 0.33687 | 0.36931 | 0.40082
520 | -0.01824 | 0.41213 | 0.2673 | 0.31667 | 0.32395 | 0.33681 | 0.36921 | 0.40073
519 | -0.01829 | 0.41181 | 0.26728 | 0.31662 | 0.32392 | 0.3367 | 0.36901 | 0.40054
518 | -0.01831 | 0.4116 | 0.26734 | 0.31661 | 0.3239 | 0.33664 | 0.36891 | 0.40043
517 | -0.01832 | 0.4112 | 0.2674 | 0.31663 | 0.32385 | 0.33659 | 0.36878 | 0.40019
516 | -0.01835 | 0.41091 | 0.26742 | 0.31662 | 0.32381 | 0.33647 | 0.36863 | 0.40003
515 | -0.01838 | 0.4106 | 0.26757 | 0.31663 | 0.32382 | 0.33639 | 0.36842 | 0.39988
514 | -0.01843 | 0.4103 | 0.26771 | 0.3167 | 0.3239 | 0.33637 | 0.36828 | 0.39968
513 | -0.01847 | 0.40983 | 0.26791 | 0.31677 | 0.32394 | 0.33632 | 0.36811 | 0.39945
512 | -0.0185 | 0.40942 | 0.26815 | 0.31694 | 0.32399 | 0.33631 | 0.36793 | 0.39931
511 | -0.01855 | 0.40895 | 0.26844 | 0.31706 | 0.32407 | 0.33623 | 0.36777 | 0.39909
510 | -0.01857 | 0.40866 | 0.26883 | 0.31734 | 0.32426 | 0.33629 | 0.36763 | 0.39887
509 | -0.01859 | 0.40824 | 0.26932 | 0.31769 | 0.32447 | 0.33634 | 0.36757 | 0.39873
508 | -0.01863 | 0.40783 | 0.26991 | 0.31802 | 0.32473 | 0.33646 | 0.36743 | 0.39854
507 | -0.01866 | 0.40743 | 0.27059 | 0.31858 | 0.32512 | 0.33654 | 0.3674 | 0.39845
506 | -0.01864 | 0.40706 | 0.27142 | 0.31916 | 0.32559 | 0.3368 | 0.36736 | 0.39834
505 | -0.0186 | 0.40662 | 0.27238 | 0.31982 | 0.32611 | 0.33707 | 0.36738 | 0.39821
504 | -0.01863 | 0.40607 | 0.27343 | 0.32058 | 0.32664 | 0.33731 | 0.36741 | 0.39812
503 | -0.01858 | 0.40563 | 0.27455 | 0.32142 | 0.32733 | 0.33765 | 0.36744 | 0.39805
502 | -0.01861 | 0.4053 | 0.27574 | 0.3223 | 0.32794 | 0.33797 | 0.36748 | 0.39798
501 | -0.01856 | 0.40469 | 0.27703 | 0.32323 | 0.32866 | 0.33837 | 0.36752 | 0.39789
500 | -0.01853 | 0.40434 | 0.27829 | 0.32413 | 0.32935 | 0.33878 | 0.36765 | 0.3979
499 | -0.01857 | 0.40389 | 0.27941 | 0.32498 | 0.32996 | 0.33903 | 0.36765 | 0.39779
498 | -0.01847 | 0.40344 | 0.28043 | 0.32573 | 0.33052 | 0.33933 | 0.36765 | 0.39767
497 | -0.0184 | 0.40305 | 0.28125 | 0.32632 | 0.33099 | 0.33951 | 0.36763 | 0.39749
496 | -0.01831 | 0.4026 | 0.28182 | 0.32673 | 0.33128 | 0.33961 | 0.36745 | 0.39732
495 | -0.01821 | 0.40225 | 0.28221 | 0.32689 | 0.33132 | 0.33954 | 0.36728 | 0.3971
494 | -0.0181 | 0.40182 | 0.28219 | 0.3268 | 0.33127 | 0.33937 | 0.36699 | 0.39678
493 | -0.01798 | 0.40137 | 0.28186 | 0.32647 | 0.33097 | 0.33896 | 0.36661 | 0.39639
492 | -0.0178 | 0.40097 | 0.28125 | 0.32595 | 0.33049 | 0.33854 | 0.36614 | 0.39605
491 | -0.01763 | 0.4007 | 0.28052 | 0.32519 | 0.32989 | 0.3381 | 0.36566 | 0.39565
490 | -0.0174 | 0.40032 | 0.2797 | 0.32441 | 0.32925 | 0.33752 | 0.36509 | 0.39518
489 | -0.01713 | 0.40005 | 0.27881 | 0.32358 | 0.3285 | 0.33687 | 0.36457 | 0.39464
488 | -0.01677 | 0.39991 | 0.27797 | 0.32281 | 0.32782 | 0.33638 | 0.36413 | 0.39432
487 | -0.01639 | 0.39981 | 0.27736 | 0.32222 | 0.3274 | 0.3359 | 0.36363 | 0.39389
486 | -0.0159 | 0.39986 | 0.27693 | 0.32176 | 0.32689 | 0.33549 | 0.36326 | 0.39357
485 | -0.01533 | 0.39993 | 0.27678 | 0.32148 | 0.32663 | 0.3352 | 0.36291 | 0.39325
484 | -0.01466 | 0.40008 | 0.27673 | 0.32137 | 0.32645 | 0.33495 | 0.36266 | 0.39299
483 | -0.0138 | 0.40037 | 0.27709 | 0.32143 | 0.32651 | 0.33488 | 0.36253 | 0.39283
482 | -0.0129 | 0.40104 | 0.2775 | 0.32165 | 0.32654 | 0.33483 | 0.36231 | 0.39269
481 | -0.01182 | 0.40171 | 0.27814 | 0.32203 | 0.32664 | 0.33484 | 0.36222 | 0.39252
480 | -0.01051 | 0.40239 | 0.27892 | 0.32239 | 0.32686 | 0.33494 | 0.36219 | 0.39243
479 | -0.00898 | 0.40348 | 0.27976 | 0.32279 | 0.32705 | 0.3349 | 0.36213 | 0.39226
478 | -0.0072 | 0.40492 | 0.28068 | 0.3233 | 0.32729 | 0.33503 | 0.36205 | 0.39225
477 | -0.00517 | 0.40651 | 0.28155 | 0.32378 | 0.32749 | 0.335 | 0.36196 | 0.39208
476 | -0.00272 | 0.40849 | 0.28251 | 0.32415 | 0.32767 | 0.33502 | 0.36188 | 0.392
475 | 3.18927e-05 | 0.41072 | 0.28339 | 0.32457 | 0.32777 | 0.33498 | 0.36178 | 0.39189
474 | 0.00313 | 0.41331 | 0.2843 | 0.32481 | 0.3277 | 0.33485 | 0.36161 | 0.39172
473 | 0.00655 | 0.41622 | 0.2852 | 0.32506 | 0.32761 | 0.33461 | 0.36135 | 0.39148
472 | 0.01046 | 0.41956 | 0.28609 | 0.32526 | 0.3274 | 0.33435 | 0.36112 | 0.39123
471 | 0.01478 | 0.42329 | 0.28722 | 0.32554 | 0.32734 | 0.33418 | 0.36093 | 0.39111
470 | 0.01947 | 0.42729 | 0.28842 | 0.32593 | 0.32729 | 0.33404 | 0.36073 | 0.39097
469 | 0.02467 | 0.43186 | 0.28987 | 0.32639 | 0.32713 | 0.33379 | 0.36046 | 0.39076
468 | 0.03037 | 0.43686 | 0.29158 | 0.32699 | 0.32725 | 0.33368 | 0.36037 | 0.39062
467 | 0.03648 | 0.44229 | 0.29354 | 0.32776 | 0.32736 | 0.33361 | 0.36025 | 0.39051
466 | 0.04321 | 0.44825 | 0.29585 | 0.3287 | 0.32756 | 0.33359 | 0.36012 | 0.39044
465 | 0.0505 | 0.45476 | 0.29852 | 0.32992 | 0.32795 | 0.33357 | 0.36006 | 0.39033
464 | 0.05824 | 0.46167 | 0.3015 | 0.33126 | 0.3284 | 0.33373 | 0.36005 | 0.39027
463 | 0.06669 | 0.46929 | 0.30486 | 0.33291 | 0.32903 | 0.33392 | 0.36014 | 0.39031
462 | 0.07566 | 0.47746 | 0.30856 | 0.33463 | 0.3298 | 0.33418 | 0.36018 | 0.39036
461 | 0.08536 | 0.48619 | 0.31254 | 0.33664 | 0.33053 | 0.33447 | 0.36031 | 0.39039
460 | 0.09587 | 0.49566 | 0.31702 | 0.33876 | 0.33148 | 0.33485 | 0.36047 | 0.39045
459 | 0.10698 | 0.50569 | 0.32162 | 0.34104 | 0.33232 | 0.33514 | 0.36062 | 0.39053
458 | 0.11882 | 0.51649 | 0.32655 | 0.34344 | 0.33329 | 0.33554 | 0.36071 | 0.39057
457 | 0.13161 | 0.52804 | 0.33181 | 0.34599 | 0.33431 | 0.3359 | 0.36088 | 0.39062
456 | 0.14523 | 0.54036 | 0.33736 | 0.34872 | 0.33538 | 0.33632 | 0.36108 | 0.39068
455 | 0.15964 | 0.55343 | 0.3431 | 0.35139 | 0.33644 | 0.33664 | 0.36118 | 0.39072
454 | 0.17491 | 0.56719 | 0.34912 | 0.35425 | 0.33752 | 0.33703 | 0.36135 | 0.39088
453 | 0.1912 | 0.58204 | 0.3555 | 0.35707 | 0.33859 | 0.33735 | 0.36147 | 0.39087
452 | 0.20837 | 0.5975 | 0.3621 | 0.36014 | 0.33967 | 0.33771 | 0.36157 | 0.39087
451 | 0.22637 | 0.61377 | 0.36909 | 0.36335 | 0.34086 | 0.33806 | 0.36164 | 0.39091
450 | 0.24537 | 0.63092 | 0.37633 | 0.36667 | 0.34201 | 0.33846 | 0.36171 | 0.39096
449 | 0.26534 | 0.64898 | 0.3841 | 0.37028 | 0.34327 | 0.33872 | 0.36185 | 0.39092
448 | 0.28626 | 0.66785 | 0.39223 | 0.37415 | 0.34467 | 0.33923 | 0.36202 | 0.39103
447 | 0.30821 | 0.68762 | 0.40084 | 0.37823 | 0.34619 | 0.33965 | 0.36219 | 0.39108
446 | 0.33076 | 0.70805 | 0.40979 | 0.38246 | 0.34776 | 0.34025 | 0.36242 | 0.39117
445 | 0.35456 | 0.72941 | 0.41933 | 0.387 | 0.34953 | 0.34082 | 0.36265 | 0.39126
444 | 0.37939 | 0.75189 | 0.42935 | 0.39184 | 0.35138 | 0.34148 | 0.36292 | 0.39147
443 | 0.40499 | 0.775 | 0.4397 | 0.39679 | 0.35333 | 0.34219 | 0.36321 | 0.3916
442 | 0.43152 | 0.79884 | 0.45049 | 0.40209 | 0.35536 | 0.34294 | 0.36351 | 0.39181
441 | 0.4588 | 0.82337 | 0.46169 | 0.40743 | 0.35743 | 0.34373 | 0.36389 | 0.39196
440 | 0.48717 | 0.84882 | 0.47335 | 0.41312 | 0.35967 | 0.34453 | 0.36422 | 0.39211
439 | 0.51648 | 0.87515 | 0.48526 | 0.41882 | 0.36189 | 0.34543 | 0.36465 | 0.39234
438 | 0.54594 | 0.90144 | 0.49712 | 0.42462 | 0.3641 | 0.34624 | 0.365 | 0.3925
437 | 0.57681 | 0.92903 | 0.50966 | 0.43069 | 0.36644 | 0.34707 | 0.36536 | 0.39278
436 | 0.60813 | 0.95691 | 0.52238 | 0.43667 | 0.36873 | 0.34792 | 0.36567 | 0.3929
435 | 0.64018 | 0.98506 | 0.53522 | 0.44297 | 0.3711 | 0.34875 | 0.36604 | 0.39302
434 | 0.67276 | 1.01416 | 0.5483 | 0.44929 | 0.37354 | 0.34967 | 0.36644 | 0.39328
433 | 0.70595 | 1.04346 | 0.56167 | 0.45568 | 0.37599 | 0.35054 | 0.36679 | 0.39345
432 | 0.73962 | 1.07331 | 0.57528 | 0.46215 | 0.37829 | 0.35136 | 0.36713 | 0.39364
431 | 0.77375 | 1.10355 | 0.58902 | 0.46878 | 0.38079 | 0.35227 | 0.3675 | 0.39384
430 | 0.80791 | 1.13351 | 0.60284 | 0.47539 | 0.38314 | 0.35315 | 0.36787 | 0.39403
429 | 0.84267 | 1.16406 | 0.61696 | 0.48223 | 0.38543 | 0.35415 | 0.36836 | 0.39428
428 | 0.87747 | 1.19448 | 0.63112 | 0.48911 | 0.38794 | 0.3551 | 0.36874 | 0.39447
427 | 0.91227 | 1.22506 | 0.64538 | 0.49593 | 0.39042 | 0.35615 | 0.36928 | 0.39481
426 | 0.94713 | 1.25531 | 0.65952 | 0.50281 | 0.39309 | 0.3571 | 0.3696 | 0.3949
425 | 0.98156 | 1.28538 | 0.67359 | 0.50953 | 0.39588 | 0.35796 | 0.37002 | 0.39511
424 | 1.01648 | 1.31569 | 0.68782 | 0.51645 | 0.38977 | 0.35902 | 0.37051 | 0.39536
423 | 1.05077 | 1.34528 | 0.70181 | 0.52318 | 0.39112 | 0.35988 | 0.37086 | 0.39553
422 | 1.08431 | 1.37431 | 0.71553 | 0.52984 | 0.39371 | 0.36087 | 0.37133 | 0.39566
421 | 1.11765 | 1.40325 | 0.7291 | 0.5363 | 0.39612 | 0.36168 | 0.37162 | 0.39588
420 | 1.1503 | 1.43147 | 0.74235 | 0.54268 | 0.39849 | 0.36253 | 0.37196 | 0.3961
419 | 1.18223 | 1.45877 | 0.75548 | 0.54897 | 0.40095 | 0.36343 | 0.3724 | 0.39632
418 | 1.21347 | 1.48538 | 0.76822 | 0.55508 | 0.40319 | 0.36431 | 0.37275 | 0.39654
417 | 1.24325 | 1.51105 | 0.78042 | 0.56098 | 0.40544 | 0.36509 | 0.37305 | 0.39667
416 | 1.27258 | 1.53596 | 0.79227 | 0.56661 | 0.40756 | 0.36584 | 0.37334 | 0.39682
415 | 1.3006 | 1.55975 | 0.80387 | 0.5721 | 0.40964 | 0.36656 | 0.37378 | 0.39696
414 | 1.32741 | 1.58258 | 0.81485 | 0.57752 | 0.4117 | 0.36734 | 0.37406 | 0.39714
413 | 1.35259 | 1.60388 | 0.82523 | 0.58248 | 0.4136 | 0.36805 | 0.37433 | 0.39727
412 | 1.37646 | 1.62429 | 0.83541 | 0.58716 | 0.41553 | 0.36872 | 0.37466 | 0.39741
411 | 1.39867 | 1.6435 | 0.84454 | 0.59164 | 0.41707 | 0.36934 | 0.37496 | 0.39763
410 | 1.41965 | 1.66088 | 0.85336 | 0.59587 | 0.41879 | 0.3699 | 0.37518 | 0.39778
409 | 1.43837 | 1.67664 | 0.8612 | 0.59959 | 0.42026 | 0.37052 | 0.37552 | 0.39798
408 | 1.45545 | 1.69149 | 0.86847 | 0.60324 | 0.42163 | 0.37104 | 0.37577 | 0.39819
407 | 1.47058 | 1.70431 | 0.8749 | 0.6062 | 0.4228 | 0.37146 | 0.37593 | 0.39817
406 | 1.48381 | 1.7161 | 0.88057 | 0.6091 | 0.42389 | 0.37197 | 0.37621 | 0.39849
405 | 1.49533 | 1.72578 | 0.88542 | 0.6115 | 0.42493 | 0.3724 | 0.37653 | 0.39867
404 | 1.50462 | 1.73368 | 0.88932 | 0.61341 | 0.42559 | 0.37272 | 0.37665 | 0.39879
403 | 1.51152 | 1.74026 | 0.89241 | 0.61478 | 0.42616 | 0.37293 | 0.37687 | 0.39874
402 | 1.51674 | 1.7449 | 0.89466 | 0.61589 | 0.42657 | 0.37316 | 0.37693 | 0.39895
401 | 1.52022 | 1.74843 | 0.89615 | 0.61666 | 0.42689 | 0.37327 | 0.37712 | 0.39907
400 | 1.52155 | 1.75037 | 0.89683 | 0.61683 | 0.42696 | 0.37334 | 0.37711 | 0.39908
399 | 1.521 | 1.75042 | 0.89674 | 0.61682 | 0.42701 | 0.3734 | 0.37729 | 0.39923
398 | 1.5186 | 1.74947 | 0.89589 | 0.6164 | 0.42694 | 0.37341 | 0.37725 | 0.39927
397 | 1.51512 | 1.74699 | 0.89465 | 0.61579 | 0.42659 | 0.37339 | 0.37733 | 0.39936
396 | 1.51019 | 1.74334 | 0.8925 | 0.61482 | 0.42631 | 0.37337 | 0.37739 | 0.39945
395 | 1.50338 | 1.7386 | 0.88987 | 0.61349 | 0.42583 | 0.37319 | 0.37726 | 0.39948
394 | 1.49556 | 1.7326 | 0.88655 | 0.61201 | 0.42524 | 0.37308 | 0.3773 | 0.39948
393 | 1.48605 | 1.72565 | 0.88264 | 0.60999 | 0.4245 | 0.37277 | 0.37725 | 0.39949
392 | 1.47547 | 1.71749 | 0.87832 | 0.60796 | 0.42368 | 0.37249 | 0.37721 | 0.39941
391 | 1.46356 | 1.70813 | 0.87355 | 0.60568 | 0.42288 | 0.37247 | 0.37718 | 0.39963
390 | 1.45045 | 1.69801 | 0.86816 | 0.60305 | 0.42193 | 0.37208 | 0.37727 | 0.39964
389 | 1.43583 | 1.68661 | 0.86217 | 0.60023 | 0.42084 | 0.37175 | 0.37705 | 0.39958
388 | 1.42021 | 1.67432 | 0.85577 | 0.59716 | 0.41953 | 0.37135 | 0.37699 | 0.39954
387 | 1.40284 | 1.66061 | 0.84863 | 0.5938 | 0.41821 | 0.37103 | 0.37679 | 0.39953
386 | 1.3842 | 1.64543 | 0.841 | 0.59002 | 0.41689 | 0.37059 | 0.37665 | 0.39947
385 | 1.36454 | 1.62943 | 0.83291 | 0.58621 | 0.41534 | 0.37003 | 0.37653 | 0.39953
384 | 1.34338 | 1.61271 | 0.82427 | 0.58207 | 0.41372 | 0.36952 | 0.37643 | 0.39945
383 | 1.32138 | 1.59445 | 0.81515 | 0.57753 | 0.41198 | 0.36892 | 0.37612 | 0.39939
382 | 1.29797 | 1.57534 | 0.80566 | 0.57313 | 0.41033 | 0.36843 | 0.37608 | 0.39943
381 | 1.27383 | 1.55574 | 0.79574 | 0.56827 | 0.40847 | 0.36781 | 0.37585 | 0.39938
380 | 1.24927 | 1.53514 | 0.78577 | 0.56343 | 0.40665 | 0.36717 | 0.3757 | 0.39926
379 | 1.22348 | 1.51412 | 0.77533 | 0.55835 | 0.40471 | 0.36658 | 0.37547 | 0.39932
378 | 1.19713 | 1.49187 | 0.76467 | 0.55326 | 0.40276 | 0.36593 | 0.37532 | 0.39915
377 | 1.17117 | 1.46989 | 0.75387 | 0.54809 | 0.4008 | 0.36531 | 0.37498 | 0.39906
376 | 1.14464 | 1.44739 | 0.74302 | 0.54279 | 0.3987 | 0.36454 | 0.37471 | 0.39906
375 | 1.11787 | 1.42501 | 0.73218 | 0.53762 | 0.39676 | 0.364 | 0.37459 | 0.39898
374 | 1.09099 | 1.40233 | 0.72154 | 0.53245 | 0.3947 | 0.36329 | 0.37432 | 0.39891
373 | 1.06408 | 1.37911 | 0.71043 | 0.52707 | 0.39278 | 0.3628 | 0.37416 | 0.39886
372 | 1.03731 | 1.35622 | 0.69961 | 0.52189 | 0.39075 | 0.36208 | 0.37396 | 0.39876
371 | 1.01034 | 1.33295 | 0.6886 | 0.51668 | 0.38872 | 0.36147 | 0.37377 | 0.39868
370 | 0.98299 | 1.30973 | 0.67781 | 0.5114 | 0.38682 | 0.36083 | 0.37365 | 0.39872
369 | 0.95584 | 1.28617 | 0.66665 | 0.50616 | 0.38481 | 0.36015 | 0.37341 | 0.39867
368 | 0.92889 | 1.26269 | 0.65591 | 0.50088 | 0.38282 | 0.35956 | 0.37313 | 0.39848
367 | 0.90204 | 1.23926 | 0.64511 | 0.49573 | 0.38083 | 0.35894 | 0.37293 | 0.3985
366 | 0.87515 | 1.21565 | 0.63396 | 0.49058 | 0.37885 | 0.35826 | 0.37266 | 0.39837
365 | 0.84832 | 1.19187 | 0.62326 | 0.48536 | 0.37685 | 0.35756 | 0.37247 | 0.39827
364 | 0.82211 | 1.16881 | 0.61277 | 0.4803 | 0.37492 | 0.35689 | 0.37217 | 0.3982
363 | 0.79604 | 1.14612 | 0.60228 | 0.47523 | 0.37308 | 0.35624 | 0.37196 | 0.39812
362 | 0.77046 | 1.12339 | 0.59206 | 0.47036 | 0.37133 | 0.3558 | 0.37182 | 0.39814
361 | 0.74556 | 1.10116 | 0.58209 | 0.46568 | 0.36954 | 0.35532 | 0.37176 | 0.39813
360 | 0.72121 | 1.07967 | 0.5723 | 0.46103 | 0.36787 | 0.35475 | 0.37155 | 0.39808
359 | 0.69733 | 1.05822 | 0.56279 | 0.45646 | 0.36614 | 0.3543 | 0.37145 | 0.39813
358 | 0.67372 | 1.03724 | 0.55354 | 0.4521 | 0.3646 | 0.35385 | 0.37135 | 0.39812
357 | 0.65073 | 1.0164 | 0.54426 | 0.44769 | 0.3629 | 0.35332 | 0.37119 | 0.39806
356 | 0.62822 | 0.99678 | 0.53538 | 0.44357 | 0.36155 | 0.35302 | 0.37107 | 0.39811
355 | 0.60631 | 0.97688 | 0.52677 | 0.43948 | 0.35999 | 0.35262 | 0.37103 | 0.39808
354 | 0.58457 | 0.95745 | 0.51825 | 0.43564 | 0.35862 | 0.35226 | 0.37093 | 0.39814
353 | 0.56324 | 0.93824 | 0.50994 | 0.43176 | 0.35727 | 0.35194 | 0.37109 | 0.39812
352 | 0.54251 | 0.91926 | 0.50199 | 0.428 | 0.35606 | 0.35173 | 0.37116 | 0.3984
351 | 0.52219 | 0.90116 | 0.49423 | 0.42462 | 0.35496 | 0.35149 | 0.37118 | 0.39862
350 | 0.50193 | 0.88282 | 0.48653 | 0.42118 | 0.35381 | 0.3514 | 0.37144 | 0.39874
349 | 0.47894 | 0.89489 | 0.47568 | 0.4251 | 0.35826 | 0.35213 | 0.37224 | 0.40029
348 | 0.45989 | 0.87798 | 0.46862 | 0.42196 | 0.35726 | 0.35216 | 0.37255 | 0.40073
347 | 0.44132 | 0.86114 | 0.46173 | 0.41882 | 0.35644 | 0.35237 | 0.3728 | 0.40095
346 | 0.42322 | 0.84512 | 0.45521 | 0.41633 | 0.35619 | 0.35265 | 0.37324 | 0.40162
345 | 0.40584 | 0.8294 | 0.44961 | 0.41418 | 0.35583 | 0.35352 | 0.37415 | 0.40248
344 | 0.38909 | 0.81413 | 0.44398 | 0.4121 | 0.35592 | 0.35399 | 0.3751 | 0.40331
343 | 0.3724 | 0.79968 | 0.43883 | 0.41002 | 0.35578 | 0.35485 | 0.37628 | 0.40435
342 | 0.35646 | 0.78531 | 0.43417 | 0.40872 | 0.35632 | 0.35602 | 0.37728 | 0.40536
341 | 0.34121 | 0.77141 | 0.42957 | 0.40756 | 0.35702 | 0.35747 | 0.37867 | 0.4072
340 | 0.3268 | 0.75839 | 0.42602 | 0.40723 | 0.35825 | 0.35919 | 0.38056 | 0.40889
339 | 0.31245 | 0.74043 | 0.42161 | 0.40607 | 0.35939 | 0.35545 | 0.38237 | 0.41084
338 | 0.29879 | 0.72829 | 0.4189 | 0.40657 | 0.36138 | 0.35797 | 0.38516 | 0.41325
337 | 0.28516 | 0.71598 | 0.41679 | 0.40677 | 0.36361 | 0.36052 | 0.38756 | 0.41581
336 | 0.27216 | 0.70433 | 0.41515 | 0.40815 | 0.3661 | 0.36369 | 0.39048 | 0.41864
335 | 0.25993 | 0.69396 | 0.41414 | 0.41003 | 0.36938 | 0.3672 | 0.39398 | 0.42187
334 | 0.24759 | 0.68305 | 0.41423 | 0.41269 | 0.37336 | 0.37137 | 0.39786 | 0.42572
333 | 0.23605 | 0.67293 | 0.41499 | 0.41588 | 0.37776 | 0.37604 | 0.40245 | 0.42997
332 | 0.22489 | 0.66341 | 0.41665 | 0.4201 | 0.38302 | 0.38127 | 0.40731 | 0.43434
331 | 0.21383 | 0.6537 | 0.41933 | 0.42475 | 0.38855 | 0.38669 | 0.41236 | 0.43897
330 | 0.20359 | 0.64512 | 0.42339 | 0.43046 | 0.39549 | 0.39303 | 0.41813 | 0.44426
329 | 0.19327 | 0.63631 | 0.42803 | 0.43718 | 0.40282 | 0.40002 | 0.42412 | 0.44971
328 | 0.1836 | 0.62815 | 0.43441 | 0.44513 | 0.41116 | 0.40745 | 0.43104 | 0.45596
327 | 0.17443 | 0.62048 | 0.44217 | 0.45422 | 0.42029 | 0.4158 | 0.43834 | 0.46258
326 | 0.16557 | 0.6132 | 0.45124 | 0.46433 | 0.43054 | 0.42479 | 0.44585 | 0.46917
325 | 0.15703 | 0.60638 | 0.46169 | 0.47535 | 0.44138 | 0.43404 | 0.45407 | 0.47619
324 | 0.14862 | 0.59945 | 0.47344 | 0.48752 | 0.45282 | 0.4444 | 0.46266 | 0.48373
323 | 0.14089 | 0.59348 | 0.48672 | 0.501 | 0.46597 | 0.45536 | 0.47166 | 0.49174
322 | 0.13356 | 0.58781 | 0.50059 | 0.51503 | 0.47905 | 0.4664 | 0.48117 | 0.50002
321 | 0.12601 | 0.58188 | 0.51505 | 0.52936 | 0.49239 | 0.4779 | 0.4905 | 0.50814
320 | 0.11934 | 0.57665 | 0.5302 | 0.54416 | 0.50623 | 0.48958 | 0.50055 | 0.51681
319 | 0.11283 | 0.57154 | 0.54468 | 0.55866 | 0.51995 | 0.50125 | 0.51002 | 0.52522
318 | 0.10677 | 0.56691 | 0.55895 | 0.57317 | 0.53336 | 0.51268 | 0.52024 | 0.53394
317 | 0.10044 | 0.56211 | 0.57194 | 0.58612 | 0.54607 | 0.5236 | 0.52948 | 0.54219
316 | 0.0946 | 0.55743 | 0.58353 | 0.59816 | 0.5578 | 0.53394 | 0.53844 | 0.55045
315 | 0.08947 | 0.55316 | 0.59373 | 0.60915 | 0.56882 | 0.54397 | 0.54743 | 0.55874
314 | 0.08417 | 0.54893 | 0.60198 | 0.61852 | 0.57837 | 0.55288 | 0.55572 | 0.56619
313 | 0.07911 | 0.54491 | 0.6084 | 0.62632 | 0.58663 | 0.56084 | 0.56329 | 0.5736
312 | 0.07465 | 0.54107 | 0.61317 | 0.63251 | 0.5938 | 0.56812 | 0.57019 | 0.58055
311 | 0.07002 | 0.53722 | 0.61587 | 0.63706 | 0.59941 | 0.57444 | 0.57653 | 0.58681
310 | 0.06618 | 0.53408 | 0.61746 | 0.64059 | 0.6045 | 0.57979 | 0.58242 | 0.59269
309 | 0.06228 | 0.53074 | 0.61731 | 0.64259 | 0.6079 | 0.58408 | 0.58737 | 0.59781
308 | 0.05912 | 0.5279 | 0.61607 | 0.64369 | 0.6102 | 0.58779 | 0.59172 | 0.60278
307 | 0.05617 | 0.525 | 0.61351 | 0.64363 | 0.61175 | 0.59049 | 0.59513 | 0.60672
306 | 0.05376 | 0.52303 | 0.6103 | 0.64256 | 0.61233 | 0.59211 | 0.59809 | 0.61003
305 | 0.05191 | 0.52127 | 0.60603 | 0.64021 | 0.61174 | 0.59316 | 0.60034 | 0.61291
304 | 0.05041 | 0.51966 | 0.60088 | 0.63692 | 0.61018 | 0.59301 | 0.60149 | 0.61483
303 | 0.04952 | 0.51902 | 0.59553 | 0.63316 | 0.60789 | 0.59258 | 0.602 | 0.61627
302 | 0.04875 | 0.51794 | 0.589 | 0.62853 | 0.60476 | 0.59083 | 0.60168 | 0.61663
301 | 0.04858 | 0.51761 | 0.58208 | 0.62315 | 0.60083 | 0.58867 | 0.60074 | 0.61673
300 | 0.04864 | 0.51723 | 0.57506 | 0.61779 | 0.59644 | 0.58602 | 0.5993 | 0.61593
299 | 0.04839 | 0.51649 | 0.56747 | 0.61134 | 0.59146 | 0.58247 | 0.59689 | 0.61459
298 | 0.04808 | 0.51607 | 0.55987 | 0.60494 | 0.58613 | 0.57845 | 0.5943 | 0.61251
297 | 0.04794 | 0.51574 | 0.55226 | 0.59796 | 0.58039 | 0.57404 | 0.59113 | 0.60976
296 | 0.04763 | 0.51507 | 0.54451 | 0.591 | 0.57401 | 0.56916 | 0.587 | 0.60675
295 | 0.04735 | 0.51431 | 0.53651 | 0.58359 | 0.56752 | 0.5635 | 0.58252 | 0.60267
294 | 0.0473 | 0.514 | 0.52843 | 0.57582 | 0.56024 | 0.55774 | 0.57763 | 0.59826
293 | 0.04755 | 0.51388 | 0.5203 | 0.56791 | 0.55304 | 0.5514 | 0.57224 | 0.59379
292 | 0.04801 | 0.51379 | 0.51219 | 0.55993 | 0.54559 | 0.54476 | 0.56693 | 0.58841
291 | 0.04857 | 0.51396 | 0.50422 | 0.5524 | 0.53818 | 0.53842 | 0.56086 | 0.58341
290 | 0.04877 | 0.51366 | 0.49692 | 0.54472 | 0.53061 | 0.53163 | 0.55508 | 0.57791
289 | 0.04883 | 0.51363 | 0.4897 | 0.5373 | 0.52319 | 0.52492 | 0.54884 | 0.57218
288 | 0.04862 | 0.51293 | 0.48274 | 0.53001 | 0.51598 | 0.51824 | 0.54288 | 0.56629
287 | 0.04853 | 0.51245 | 0.47636 | 0.52322 | 0.50903 | 0.51181 | 0.53683 | 0.56068
286 | 0.04839 | 0.51201 | 0.4702 | 0.51676 | 0.50238 | 0.50543 | 0.53097 | 0.55497
285 | 0.04854 | 0.51193 | 0.46476 | 0.51058 | 0.49605 | 0.4993 | 0.5252 | 0.54923
284 | 0.04895 | 0.51214 | 0.46004 | 0.50495 | 0.49007 | 0.4935 | 0.51949 | 0.54384
283 | 0.05017 | 0.5128 | 0.45573 | 0.49992 | 0.48442 | 0.48806 | 0.51428 | 0.53873
282 | 0.05186 | 0.51431 | 0.45252 | 0.49563 | 0.47927 | 0.48297 | 0.50935 | 0.53391
281 | 0.05433 | 0.51617 | 0.45004 | 0.49206 | 0.47498 | 0.47833 | 0.50475 | 0.52918
280 | 0.05754 | 0.51908 | 0.44853 | 0.48892 | 0.47073 | 0.47401 | 0.5002 | 0.52483
279 | 0.06194 | 0.52261 | 0.44815 | 0.48685 | 0.46767 | 0.4705 | 0.49639 | 0.5207
278 | 0.0673 | 0.52756 | 0.44871 | 0.48562 | 0.46521 | 0.4676 | 0.49336 | 0.51745
277 | 0.07376 | 0.53327 | 0.45034 | 0.48524 | 0.46345 | 0.46502 | 0.49068 | 0.51454
276 | 0.08112 | 0.5402 | 0.45279 | 0.48545 | 0.46214 | 0.46304 | 0.48841 | 0.51213
275 | 0.08924 | 0.54771 | 0.45606 | 0.48626 | 0.46147 | 0.46177 | 0.48654 | 0.51026
274 | 0.0982 | 0.55588 | 0.46017 | 0.48795 | 0.46154 | 0.46092 | 0.48544 | 0.5088
273 | 0.10777 | 0.56528 | 0.46469 | 0.49021 | 0.4622 | 0.46093 | 0.48518 | 0.50812
272 | 0.11797 | 0.5744 | 0.46944 | 0.49239 | 0.46304 | 0.46105 | 0.48476 | 0.5076
271 | 0.12834 | 0.58405 | 0.4745 | 0.49529 | 0.46439 | 0.46179 | 0.48509 | 0.50787
270 | 0.13938 | 0.59438 | 0.47972 | 0.49857 | 0.46622 | 0.46313 | 0.48613 | 0.50862
269 | 0.1504 | 0.60468 | 0.48545 | 0.50225 | 0.46856 | 0.46496 | 0.48792 | 0.5102
268 | 0.16134 | 0.61494 | 0.49069 | 0.506 | 0.47114 | 0.46707 | 0.48976 | 0.51197
267 | 0.17172 | 0.62476 | 0.49622 | 0.51012 | 0.47439 | 0.4701 | 0.4926 | 0.5146
266 | 0.18079 | 0.63322 | 0.50122 | 0.51399 | 0.47787 | 0.47331 | 0.49584 | 0.51777
265 | 0.18917 | 0.64127 | 0.50618 | 0.51843 | 0.48206 | 0.47759 | 0.49993 | 0.52199
264 | 0.19661 | 0.64827 | 0.51087 | 0.52327 | 0.48664 | 0.48247 | 0.50491 | 0.5269
263 | 0.20317 | 0.65462 | 0.51541 | 0.52809 | 0.4919 | 0.48785 | 0.51059 | 0.53251
262 | 0.20909 | 0.66027 | 0.52011 | 0.53341 | 0.49755 | 0.49426 | 0.51719 | 0.53925
261 | 0.21434 | 0.66542 | 0.52435 | 0.539 | 0.50397 | 0.50118 | 0.52457 | 0.5468
260 | 0.21869 | 0.66987 | 0.52851 | 0.54496 | 0.51119 | 0.50935 | 0.53292 | 0.55549
259 | 0.22262 | 0.67404 | 0.5328 | 0.55166 | 0.51916 | 0.51829 | 0.54246 | 0.56535
258 | 0.22623 | 0.67759 | 0.53732 | 0.55876 | 0.52779 | 0.52829 | 0.55299 | 0.57606
257 | 0.22982 | 0.68105 | 0.54203 | 0.56621 | 0.53717 | 0.53884 | 0.56437 | 0.58791
256 | 0.23346 | 0.68518 | 0.54754 | 0.57508 | 0.54799 | 0.551 | 0.57719 | 0.60092
255 | 0.23726 |  | 0.55309 | 0.58434 | 0.55948 | 0.56413 | 0.59097 | 0.6151
254 | 0.24161 |  | 0.55956 | 0.59435 | 0.5719 | 0.57827 |  | 0.63081
253 | 0.24674 |  | 0.56686 | 0.60545 |  |  |  | 0.64722
252 | 0.25355 |  | 0.57531 | 0.61784 |  |  |  | 0.66511
251 | 0.26223 |  | 0.5852 | 0.63154 |  |  |  | 0.68456
250 | 0.2725 |  | 0.59671 | 0.64665 |  |  |  | 0.70531
Sample_1
Sample_1
Collection Time: 14/03/2024 11:55:43
Operator Name :
Scanning Kinetics Version 6.4.0.1610
Parameter List :
Method Log :
Method Name :
Date/Time stamp: 14/03/2024 11:52:23
Method Modifications:
X Stop nm Changed: 14/03/2024 11:52:54 | Old:500.000 | Old:500.000
SK Num Cycles Changed: 14/03/2024 11:52:54 | Old:0 | Old:0
Cycle Time 1 Changed: 14/03/2024 11:52:54 | Old: 0.5 | Old: 0.5
Stop Time 1 Changed: 14/03/2024 11:52:54 | Old: 1.0 | Old: 1.0
Baseline Correction Changed: 14/03/2024 11:52:54 | Old:0 | Old:0
End Method Modifications |  | Old:3
[Time] | 0 | Old: 1.0
Old: 2.0
Sample_2
Sample_2 |  | 0
Collection Time: 14/03/2024 11:56:36
Operator Name :
Scanning Kinetics Version 6.4.0.1610
Parameter List :
Method Log :
Method Name :
Date/Time stamp: 14/03/2024 11:52:23
Method Modifications:
X Stop nm Changed: 14/03/2024 11:52:54 | Old:500.000
SK Num Cycles Changed: 14/03/2024 11:52:54 | Old:0
Cycle Time 1 Changed: 14/03/2024 11:52:54 | Old: 0.5
Stop Time 1 Changed: 14/03/2024 11:52:54 | Old: 1.0 | Old:500.000
Baseline Correction Changed: 14/03/2024 11:52:54 | Old:0 | Old:0
End Method Modifications |  | Old: 0.5
[Time] | 1 | Old: 1.0
Old:0
Sample_3 |  | Old:3
Sample_3 |  | Old: 1.0
Collection Time: 14/03/2024 11:57:36 |  | Old: 2.0
Operator Name :
Scanning Kinetics Version 6.4.0.1610 |  | 2
Parameter List :
Method Log :
Method Name :
Date/Time stamp: 14/03/2024 11:52:23
Method Modifications:
X Stop nm Changed: 14/03/2024 11:52:54 | Old:500.000
SK Num Cycles Changed: 14/03/2024 11:52:54 | Old:0
Cycle Time 1 Changed: 14/03/2024 11:52:54 | Old: 0.5
Stop Time 1 Changed: 14/03/2024 11:52:54 | Old: 1.0
Baseline Correction Changed: 14/03/2024 11:52:54 | Old:0
End Method Modifications
[Time] | 2 | Old:500.000
Old:0
Old: 0.5
Old: 1.0
Old:0
Old:3
Old: 1.0
Old: 2.0
4
Old:500.000
Old:0
Old: 0.5
Old: 1.0
Old:0
Old:3
Old: 1.0
Old: 2.0
6
Old:500.000
Old:0
Old: 0.5
Old: 1.0
Old:0
Old:3
Old: 1.0
Old: 2.0
8
Old:500.000
Old:0
Old: 0.5
Old: 1.0
Old:0
Old:3
Old: 1.0
Old: 2.0
10
Old:500.000
Old:0
Old: 0.5
Old: 1.0
Old:0
Old:3
Old: 1.0
Old: 2.0
12
Old:500.000
Old:0
Old: 0.5
Old: 1.0
Old:0
Old:3
Old: 1.0
Old: 2.0
14
Old:500.000
Old:0
Old: 0.5
Old: 1.0
Old:0
Old:3
Old: 1.0
Old: 2.0
16
Old:500.000
Old:0
Old: 0.5
Old: 1.0
Old:0
Old:3
Old: 1.0
Old: 2.0
18
Old:500.000
Old:0
Old: 0.5
Old: 1.0
Old:0
Old:3
Old: 1.0
Old: 2.0
20
Old:500.000
Old:0
Old: 0.5
Old: 1.0
Old:0
Old:3
Old: 1.0
Old: 2.0
22
Old:500.000
Old:0
Old: 0.5
Old: 1.0
Old:0
Old:3
Old: 1.0
Old: 2.0
24
Old:500.000
Old:0
Old: 0.5
Old: 1.0
Old:0
Old:3
Old: 1.0
Old: 2.0
26
Old:500.000
Old:0
Old: 0.5
Old: 1.0
Old:0
Old:3
Old: 1.0
Old: 2.0
28
Old:500.000
Old:0
Old: 0.5
Old: 1.0
Old:0
Old:3
Old: 1.0
Old: 2.0
30
Old:500.000
Old:0
Old: 0.5
Old: 1.0
Old:0
Old:3
Old: 1.0
Old: 2.0
32
Old:500.000
Old:0
Old: 0.5
Old: 1.0
Old:0
Old:3
Old: 1.0
Old: 2.0
34
Old:500.000
Old:0
Old: 0.5
Old: 1.0
Old:0
Old:3
Old: 1.0
Old: 2.0
36
Old:500.000
Old:0
Old: 0.5
Old: 1.0
Old:0
Old:3
Old: 1.0
Old: 2.0
38
Old:500.000
Old:0
Old: 0.5
Old: 1.0
Old:0
Old:3
Old: 1.0
Old: 2.0
40
Old:500.000
Old:0
Old: 0.5
Old: 1.0
Old:0
Old:3
Old: 1.0
Old: 2.0
42
Old:500.000
Old:0
Old: 0.5
Old: 1.0
Old:0
Old:3
Old: 1.0
Old: 2.0
44
Old:500.000
Old:0
Old: 0.5
Old: 1.0
Old:0
Old:3
Old: 1.0
Old: 2.0
46
Old:500.000
Old:0
Old: 0.5
Old: 1.0
Old:0
Old:3
Old: 1.0
Old: 2.0
48
Old:500.000
Old:0
Old: 0.5
Old: 1.0
Old:0
Old:3
Old: 1.0
Old: 2.0
50
Old:500.000
Old:0
Old: 0.5
Old: 1.0
Old:0
Old:3
Old: 1.0
Old: 2.0
52
Old:500.000
Old:0
Old: 0.5
Old: 1.0
Old:0
Old:3
Old: 1.0
Old: 2.0
54
Old:500.000
Old:0
Old: 0.5
Old: 1.0
Old:0
Old:3
Old: 1.0
Old: 2.0
56
Old:500.000
Old:0
Old: 0.5
Old: 1.0
Old:0
Old:3
Old: 1.0
Old: 2.0
58
Old:500.000
Old:0
Old: 0.5
Old: 1.0
Old:0
Old:3
Old: 1.0
Old: 2.0
60